XEPDAY | [Co(o-BDC)(bpe)(H2O)] n | C20 Co1 H20 N2 O6 | solvothermal synthesis | o-H2BDC | 0.02 g | CoCl2 ⋅6H2O | 0.024 g | bpe | 0.018 g | [6 empty] | 72h | 140°C |  | solvothermal synthesis | 10.1016/j.poly.2006.05.009 |  | 2006.11 | [{"synthesis method": "solvothermal synthesis", "precursor": [{"name": "o-H2BDC", "amount": "0.02", "unit": "g"}, {"name": "CoCl2 \u22c56H2O", "amount": "0.024", "unit": "g"}, {"name": "bpe", "amount": "0.018", "unit": "g"}], "solvent": [{"name": "CH3OH", "amount": "5", "unit": "mL"}, {"name": "deionized water", "amount": "5", "unit": "mL"}], "reducing agent": [{"name": "", "amount": "", "unit": ""}], "surfactant": [{"name": "", "amount": "", "unit": ""}], "pressure": "", "temperature": "140\u00b0C", "time": "72h", "heating rate": "", "cooling rate": ""}]
PEXSOB01 | [Cd(L)2] | C16 Cd1 H12 N4 O5 | solvothermal synthesis | Cd(NO3)2 ⋅4H2O | 0.1 mmol | benzimidazole-5-carboxylate | 0.2 mmol | NaOH | 0.25 mmol | [5 empty] | autogenous | 2 days | 180°C |  | solvothermal synthesis | 10.1016/j.inoche.2008.05.021 |  | 2008.10 | [{"synthesis method": "solvothermal synthesis", "precursor": [{"name": "Cd(NO3)2 \u22c54H2O", "amount": "0.1", "unit": "mmol"}, {"name": "benzimidazole-5-carboxylate", "amount": "0.2", "unit": "mmol"}, {"name": "NaOH", "amount": "0.25", "unit": "mmol"}], "solvent": [{"name": "H2O", "amount": "15", "unit": "mL"}], "reducing agent": [{"name": "", "amount": "", "unit": ""}], "surfactant": [{"name": "", "amount": "", "unit": ""}], "pressure": "autogenous", "temperature": "180\u00b0C", "time": "2 days", "heating rate": "", "cooling rate": "room temperature"}]
REKBUF | Co(ClO4)2 | C9 Co1 H11 N3 O2 S2 | chemical synthesis | Co(ClO4)2 ⋅6H2O | 0.3502 g | NaSCN | 0.1552 g | 4-methylpyridine N-oxide | 0.2089 g |  |  |  |  | methanol |  | two weeks | room temperature |  | chemical synthesis | 10.1016/j.chemphys.2005.12.027 |  | 2006.06 | [{"synthesis method": "chemical synthesis", "precursor": [{"name": "Co(ClO4)2 \u22c56H2O", "amount": "0.3502", "unit": "g"}, {"name": "NaSCN", "amount": "0.1552", "unit": "g"}, {"name": "4-methylpyridine N-oxide", "amount": "0.2089", "unit": "g"}], "solution": [{"name": "methanol", "amount": "10", "unit": "mL"}], "pressure": "", "temperature": "room temperature", "time": "two weeks"}]
QAVREM | [{Cd(NCS)2(val)} | C7 Cd1 H13 N3 O3 S2 | chemical synthesis | 3CdSO4⋅8H2O | 1 g | d,l-valine | 0.936 g | KSCN | 0.8 g |  |  |  |  | H2O |  | 1 week |  |  | chemical synthesis, filtration, drying | 10.1016/j.molstruc.2011.11.007 |  | 2012.01 | [{"synthesis method": "chemical synthesis", "precursor": [{"name": "3CdSO4\u22c58H2O", "amount": "1", "unit": "g"}, {"name": "d,l-valine", "amount": "0.936", "unit": "g"}, {"name": "KSCN", "amount": "0.8", "unit": "g"}], "solution": [{"name": "H2O", "amount": "10", "unit": "ml"}], "pressure": "", "temperature": "", "time": "1 week"}, {"synthesis method": "filtration", "time": "", "atmosphere": "", "pressure": ""}, {"synthesis method": "drying", "pressure": "", "temperature": "", "atmosphere": "", "time": ""}]
QAVRIQ | [Cd(NCS)2(3-ampy)2] n | C12 Cd1 H12 N6 S2 | chemical synthesis | 3CdSO4⋅8H2O | 0.55 g | 3-aminopyridinium hydrochloride | 0.370 g | NaNCS | 0.32 g |  |  |  |  | water, methanol |  | several days |  |  | chemical synthesis, filtration, drying | 10.1016/j.molstruc.2011.11.007 |  | 2012.01 | [{"synthesis method": "chemical synthesis", "precursor": [{"name": "3CdSO4\u22c58H2O", "amount": "0.55", "unit": "g"}, {"name": "3-aminopyridinium hydrochloride", "amount": "0.370", "unit": "g"}, {"name": "NaNCS", "amount": "0.32", "unit": "g"}], "solution": [{"name": "water", "amount": "30", "unit": "ml"}, {"name": "methanol", "amount": "5", "unit": "ml"}], "pressure": "", "temperature": "", "time": "several days"}, {"synthesis method": "filtration", "time": "", "atmosphere": "", "pressure": ""}, {"synthesis method": "drying", "pressure": "", "temperature": "", "atmosphere": "", "time": ""}]
QAVROW | [Cd(NCS)2(pyrazolinone)] n | C12 Cd1 H10 N4 O1 S2 | chemical synthesis | 3CdSO4⋅8H2O | 1 g | pyrazolinone | 0.697 g | KSCN | 0.8 g |  |  |  |  | H2O |  | several days | room temperature |  | chemical synthesis, filtration, drying | 10.1016/j.molstruc.2011.11.007 |  | 2012.01 | [{"synthesis method": "chemical synthesis", "precursor": [{"name": "3CdSO4\u22c58H2O", "amount": "1", "unit": "g"}, {"name": "pyrazolinone", "amount": "0.697", "unit": "g"}, {"name": "KSCN", "amount": "0.8", "unit": "g"}], "solution": [{"name": "H2O", "amount": "10", "unit": "ml"}], "pressure": "", "temperature": "room temperature", "time": "several days"}, {"synthesis method": "filtration", "time": "", "atmosphere": "", "pressure": ""}, {"synthesis method": "drying", "pressure": "", "temperature": "", "atmosphere": "", "time": ""}]
YOQQIH | [Cd(1,3-pbpa)(1,3-PDA)]n | C30 Cd1 H26 N4 O6 | solvothermal synthesis | Cd(CH3COO)2 | 0.023 g | 1,3-pbpa | 0.035 g | 1,3-phenylenedicacetic acid | 0.019 g | [5 empty] | autogenous | 48h | 120°C |  | solvothermal synthesis | 10.1016/j.poly.2019.06.056 |  | 2019.10 | [{"synthesis method": "solvothermal synthesis", "precursor": [{"name": "Cd(CH3COO)2", "amount": "0.023", "unit": "g"}, {"name": "1,3-pbpa", "amount": "0.035", "unit": "g"}, {"name": "1,3-phenylenedicacetic acid", "amount": "0.019", "unit": "g"}], "solvent": [{"name": "ethanol", "amount": "7", "unit": "mL"}], "reducing agent": [{"name": "", "amount": "", "unit": ""}], "surfactant": [{"name": "", "amount": "", "unit": ""}], "pressure": "autogenous", "temperature": "120\u00b0C", "time": "48h", "heating rate": "2\u00b0Ch-1", "cooling rate": "slow"}]
YOQQON | [Cd(1,3-pbpa)(4,4'-OBA) | C34 Cd1 H30 N4 O9 | solvothermal synthesis | Cd(CH3COO)2 | 0.023 g | 1,3-pbpa | 0.035 g | 4,4'-oxybis(benzoic acid) | 0.026 g | [5 empty] | autogenous | 48h | 120°C |  | solvothermal synthesis | 10.1016/j.poly.2019.06.056 |  | 2019.10 | [{"synthesis method": "solvothermal synthesis", "precursor": [{"name": "Cd(CH3COO)2", "amount": "0.023", "unit": "g"}, {"name": "1,3-pbpa", "amount": "0.035", "unit": "g"}, {"name": "4,4'-oxybis(benzoic acid)", "amount": "0.026", "unit": "g"}], "solvent": [{"name": "water", "amount": "7", "unit": "mL"}], "reducing agent": [{"name": "", "amount": "", "unit": ""}], "surfactant": [{"name": "", "amount": "", "unit": ""}], "pressure": "autogenous", "temperature": "120\u00b0C", "time": "48h", "heating rate": "2\u00b0Ch-1", "cooling rate": "slow"}]
YOQQUT | [Cd(1,3-pbpa)(1,4-BDC)(H2O)·EtOH | C30 Cd1 H32 N4 O9 | solvothermal synthesis | Cd(CH3COO)2 | 0.023 g | 1,3-pbpa | 0.035 g | 1,4-benzenedicarboxylic acid | 0.017 g | [5 empty] | autogenous | 48h | 120°C |  | solvothermal synthesis | 10.1016/j.poly.2019.06.056 |  | 2019.10 | [{"synthesis method": "solvothermal synthesis", "precursor": [{"name": "Cd(CH3COO)2", "amount": "0.023", "unit": "g"}, {"name": "1,3-pbpa", "amount": "0.035", "unit": "g"}, {"name": "1,4-benzenedicarboxylic acid", "amount": "0.017", "unit": "g"}], "solvent": [{"name": "ethanol", "amount": "8", "unit": "mL"}, {"name": "water", "amount": "2", "unit": "mL"}], "reducing agent": [{"name": "", "amount": "", "unit": ""}], "surfactant": [{"name": "", "amount": "", "unit": ""}], "pressure": "autogenous", "temperature": "120\u00b0C", "time": "48h", "heating rate": "2\u00b0Ch-1", "cooling rate": "slow"}]
GOZMAL | [VO(obs)2] n | C26 H16 N2 O3 S2 V1 | chemical synthesis | NH4VO3 | 0.100 g | Hobz | 0.389 g | [6 empty] | ultrapure water, pyridine |  | 6h |  |  | chemical synthesis, precipitation, filtration, drying, dissolution, crystallization | 10.1016/j.poly.2014.08.007 |  | 2015.01 | [{"synthesis method": "chemical synthesis", "precursor": [{"name": "NH4VO3", "amount": "0.100", "unit": "g"}, {"name": "Hobz", "amount": "0.389", "unit": "g"}], "solution": [{"name": "ultrapure water", "amount": "5", "unit": "cm3"}, {"name": "pyridine", "amount": "20", "unit": "cm3"}], "pressure": "", "temperature": "", "time": "6h"}, {"synthesis method": "precipitation", "precipitant": "ethanol"}, {"synthesis method": "filtration"}, {"synthesis method": "drying", "pressure": "vacuum", "temperature": "", "atmosphere": "", "time": ""}, {"synthesis method": "dissolution", "solvent": "pyridine:THF (7:3, v:v)"}, {"synthesis method": "crystallization", "crystallization method": "slow diffusion of ethanol"}]
GOZLUE | cis-[VO2(obz)py] | C18 H14 N3 O3 V1 | chemical synthesis | NH4VO3 | 0.100 g | Hobz | 0.389 g | [6 empty] | ultrapure water, methanol |  | 8h |  |  | chemical synthesis, filtration, dissolution, crystallization | 10.1016/j.poly.2014.08.007 |  | 2015.01 | [{"synthesis method": "chemical synthesis", "precursor": [{"name": "NH4VO3", "amount": "0.100", "unit": "g"}, {"name": "Hobz", "amount": "0.389", "unit": "g"}], "solution": [{"name": "ultrapure water", "amount": "10", "unit": "cm3"}, {"name": "methanol", "amount": "10", "unit": "cm3"}], "pressure": "", "temperature": "", "time": "8h"}, {"synthesis method": "filtration"}, {"synthesis method": "dissolution", "solvent": "pyridine:THF (7:3, v:v)"}, {"synthesis method": "crystallization", "crystallization method": "slow diffusion of ethanol"}]
VUCWUM | [Cu(PIP)(bpea)(H2O)] | C35 Cu1 H24 N4 O6 | [16 empty] | hydrothermal synthesis | 10.1016/j.solidstatesciences.2009.06.021 |  | 2009.09 | [{"synthesis method": "hydrothermal synthesis", "precursor": [{"name": "CuSO4\u22c55H2O", "amount": "0.037", "unit": "g"}, {"name": "PIP", "amount": "0.007", "unit": "g"}, {"name": "bpea", "amount": "0.040", "unit": "g"}], "solvent": [{"name": "H2O", "amount": "6", "unit": "mL"}, {"name": "NaOH", "amount": "2", "unit": "mL"}], "pressure": "", "temperature": "150\u00b0C", "time": "5 days", "heating rate": "", "cooling rate": ""}]
VUCXAT | [Cu(PIP)(1,4-bdc)] | C27 Cu1 H16 N4 O4 | [16 empty] | hydrothermal synthesis | 10.1016/j.solidstatesciences.2009.06.021 |  | 2009.09 | [{"synthesis method": "hydrothermal synthesis", "precursor": [{"name": "Cu(NO3)2\u22c53H2O", "amount": "0.036", "unit": "g"}, {"name": "PIP", "amount": "0.015", "unit": "g"}, {"name": "1,4-H2bdc", "amount": "0.022", "unit": "g"}], "solvent": [{"name": "H2O", "amount": "6", "unit": "mL"}, {"name": "NaOH", "amount": "2", "unit": "mL"}], "pressure": "", "temperature": "150\u00b0C", "time": "5 days", "heating rate": "", "cooling rate": ""}]
WUYYEU | [Cu(dpq)(NO3)2] | C14 Cu1 H8 N6 O6 | chemical synthesis | copper(II) nitrate.trihydrate | 0.24 g | dpq | 0.23 g | [6 empty] | ethanol |  | 0.5 h | 25°C |  | chemical synthesis, drying | 10.1016/S0162-0134(02)00613-X |  | 2003.02 | [{"synthesis method": "chemical synthesis", "precursor": [{"name": "copper(II) nitrate.trihydrate", "amount": "0.24", "unit": "g"}, {"name": "dpq", "amount": "0.23", "unit": "g"}], "solution": [{"name": "ethanol", "amount": "60", "unit": "ml"}], "pressure": "", "temperature": "25\u00b0C", "time": "0.5 h"}, {"synthesis method": "drying", "pressure": "vacuum", "temperature": "", "atmosphere": "", "time": ""}]
WUYYIY | [Cu(dpq)(NO3)(H2O)2](NO3) | C14 Cu1 H12 N6 O8 | chemical synthesis | copper(II) nitrate.trihydrate | 0.24 g | dpq | 0.23 g | [6 empty] | ethanol |  | 0.5 h | 50°C |  | chemical synthesis | 10.1016/S0162-0134(02)00613-X |  | 2003.02 | [{"synthesis method": "chemical synthesis", "precursor": [{"name": "copper(II) nitrate.trihydrate", "amount": "0.24", "unit": "g"}, {"name": "dpq", "amount": "0.23", "unit": "g"}], "solution": [{"name": "ethanol", "amount": "60", "unit": "ml"}], "pressure": "", "temperature": "50\u00b0C", "time": "0.5 h"}]
WUYYOE | [CuL(NO3)2(H2O) n ] | C14 Cu1 H16 N6 O10 | chemical synthesis | copper(II) nitrate.trihydrate | 0.24 g | dpq | 0.23 g | [6 empty] | aqueous ethanolic solution |  | 0.5 h | 25°C |  | chemical synthesis | 10.1016/S0162-0134(02)00613-X |  | 2003.02 | [{"synthesis method": "chemical synthesis", "precursor": [{"name": "copper(II) nitrate.trihydrate", "amount": "0.24", "unit": "g"}, {"name": "dpq", "amount": "0.23", "unit": "g"}], "solution": [{"name": "aqueous ethanolic solution", "amount": "70", "unit": "ml"}], "pressure": "", "temperature": "25\u00b0C", "time": "0.5 h"}]
RUZHIE | 1 | C10 Cd2 H10 O8 | solvothermal synthesis |  |  | NaOH | 0.040 g | benzene-1,4-dioxydiacetic acid | 0.226 g | [6 empty] | 120h | 140°C |  | chemical synthesis, solvothermal synthesis, filtration, washing, drying | 10.1016/j.molstruc.2010.05.011 |  | 2010.06 | [{"synthesis method": "chemical synthesis", "precursor": [{"name": "Cd(NO3)2\u22c54H2O", "amount": "0.308", "unit": "g"}, {"name": "NaOH", "amount": "0.040", "unit": "g"}, {"name": "benzene-1,4-dioxydiacetic acid", "amount": "0.226", "unit": "g"}], "solution": [{"name": "H2O", "amount": "15.0", "unit": "mL"}], "pressure": "", "temperature": "", "time": "20 min"}, {"synthesis method": "solvothermal synthesis", "precursor": [{"name": "", "amount": "", "unit": ""}], "solvent": [{"name": "", "amount": "", "unit": ""}], "reducing agent": [{"name": "", "amount": "", "unit": ""}], "surfactant": [{"name": "", "amount": "", "unit": ""}], "pressure": "", "temperature": "140\u00b0C", "time": "120h", "heating rate": "", "cooling rate": "10\u00b0Ch-1"}, {"synthesis method": "filtration", "time": "", "atmosphere": "", "pressure": ""}, {"synthesis method": "washing", "washing solution": "water", "amount": ""}, {"synthesis method": "drying", "pressure": "", "temperature": "ambient temperature", "atmosphere": "", "time": ""}]
PIBMAP | 1 | C12 H24 N4 Na2 Ni1 O14 | solvothermal synthesis | N-Carbamoylmethyl-iminodiacetic acid | 0.232 g | NaOH | 0.080 g | Ni(CH3COO)2 ⋅4H2O | 0.249 g | [6 empty] | 72h | 160°C |  | solvothermal synthesis | 10.1016/j.inoche.2007.02.013 |  | 2007.05 | [{"synthesis method": "solvothermal synthesis", "precursor": [{"name": "N-Carbamoylmethyl-iminodiacetic acid", "amount": "0.232", "unit": "g"}, {"name": "NaOH", "amount": "0.080", "unit": "g"}, {"name": "Ni(CH3COO)2 \u22c54H2O", "amount": "0.249", "unit": "g"}], "solvent": [{"name": "water", "amount": "18", "unit": "mL"}], "reducing agent": [{"name": "", "amount": "", "unit": ""}], "surfactant": [{"name": "", "amount": "", "unit": ""}], "pressure": "", "temperature": "160\u00b0C", "time": "72h", "heating rate": "", "cooling rate": "5\u00b0Ch-1"}]
PIBLUI | 2 | C12 Co1 H24 N4 Na2 O14 | solvothermal synthesis | N-Carbamoylmethyl-iminodiacetic acid | 0.232 g | NaOH | 0.080 g | Co(CH3COO)2 ⋅4H2O | 0.249 g | [6 empty] | 72h | 160°C |  | solvothermal synthesis | 10.1016/j.inoche.2007.02.013 |  | 2007.05 | [{"synthesis method": "solvothermal synthesis", "precursor": [{"name": "N-Carbamoylmethyl-iminodiacetic acid", "amount": "0.232", "unit": "g"}, {"name": "NaOH", "amount": "0.080", "unit": "g"}, {"name": "Co(CH3COO)2 \u22c54H2O", "amount": "0.249", "unit": "g"}], "solvent": [{"name": "water", "amount": "18", "unit": "mL"}], "reducing agent": [{"name": "", "amount": "", "unit": ""}], "surfactant": [{"name": "", "amount": "", "unit": ""}], "pressure": "", "temperature": "160\u00b0C", "time": "72h", "heating rate": "", "cooling rate": "5\u00b0Ch-1"}]
FOQLAZ | [Ni(L1)(L2)2 | Br2 C39 H29 N5 Ni1 O5 | chemical synthesis | NiSO4 ⋅6H2O | [14 empty] | chemical synthesis | 10.1016/j.poly.2008.12.051 |  | 2009.04 | [{"synthesis method": "chemical synthesis", "precursor": [{"name": "NiSO4 \u22c56H2O", "amount": "", "unit": ""}], "solution": [], "pressure": "", "temperature": "", "time": ""}]
QASYUH | [Zn3(L)2(μ2-OH)2]n | C18 H12 N4 O8 Zn3 | solvothermal synthesis | Zn(NO3)2⋅6H2O | 0.029 g | H2L | 0.019 g | [8 empty] | 3 days | 130°C |  | solvothermal synthesis | 10.1016/j.jssc.2017.04.039 |  | 2017.08 | [{"synthesis method": "solvothermal synthesis", "precursor": [{"name": "Zn(NO3)2\u22c56H2O", "amount": "0.029", "unit": "g"}, {"name": "H2L", "amount": "0.019", "unit": "g"}], "solvent": [{"name": "DMF/H2O", "amount": "1:1, v/v, 5", "unit": "mL"}], "reducing agent": [{"name": "", "amount": "", "unit": ""}], "surfactant": [{"name": "", "amount": "", "unit": ""}], "pressure": "", "temperature": "130\u00b0C", "time": "3 days", "heating rate": "", "cooling rate": "5\u00b0C\u22c5h-1"}]
QASZAO | {[Zn2(HL)2(H2O)2]·SiF6}n | C18 F6 H18 N4 O8 Si1 Zn2 | solvothermal synthesis | ZnSiF6⋅6H2O | 0.022 g | H2L | 0.019 g | [8 empty] | 1 day | 140°C |  | solvothermal synthesis | 10.1016/j.jssc.2017.04.039 |  | 2017.08 | [{"synthesis method": "solvothermal synthesis", "precursor": [{"name": "ZnSiF6\u22c56H2O", "amount": "0.022", "unit": "g"}, {"name": "H2L", "amount": "0.019", "unit": "g"}], "solvent": [{"name": "H2O/CH3OH", "amount": "1:1, v/v, 5", "unit": "mL"}], "reducing agent": [{"name": "", "amount": "", "unit": ""}], "surfactant": [{"name": "", "amount": "", "unit": ""}], "pressure": "", "temperature": "140\u00b0C", "time": "1 day", "heating rate": "", "cooling rate": "5\u00b0C\u22c5h-1"}]
QASZES | [Zn(HL)(SCN)]n | C10 H7 N3 O3 S1 Zn1 | solvothermal synthesis | Zn(ClO4)2.6H2O | 0.074 g | KSCN | 0.009 g | H2L | 0.019 g | [6 empty] | 2 days | 140°C |  | solvothermal synthesis | 10.1016/j.jssc.2017.04.039 |  | 2017.08 | [{"synthesis method": "solvothermal synthesis", "precursor": [{"name": "Zn(ClO4)2.6H2O", "amount": "0.074", "unit": "g"}, {"name": "KSCN", "amount": "0.009", "unit": "g"}, {"name": "H2L", "amount": "0.019", "unit": "g"}], "solvent": [{"name": "H2O/CH3CN", "amount": "1:1, v/v, 7", "unit": "mL"}], "reducing agent": [{"name": "", "amount": "", "unit": ""}], "surfactant": [{"name": "", "amount": "", "unit": ""}], "pressure": "", "temperature": "140\u00b0C", "time": "2 days", "heating rate": "", "cooling rate": "5\u00b0C\u22c5h-1"}]
QASZIW | {[Zn2(HL)2(SO4)]·(4,4'-bpy)}n | C28 H22 N6 O10 S1 Zn2 | solvothermal synthesis | ZnSO4⋅7H2O | 0.056 g | 4,4'-bpy | 0.016 g | H2L | 0.019 g | [6 empty] | 3 days | 130°C |  | solvothermal synthesis | 10.1016/j.jssc.2017.04.039 |  | 2017.08 | [{"synthesis method": "solvothermal synthesis", "precursor": [{"name": "ZnSO4\u22c57H2O", "amount": "0.056", "unit": "g"}, {"name": "4,4'-bpy", "amount": "0.016", "unit": "g"}, {"name": "H2L", "amount": "0.019", "unit": "g"}], "solvent": [{"name": "H2O/CH3CN/CH3OH", "amount": "1:1:1, v/v/v, 7", "unit": "mL"}], "reducing agent": [{"name": "", "amount": "", "unit": ""}], "surfactant": [{"name": "", "amount": "", "unit": ""}], "pressure": "", "temperature": "130\u00b0C", "time": "3 days", "heating rate": "", "cooling rate": "5\u00b0C\u22c5h-1"}]
QASZOC | {[Zn(HL)2]·2H2O}n | C18 H18 N4 O8 Zn1 | solvothermal synthesis | Zn(BF4)2⋅H2O | 0.026 g | H2L | 0.019 g | [8 empty] | 2 days | 140°C |  | solvothermal synthesis | 10.1016/j.jssc.2017.04.039 |  | 2017.08 | [{"synthesis method": "solvothermal synthesis", "precursor": [{"name": "Zn(BF4)2\u22c5H2O", "amount": "0.026", "unit": "g"}, {"name": "H2L", "amount": "0.019", "unit": "g"}], "solvent": [{"name": "CH3CN/H2O", "amount": "1:1, v/v, 5", "unit": "mL"}], "reducing agent": [{"name": "", "amount": "", "unit": ""}], "surfactant": [{"name": "", "amount": "", "unit": ""}], "pressure": "", "temperature": "140\u00b0C", "time": "2 days", "heating rate": "", "cooling rate": "5\u00b0C\u22c5h-1"}]
QASZUI | {[Cd(HL)2]·2H2O}n | C18 Cd1 H18 N4 O8 | solvothermal synthesis | Cd(BF4)2 |  | H2L | 0.019 g | [8 empty] | 2 days | 140°C |  | solvothermal synthesis | 10.1016/j.jssc.2017.04.039 |  | 2017.08 | [{"synthesis method": "solvothermal synthesis", "precursor": [{"name": "Cd(BF4)2", "amount": "", "unit": ""}, {"name": "H2L", "amount": "0.019", "unit": "g"}], "solvent": [{"name": "CH3CN/H2O", "amount": "1:1, v/v, 5", "unit": "mL"}], "reducing agent": [{"name": "", "amount": "", "unit": ""}], "surfactant": [{"name": "", "amount": "", "unit": ""}], "pressure": "", "temperature": "140\u00b0C", "time": "2 days", "heating rate": "", "cooling rate": "5\u00b0C\u22c5h-1"}]
QATBAR | [Cd2(HL)2(H2O)2(SO4)]n | C18 Cd2 H18 N4 O12 S1 | solvothermal synthesis | 3CdSO4⋅8H2O | 0.077 g | H2L | 0.019 g | [8 empty] | 3 days | 130°C |  | solvothermal synthesis | 10.1016/j.jssc.2017.04.039 |  | 2017.08 | [{"synthesis method": "solvothermal synthesis", "precursor": [{"name": "3CdSO4\u22c58H2O", "amount": "0.077", "unit": "g"}, {"name": "H2L", "amount": "0.019", "unit": "g"}], "solvent": [{"name": "CH3CN/H2O", "amount": "1:1, v/v, 5", "unit": "mL"}], "reducing agent": [{"name": "", "amount": "", "unit": ""}], "surfactant": [{"name": "", "amount": "", "unit": ""}], "pressure": "", "temperature": "130\u00b0C", "time": "3 days", "heating rate": "", "cooling rate": "5\u00b0C\u22c5h-1"}]
FIBKIL | Cd(μ-SCN)2(4-H2N-C5H4N2]∞ | C6 Cd0.5 H6 N3 S1 | chemical synthesis | Cd(OAc)2 ⋅2H2O | 0.53 g | NH4SCN | 0.30 g | 4-amino-pyridine | 0.188 g |  |  |  |  | methanol |  | 24 h | room temperature |  | chemical synthesis | 10.1016/j.ica.2004.07.048 |  | 2005.02 | [{"synthesis method": "chemical synthesis", "precursor": [{"name": "Cd(OAc)2 \u22c52H2O", "amount": "0.53", "unit": "g"}, {"name": "NH4SCN", "amount": "0.30", "unit": "g"}, {"name": "4-amino-pyridine", "amount": "0.188", "unit": "g"}], "solution": [{"name": "methanol", "amount": "5", "unit": "ml"}], "pressure": "", "temperature": "room temperature", "time": "24 h"}]
FIBKOR | Cd(μ-SCN)2{2-C5H4N-C(CH3)NNH2}]∞ | C9 Cd1 H9 N5 S2 | chemical synthesis | Cd(OAc)2 ⋅2H2O | 1.33 g | NH4SCN | 0.76 g | ligand L2 | 0.34 g |  |  |  |  | methanol |  |  |  |  | chemical synthesis, drying | 10.1016/j.ica.2004.07.048 |  | 2005.02 | [{"synthesis method": "chemical synthesis", "precursor": [{"name": "Cd(OAc)2 \u22c52H2O", "amount": "1.33", "unit": "g"}, {"name": "NH4SCN", "amount": "0.76", "unit": "g"}, {"name": "ligand L2", "amount": "0.34", "unit": "g"}], "solution": [{"name": "methanol", "amount": "20", "unit": "ml"}], "pressure": "", "temperature": "", "time": ""}, {"synthesis method": "drying", "pressure": "", "temperature": "", "atmosphere": "vacuum", "time": ""}]
FIBKUX | Cd(NCS)(μ-SCN){2-C5H4N-C(CH3)N-(CH2)2N(C2H5)2}]2 | C30 Cd2 H42 N10 S4 | chemical synthesis | Cd(OAc)2 ⋅2H2O | 0.53 g | NH4SCN | 0.30 g | ligand L3 | 0.438 g |  |  |  |  | methanol |  | 2 days | room temperature |  | chemical synthesis | 10.1016/j.ica.2004.07.048 |  | 2005.02 | [{"synthesis method": "chemical synthesis", "precursor": [{"name": "Cd(OAc)2 \u22c52H2O", "amount": "0.53", "unit": "g"}, {"name": "NH4SCN", "amount": "0.30", "unit": "g"}, {"name": "ligand L3", "amount": "0.438", "unit": "g"}], "solution": [{"name": "methanol", "amount": "10", "unit": "ml"}], "pressure": "", "temperature": "room temperature", "time": "2 days"}]
DISYOU | ∞ 2[Cu3(trim)2(NH3)6(H2O)3] | C18 Cu3 H30 N6 O15 | chemical synthesis | trimesic acid | 84 mg | triethylamine | 121.4 mg | Cu(CF3SO3)2 | 217 mg |  |  |  |  | ethanol, water, aqueous ammonia solution |  | 1 week | room temperature |  | chemical synthesis | 10.1016/j.poly.2007.10.011 |  | 2008.02 | [{"synthesis method": "chemical synthesis", "precursor": [{"name": "trimesic acid", "amount": "84", "unit": "mg"}, {"name": "triethylamine", "amount": "121.4", "unit": "mg"}, {"name": "Cu(CF3SO3)2", "amount": "217", "unit": "mg"}], "solution": [{"name": "ethanol", "amount": "15", "unit": "mL"}, {"name": "water", "amount": "10", "unit": "mL"}, {"name": "aqueous ammonia solution", "amount": "", "unit": ""}], "pressure": "", "temperature": "room temperature", "time": "1 week"}]
DISYUA | ∞ 1[Cu(tmen)(dhtp)] | C14 Cu1 H20 N2 O6 | chemical synthesis | 2,5-dihydroxy-terephthalic acid | 118.9 mg | triethylamine | 121.4 mg | [Cu(acac)(tmen)](BF4) | 219.4 mg |  |  |  |  | methanol |  | several days |  |  | chemical synthesis | 10.1016/j.poly.2007.10.011 |  | 2008.02 | [{"synthesis method": "chemical synthesis", "precursor": [{"name": "2,5-dihydroxy-terephthalic acid", "amount": "118.9", "unit": "mg"}, {"name": "triethylamine", "amount": "121.4", "unit": "mg"}, {"name": "[Cu(acac)(tmen)](BF4)", "amount": "219.4", "unit": "mg"}], "solution": [{"name": "methanol", "amount": "10", "unit": "mL"}], "pressure": "", "temperature": "", "time": "several days"}]
DISZAH | ∞ 1[Cu(tmen)(hitp)(H2O)] | C14 Cu1 H22 N2 O6 | chemical synthesis | 5-hydroxy-isophthalic acid | 36.4 mg | triethylamine | 40.4 mg | [Cu(acac)(tmen)](BF4) | 73.1 mg |  |  |  |  | water/methanol |  | 2 weeks | room temperature |  | chemical synthesis | 10.1016/j.poly.2007.10.011 |  | 2008.02 | [{"synthesis method": "chemical synthesis", "precursor": [{"name": "5-hydroxy-isophthalic acid", "amount": "36.4", "unit": "mg"}, {"name": "triethylamine", "amount": "40.4", "unit": "mg"}, {"name": "[Cu(acac)(tmen)](BF4)", "amount": "73.1", "unit": "mg"}], "solution": [{"name": "water/methanol", "amount": "1:1 v/v", "unit": ""}], "pressure": "", "temperature": "room temperature", "time": "2 weeks"}]
DISZEL | ∞ 1[Cu(tmen)(nitp)] | C14 Cu1 H19 N3 O6 | chemical synthesis | 5-nitro-isophthalic acid | 63.3 mg | triethylamine | 60.7 mg | N,N,N',N'-tetramethyl-ethylenediamine | 34.8 mg | Cu(CF3SO3)2 | 108.5 mg |  |  | water |  | several days | room temperature |  | chemical synthesis | 10.1016/j.poly.2007.10.011 |  | 2008.02 | [{"synthesis method": "chemical synthesis", "precursor": [{"name": "5-nitro-isophthalic acid", "amount": "63.3", "unit": "mg"}, {"name": "triethylamine", "amount": "60.7", "unit": "mg"}, {"name": "N,N,N',N'-tetramethyl-ethylenediamine", "amount": "34.8", "unit": "mg"}, {"name": "Cu(CF3SO3)2", "amount": "108.5", "unit": "mg"}], "solution": [{"name": "water", "amount": "10", "unit": "mL"}], "pressure": "", "temperature": "room temperature", "time": "several days"}]
EMOPIH | [Ni(1,3-ADA)(H2O)]n | C14 H20 Ni1 O5 | solvothermal synthesis | 1,3-adamantanedicarboxylic acid | 0.063 g | KOH | 0.028 g | Ni(NO3)2⋅6H2O | 0.146 g | [6 empty] | 72h | 170°C |  | solvothermal synthesis | 10.1016/j.poly.2016.05.011 |  | 2016.09 | [{"synthesis method": "solvothermal synthesis", "precursor": [{"name": "1,3-adamantanedicarboxylic acid", "amount": "0.063", "unit": "g"}, {"name": "KOH", "amount": "0.028", "unit": "g"}, {"name": "Ni(NO3)2\u22c56H2O", "amount": "0.146", "unit": "g"}], "solvent": [{"name": "H2O", "amount": "7", "unit": "mL"}], "reducing agent": [{"name": "", "amount": "", "unit": ""}], "surfactant": [{"name": "", "amount": "", "unit": ""}], "pressure": "", "temperature": "170\u00b0C", "time": "72h", "heating rate": "", "cooling rate": ""}]
XAPQAI | cadmium complex | C33 Cd2 H32 O16 | chemical synthesis | H4L | 25.3 mg | Cd(OAc)2⋅2H2O | 40 mg | [6 empty] | KOH (20%) solution, methanol/H2O 1:1, methanol |  | one week |  |  | chemical synthesis | 10.1016/j.inoche.2010.12.001 |  | 2011.02 | [{"synthesis method": "chemical synthesis", "precursor": [{"name": "H4L", "amount": "25.3", "unit": "mg"}, {"name": "Cd(OAc)2\u22c52H2O", "amount": "40", "unit": "mg"}], "solution": [{"name": "KOH (20%) solution", "amount": "", "unit": ""}, {"name": "methanol/H2O 1:1", "amount": "5", "unit": "mL"}, {"name": "methanol", "amount": "5", "unit": "mL"}], "pressure": "", "temperature": "", "time": "one week"}]
LADYOH | UCuMal3 [(UO2)2(C4H3O5)2Cu(C5H5N)2(H2O)2] | C4 C5 Cu1 H2 H3 H5 N2 O2 O22 O52 U1 | chemical synthesis | uranyl nitrate hexahydrate | 1 mL | copper chloride | 1 mL | dl-malic acid | 2 mL |  |  |  |  | 1.0M HNO3 |  | 1 week |  | 3.72 | chemical synthesis, pH adjustment | 10.1016/j.poly.2016.01.030 |  | 2016.08 | [{"synthesis method": "chemical synthesis", "precursor": [{"name": "uranyl nitrate hexahydrate", "amount": "1", "unit": "mL"}, {"name": "copper chloride", "amount": "1", "unit": "mL"}, {"name": "dl-malic acid", "amount": "2", "unit": "mL"}], "solution": [{"name": "1.0M HNO3", "amount": "550\u03bcL", "unit": ""}], "pressure": "", "temperature": "", "time": "1 week"}, {"synthesis method": "pH adjustment", "pH": "3.72", "modulator": "150\u03bcL pyridine"}]
DIQXAC | [Mn(salen)(H2O)]2(ClO4)2 | C32 Cl2 H32 Mn2 N4 O14 | chemical synthesis | ethylenediamine | 0.06 g | salicylaldehyde | 0.244 g | Mn(ClO4)2 ⋅ 6H2O | 0.362 g | triethylamine | 0.10 g |  |  | ethanol |  | several weeks | room temperature |  | chemical synthesis | 10.1016/S0020-1693(99)00089-4 |  | 1999.06 | [{"synthesis method": "chemical synthesis", "precursor": [{"name": "ethylenediamine", "amount": "0.06", "unit": "g"}, {"name": "salicylaldehyde", "amount": "0.244", "unit": "g"}, {"name": "Mn(ClO4)2 \u22c5 6H2O", "amount": "0.362", "unit": "g"}, {"name": "triethylamine", "amount": "0.10", "unit": "g"}], "solution": [{"name": "ethanol", "amount": "15", "unit": "cm3"}], "pressure": "", "temperature": "room temperature", "time": "several weeks"}]
DIQWUV | [Mn(salen)(NO3)]n | C16 H14 Mn1 N3 O5 | chemical synthesis | Mn(NO3)2 ⋅ 6H2O | 0.287 g | salicylaldehyde | 0.2444 g | triethylamine | 0.10 g |  |  |  |  | ethanol |  | about 3 weeks | room temperature |  | chemical synthesis | 10.1016/S0020-1693(99)00089-4 |  | 1999.06 | [{"synthesis method": "chemical synthesis", "precursor": [{"name": "Mn(NO3)2 \u22c5 6H2O", "amount": "0.287", "unit": "g"}, {"name": "salicylaldehyde", "amount": "0.2444", "unit": "g"}, {"name": "triethylamine", "amount": "0.10", "unit": "g"}], "solution": [{"name": "ethanol", "amount": "15", "unit": "cm3"}], "pressure": "", "temperature": "room temperature", "time": "about 3 weeks"}]
RAQMED | [Na(H2O)(H2O)2⊂C40H50N20O10](C6H6O2)2Cl | C52 Cl1 H84 N20 Na1 O25 | chemical synthesis | NaCl | 11.7 mg | Me10Q[5] | 50 mg | hydroquinone | 11 mg |  |  |  |  | distilled water |  | overnight | 50°C |  | chemical synthesis | 10.1016/j.poly.2011.10.039 |  | 2012.01 | [{"synthesis method": "chemical synthesis", "precursor": [{"name": "NaCl", "amount": "11.7", "unit": "mg"}, {"name": "Me10Q[5]", "amount": "50", "unit": "mg"}, {"name": "hydroquinone", "amount": "11", "unit": "mg"}], "solution": [{"name": "distilled water", "amount": "5.0", "unit": "mL"}], "pressure": "", "temperature": "50\u00b0C", "time": "overnight"}]
RAQMIH | [K2(H2O)2(H2O)⊂C40H50N20O10](C6H6O2)2Cl2 | C52 Cl2 H80 K2 N20 O23 | chemical synthesis | KCl | 6.0 mg | Me10Q[5] | 22 mg | hydroquinone | 4.4 mg |  |  |  |  | distilled water |  | 0.5h | 60°C |  | chemical synthesis | 10.1016/j.poly.2011.10.039 |  | 2012.01 | [{"synthesis method": "chemical synthesis", "precursor": [{"name": "KCl", "amount": "6.0", "unit": "mg"}, {"name": "Me10Q[5]", "amount": "22", "unit": "mg"}, {"name": "hydroquinone", "amount": "4.4", "unit": "mg"}], "solution": [{"name": "distilled water", "amount": "3", "unit": "mL"}], "pressure": "", "temperature": "60\u00b0C", "time": "0.5h"}]
RAQMON | [Rb2(H2O)2(H2O)⊂C40H50N20O10](C6H6O2)2Cl2 | C52 Cl2 H80 N20 O23 Rb2 | chemical synthesis | RbCl | 12.1 mg | Me10Q[5] | 22 mg | hydroquinone | 4.4 mg |  |  |  |  | distilled water |  | 0.5h | 60°C |  | chemical synthesis | 10.1016/j.poly.2011.10.039 |  | 2012.01 | [{"synthesis method": "chemical synthesis", "precursor": [{"name": "RbCl", "amount": "12.1", "unit": "mg"}, {"name": "Me10Q[5]", "amount": "22", "unit": "mg"}, {"name": "hydroquinone", "amount": "4.4", "unit": "mg"}], "solution": [{"name": "distilled water", "amount": "3", "unit": "mL"}], "pressure": "", "temperature": "60\u00b0C", "time": "0.5h"}]
RAQMUT | [Cs(H2O)2(H2O⊂C40H50N20O10)](C6H6O2)2Cl | C44 Cl1 Cs1 H76 N20 O25 | chemical synthesis | CsCl | 33.6 mg | Me10Q[5] | 50 mg | hydroquinone | 11 mg |  |  |  |  | distilled water |  | overnight | 50°C |  | chemical synthesis | 10.1016/j.poly.2011.10.039 |  | 2012.01 | [{"synthesis method": "chemical synthesis", "precursor": [{"name": "CsCl", "amount": "33.6", "unit": "mg"}, {"name": "Me10Q[5]", "amount": "50", "unit": "mg"}, {"name": "hydroquinone", "amount": "11", "unit": "mg"}], "solution": [{"name": "distilled water", "amount": "5.0", "unit": "mL"}], "pressure": "", "temperature": "50\u00b0C", "time": "overnight"}]
JOHTOS | 1 | C6 Cl1 F1 H3 N1 O2 Pb1 | solvothermal synthesis | HL-F ligand | 0.05 mmol | PbCl2 | 0.06 mmol | NaOH | 0.012 mL | [6 empty] | four days | 125°C |  | solvothermal synthesis, washing, drying | 10.1016/j.molstruc.2019.04.057 |  | 2019.08 | [{"synthesis method": "solvothermal synthesis", "precursor": [{"name": "HL-F ligand", "amount": "0.05", "unit": "mmol"}, {"name": "PbCl2", "amount": "0.06", "unit": "mmol"}, {"name": "NaOH", "amount": "0.012", "unit": "mL"}], "solvent": [{"name": "MeCN", "amount": "4", "unit": "mL"}], "reducing agent": [{"name": "", "amount": "", "unit": ""}], "surfactant": [{"name": "", "amount": "", "unit": ""}], "pressure": "", "temperature": "125\u00b0C", "time": "four days", "heating rate": "", "cooling rate": ""}, {"synthesis method": "washing", "washing solution": "MeCN", "amount": ""}, {"synthesis method": "drying", "pressure": "", "temperature": "", "atmosphere": "air", "time": ""}]
BODXIE | [Ni(L)(pda)(H2O)] | C22 H20 N4 Ni1 O5 | solvothermal synthesis | L | 10.5 mg | Ni(NO3)2⋅6H2O | 29.1 mg | H2pda | 9.71 mg | NaOH | 4.0 mg |  |  |  |  | 3 days | 120°C |  | solvothermal synthesis | 10.1016/j.poly.2019.04.007 |  | 2019.07 | [{"synthesis method": "solvothermal synthesis", "precursor": [{"name": "L", "amount": "10.5", "unit": "mg"}, {"name": "Ni(NO3)2\u22c56H2O", "amount": "29.1", "unit": "mg"}, {"name": "H2pda", "amount": "9.71", "unit": "mg"}, {"name": "NaOH", "amount": "4.0", "unit": "mg"}], "solvent": [{"name": "H2O", "amount": "10", "unit": "ml"}], "reducing agent": [{"name": "", "amount": "", "unit": ""}], "surfactant": [{"name": "", "amount": "", "unit": ""}], "pressure": "", "temperature": "120\u00b0C", "time": "3 days", "heating rate": "", "cooling rate": ""}]
BODXOK | [Cd(L)(pda)] | C22 Cd1 H18 N4 O4 | solvothermal synthesis | L | 10.5 mg | Cd(NO3)2⋅4H2O | 30.8 mg | H2pda | 9.71 mg | NaOH | 4.0 mg |  |  |  |  | 3 days | 120°C |  | solvothermal synthesis | 10.1016/j.poly.2019.04.007 |  | 2019.07 | [{"synthesis method": "solvothermal synthesis", "precursor": [{"name": "L", "amount": "10.5", "unit": "mg"}, {"name": "Cd(NO3)2\u22c54H2O", "amount": "30.8", "unit": "mg"}, {"name": "H2pda", "amount": "9.71", "unit": "mg"}, {"name": "NaOH", "amount": "4.0", "unit": "mg"}], "solvent": [{"name": "H2O", "amount": "10", "unit": "ml"}], "reducing agent": [{"name": "", "amount": "", "unit": ""}], "surfactant": [{"name": "", "amount": "", "unit": ""}], "pressure": "", "temperature": "120\u00b0C", "time": "3 days", "heating rate": "", "cooling rate": ""}]
SAMVEJ | [Ln(H 2 PyIDC)(HPyIDC)(H 2 O)2]·H 2 O | C20 H17 N6 Nd1 O11 | chemical synthesis | Nd(NO3)3⋅6H2O | 0.10 mmol | H3PyIDC | 23.3 mg | NaOH | 2.0 mg |  |  |  |  | EtOH/H2O |  | 48h | 105°C |  | chemical synthesis, washing | 10.1016/j.jssc.2011.09.006 |  | 2011.12 | [{"synthesis method": "chemical synthesis", "precursor": [{"name": "Nd(NO3)3\u22c56H2O", "amount": "0.10", "unit": "mmol"}, {"name": "H3PyIDC", "amount": "23.3", "unit": "mg"}, {"name": "NaOH", "amount": "2.0", "unit": "mg"}], "solution": [{"name": "EtOH/H2O", "amount": "1:1, 4", "unit": "ml"}], "pressure": "", "temperature": "105\u00b0C", "time": "48h"}, {"synthesis method": "washing", "washing solution": "water", "amount": ""}]
SAMVIN | [Ln(H 2 PyIDC)(HPyIDC)(H 2 O)2]·H 2 O | C20 H17 N6 O11 Sm1 | chemical synthesis | Sm(NO3)3⋅6H2O | 0.10 mmol | H3PyIDC | 23.3 mg | NaOH | 2.0 mg |  |  |  |  | EtOH/H2O |  | 48h | 105°C |  | chemical synthesis, washing | 10.1016/j.jssc.2011.09.006 |  | 2011.12 | [{"synthesis method": "chemical synthesis", "precursor": [{"name": "Sm(NO3)3\u22c56H2O", "amount": "0.10", "unit": "mmol"}, {"name": "H3PyIDC", "amount": "23.3", "unit": "mg"}, {"name": "NaOH", "amount": "2.0", "unit": "mg"}], "solution": [{"name": "EtOH/H2O", "amount": "1:1, 4", "unit": "ml"}], "pressure": "", "temperature": "105\u00b0C", "time": "48h"}, {"synthesis method": "washing", "washing solution": "water", "amount": ""}]
SAMVOT | [Ln(H 2 PyIDC)(HPyIDC)(H 2 O)2]·H 2 O | C20 Eu1 H17 N6 O11 | chemical synthesis | Eu(NO3)3⋅6H2O | 0.10 mmol | H3PyIDC | 23.3 mg | NaOH | 2.0 mg |  |  |  |  | EtOH/H2O |  | 48h | 105°C |  | chemical synthesis, washing | 10.1016/j.jssc.2011.09.006 |  | 2011.12 | [{"synthesis method": "chemical synthesis", "precursor": [{"name": "Eu(NO3)3\u22c56H2O", "amount": "0.10", "unit": "mmol"}, {"name": "H3PyIDC", "amount": "23.3", "unit": "mg"}, {"name": "NaOH", "amount": "2.0", "unit": "mg"}], "solution": [{"name": "EtOH/H2O", "amount": "1:1, 4", "unit": "ml"}], "pressure": "", "temperature": "105\u00b0C", "time": "48h"}, {"synthesis method": "washing", "washing solution": "water", "amount": ""}]
SAMVUZ | [Ln(H 2 PyIDC)(HPyIDC)(H 2 O)2]·H 2 O | C20 Gd1 H17 N6 O11 | chemical synthesis | Gd(NO3)3⋅6H2O | 0.10 mmol | H3PyIDC | 23.3 mg | NaOH | 2.0 mg |  |  |  |  | EtOH/H2O |  | 48h | 105°C |  | chemical synthesis, washing | 10.1016/j.jssc.2011.09.006 |  | 2011.12 | [{"synthesis method": "chemical synthesis", "precursor": [{"name": "Gd(NO3)3\u22c56H2O", "amount": "0.10", "unit": "mmol"}, {"name": "H3PyIDC", "amount": "23.3", "unit": "mg"}, {"name": "NaOH", "amount": "2.0", "unit": "mg"}], "solution": [{"name": "EtOH/H2O", "amount": "1:1, 4", "unit": "ml"}], "pressure": "", "temperature": "105\u00b0C", "time": "48h"}, {"synthesis method": "washing", "washing solution": "water", "amount": ""}]
SAMWAG | [Ln(HPyIDC)(H 2 O)3]·(H 2 PyIDC)·H 2 O | C20 Gd1 H19 N6 O12 | chemical synthesis | Gd(NO3)3⋅6H2O | 0.10 mmol | H3PyIDC | 23.3 mg | 4,4'-bipyridine | 15.6 mg | NaOH | 2.0 mg |  |  | EtOH/H2O |  | 48h | 105°C |  | chemical synthesis, washing | 10.1016/j.jssc.2011.09.006 |  | 2011.12 | [{"synthesis method": "chemical synthesis", "precursor": [{"name": "Gd(NO3)3\u22c56H2O", "amount": "0.10", "unit": "mmol"}, {"name": "H3PyIDC", "amount": "23.3", "unit": "mg"}, {"name": "4,4'-bipyridine", "amount": "15.6", "unit": "mg"}, {"name": "NaOH", "amount": "2.0", "unit": "mg"}], "solution": [{"name": "EtOH/H2O", "amount": "1:1, 4", "unit": "ml"}], "pressure": "", "temperature": "105\u00b0C", "time": "48h"}, {"synthesis method": "washing", "washing solution": "water", "amount": ""}]
SAMWEK | [Ln(HPyIDC)(H 2 O)3]·(H 2 PyIDC)·H 2 O | C20 H19 N6 O12 Tb1 | chemical synthesis | Tb(NO3)3⋅6H2O | 0.10 mmol | H3PyIDC | 23.3 mg | 4,4'-bipyridine | 15.6 mg | NaOH | 2.0 mg |  |  | EtOH/H2O |  | 48h | 105°C |  | chemical synthesis, washing | 10.1016/j.jssc.2011.09.006 |  | 2011.12 | [{"synthesis method": "chemical synthesis", "precursor": [{"name": "Tb(NO3)3\u22c56H2O", "amount": "0.10", "unit": "mmol"}, {"name": "H3PyIDC", "amount": "23.3", "unit": "mg"}, {"name": "4,4'-bipyridine", "amount": "15.6", "unit": "mg"}, {"name": "NaOH", "amount": "2.0", "unit": "mg"}], "solution": [{"name": "EtOH/H2O", "amount": "1:1, 4", "unit": "ml"}], "pressure": "", "temperature": "105\u00b0C", "time": "48h"}, {"synthesis method": "washing", "washing solution": "water", "amount": ""}]
SAMWIO | [Ln(HPyIDC)(H 2 O)3]·(H 2 PyIDC)·H 2 O | C20 Dy1 H19 N6 O12 | chemical synthesis | Dy(NO3)3⋅6H2O | 0.10 mmol | H3PyIDC | 23.3 mg | 4,4'-bipyridine | 15.6 mg | NaOH | 2.0 mg |  |  | EtOH/H2O |  | 48h | 105°C |  | chemical synthesis, washing | 10.1016/j.jssc.2011.09.006 |  | 2011.12 | [{"synthesis method": "chemical synthesis", "precursor": [{"name": "Dy(NO3)3\u22c56H2O", "amount": "0.10", "unit": "mmol"}, {"name": "H3PyIDC", "amount": "23.3", "unit": "mg"}, {"name": "4,4'-bipyridine", "amount": "15.6", "unit": "mg"}, {"name": "NaOH", "amount": "2.0", "unit": "mg"}], "solution": [{"name": "EtOH/H2O", "amount": "1:1, 4", "unit": "ml"}], "pressure": "", "temperature": "105\u00b0C", "time": "48h"}, {"synthesis method": "washing", "washing solution": "water", "amount": ""}]
SAMWOU | [Ln(HPyIDC)(H 2 O)3]·(H 2 PyIDC)·H 2 O | C20 H19 Ho1 N6 O12 | chemical synthesis | Ho(NO3)3⋅6H2O | 0.10 mmol | H3PyIDC | 23.3 mg | 4,4'-bipyridine | 15.6 mg | NaOH | 2.0 mg |  |  | EtOH/H2O |  | 48h | 105°C |  | chemical synthesis, washing | 10.1016/j.jssc.2011.09.006 |  | 2011.12 | [{"synthesis method": "chemical synthesis", "precursor": [{"name": "Ho(NO3)3\u22c56H2O", "amount": "0.10", "unit": "mmol"}, {"name": "H3PyIDC", "amount": "23.3", "unit": "mg"}, {"name": "4,4'-bipyridine", "amount": "15.6", "unit": "mg"}, {"name": "NaOH", "amount": "2.0", "unit": "mg"}], "solution": [{"name": "EtOH/H2O", "amount": "1:1, 4", "unit": "ml"}], "pressure": "", "temperature": "105\u00b0C", "time": "48h"}, {"synthesis method": "washing", "washing solution": "water", "amount": ""}]
SAMWUA | [Ln(HPyIDC)(H 2 O)3]·(H 2 PyIDC)·H 2 O | C20 Er1 H19 N6 O12 | chemical synthesis | Er(NO3)3⋅6H2O | 0.10 mmol | H3PyIDC | 23.3 mg | 4,4'-bipyridine | 15.6 mg | NaOH | 2.0 mg |  |  | EtOH/H2O |  | 48h | 105°C |  | chemical synthesis, washing | 10.1016/j.jssc.2011.09.006 |  | 2011.12 | [{"synthesis method": "chemical synthesis", "precursor": [{"name": "Er(NO3)3\u22c56H2O", "amount": "0.10", "unit": "mmol"}, {"name": "H3PyIDC", "amount": "23.3", "unit": "mg"}, {"name": "4,4'-bipyridine", "amount": "15.6", "unit": "mg"}, {"name": "NaOH", "amount": "2.0", "unit": "mg"}], "solution": [{"name": "EtOH/H2O", "amount": "1:1, 4", "unit": "ml"}], "pressure": "", "temperature": "105\u00b0C", "time": "48h"}, {"synthesis method": "washing", "washing solution": "water", "amount": ""}]
SAMXAH | [Y 2(HPyIDC)2(H 2 O) 5 ]·(bpy)·(NO 3)2 ·3H2 O | C30 H34 N10 O22 Y2 | chemical synthesis | Y(NO3)3⋅6H2O | 0.10 mmol | H3PyIDC | 23.3 mg | 4,4'-bipyridine | 15.6 mg | NaOH | 2.0 mg |  |  | EtOH/H2O |  | 48h | 105°C |  | chemical synthesis, washing | 10.1016/j.jssc.2011.09.006 |  | 2011.12 | [{"synthesis method": "chemical synthesis", "precursor": [{"name": "Y(NO3)3\u22c56H2O", "amount": "0.10", "unit": "mmol"}, {"name": "H3PyIDC", "amount": "23.3", "unit": "mg"}, {"name": "4,4'-bipyridine", "amount": "15.6", "unit": "mg"}, {"name": "NaOH", "amount": "2.0", "unit": "mg"}], "solution": [{"name": "EtOH/H2O", "amount": "1:1, 4", "unit": "ml"}], "pressure": "", "temperature": "105\u00b0C", "time": "48h"}, {"synthesis method": "washing", "washing solution": "water", "amount": ""}]
NOKLAC | [Cu(BH4)(tcep)2] | B1 C18 Cu1 H28 N6 P2 | chemical synthesis | [CuNO3(tcep)2] | 0.15 g | NaBH4 | 0.015 g | [6 empty] | CH2Cl2, CH3CN |  | 3 h | room temperature |  | chemical synthesis | 10.1016/j.poly.2014.05.034 |  | 2014.09 | [{"synthesis method": "chemical synthesis", "precursor": [{"name": "[CuNO3(tcep)2]", "amount": "0.15", "unit": "g"}, {"name": "NaBH4", "amount": "0.015", "unit": "g"}], "solution": [{"name": "CH2Cl2", "amount": "15", "unit": "mL"}, {"name": "CH3CN", "amount": "", "unit": ""}], "pressure": "", "temperature": "room temperature", "time": "3 h"}]
EXIYER | [Co(IPA)(4PBI)] | C32 Co1 H24 N6 O5 | chemical synthesis | 4PBI | 0.0195 g | cobalt acetate | 0.0177 g | isophthalic acid (IPA) | 0.0166 g | [5 empty] | autogenous | 3 days | 160°C | 7 | chemical synthesis, pH adjustment | 10.1016/j.poly.2016.10.016 |  | 2017.01 | [{"synthesis method": "chemical synthesis", "precursor": [{"name": "4PBI", "amount": "0.0195", "unit": "g"}, {"name": "cobalt acetate", "amount": "0.0177", "unit": "g"}, {"name": "isophthalic acid (IPA)", "amount": "0.0166", "unit": "g"}], "solvent": [{"name": "water", "amount": "6", "unit": "ml"}], "pressure": "autogenous", "temperature": "160\u00b0C", "time": "3 days", "heating rate": "", "cooling rate": "5\u00b0Ch-1"}, {"synthesis method": "pH adjustment", "pH": "7", "modulator": "NaOH"}]
EXIYOB | [Cd(TPA)(4PBI)(H2O)] | C32 Cd1 H24 N6 O5 | chemical synthesis | 4PBI | 0.0195 g | cadmium acetate | 0.0177 g | m-phthalic acid | 0.0166 g | [5 empty] | autogenous | 3 days | 160°C | 7 | chemical synthesis, pH adjustment | 10.1016/j.poly.2016.10.016 |  | 2017.01 | [{"synthesis method": "chemical synthesis", "precursor": [{"name": "4PBI", "amount": "0.0195", "unit": "g"}, {"name": "cadmium acetate", "amount": "0.0177", "unit": "g"}, {"name": "m-phthalic acid", "amount": "0.0166", "unit": "g"}], "solvent": [{"name": "water", "amount": "6", "unit": "ml"}], "pressure": "autogenous", "temperature": "160\u00b0C", "time": "3 days", "heating rate": "", "cooling rate": "5\u00b0Ch-1"}, {"synthesis method": "pH adjustment", "pH": "7", "modulator": "NaOH"}]
LIVMAG | [Sm(2,3-qldc)(3-qlc)(phen)]n | C33 H19 N4 O6 Sm1 | [16 empty] | hydrothermal synthesis | 10.1016/j.inoche.2013.10.050 |  | 2014.01 | [{"synthesis method": "hydrothermal synthesis", "precursor": [{"name": "SmNO3 \u22c56H2O", "amount": "0.1", "unit": "mmol"}, {"name": "phen", "amount": "0.0180", "unit": "g"}, {"name": "2,3-H2qldc", "amount": "0.0434", "unit": "g"}], "solvent": [{"name": "water", "amount": "15", "unit": "mL"}], "pressure": "autogenous", "temperature": "433K", "time": "3 days", "heating rate": "", "cooling rate": "slow"}]
LIVMEK | [Eu(2,3-qldc)(3-qlc)(phen)]n | C33 Eu1 H19 N4 O6 | [16 empty] | hydrothermal synthesis | 10.1016/j.inoche.2013.10.050 |  | 2014.01 | [{"synthesis method": "hydrothermal synthesis", "precursor": [{"name": "EuNO3 \u22c56H2O", "amount": "0.1", "unit": "mmol"}, {"name": "phen", "amount": "0.0180", "unit": "g"}, {"name": "2,3-H2qldc", "amount": "0.0434", "unit": "g"}], "solvent": [{"name": "water", "amount": "15", "unit": "mL"}], "pressure": "autogenous", "temperature": "433K", "time": "3 days", "heating rate": "", "cooling rate": "slow"}]
LIVMOU | [Tb(2,3-qldc)(3-qlc)(phen)]n | C33 H19 N4 O6 Tb1 | [16 empty] | hydrothermal synthesis | 10.1016/j.inoche.2013.10.050 |  | 2014.01 | [{"synthesis method": "hydrothermal synthesis", "precursor": [{"name": "TbNO3 \u22c56H2O", "amount": "0.1", "unit": "mmol"}, {"name": "phen", "amount": "0.0180", "unit": "g"}, {"name": "2,3-H2qldc", "amount": "0.0434", "unit": "g"}], "solvent": [{"name": "water", "amount": "15", "unit": "mL"}], "pressure": "autogenous", "temperature": "433K", "time": "3 days", "heating rate": "", "cooling rate": "slow"}]
LIVMIO | [La(2,3-qldc)(3-qlc)(phen)]n | C33 H19 La1 N4 O6 | [16 empty] | hydrothermal synthesis | 10.1016/j.inoche.2013.10.050 |  | 2014.01 | [{"synthesis method": "hydrothermal synthesis", "precursor": [{"name": "LaNO3 \u22c56H2O", "amount": "0.1", "unit": "mmol"}, {"name": "phen", "amount": "0.0180", "unit": "g"}, {"name": "2,3-H2qldc", "amount": "0.0434", "unit": "g"}], "solvent": [{"name": "water", "amount": "15", "unit": "mL"}], "pressure": "autogenous", "temperature": "433K", "time": "3 days", "heating rate": "", "cooling rate": "slow"}]
LIVMUA | [Ce(2,3-qldc)(3-qlc)(phen)]n | C33 Ce1 H19 N4 O6 | [16 empty] | hydrothermal synthesis | 10.1016/j.inoche.2013.10.050 |  | 2014.01 | [{"synthesis method": "hydrothermal synthesis", "precursor": [{"name": "CeNO3 \u22c56H2O", "amount": "0.1", "unit": "mmol"}, {"name": "phen", "amount": "0.0180", "unit": "g"}, {"name": "2,3-H2qldc", "amount": "0.0434", "unit": "g"}], "solvent": [{"name": "water", "amount": "15", "unit": "mL"}], "pressure": "autogenous", "temperature": "433K", "time": "3 days", "heating rate": "", "cooling rate": "slow"}]
LIVNEL | [Pr(2,3-qldc)(3-qlc)(phen)]n | C33 H19 N4 O6 Pr1 | [16 empty] | hydrothermal synthesis | 10.1016/j.inoche.2013.10.050 |  | 2014.01 | [{"synthesis method": "hydrothermal synthesis", "precursor": [{"name": "PrNO3 \u22c56H2O", "amount": "0.1", "unit": "mmol"}, {"name": "phen", "amount": "0.0180", "unit": "g"}, {"name": "2,3-H2qldc", "amount": "0.0434", "unit": "g"}], "solvent": [{"name": "water", "amount": "15", "unit": "mL"}], "pressure": "autogenous", "temperature": "433K", "time": "3 days", "heating rate": "", "cooling rate": "slow"}]
LIVNAH | [Nd(2,3-qldc)(3-qlc)(phen)]n | C33 H19 N4 Nd1 O6 | [16 empty] | hydrothermal synthesis | 10.1016/j.inoche.2013.10.050 |  | 2014.01 | [{"synthesis method": "hydrothermal synthesis", "precursor": [{"name": "NdNO3 \u22c56H2O", "amount": "0.1", "unit": "mmol"}, {"name": "phen", "amount": "0.0180", "unit": "g"}, {"name": "2,3-H2qldc", "amount": "0.0434", "unit": "g"}], "solvent": [{"name": "water", "amount": "15", "unit": "mL"}], "pressure": "autogenous", "temperature": "433K", "time": "3 days", "heating rate": "", "cooling rate": "slow"}]
LIVNIP | [Dy(2,3-qldc)(3-qlc)(phen)]n | C33 Dy1 H19 N4 O6 | [16 empty] | hydrothermal synthesis | 10.1016/j.inoche.2013.10.050 |  | 2014.01 | [{"synthesis method": "hydrothermal synthesis", "precursor": [{"name": "DyNO3 \u22c56H2O", "amount": "0.1", "unit": "mmol"}, {"name": "phen", "amount": "0.0180", "unit": "g"}, {"name": "2,3-H2qldc", "amount": "0.0434", "unit": "g"}], "solvent": [{"name": "water", "amount": "15", "unit": "mL"}], "pressure": "autogenous", "temperature": "433K", "time": "3 days", "heating rate": "", "cooling rate": "slow"}]
VEKNEH | [Zn(3-F-C6H4CH2COO)2]n | C16 F2 H12 O4 Zn1 | chemical synthesis | 3-fluorophenyl acetic acid | 0.4 g | Zn(CH3COO)2⋅2H2O | 0.285 g | [6 empty] | methanol |  | 3h | 60-70°C |  | chemical synthesis | 10.1016/j.saa.2017.09.020 |  | 2018.02 | [{"synthesis method": "chemical synthesis", "precursor": [{"name": "3-fluorophenyl acetic acid", "amount": "0.4", "unit": "g"}, {"name": "Zn(CH3COO)2\u22c52H2O", "amount": "0.285", "unit": "g"}], "solution": [{"name": "methanol", "amount": "", "unit": ""}], "pressure": "", "temperature": "60-70\u00b0C", "time": "3h"}]
VEKNAD | [Zn3(3-F-C6H4CH2COO)6(Phen)2] | C72 F6 H52 N4 O12 Zn3 | chemical synthesis | 3-fluorophenyl acetic acid | 0.4 g | Zn(CH3COO)2⋅2H2O | 0.285 g | 1,10-phenanthrolin monohydrate | 0.258 g |  |  |  |  | methanol |  | 6h |  |  | chemical synthesis | 10.1016/j.saa.2017.09.020 |  | 2018.02 | [{"synthesis method": "chemical synthesis", "precursor": [{"name": "3-fluorophenyl acetic acid", "amount": "0.4", "unit": "g"}, {"name": "Zn(CH3COO)2\u22c52H2O", "amount": "0.285", "unit": "g"}, {"name": "1,10-phenanthrolin monohydrate", "amount": "0.258", "unit": "g"}], "solution": [{"name": "methanol", "amount": "", "unit": ""}], "pressure": "", "temperature": "", "time": "6h"}]
QUGWIZ | [Mn(OBt)2(H2O)4] | C12 H22 Mn1 N6 Og1 | solvothermal synthesis | 1-hydroxybenzotriazole | 0.0675 g | Mn(CH3COO)2⋅4H2O | 0.1225 g | [7 empty] | sealed | 72h | 110°C | 6.0 | chemical synthesis, pH adjustment, solvothermal synthesis, drying | 10.1016/j.ica.2009.09.031 |  | 2009.12 | [{"synthesis method": "chemical synthesis", "precursor": [{"name": "1-hydroxybenzotriazole", "amount": "0.0675", "unit": "g"}, {"name": "Mn(CH3COO)2\u22c54H2O", "amount": "0.1225", "unit": "g"}], "solution": [{"name": "water", "amount": "10", "unit": "mL"}], "pressure": "", "temperature": "", "time": ""}, {"synthesis method": "pH adjustment", "pH": "6.0", "modulator": "2molL-1 NH3\u22c5H2O solution"}, {"synthesis method": "solvothermal synthesis", "precursor": [], "solvent": [], "reducing agent": [], "surfactant": [], "pressure": "sealed", "temperature": "110\u00b0C", "time": "72h", "heating rate": "", "cooling rate": "6\u00b0Ch-1"}, {"synthesis method": "drying", "pressure": "", "temperature": "", "atmosphere": "air", "time": ""}]
QUGWOF | [Zn2(OBt)2(BDC)(H2O) | C20 H16 N6 O8 Zn2 | solvothermal synthesis | HOBt | 0.0675 g | H2BDC | 0.0657 g | Zn(NO3)2⋅4H2O | 0.1307 g | [5 empty] | sealed | 72h | 110°C | 7.0 | chemical synthesis, pH adjustment, solvothermal synthesis, drying | 10.1016/j.ica.2009.09.031 |  | 2009.12 | [{"synthesis method": "chemical synthesis", "precursor": [{"name": "HOBt", "amount": "0.0675", "unit": "g"}, {"name": "H2BDC", "amount": "0.0657", "unit": "g"}, {"name": "Zn(NO3)2\u22c54H2O", "amount": "0.1307", "unit": "g"}], "solution": [{"name": "water", "amount": "10", "unit": "mL"}], "pressure": "", "temperature": "", "time": ""}, {"synthesis method": "pH adjustment", "pH": "7.0", "modulator": "2molL-1NaOH solution"}, {"synthesis method": "solvothermal synthesis", "precursor": [], "solvent": [], "reducing agent": [], "surfactant": [], "pressure": "sealed", "temperature": "110\u00b0C", "time": "72h", "heating rate": "", "cooling rate": "6\u00b0Ch-1"}, {"synthesis method": "drying", "pressure": "", "temperature": "", "atmosphere": "air", "time": ""}]
QUGWUL | [Cu3(OBt)2(BDC)(μ3-OH)2(H2O)2 | C20 Cu3 H22 N6 O12 | solvothermal synthesis | HOBt | 0.0675 g | H2BDC | 0.0657 g | CuSO4⋅5H2O | 0.1284 g | [5 empty] | sealed | 72h | 110°C | 6.0 | chemical synthesis, pH adjustment, solvothermal synthesis, drying | 10.1016/j.ica.2009.09.031 |  | 2009.12 | [{"synthesis method": "chemical synthesis", "precursor": [{"name": "HOBt", "amount": "0.0675", "unit": "g"}, {"name": "H2BDC", "amount": "0.0657", "unit": "g"}, {"name": "CuSO4\u22c55H2O", "amount": "0.1284", "unit": "g"}], "solution": [{"name": "water", "amount": "10", "unit": "mL"}], "pressure": "", "temperature": "", "time": ""}, {"synthesis method": "pH adjustment", "pH": "6.0", "modulator": "2molL-1NaOH solution"}, {"synthesis method": "solvothermal synthesis", "precursor": [], "solvent": [], "reducing agent": [], "surfactant": [], "pressure": "sealed", "temperature": "110\u00b0C", "time": "72h", "heating rate": "", "cooling rate": "6\u00b0Ch-1"}, {"synthesis method": "drying", "pressure": "", "temperature": "", "atmosphere": "air", "time": ""}]
WETSOG | [Cu(H2L1)(2,2'-bipy)] | C22 Cu1 H26 N2 O6 P2 | solvothermal synthesis | H4L1 | 0.0644 g | CuSO4⋅5H2O | 0.0499 g | 2,2'-bipy | 0.0312 g | [6 empty] | 3 days | 140°C | 2.0 | solvothermal synthesis, pH adjustment | 10.1016/j.ica.2017.12.037 |  | 2018.03 | [{"synthesis method": "solvothermal synthesis", "precursor": [{"name": "H4L1", "amount": "0.0644", "unit": "g"}, {"name": "CuSO4\u22c55H2O", "amount": "0.0499", "unit": "g"}, {"name": "2,2'-bipy", "amount": "0.0312", "unit": "g"}], "solvent": [{"name": "deionized water", "amount": "10", "unit": "mL"}], "reducing agent": [{"name": "", "amount": "", "unit": ""}], "surfactant": [{"name": "", "amount": "", "unit": ""}], "pressure": "", "temperature": "140\u00b0C", "time": "3 days", "heating rate": "", "cooling rate": "12h"}, {"synthesis method": "pH adjustment", "pH": "2.0", "modulator": "1N HCl"}]
WETTAT | [Cu(H2L1)0.5(H3L1)(2,2'-bipy)][(H2O)3] | C28 Cu1 H42 N2 O12 P3 | solvothermal synthesis | H4L1 | 0.0644 g | CuSO4⋅5H2O | 0.0499 g | 2,2'-bipy | 0.0312 g | [6 empty] | 3 days | 140°C |  | solvothermal synthesis | 10.1016/j.ica.2017.12.037 |  | 2018.03 | [{"synthesis method": "solvothermal synthesis", "precursor": [{"name": "H4L1", "amount": "0.0644", "unit": "g"}, {"name": "CuSO4\u22c55H2O", "amount": "0.0499", "unit": "g"}, {"name": "2,2'-bipy", "amount": "0.0312", "unit": "g"}], "solvent": [{"name": "deionized water", "amount": "10", "unit": "mL"}], "reducing agent": [{"name": "", "amount": "", "unit": ""}], "surfactant": [{"name": "", "amount": "", "unit": ""}], "pressure": "", "temperature": "140\u00b0C", "time": "3 days", "heating rate": "", "cooling rate": "12h"}]
WETSIA | [Ni(4,4'-bipy)(H2O)4][H2L1] | C22 H34 N2 Ni1 O10 P2 | solvothermal synthesis | H4L1 | 0.0644 g | NiSO4⋅6H2O | 0.0457 g | 1,10-phen | 0.036 g | [6 empty] | 3 days | 140°C | 4.0 | solvothermal synthesis, pH adjustment | 10.1016/j.ica.2017.12.037 |  | 2018.03 | [{"synthesis method": "solvothermal synthesis", "precursor": [{"name": "H4L1", "amount": "0.0644", "unit": "g"}, {"name": "NiSO4\u22c56H2O", "amount": "0.0457", "unit": "g"}, {"name": "1,10-phen", "amount": "0.036", "unit": "g"}], "solvent": [{"name": "deionized water", "amount": "10", "unit": "mL"}], "reducing agent": [{"name": "", "amount": "", "unit": ""}], "surfactant": [{"name": "", "amount": "", "unit": ""}], "pressure": "", "temperature": "140\u00b0C", "time": "3 days", "heating rate": "", "cooling rate": "12h"}, {"synthesis method": "pH adjustment", "pH": "4.0", "modulator": "1N HCl"}]
WETSUM | [Cd(H2L1)(1,10-phen)(H2O)2][(H2O)2] | C24 Cd1 H34 N2 O10 P2 | solvothermal synthesis | H4L1 | 0.0644 g | CdCl2⋅0.5H2O | 0.0457 g | 1,10-phen | 0.036 g | [6 empty] | 3 days | 140°C | 2.5 | solvothermal synthesis, pH adjustment | 10.1016/j.ica.2017.12.037 |  | 2018.03 | [{"synthesis method": "solvothermal synthesis", "precursor": [{"name": "H4L1", "amount": "0.0644", "unit": "g"}, {"name": "CdCl2\u22c50.5H2O", "amount": "0.0457", "unit": "g"}, {"name": "1,10-phen", "amount": "0.036", "unit": "g"}], "solvent": [{"name": "deionized water", "amount": "10", "unit": "mL"}], "reducing agent": [{"name": "", "amount": "", "unit": ""}], "surfactant": [{"name": "", "amount": "", "unit": ""}], "pressure": "", "temperature": "140\u00b0C", "time": "3 days", "heating rate": "", "cooling rate": "12h"}, {"synthesis method": "pH adjustment", "pH": "2.5", "modulator": "1N HCl"}]
XUFWOM | [NH2(CH3)2]2[Zn7L4(DMF)2(H2O)3] | N1 O32 Zn1 | chemical synthesis | Zn(NO3)2 ⋅6H2O | 20 mg | H4L | 5 mg | [6 empty] | DMF/H2O |  | 7 days | 75°C |  | chemical synthesis | 10.1016/j.inoche.2014.12.001 |  | 2015.02 | [{"synthesis method": "chemical synthesis", "precursor": [{"name": "Zn(NO3)2 \u22c56H2O", "amount": "20", "unit": "mg"}, {"name": "H4L", "amount": "5", "unit": "mg"}], "solution": [{"name": "DMF/H2O", "amount": "1:1, 2", "unit": "ml"}], "pressure": "", "temperature": "75\u00b0C", "time": "7 days"}]
XOJJAI01 | Cu(HOOCC6H4PO3) | C7 Cu1 H5 O5 P1 | chemical synthesis | 4-carboxyphenylphosphonic acid monohydrate | 0.88 g | CuCl2⋅2H2O | 0.68 g | [6 empty] | water and ethanol |  | overnight | room temperature |  | chemical synthesis, filtration, washing, drying | 10.1016/j.jssc.2009.09.001 |  | 2009.11 | [{"synthesis method": "chemical synthesis", "precursor": [{"name": "4-carboxyphenylphosphonic acid monohydrate", "amount": "0.88", "unit": "g"}, {"name": "CuCl2\u22c52H2O", "amount": "0.68", "unit": "g"}], "solution": [{"name": "water and ethanol", "amount": "20", "unit": "mL"}], "pressure": "", "temperature": "room temperature", "time": "overnight"}, {"synthesis method": "filtration", "time": "20 min", "atmosphere": "", "pressure": ""}, {"synthesis method": "washing", "washing solution": "water/ethanol", "amount": ""}, {"synthesis method": "drying", "pressure": "", "temperature": "room temperature", "atmosphere": "air", "time": ""}]
RUJGEK | [NiNd(L)(NO3)2(μ-NO3)(H2O)(CH3CN)]2(H2O)2 | C42 H50 N12 Nd2 Ni2 O30 | [16 empty] | microwave-assisted synthesis, filtration, drying, washing | 10.1016/j.poly.2015.07.047 |  | 2015.11 | [{"synthesis method": "microwave-assisted synthesis", "precursor": [{"name": "Nd(NO3)3\u22c55H2O", "amount": "0.022", "unit": "g"}, {"name": "[Ni(L)]", "amount": "0.020", "unit": "g"}], "solution": [{"name": "acetonitrile", "amount": "5", "unit": "ml"}], "temperature": "", "atmosphere": "", "time": "1 min"}, {"synthesis method": "filtration", "time": "", "atmosphere": "", "pressure": ""}, {"synthesis method": "drying", "pressure": "", "temperature": "", "atmosphere": "air", "time": "4 days"}, {"synthesis method": "washing", "washing solution": "dichloromethane", "amount": ""}]
RUJGIO | [NiNd(L)(NO3)2(4-pyp)(EtOH)] | C29 H34 N5 Nd1 Ni1 O13 | [16 empty] | microwave-assisted synthesis, filtration, drying, washing | 10.1016/j.poly.2015.07.047 |  | 2015.11 | [{"synthesis method": "microwave-assisted synthesis", "precursor": [{"name": "4-Hpyp", "amount": "0.003", "unit": "g"}, {"name": "[NiNd(L)(NO3)(CH3CN)(H2O)4](NO3)2(H2O)", "amount": "0.017", "unit": "g"}], "solution": [{"name": "ethanol", "amount": "5", "unit": "ml"}], "temperature": "", "atmosphere": "", "time": "1 min"}, {"synthesis method": "filtration", "time": "", "atmosphere": "", "pressure": ""}, {"synthesis method": "drying", "pressure": "", "temperature": "", "atmosphere": "air", "time": "4 days"}, {"synthesis method": "washing", "washing solution": "ethanol", "amount": ""}]
RUJGOU | [NiEu(L)(NO3)2(4-pyp)(EtOH)] | C29 Eu1 H34 N5 Ni1 O13 | [16 empty] | microwave-assisted synthesis, filtration, drying, washing | 10.1016/j.poly.2015.07.047 |  | 2015.11 | [{"synthesis method": "microwave-assisted synthesis", "precursor": [{"name": "4-Hpyp", "amount": "0.003", "unit": "g"}, {"name": "[NiEu(L)(NO3)(CH3CN)(H2O)4](NO3)2(H2O)", "amount": "0.017", "unit": "g"}], "solution": [{"name": "ethanol", "amount": "5", "unit": "ml"}], "temperature": "", "atmosphere": "", "time": "1 min"}, {"synthesis method": "filtration", "time": "", "atmosphere": "", "pressure": ""}, {"synthesis method": "drying", "pressure": "", "temperature": "", "atmosphere": "air", "time": "4 days"}, {"synthesis method": "washing", "washing solution": "ethanol", "amount": ""}]
XUSWUE01 | [N-C2H5py][Cu3I4] | C7 Cu3 H10 I4 N1 | solvothermal synthesis | CuI | 0.38 g | 2,5-(COOH)2py | 0.34 g | KI | 0.17 g | [5 empty] | autogenous | 4 days | 160°C | 4 | solvothermal synthesis, pH adjustment, filtration, washing, drying | 10.1016/j.jssc.2010.04.033 |  | 2010.07 | [{"synthesis method": "solvothermal synthesis", "precursor": [{"name": "CuI", "amount": "0.38", "unit": "g"}, {"name": "2,5-(COOH)2py", "amount": "0.34", "unit": "g"}, {"name": "KI", "amount": "0.17", "unit": "g"}], "solvent": [{"name": "ethanol", "amount": "10", "unit": "mL"}], "reducing agent": [{"name": "", "amount": "", "unit": ""}], "surfactant": [{"name": "", "amount": "", "unit": ""}], "pressure": "autogenous", "temperature": "160\u00b0C", "time": "4 days", "heating rate": "", "cooling rate": ""}, {"synthesis method": "pH adjustment", "pH": "4", "modulator": "dilute HCl"}, {"synthesis method": "filtration", "time": "", "atmosphere": "", "pressure": ""}, {"synthesis method": "washing", "washing solution": "distilled water", "amount": ""}, {"synthesis method": "drying", "pressure": "", "temperature": "ambient", "atmosphere": "air", "time": ""}]
CEHJEE02 | [N-CH3py][Cu2I3] | C6 Cu2 H8 I3 N1 | solvothermal synthesis | CuI | 0.19 g | 2,5-(COOH)2py | 0.08 g | KI | 0.17 g | [5 empty] | autogenous | 4 days | 160°C | 4 | solvothermal synthesis, pH adjustment, filtration, washing, drying | 10.1016/j.jssc.2010.04.033 |  | 2010.07 | [{"synthesis method": "solvothermal synthesis", "precursor": [{"name": "CuI", "amount": "0.19", "unit": "g"}, {"name": "2,5-(COOH)2py", "amount": "0.08", "unit": "g"}, {"name": "KI", "amount": "0.17", "unit": "g"}], "solvent": [{"name": "methanol", "amount": "10", "unit": "mL"}], "reducing agent": [{"name": "", "amount": "", "unit": ""}], "surfactant": [{"name": "", "amount": "", "unit": ""}], "pressure": "autogenous", "temperature": "160\u00b0C", "time": "4 days", "heating rate": "", "cooling rate": ""}, {"synthesis method": "pH adjustment", "pH": "4", "modulator": "dilute HCl"}, {"synthesis method": "filtration", "time": "", "atmosphere": "", "pressure": ""}, {"synthesis method": "washing", "washing solution": "distilled water", "amount": ""}, {"synthesis method": "drying", "pressure": "", "temperature": "ambient", "atmosphere": "air", "time": ""}]
PICOCU02 | [Cu(2-COOpy)2] H2O | C12 Cu1 H10 N2 O5 | [15 empty] | 4 | hydrothermal synthesis, pH adjustment, filtration, washing, drying | 10.1016/j.jssc.2010.04.033 |  | 2010.07 | [{"synthesis method": "hydrothermal synthesis", "precursor": [{"name": "CuI", "amount": "0.38", "unit": "g"}, {"name": "2,5-(COOH)2py", "amount": "0.67", "unit": "g"}, {"name": "KI", "amount": "0.66", "unit": "g"}], "solvent": [{"name": "H2O", "amount": "10", "unit": "mL"}], "reducing agent": [{"name": "", "amount": "", "unit": ""}], "surfactant": [{"name": "", "amount": "", "unit": ""}], "pressure": "autogenous", "temperature": "160\u00b0C", "time": "4 days", "heating rate": "", "cooling rate": ""}, {"synthesis method": "pH adjustment", "pH": "4", "modulator": "dilute HCl"}, {"synthesis method": "filtration", "time": "", "atmosphere": "", "pressure": ""}, {"synthesis method": "washing", "washing solution": "distilled water", "amount": ""}, {"synthesis method": "drying", "pressure": "", "temperature": "ambient", "atmosphere": "air", "time": ""}]
VOWXOW | [Ag2(L3)2]·(ClO4)2 | Ag2 C20 Cl2 H36 N8 O8 | chemical synthesis | L3 | 0.0097 g | AgClO4 | 0.0103 g | [6 empty] | water, acetonitrile |  | several days |  |  | chemical synthesis | 10.1016/j.poly.2014.11.037 |  | 2015.02 | [{"synthesis method": "chemical synthesis", "precursor": [{"name": "L3", "amount": "0.0097", "unit": "g"}, {"name": "AgClO4", "amount": "0.0103", "unit": "g"}], "solution": [{"name": "water", "amount": "3", "unit": "mL"}, {"name": "acetonitrile", "amount": "3", "unit": "mL"}], "pressure": "", "temperature": "", "time": "several days"}]
VOWXUC | [Zn(L3)(Cl)]·(ClO4) | C10 Cl2 H20 N4 O5 Zn1 | chemical synthesis | L3⋅3HCl | 0.0151 g | Zn(ClO4)2⋅6H2O | 0.0177 g | [6 empty] | water, acetonitrile |  | several days |  |  | chemical synthesis | 10.1016/j.poly.2014.11.037 |  | 2015.02 | [{"synthesis method": "chemical synthesis", "precursor": [{"name": "L3\u22c53HCl", "amount": "0.0151", "unit": "g"}, {"name": "Zn(ClO4)2\u22c56H2O", "amount": "0.0177", "unit": "g"}], "solution": [{"name": "water", "amount": "3", "unit": "mL"}, {"name": "acetonitrile", "amount": "5", "unit": "mL"}], "pressure": "", "temperature": "", "time": "several days"}]
VOWYAJ | [Zn2(L3)(Cl)4] | C10 Cl4 H18 N4 Zn2 | chemical synthesis | ZnCl2 | [9 empty] | water, acetonitrile |  | several days |  |  | chemical synthesis | 10.1016/j.poly.2014.11.037 |  | 2015.02 | [{"synthesis method": "chemical synthesis", "precursor": [{"name": "ZnCl2", "amount": "", "unit": ""}], "solution": [{"name": "water", "amount": "3", "unit": "mL"}, {"name": "acetonitrile", "amount": "3", "unit": "mL"}], "pressure": "", "temperature": "", "time": "several days"}]
VOWYEN | [Cu(L3)(Cl)]·(Cl) | C10 Cl2 Cu1 H22 N4 O2 | chemical synthesis | CuCl2⋅2H2O | [9 empty] | water, acetonitrile |  | several days |  |  | chemical synthesis | 10.1016/j.poly.2014.11.037 |  | 2015.02 | [{"synthesis method": "chemical synthesis", "precursor": [{"name": "CuCl2\u22c52H2O", "amount": "", "unit": ""}], "solution": [{"name": "water", "amount": "3", "unit": "mL"}, {"name": "acetonitrile", "amount": "3", "unit": "mL"}], "pressure": "", "temperature": "", "time": "several days"}]
VOWYIR | [Cd(L3)(Cl)(H2O)]·(ClO4) | C10 Cd1 Cl2 H22 N4 O6 | chemical synthesis | Cd(ClO4)2⋅6H2O | [9 empty] | water, acetonitrile |  | several days |  |  | chemical synthesis | 10.1016/j.poly.2014.11.037 |  | 2015.02 | [{"synthesis method": "chemical synthesis", "precursor": [{"name": "Cd(ClO4)2\u22c56H2O", "amount": "", "unit": ""}], "solution": [{"name": "water", "amount": "3", "unit": "mL"}, {"name": "acetonitrile", "amount": "5", "unit": "mL"}], "pressure": "", "temperature": "", "time": "several days"}]
GIWPIN | [Co2(L)2(npht)2 | C58 Co2 H56 N10 O13 | solvothermal synthesis | CoCl2⋅6H2O | 23.8 mg | L | 33.2 mg | H2npht | 21.1 mg | NaOH | 8.0 mg |  |  |  |  | 3 days | 140°C |  | solvothermal synthesis | 10.1016/j.molstruc.2013.11.043 |  | 2014.02 | [{"synthesis method": "solvothermal synthesis", "precursor": [{"name": "CoCl2\u22c56H2O", "amount": "23.8", "unit": "mg"}, {"name": "L", "amount": "33.2", "unit": "mg"}, {"name": "H2npht", "amount": "21.1", "unit": "mg"}, {"name": "NaOH", "amount": "8.0", "unit": "mg"}], "solvent": [{"name": "H2O", "amount": "14", "unit": "mL"}], "reducing agent": [{"name": "", "amount": "", "unit": ""}], "surfactant": [{"name": "", "amount": "", "unit": ""}], "pressure": "", "temperature": "140\u00b0C", "time": "3 days", "heating rate": "", "cooling rate": "5\u00b0C/h"}]
GIWPEJ | [Co(L)(mip)·0.5H2O]n | C30 Co1 H31 N4 O4.50 | solvothermal synthesis | CoCl2⋅6H2O | 23.8 mg | L | 33.2 mg | H2mip | 17.8 mg | NaOH | 8.0 mg |  |  |  |  | 3 days | 140°C |  | solvothermal synthesis | 10.1016/j.molstruc.2013.11.043 |  | 2014.02 | [{"synthesis method": "solvothermal synthesis", "precursor": [{"name": "CoCl2\u22c56H2O", "amount": "23.8", "unit": "mg"}, {"name": "L", "amount": "33.2", "unit": "mg"}, {"name": "H2mip", "amount": "17.8", "unit": "mg"}, {"name": "NaOH", "amount": "8.0", "unit": "mg"}], "solvent": [{"name": "H2O", "amount": "14", "unit": "mL"}], "reducing agent": [{"name": "", "amount": "", "unit": ""}], "surfactant": [{"name": "", "amount": "", "unit": ""}], "pressure": "", "temperature": "140\u00b0C", "time": "3 days", "heating rate": "", "cooling rate": "5\u00b0C/h"}]
LASCEP | CuIICuI(O2N-ipO)(4,4'-bpy) | C18 Cu2 H10 N3 O7 | solvothermal synthesis | CuCl2⋅2H2O | 0.0341 g | 4,4'-bpy | 0.0192 g | O2N-btcH3 | 0.0255 g | NaOH | 0.0120 g |  |  |  | sealed | 3 days | 160°C |  | solvothermal synthesis | 10.1016/j.ica.2011.11.020 |  | 2012.03 | [{"synthesis method": "solvothermal synthesis", "precursor": [{"name": "CuCl2\u22c52H2O", "amount": "0.0341", "unit": "g"}, {"name": "4,4'-bpy", "amount": "0.0192", "unit": "g"}, {"name": "O2N-btcH3", "amount": "0.0255", "unit": "g"}, {"name": "NaOH", "amount": "0.0120", "unit": "g"}], "solvent": [{"name": "C2H5OH", "amount": "5", "unit": "mL"}, {"name": "H2O", "amount": "15", "unit": "mL"}], "reducing agent": [{"name": "", "amount": "", "unit": ""}], "surfactant": [{"name": "", "amount": "", "unit": ""}], "pressure": "sealed", "temperature": "160\u00b0C", "time": "3 days", "heating rate": "", "cooling rate": "5\u00b0C/h"}]
LIQSIO | 1 | C84 H70 O8 P2 Sn4 | chemical synthesis | phenylphosphoric acid | 0.087 g | EtONa | 0.068 g | Triphenyltin(IV) chloride | 0.386 g |  |  |  |  | dry ethanol |  | 4h |  |  | chemical synthesis, filtration, recrystallization | 10.1016/j.inoche.2007.07.033 |  | 2007.11 | [{"synthesis method": "chemical synthesis", "precursor": [{"name": "phenylphosphoric acid", "amount": "0.087", "unit": "g"}, {"name": "EtONa", "amount": "0.068", "unit": "g"}, {"name": "Triphenyltin(IV) chloride", "amount": "0.386", "unit": "g"}], "solution": [{"name": "dry ethanol", "amount": "30", "unit": "ml"}], "pressure": "", "temperature": "", "time": "4h"}, {"synthesis method": "filtration", "time": "", "atmosphere": "", "pressure": ""}, {"synthesis method": "recrystallization", "solvent": "dichloromethane", "time": ""}]
FIXGAV | [Zn(PDB)(2,2'-bpy)]n | C17 H11 N3 O4 Zn1 | solvothermal synthesis | Zn(NO3)2⋅6H2O | 0.2975 g | H2PDB | 0.1671 g | bpy | 0.1562 g | [5 empty] | autogenous | 5 days | 140°C |  | solvothermal synthesis | 10.1016/j.molstruc.2004.11.039 |  | 2005.03 | [{"synthesis method": "solvothermal synthesis", "precursor": [{"name": "Zn(NO3)2\u22c56H2O", "amount": "0.2975", "unit": "g"}, {"name": "H2PDB", "amount": "0.1671", "unit": "g"}, {"name": "bpy", "amount": "0.1562", "unit": "g"}], "solvent": [{"name": "water", "amount": "10", "unit": "ml"}], "reducing agent": [{"name": "", "amount": "", "unit": ""}], "surfactant": [{"name": "", "amount": "", "unit": ""}], "pressure": "autogenous", "temperature": "140\u00b0C", "time": "5 days", "heating rate": "", "cooling rate": "10\u00b0C/h"}]
FIXGEZ | [Cd(PDB)(2,2'-bpy)]n | C17 Cd1 H11 N3 O4 | solvothermal synthesis | Cd(NO3)2⋅4H2O | 0.3084 g | H2PDB | 0.1671 g | bpy | 0.1562 g | [5 empty] | autogenous | 5 days | 140°C |  | solvothermal synthesis | 10.1016/j.molstruc.2004.11.039 |  | 2005.03 | [{"synthesis method": "solvothermal synthesis", "precursor": [{"name": "Cd(NO3)2\u22c54H2O", "amount": "0.3084", "unit": "g"}, {"name": "H2PDB", "amount": "0.1671", "unit": "g"}, {"name": "bpy", "amount": "0.1562", "unit": "g"}], "solvent": [{"name": "water", "amount": "10", "unit": "ml"}], "reducing agent": [{"name": "", "amount": "", "unit": ""}], "surfactant": [{"name": "", "amount": "", "unit": ""}], "pressure": "autogenous", "temperature": "140\u00b0C", "time": "5 days", "heating rate": "", "cooling rate": "10\u00b0C/h"}]
SOMNOA | {[Zn(L)]·CH3CN}n | C15 H10 N2 O4 Zn1 | solvothermal synthesis | Zn(NO3)2⋅6H2O | 0.0297 g | H2L | 0.0243 g | [8 empty] | 72h | 120°C |  | solvothermal synthesis | 10.1016/j.jssc.2019.05.038 |  | 2019.09 | [{"synthesis method": "solvothermal synthesis", "precursor": [{"name": "Zn(NO3)2\u22c56H2O", "amount": "0.0297", "unit": "g"}, {"name": "H2L", "amount": "0.0243", "unit": "g"}], "solvent": [{"name": "CH3CN/H2O", "amount": "8.0", "unit": "mL"}], "reducing agent": [{"name": "", "amount": "", "unit": ""}], "surfactant": [{"name": "", "amount": "", "unit": ""}], "pressure": "", "temperature": "120\u00b0C", "time": "72h", "heating rate": "", "cooling rate": "gradual to room temperature"}]
SOMNUG | [Zn2(L)2]n | C26 H14 N2 O8 Zn2 | solvothermal synthesis | Zn(NO3)2⋅6H2O | 0.0297 g | H2L | 0.0243 g | [8 empty] | 72h | 145°C |  | solvothermal synthesis | 10.1016/j.jssc.2019.05.038 |  | 2019.09 | [{"synthesis method": "solvothermal synthesis", "precursor": [{"name": "Zn(NO3)2\u22c56H2O", "amount": "0.0297", "unit": "g"}, {"name": "H2L", "amount": "0.0243", "unit": "g"}], "solvent": [{"name": "NMP/H2O", "amount": "8.0", "unit": "mL"}], "reducing agent": [{"name": "", "amount": "", "unit": ""}], "surfactant": [{"name": "", "amount": "", "unit": ""}], "pressure": "", "temperature": "145\u00b0C", "time": "72h", "heating rate": "", "cooling rate": "gradual to room temperature"}]
SOMPAO | [Zn(L) (H2O)]n | C13 H9 N1 O5 Zn1 | solvothermal synthesis | Zn(NO3)2⋅6H2O | 0.0601 g | H2L | 0.0243 g | [8 empty] | 72h | 170°C |  | solvothermal synthesis | 10.1016/j.jssc.2019.05.038 |  | 2019.09 | [{"synthesis method": "solvothermal synthesis", "precursor": [{"name": "Zn(NO3)2\u22c56H2O", "amount": "0.0601", "unit": "g"}, {"name": "H2L", "amount": "0.0243", "unit": "g"}], "solvent": [{"name": "NMP/H2O", "amount": "8.0", "unit": "mL"}], "reducing agent": [{"name": "", "amount": "", "unit": ""}], "surfactant": [{"name": "", "amount": "", "unit": ""}], "pressure": "", "temperature": "170\u00b0C", "time": "72h", "heating rate": "", "cooling rate": "gradual to room temperature"}]
SOMPES | {[Zn(L) (H2O)]·DMA}n | C17 H17 N2 O6 Zn1 | solvothermal synthesis | Zn(NO3)2⋅6H2O | 0.0297 g | H2L | 0.0243 g | [8 empty] | 72h | 120°C |  | solvothermal synthesis | 10.1016/j.jssc.2019.05.038 |  | 2019.09 | [{"synthesis method": "solvothermal synthesis", "precursor": [{"name": "Zn(NO3)2\u22c56H2O", "amount": "0.0297", "unit": "g"}, {"name": "H2L", "amount": "0.0243", "unit": "g"}], "solvent": [{"name": "DMA/H2O", "amount": "4.0", "unit": "mL"}], "reducing agent": [{"name": "", "amount": "", "unit": ""}], "surfactant": [{"name": "", "amount": "", "unit": ""}], "pressure": "", "temperature": "120\u00b0C", "time": "72h", "heating rate": "", "cooling rate": "gradual to room temperature"}]
WUDNUG | [Cu(HSalsc)Cl]·1/2H2O | C16 Cl2 Cu2 H18 N6 O5 | chemical synthesis | H2Salsc | 0.54 gm | CuCl2⋅2H2O | 0.60 gm | [6 empty] | absolute ethanol |  |  | reflux for 1h |  | chemical synthesis, drying | 10.1016/j.ica.2015.04.019 |  | 2015.06 | [{"synthesis method": "chemical synthesis", "precursor": [{"name": "H2Salsc", "amount": "0.54", "unit": "gm"}, {"name": "CuCl2\u22c52H2O", "amount": "0.60", "unit": "gm"}], "solution": [{"name": "absolute ethanol", "amount": "55", "unit": "ml"}], "pressure": "", "temperature": "reflux for 1h", "time": ""}, {"synthesis method": "drying", "pressure": "vacuum", "temperature": "", "atmosphere": "", "time": ""}]
WUDPES | [{Cu(HSalsc)HIm}2](NO3)2 | C22 Cu2 H24 N12 O10 | chemical synthesis | Cu(NO3)2⋅3H2O |  | H2Salsc | 0.54 gm | [6 empty] | absolute ethanol |  |  | reflux for 1h |  | chemical synthesis, drying | 10.1016/j.ica.2015.04.019 |  | 2015.06 | [{"synthesis method": "chemical synthesis", "precursor": [{"name": "Cu(NO3)2\u22c53H2O", "amount": "", "unit": ""}, {"name": "H2Salsc", "amount": "0.54", "unit": "gm"}], "solution": [{"name": "absolute ethanol", "amount": "60", "unit": "ml"}], "pressure": "", "temperature": "reflux for 1h", "time": ""}, {"synthesis method": "drying", "pressure": "vacuum", "temperature": "", "atmosphere": "", "time": ""}]
WUDPIW | [Cu(HSalsc)(HIm)]OAc | C13 Cu1 H15 N5 O4 | chemical synthesis | Cu(OAc)2⋅H2O |  | H2Salsc | 0.54 gm | [6 empty] | absolute ethanol |  |  | reflux for 1h |  | chemical synthesis, drying | 10.1016/j.ica.2015.04.019 |  | 2015.06 | [{"synthesis method": "chemical synthesis", "precursor": [{"name": "Cu(OAc)2\u22c5H2O", "amount": "", "unit": ""}, {"name": "H2Salsc", "amount": "0.54", "unit": "gm"}], "solution": [{"name": "absolute ethanol", "amount": "60", "unit": "ml"}], "pressure": "", "temperature": "reflux for 1h", "time": ""}, {"synthesis method": "drying", "pressure": "vacuum", "temperature": "", "atmosphere": "", "time": ""}]
HORYOE02 | [Ni(L)0.5(4,4'-bipy)0.5(H2O)2]n | C16 H9 N1 Ni1 O6 | solvothermal synthesis | Ni(NO3)2⋅6H2O | 0.058 g | 4,4'-bipyridine | 0.016 g | H4L | 0.041 g | NaOH | 0.016 g |  |  |  | autogenous | 72h | 170°C |  | solvothermal synthesis | 10.1016/j.molstruc.2018.11.063 |  | 2019.03 | [{"synthesis method": "solvothermal synthesis", "precursor": [{"name": "Ni(NO3)2\u22c56H2O", "amount": "0.058", "unit": "g"}, {"name": "4,4'-bipyridine", "amount": "0.016", "unit": "g"}, {"name": "H4L", "amount": "0.041", "unit": "g"}, {"name": "NaOH", "amount": "0.016", "unit": "g"}], "solvent": [{"name": "H2O", "amount": "10", "unit": "mL"}], "reducing agent": [{"name": "", "amount": "", "unit": ""}], "surfactant": [{"name": "", "amount": "", "unit": ""}], "pressure": "autogenous", "temperature": "170\u00b0C", "time": "72h", "heating rate": "", "cooling rate": "2\u00b0C/min"}]
DISWAG | [Zn2(L)(bpp)2]n | C48 H38 N4 O8 Zn2 | solvothermal synthesis | Zn(NO3)2⋅6H2O | 0.060 g | bpp | 0.038 g | H4L | 0.041 g | NaOH | 0.016 g |  |  |  | autogenous | 72h | 150°C |  | solvothermal synthesis | 10.1016/j.molstruc.2018.11.063 |  | 2019.03 | [{"synthesis method": "solvothermal synthesis", "precursor": [{"name": "Zn(NO3)2\u22c56H2O", "amount": "0.060", "unit": "g"}, {"name": "bpp", "amount": "0.038", "unit": "g"}, {"name": "H4L", "amount": "0.041", "unit": "g"}, {"name": "NaOH", "amount": "0.016", "unit": "g"}], "solvent": [{"name": "H2O", "amount": "10", "unit": "mL"}], "reducing agent": [{"name": "", "amount": "", "unit": ""}], "surfactant": [{"name": "", "amount": "", "unit": ""}], "pressure": "autogenous", "temperature": "150\u00b0C", "time": "72h", "heating rate": "", "cooling rate": "2\u00b0C/min"}]
QEYRIW01 | Ag-SFT | Ag1 C9 H8 N3 O2 S2 | chemical synthesis | sulfathiazole | 0.1279 g | KOH | 0.0549 g | AgNO3 | 0.0854 g |  |  |  |  | aqueous solution |  | 1h | room temperature |  | chemical synthesis, filtration, washing, drying | 10.1016/j.poly.2014.09.010 |  | 2015.01 | [{"synthesis method": "chemical synthesis", "precursor": [{"name": "sulfathiazole", "amount": "0.1279", "unit": "g"}, {"name": "KOH", "amount": "0.0549", "unit": "g"}, {"name": "AgNO3", "amount": "0.0854", "unit": "g"}], "solution": [{"name": "aqueous solution", "amount": "9.0", "unit": "mL"}], "pressure": "", "temperature": "room temperature", "time": "1h"}, {"synthesis method": "filtration", "time": "", "atmosphere": "vacuum", "pressure": ""}, {"synthesis method": "washing", "washing solution": "cold water", "amount": ""}, {"synthesis method": "drying", "pressure": "vacuum", "temperature": "", "atmosphere": "", "time": ""}]
PIDRAY | [Cu3(L)2(DMF)]·(H3O)2·3DMF | C44 Cu3 H50 N6 O23 | solvothermal synthesis | H4L | 10.0 mg | Cu(NO3)2⋅3H2O | 20 mg | HBF4 | 0.01 mL | [6 empty] | 48h | 100°C |  | solvothermal synthesis, washing | 10.1016/j.jssc.2018.06.009 |  | 2018.09 | [{"synthesis method": "solvothermal synthesis", "precursor": [{"name": "H4L", "amount": "10.0", "unit": "mg"}, {"name": "Cu(NO3)2\u22c53H2O", "amount": "20", "unit": "mg"}, {"name": "HBF4", "amount": "0.01", "unit": "mL"}], "solvent": [{"name": "DMF/Water/EtOH", "amount": "1.3", "unit": "mL"}], "reducing agent": [{"name": "", "amount": "", "unit": ""}], "surfactant": [{"name": "", "amount": "", "unit": ""}], "pressure": "", "temperature": "100\u00b0C", "time": "48h", "heating rate": "", "cooling rate": "5\u00b0C/h"}, {"synthesis method": "washing", "washing solution": "DMF", "amount": ""}]
CISMOJ | [Cu(1κNOO',2κO',3κO"-L)]n | C14 Cu1 H10 N2 O3 | chemical synthesis | H2L | 0.256 g | Cu(NO3)2⋅2.5H2O | 0.245 g | Triethylamine | 0.101 g |  |  |  |  | DMF, methanol solution |  | 30 min | room temperature |  | chemical synthesis, filtration, washing | 10.1016/j.mcat.2017.07.006 |  | 2017.10 | [{"synthesis method": "chemical synthesis", "precursor": [{"name": "H2L", "amount": "0.256", "unit": "g"}, {"name": "Cu(NO3)2\u22c52.5H2O", "amount": "0.245", "unit": "g"}, {"name": "Triethylamine", "amount": "0.101", "unit": "g"}], "solution": [{"name": "DMF", "amount": "5", "unit": "mL"}, {"name": "methanol solution", "amount": "15", "unit": "mL"}], "pressure": "", "temperature": "room temperature", "time": "30 min"}, {"synthesis method": "filtration", "time": "4-5 days", "atmosphere": "open air", "pressure": ""}, {"synthesis method": "washing", "washing solution": "cold methanol", "amount": "3 times"}]
CISMUP | [Cu(κNOO'-HL)Cl(CH3OH)] | C15 Cl1 Cu1 H15 N2 O4 | chemical synthesis | H2L | 0.256 g | CuCl2⋅2H2O | 0.170 g | [6 empty] | methanol solution, methanol solution |  | 20 min | room temperature |  | chemical synthesis, filtration, washing | 10.1016/j.mcat.2017.07.006 |  | 2017.10 | [{"synthesis method": "chemical synthesis", "precursor": [{"name": "H2L", "amount": "0.256", "unit": "g"}, {"name": "CuCl2\u22c52H2O", "amount": "0.170", "unit": "g"}], "solution": [{"name": "methanol solution", "amount": "20", "unit": "mL"}, {"name": "methanol solution", "amount": "10", "unit": "mL"}], "pressure": "", "temperature": "room temperature", "time": "20 min"}, {"synthesis method": "filtration", "time": "3 days", "atmosphere": "open air", "pressure": ""}, {"synthesis method": "washing", "washing solution": "cold methanol", "amount": "3 times"}]
DEHROZ | [Mn(4,3-opybz)(N3)]n | C12 H8 Mn1 N4 O3 | solvothermal synthesis | MnCl2⋅4H2O | 0.020 g | NaN3 | 0.052 g | 4,3-Hopybz | 0.0062 g | [6 empty] | 4 days | 70°C |  | solvothermal synthesis | 10.1016/j.ica.2012.03.050 |  | 2012.09 | [{"synthesis method": "solvothermal synthesis", "precursor": [{"name": "MnCl2\u22c54H2O", "amount": "0.020", "unit": "g"}, {"name": "NaN3", "amount": "0.052", "unit": "g"}, {"name": "4,3-Hopybz", "amount": "0.0062", "unit": "g"}], "solvent": [{"name": "H2O", "amount": "0.5", "unit": "mL"}, {"name": "CH3OH", "amount": "0.5", "unit": "mL"}, {"name": "DMSO", "amount": "1.0", "unit": "mL"}], "reducing agent": [{"name": "", "amount": "", "unit": ""}], "surfactant": [{"name": "", "amount": "", "unit": ""}], "pressure": "", "temperature": "70\u00b0C", "time": "4 days", "heating rate": "", "cooling rate": ""}]
DEHRUF | [Cu(4,3-opybz)(N3)]n | C12 Cu1 H8 N4 O3 | [16 empty] | layering | 10.1016/j.ica.2012.03.050 |  | 2012.09 | [{"synthesis method": "layering", "precursor": [{"name": "4,3-Hopybz", "amount": "0.0062", "unit": "g"}, {"name": "NaN3", "amount": "0.013", "unit": "g"}, {"name": "Cu(ClO4)2\u22c56H2O", "amount": "0.037", "unit": "g"}], "solvent": [{"name": "water", "amount": "3", "unit": "mL"}, {"name": "methanol-water", "amount": "1:1", "unit": ""}, {"name": "methanol", "amount": "3", "unit": "mL"}], "pressure": "", "temperature": "room temperature", "time": "4 days"}]
UDETON | [{Ru(acac)2(CN)2}{Ni2(L)(H2O)2}]{Ru(acac)2(CN)2} | C48 H62 N8 Ni2 O14 Ru2 | [16 empty] | slow diffusion | 10.1016/j.ccr.2005.11.018 |  | 2006.09 | [{"synthesis method": "slow diffusion", "precursor": [{"name": "trans-PPh4[Ru(acac)2(CN)2]", "amount": "0.033", "unit": "mmol"}, {"name": "Ni2 IIL(H2O)2(ClO4)2", "amount": "0.033", "unit": "mmol"}], "solvent": [{"name": "methanol", "amount": "", "unit": ""}], "pressure": "", "temperature": "ambient temperature", "time": "a few weeks"}]
UDETUT | [{Ru(acac)2(CN)2}{Co(dmphen)(NO3)}] | C26 Co1 H28 N5 O8 Ru1 | [16 empty] | slow diffusion | 10.1016/j.ccr.2005.11.018 |  | 2006.09 | [{"synthesis method": "slow diffusion", "precursor": [{"name": "trans-PPh4[Ru(acac)2(CN)2]", "amount": "0.033", "unit": "mmol"}, {"name": "Co(dmphen)(NO3)2", "amount": "0.033", "unit": "mmol"}], "solvent": [{"name": "methanol:water", "amount": "2:1", "unit": "v/v"}], "pressure": "", "temperature": "ambient temperature", "time": "a few weeks"}]
UDEVAB | [{Ru(acac)2(CN)2}{Ni(dmphen)(NO3)}] | C26 H28 N5 Ni1 O8 Ru1 | [16 empty] | slow diffusion | 10.1016/j.ccr.2005.11.018 |  | 2006.09 | [{"synthesis method": "slow diffusion", "precursor": [{"name": "trans-PPh4[Ru(acac)2(CN)2]", "amount": "0.033", "unit": "mmol"}, {"name": "Ni(dmphen)(NO3)2", "amount": "0.033", "unit": "mmol"}], "solvent": [{"name": "methanol:water", "amount": "2:1", "unit": "v/v"}], "pressure": "", "temperature": "ambient temperature", "time": "a few weeks"}]
YAWDEG01 | [{Ru(acac)2(CN)2}2Co] | C24 Co1 H32 N4 O8 Ru2 | [16 empty] | slow diffusion | 10.1016/j.ccr.2005.11.018 |  | 2006.09 | [{"synthesis method": "slow diffusion", "precursor": [{"name": "trans-PPh4[Ru(acac)2(CN)2]", "amount": "0.033", "unit": "mmol"}, {"name": "Co(NO3)2\u22c56H2O", "amount": "0.033", "unit": "mmol"}], "solvent": [{"name": "methanol", "amount": "", "unit": ""}], "pressure": "", "temperature": "room temperature", "time": "3 weeks"}]
XUZMIO | 5,8-dioxa-2,11-dithia[12]-m-cyclophane | C14 H20 O2 S2 | chemical synthesis | KOH | 2.10 g | 2,2'-(ethylenedioxy)diethanethiol | 2.73 g | α,α'-dibromo-m-xylene | 3.96 g |  |  |  |  | ethanol |  | 50 hours | reflux |  | chemical synthesis, filtration | 10.1016/S0020-1693(02)01237-9 |  | 2003.01 | [{"synthesis method": "chemical synthesis", "precursor": [{"name": "KOH", "amount": "2.10", "unit": "g"}, {"name": "2,2'-(ethylenedioxy)diethanethiol", "amount": "2.73", "unit": "g"}, {"name": "\u03b1,\u03b1'-dibromo-m-xylene", "amount": "3.96", "unit": "g"}], "solution": [{"name": "ethanol", "amount": "1000", "unit": "ml"}], "pressure": "", "temperature": "reflux", "time": "50 hours"}, {"synthesis method": "filtration", "time": "", "atmosphere": "", "pressure": ""}]
XUZMOU | 5,8-dioxa-2,11-dithia[12]-p-cyclophane | C14 H20 O2 S2 | chemical synthesis | KOH | 2.10 g | 2,2'-(ethylenedioxy)diethanethiol | 2.73 g | α,α'-dibromo-p-xylene | 3.96 g |  |  |  |  | ethanol |  | 50 hours | reflux |  | chemical synthesis, filtration | 10.1016/S0020-1693(02)01237-9 |  | 2003.01 | [{"synthesis method": "chemical synthesis", "precursor": [{"name": "KOH", "amount": "2.10", "unit": "g"}, {"name": "2,2'-(ethylenedioxy)diethanethiol", "amount": "2.73", "unit": "g"}, {"name": "\u03b1,\u03b1'-dibromo-p-xylene", "amount": "3.96", "unit": "g"}], "solution": [{"name": "ethanol", "amount": "1000", "unit": "ml"}], "pressure": "", "temperature": "reflux", "time": "50 hours"}, {"synthesis method": "filtration", "time": "", "atmosphere": "", "pressure": ""}]
FUDCUE | [Cu3(N3)6(L)4] | C8 Cu1. H16 N17 | chemical synthesis | Cu(NO3)2⋅3H2O | 0.242 g | L | 0.224 g | NaN3 | 0.132 g |  |  |  |  | MeOH/H2O |  | 1 month |  |  | chemical synthesis | 10.1016/j.ica.2014.09.017 |  | 2014.11 | [{"synthesis method": "chemical synthesis", "precursor": [{"name": "Cu(NO3)2\u22c53H2O", "amount": "0.242", "unit": "g"}, {"name": "L", "amount": "0.224", "unit": "g"}, {"name": "NaN3", "amount": "0.132", "unit": "g"}], "solution": [{"name": "MeOH/H2O", "amount": "1:1 v/v", "unit": "10mL"}], "pressure": "", "temperature": "", "time": "1 month"}]
FUDDAL | {[Cu3(NO3)5(OH)(L)3]·0.5H2O}n | C12 Cu3 H26 N17 O16.5 | chemical synthesis | Cu(NO3)2⋅3H2O | 0.242 g | L | 0.112 g | [6 empty] | methanol |  | 2h |  |  | chemical synthesis, filtration, evaporation | 10.1016/j.ica.2014.09.017 |  | 2014.11 | [{"synthesis method": "chemical synthesis", "precursor": [{"name": "Cu(NO3)2\u22c53H2O", "amount": "0.242", "unit": "g"}, {"name": "L", "amount": "0.112", "unit": "g"}], "solution": [{"name": "methanol", "amount": "10", "unit": "mL"}], "pressure": "", "temperature": "", "time": "2h"}, {"synthesis method": "filtration", "time": "", "atmosphere": "", "pressure": ""}, {"synthesis method": "evaporation", "time": "10 days", "atmosphere": "", "pressure": ""}]
QEXHAF | [HgCl2(Hmtz)]n | C2 Cl2 H4 Hg1 N4 | solvothermal synthesis | HgCl2 | 0.092 g | Hmtz | 0.0504 g | [8 empty] | 3 days | 120°C |  | solvothermal synthesis | 10.1016/j.jssc.2018.04.016 |  | 2018.07 | [{"synthesis method": "solvothermal synthesis", "precursor": [{"name": "HgCl2", "amount": "0.092", "unit": "g"}, {"name": "Hmtz", "amount": "0.0504", "unit": "g"}], "solvent": [{"name": "water", "amount": "5", "unit": "mL"}], "reducing agent": [{"name": "", "amount": "", "unit": ""}], "surfactant": [{"name": "", "amount": "", "unit": ""}], "pressure": "", "temperature": "120\u00b0C", "time": "3 days", "heating rate": "", "cooling rate": ""}]
QEXHEJ | [HgCl2(Hmtz)2]n | C4 Cl2 H8 Hg1 N8 | solvothermal synthesis | HgCl2 | 0.136 g | Hmtz | 0.084 g | [8 empty] | 3 days | 130°C |  | solvothermal synthesis | 10.1016/j.jssc.2018.04.016 |  | 2018.07 | [{"synthesis method": "solvothermal synthesis", "precursor": [{"name": "HgCl2", "amount": "0.136", "unit": "g"}, {"name": "Hmtz", "amount": "0.084", "unit": "g"}], "solvent": [{"name": "water", "amount": "5", "unit": "mL"}], "reducing agent": [{"name": "", "amount": "", "unit": ""}], "surfactant": [{"name": "", "amount": "", "unit": ""}], "pressure": "", "temperature": "130\u00b0C", "time": "3 days", "heating rate": "", "cooling rate": ""}]
QEXHIN | [Hg2(mtz)4]n | C4 H6 Hg1 N8 | solvothermal synthesis | HgCl2 | 0.1357 g | Hmtz | 0.042 g | NaOH | 0.060 g | [6 empty] | 3 days | 130°C |  | solvothermal synthesis | 10.1016/j.jssc.2018.04.016 |  | 2018.07 | [{"synthesis method": "solvothermal synthesis", "precursor": [{"name": "HgCl2", "amount": "0.1357", "unit": "g"}, {"name": "Hmtz", "amount": "0.042", "unit": "g"}, {"name": "NaOH", "amount": "0.060", "unit": "g"}], "solvent": [{"name": "water", "amount": "5", "unit": "mL"}], "reducing agent": [{"name": "", "amount": "", "unit": ""}], "surfactant": [{"name": "", "amount": "", "unit": ""}], "pressure": "", "temperature": "130\u00b0C", "time": "3 days", "heating rate": "", "cooling rate": "10\u00b0C/h"}]
ECODIK | [Cu4(Iso)4(μ 3-O)2(C2H5OH)2]·2C2H5OH·C2H6N4 | C17 Cu2 H23 N4 O7 | solvothermal synthesis | CuCl2⋅2H2O | 34 mg | HIso | 25 mg | formaldehyde | 3 mg | hydrazine hydrate | 2 drops |  |  |  |  | 72h | 393K |  | solvothermal synthesis | 10.1016/j.jssc.2005.12.012 |  | 2006.03 | [{"synthesis method": "solvothermal synthesis", "precursor": [{"name": "CuCl2\u22c52H2O", "amount": "34", "unit": "mg"}, {"name": "HIso", "amount": "25", "unit": "mg"}, {"name": "formaldehyde", "amount": "3", "unit": "mg"}, {"name": "hydrazine hydrate", "amount": "2", "unit": "drops"}], "solvent": [{"name": "water and EtOH", "amount": "10", "unit": "mL"}], "reducing agent": [{"name": "", "amount": "", "unit": ""}], "surfactant": [{"name": "", "amount": "", "unit": ""}], "pressure": "", "temperature": "393K", "time": "72h", "heating rate": "", "cooling rate": ""}]
ECODEG | [Cd(Iso)2(H2O)]·OHCCHO | C14 Cd1 H10 N2 O7 | solvothermal synthesis | CdI2 | 73 mg | HIso | 25 mg | biformyl | 6 mg | hydrazine hydrate | 2 drops |  |  |  |  | 72h | 393K |  | solvothermal synthesis | 10.1016/j.jssc.2005.12.012 |  | 2006.03 | [{"synthesis method": "solvothermal synthesis", "precursor": [{"name": "CdI2", "amount": "73", "unit": "mg"}, {"name": "HIso", "amount": "25", "unit": "mg"}, {"name": "biformyl", "amount": "6", "unit": "mg"}, {"name": "hydrazine hydrate", "amount": "2", "unit": "drops"}], "solvent": [{"name": "water and EtOH", "amount": "10", "unit": "mL"}], "reducing agent": [{"name": "", "amount": "", "unit": ""}], "surfactant": [{"name": "", "amount": "", "unit": ""}], "pressure": "", "temperature": "393K", "time": "72h", "heating rate": "", "cooling rate": ""}]
WIJZUL | {[Cu(H2biim)(H2O)(suc)](H2O)}n | C10 Cu1 H14 N4 O6 | chemical synthesis | copper nitrate trihydrate | 0.242 g | biimidazole | 0.268 g | disodium succinate | 0.162 g |  |  |  |  | water, methanol |  | 12h | reflux |  | chemical synthesis, filtration | 10.1016/j.poly.2007.05.042 |  | 2007.09 | [{"synthesis method": "chemical synthesis", "precursor": [{"name": "copper nitrate trihydrate", "amount": "0.242", "unit": "g"}, {"name": "biimidazole", "amount": "0.268", "unit": "g"}, {"name": "disodium succinate", "amount": "0.162", "unit": "g"}], "solution": [{"name": "water", "amount": "5", "unit": "mL"}, {"name": "methanol", "amount": "10", "unit": "mL"}], "pressure": "", "temperature": "reflux", "time": "12h"}, {"synthesis method": "filtration", "time": "", "atmosphere": "", "pressure": ""}]
WIKBAU | {[Cu(H2biim)2(H2O)][Cu(H2biim)2(glut)](glutH)(NO3)·2.5H2O}n | C34 Cu2 H44 N17 O14.5 | chemical synthesis | copper nitrate trihydrate | 0.242 g | biimidazole | 0.268 g | disodium glutarate | 0.176 g |  |  |  |  | water, methanol |  | 12h | reflux |  | chemical synthesis, filtration | 10.1016/j.poly.2007.05.042 |  | 2007.09 | [{"synthesis method": "chemical synthesis", "precursor": [{"name": "copper nitrate trihydrate", "amount": "0.242", "unit": "g"}, {"name": "biimidazole", "amount": "0.268", "unit": "g"}, {"name": "disodium glutarate", "amount": "0.176", "unit": "g"}], "solution": [{"name": "water", "amount": "5", "unit": "mL"}, {"name": "methanol", "amount": "10", "unit": "mL"}], "pressure": "", "temperature": "reflux", "time": "12h"}, {"synthesis method": "filtration", "time": "", "atmosphere": "", "pressure": ""}]
OFEFEK01 | [Mn(phen)2(phth)(H2O)] | C32 H30 Mn1 N4 O9 | solvothermal synthesis | Mn(CH3COO)2⋅4H2O | 0.0245 g | H2(L1) | 0.0494 g | phen | 0.0198 g | NaOH | 0.0080 g |  |  |  |  | 3 days | 120°C |  | solvothermal synthesis | 10.1016/j.ica.2010.05.013 |  | 2010.08 | [{"synthesis method": "solvothermal synthesis", "precursor": [{"name": "Mn(CH3COO)2\u22c54H2O", "amount": "0.0245", "unit": "g"}, {"name": "H2(L1)", "amount": "0.0494", "unit": "g"}, {"name": "phen", "amount": "0.0198", "unit": "g"}, {"name": "NaOH", "amount": "0.0080", "unit": "g"}], "solvent": [{"name": "water/methanol", "amount": "15", "unit": "mL"}], "reducing agent": [{"name": "", "amount": "", "unit": ""}], "surfactant": [{"name": "", "amount": "", "unit": ""}], "pressure": "", "temperature": "120\u00b0C", "time": "3 days", "heating rate": "", "cooling rate": ""}]
OQOHEI | [Mn(phen)2(HL1)2]·3.5H2O | C50 H45 Mn1 N6 O11.50 | [16 empty] | evaporation | 10.1016/j.ica.2010.05.013 |  | 2010.08 | [{"synthesis method": "evaporation", "precursor": [{"name": "Mn(CH3COO)2\u22c54H2O", "amount": "0.0245", "unit": "g"}, {"name": "H2(L1)", "amount": "0.0494", "unit": "g"}, {"name": "phen", "amount": "0.0198", "unit": "g"}, {"name": "NaOH", "amount": "0.0080", "unit": "g"}], "solvent": [{"name": "water/methanol", "amount": "15", "unit": "mL"}], "pressure": "", "temperature": "room temperature", "time": "5 days", "heating rate": "", "cooling rate": ""}]
OQOGUX | [Zn(bpp)2(L-Me)2] | C52 H60 N6 O12 S2 Zn1 | chemical synthesis | Zn(CH3COO)2⋅2H2O | 0.0220 g | H2L | 0.0301 g | NaOH | 0.0080 g | bpp | 0.0198 g |  |  |  |  | 3 days | room temperature |  | chemical synthesis | 10.1016/j.ica.2010.05.013 |  | 2010.08 | [{"synthesis method": "chemical synthesis", "precursor": [{"name": "Zn(CH3COO)2\u22c52H2O", "amount": "0.0220", "unit": "g"}, {"name": "H2L", "amount": "0.0301", "unit": "g"}, {"name": "NaOH", "amount": "0.0080", "unit": "g"}, {"name": "bpp", "amount": "0.0198", "unit": "g"}], "solvent": [{"name": "water/methanol", "amount": "20.0", "unit": "mL"}], "pressure": "", "temperature": "room temperature", "time": "3 days", "heating rate": "", "cooling rate": ""}]
OQOHIM | [Zn(bpp)(L-Me)2] | C39 H46 N4 O12 S2 Zn1 | chemical synthesis | Zn(CH3COO)2⋅2H2O | 0.0220 g | H2L | 0.0301 g | NaOH | 0.0080 g | bpp | 0.0198 g | [5 empty] | room temperature |  | chemical synthesis | 10.1016/j.ica.2010.05.013 |  | 2010.08 | [{"synthesis method": "chemical synthesis", "precursor": [{"name": "Zn(CH3COO)2\u22c52H2O", "amount": "0.0220", "unit": "g"}, {"name": "H2L", "amount": "0.0301", "unit": "g"}, {"name": "NaOH", "amount": "0.0080", "unit": "g"}, {"name": "bpp", "amount": "0.0198", "unit": "g"}], "solvent": [{"name": "water/methanol", "amount": "20.0", "unit": "mL"}], "pressure": "", "temperature": "room temperature", "time": "", "heating rate": "", "cooling rate": ""}]
TISRUL | [Cu4(H3X)4(H2O)2(β-Mo8O26)2] | C52 Cu4 H74 Mo16 N20 O61 | solvothermal synthesis | H2X | 0.036 g | CuSO4⋅5H2O | 0.15 g | (NH4)6Mo7O24⋅4H2O | 0.124 g | [6 empty] | 4 days | 160°C | 3.5 | solvothermal synthesis, pH adjustment, washing | 10.1016/j.ica.2018.12.053 |  | 2019.03 | [{"synthesis method": "solvothermal synthesis", "precursor": [{"name": "H2X", "amount": "0.036", "unit": "g"}, {"name": "CuSO4\u22c55H2O", "amount": "0.15", "unit": "g"}, {"name": "(NH4)6Mo7O24\u22c54H2O", "amount": "0.124", "unit": "g"}], "solvent": [{"name": "H2O", "amount": "8", "unit": "mL"}], "reducing agent": [{"name": "", "amount": "", "unit": ""}], "surfactant": [{"name": "", "amount": "", "unit": ""}], "pressure": "", "temperature": "160\u00b0C", "time": "4 days", "heating rate": "", "cooling rate": ""}, {"synthesis method": "pH adjustment", "pH": "3.5", "modulator": "1M HCl solution"}, {"synthesis method": "washing", "washing solution": "distilled water", "amount": ""}]
TISSAS | [Cu2(H2X)(β-Mo8O26)0.5] | C13 Cu2 H15 Mo4 N5 O14 | solvothermal synthesis | H2X | 0.036 g | CuSO4⋅5H2O | 0.15 g | (NH4)6Mo7O24⋅4H2O | 0.124 g | [6 empty] | 4 days | 160°C | 4.5 | solvothermal synthesis, pH adjustment | 10.1016/j.ica.2018.12.053 |  | 2019.03 | [{"synthesis method": "solvothermal synthesis", "precursor": [{"name": "H2X", "amount": "0.036", "unit": "g"}, {"name": "CuSO4\u22c55H2O", "amount": "0.15", "unit": "g"}, {"name": "(NH4)6Mo7O24\u22c54H2O", "amount": "0.124", "unit": "g"}], "solvent": [{"name": "H2O", "amount": "8", "unit": "mL"}], "reducing agent": [{"name": "", "amount": "", "unit": ""}], "surfactant": [{"name": "", "amount": "", "unit": ""}], "pressure": "", "temperature": "160\u00b0C", "time": "4 days", "heating rate": "", "cooling rate": ""}, {"synthesis method": "pH adjustment", "pH": "4.5", "modulator": "1M HCl solution"}]
TISSEW | [Co(H3X)2(H4Mo8O28)] | C26 Co1 H32 Mo8 N10 O28 | solvothermal synthesis | H2X | 0.024 g | CoCl2⋅6H2O | 0.119 g | (NH4)6Mo7O24⋅4H2O | 0.248 g | [5 empty] | autogenous | 5 days | 165°C | 3.7 | solvothermal synthesis, pH adjustment | 10.1016/j.ica.2018.12.053 |  | 2019.03 | [{"synthesis method": "solvothermal synthesis", "precursor": [{"name": "H2X", "amount": "0.024", "unit": "g"}, {"name": "CoCl2\u22c56H2O", "amount": "0.119", "unit": "g"}, {"name": "(NH4)6Mo7O24\u22c54H2O", "amount": "0.248", "unit": "g"}], "solvent": [{"name": "H2O", "amount": "10", "unit": "mL"}], "reducing agent": [{"name": "", "amount": "", "unit": ""}], "surfactant": [{"name": "", "amount": "", "unit": ""}], "pressure": "autogenous", "temperature": "165\u00b0C", "time": "5 days", "heating rate": "", "cooling rate": "10\u00b0C/h"}, {"synthesis method": "pH adjustment", "pH": "3.7", "modulator": "1M HCl"}]
TISSIA | [Ni(H3X)2(H4Mo8O28)] | C26 H32 Mo8 N10 Ni1 O28 | solvothermal synthesis | H2X | 0.024 g | NiSO4⋅6H2O | 0.052 g | (NH4)6Mo7O24⋅4H2O | 0.124 g | [6 empty] | 4 days | 160°C | 3.6 | solvothermal synthesis, pH adjustment | 10.1016/j.ica.2018.12.053 |  | 2019.03 | [{"synthesis method": "solvothermal synthesis", "precursor": [{"name": "H2X", "amount": "0.024", "unit": "g"}, {"name": "NiSO4\u22c56H2O", "amount": "0.052", "unit": "g"}, {"name": "(NH4)6Mo7O24\u22c54H2O", "amount": "0.124", "unit": "g"}], "solvent": [{"name": "H2O", "amount": "10", "unit": "mL"}], "reducing agent": [{"name": "", "amount": "", "unit": ""}], "surfactant": [{"name": "", "amount": "", "unit": ""}], "pressure": "", "temperature": "160\u00b0C", "time": "4 days", "heating rate": "", "cooling rate": "10\u00b0C/h"}, {"synthesis method": "pH adjustment", "pH": "3.6", "modulator": "1M HCl"}]
FAXPOM | [Zn(HL)(bpy)(H2O)] | C26 H20 N2 O8 Zn1 | solvothermal synthesis | H3L | 32 mg | bpy | 16 mg | Zn(CH3COO)2⋅2H2O | 22 mg | [5 empty] | sealed | 72h | 100°C |  | solvothermal synthesis | 10.1016/j.poly.2017.06.040 |  | 2017.09 | [{"synthesis method": "solvothermal synthesis", "precursor": [{"name": "H3L", "amount": "32", "unit": "mg"}, {"name": "bpy", "amount": "16", "unit": "mg"}, {"name": "Zn(CH3COO)2\u22c52H2O", "amount": "22", "unit": "mg"}], "solvent": [{"name": "DMF", "amount": "2", "unit": "mL"}, {"name": "water", "amount": "6", "unit": "mL"}], "reducing agent": [{"name": "", "amount": "", "unit": ""}], "surfactant": [{"name": "", "amount": "", "unit": ""}], "pressure": "sealed", "temperature": "100\u00b0C", "time": "72h", "heating rate": "", "cooling rate": "ambient temperature"}]
JAXLIE | L [AgL(NO3)]∞ | C10 H10 N2 S4 | chemical synthesis | L | 57 mg | AgNO3 | 34 mg | [6 empty] | CHCl3, CH3CN |  | 10 min | room temperature |  | chemical synthesis | 10.1016/j.molstruc.2004.09.022 |  | 2005.10 | [{"synthesis method": "chemical synthesis", "precursor": [{"name": "L", "amount": "57", "unit": "mg"}, {"name": "AgNO3", "amount": "34", "unit": "mg"}], "solution": [{"name": "CHCl3", "amount": "3", "unit": "ml"}, {"name": "CH3CN", "amount": "5", "unit": "ml"}], "pressure": "", "temperature": "room temperature", "time": "10 min"}]
FARNAQ | [Zn2L2(2,2'-bipy)]n | C54 H40 N2 O13 Zn2 | solvothermal synthesis | H2L | 0.057 g | 2,2'-bipy | 0.048 g | Zn(Ac)2⋅2H2O | 0.088 g | [6 empty] | 72h | 180°C |  | solvothermal synthesis | 10.1016/j.jssc.2017.02.015 |  | 2017.05 | [{"synthesis method": "solvothermal synthesis", "precursor": [{"name": "H2L", "amount": "0.057", "unit": "g"}, {"name": "2,2'-bipy", "amount": "0.048", "unit": "g"}, {"name": "Zn(Ac)2\u22c52H2O", "amount": "0.088", "unit": "g"}], "solvent": [{"name": "H2O", "amount": "12", "unit": "mL"}], "pressure": "", "temperature": "180\u00b0C", "time": "72h", "heating rate": "", "cooling rate": "5\u00b0C/h"}]
TAVSOB | [Zn2L2(phen)]n | C56 H42 N2 O13 Zn2 | solvothermal synthesis | H2L | 0.057 g | phen | 0.050 g | Zn(Ac)2⋅2H2O | 0.088 g | [6 empty] | 72h | 180°C |  | solvothermal synthesis | 10.1016/j.jssc.2017.02.015 |  | 2017.05 | [{"synthesis method": "solvothermal synthesis", "precursor": [{"name": "H2L", "amount": "0.057", "unit": "g"}, {"name": "phen", "amount": "0.050", "unit": "g"}, {"name": "Zn(Ac)2\u22c52H2O", "amount": "0.088", "unit": "g"}], "solvent": [{"name": "H2O", "amount": "12", "unit": "mL"}], "pressure": "", "temperature": "180\u00b0C", "time": "72h", "heating rate": "", "cooling rate": "5\u00b0C/h"}]
TAVSUH | [ZnL(phen)(H2O)]n | C68 H52 N4 O14 Zn2 | solvothermal synthesis | H2L | 0.057 g | phen | 0.050 g | Zn(Ac)2⋅2H2O | 0.088 g | [6 empty] | 72h | 160°C |  | solvothermal synthesis | 10.1016/j.jssc.2017.02.015 |  | 2017.05 | [{"synthesis method": "solvothermal synthesis", "precursor": [{"name": "H2L", "amount": "0.057", "unit": "g"}, {"name": "phen", "amount": "0.050", "unit": "g"}, {"name": "Zn(Ac)2\u22c52H2O", "amount": "0.088", "unit": "g"}], "solvent": [{"name": "H2O", "amount": "12", "unit": "mL"}], "pressure": "", "temperature": "160\u00b0C", "time": "72h", "heating rate": "", "cooling rate": "5\u00b0C/h"}]
TAVTAO | [Zn3L3(4,4'-bipy)]n | C76 H56 N2 O18 Zn3 | solvothermal synthesis | H2L | 0.057 g | 4,4'-bipy | 0.048 g | Zn(Ac)2⋅2H2O | 0.088 g | [6 empty] | 72h | 180°C |  | solvothermal synthesis | 10.1016/j.jssc.2017.02.015 |  | 2017.05 | [{"synthesis method": "solvothermal synthesis", "precursor": [{"name": "H2L", "amount": "0.057", "unit": "g"}, {"name": "4,4'-bipy", "amount": "0.048", "unit": "g"}, {"name": "Zn(Ac)2\u22c52H2O", "amount": "0.088", "unit": "g"}], "solvent": [{"name": "H2O", "amount": "12", "unit": "mL"}], "pressure": "", "temperature": "180\u00b0C", "time": "72h", "heating rate": "", "cooling rate": "5\u00b0C/h"}]
NUDDIA01 | [Zn4L4(bpp)2]n | C114 H92 N4 O24 Zn4 | solvothermal synthesis | H2L | 0.057 g | bpp | 0.050 g | Zn(Ac)2⋅2H2O | 0.088 g | [6 empty] | 72h | 160°C |  | solvothermal synthesis | 10.1016/j.jssc.2017.02.015 |  | 2017.05 | [{"synthesis method": "solvothermal synthesis", "precursor": [{"name": "H2L", "amount": "0.057", "unit": "g"}, {"name": "bpp", "amount": "0.050", "unit": "g"}, {"name": "Zn(Ac)2\u22c52H2O", "amount": "0.088", "unit": "g"}], "solvent": [{"name": "H2O", "amount": "12", "unit": "mL"}], "pressure": "", "temperature": "160\u00b0C", "time": "72h", "heating rate": "", "cooling rate": "5\u00b0C/h"}]
NAMROL | [Cd(2,4'-tmbpt)2(5-OH-bdc)] | C38 Cd1 H38 N16 O10 | solvothermal synthesis | Cd(CH3COO)2⋅2H2O | 0.04 g | 5-OH-H2bdc | 0.018 g | 2,4'-tmbpt | 0.03 g | NaOH | 0.012 g |  |  |  |  | 3 days | 130°C |  | solvothermal synthesis | 10.1016/j.poly.2017.03.013 |  | 2017.05 | [{"synthesis method": "solvothermal synthesis", "precursor": [{"name": "Cd(CH3COO)2\u22c52H2O", "amount": "0.04", "unit": "g"}, {"name": "5-OH-H2bdc", "amount": "0.018", "unit": "g"}, {"name": "2,4'-tmbpt", "amount": "0.03", "unit": "g"}, {"name": "NaOH", "amount": "0.012", "unit": "g"}], "solvent": [{"name": "H2O", "amount": "8", "unit": "mL"}], "reducing agent": [{"name": "", "amount": "", "unit": ""}], "surfactant": [{"name": "", "amount": "", "unit": ""}], "pressure": "", "temperature": "130\u00b0C", "time": "3 days", "heating rate": "", "cooling rate": "10\u00b0C/h"}]
EKUCET | [nBu3SnOL] n | C33 H43 N1 O2 Sn1 | chemical synthesis | HL | 0.630 g | n(Bu3Sn)2O | 0.596 g | [6 empty] | benzene |  | 12h |  |  | chemical synthesis, drying | 10.1016/j.ica.2010.09.004 |  | 2011.01 | [{"synthesis method": "chemical synthesis", "precursor": [{"name": "HL", "amount": "0.630", "unit": "g"}, {"name": "n(Bu3Sn)2O", "amount": "0.596", "unit": "g"}], "solution": [{"name": "benzene", "amount": "15", "unit": "mL"}], "pressure": "", "temperature": "", "time": "12h"}, {"synthesis method": "drying", "pressure": "vacuum", "temperature": "", "atmosphere": "", "time": ""}]
EKUCAP | [Ph3SnOL] n | C78 H62 N2 O4 Sn2 | chemical synthesis | HL | 0.315 g | Ph3Sn(OH) | 0.368 g | [6 empty] | benzene |  | 12h |  |  | chemical synthesis, drying | 10.1016/j.ica.2010.09.004 |  | 2011.01 | [{"synthesis method": "chemical synthesis", "precursor": [{"name": "HL", "amount": "0.315", "unit": "g"}, {"name": "Ph3Sn(OH)", "amount": "0.368", "unit": "g"}], "solution": [{"name": "benzene", "amount": "15", "unit": "mL"}], "pressure": "", "temperature": "", "time": "12h"}, {"synthesis method": "drying", "pressure": "vacuum", "temperature": "", "atmosphere": "", "time": ""}]
VOTQUS | {Zn2(tppbc)2(bpy)} n | C54 H36 N14 O6 Zn2 | solvothermal synthesis | ZnSO4⋅7H2O | 0.0183 g | tppbc | 0.0220 g | 4,4'-bipyridyl | 0.0078 g | [6 empty] | 3 days | 135°C |  | solvothermal synthesis | 10.1016/j.ica.2015.01.028 |  | 2015.03 | [{"synthesis method": "solvothermal synthesis", "precursor": [{"name": "ZnSO4\u22c57H2O", "amount": "0.0183", "unit": "g"}, {"name": "tppbc", "amount": "0.0220", "unit": "g"}, {"name": "4,4'-bipyridyl", "amount": "0.0078", "unit": "g"}], "solvent": [{"name": "methanol", "amount": "8", "unit": "mL"}, {"name": "water", "amount": "4", "unit": "mL"}], "reducing agent": [{"name": "", "amount": "", "unit": ""}], "surfactant": [{"name": "", "amount": "", "unit": ""}], "pressure": "", "temperature": "135\u00b0C", "time": "3 days", "heating rate": "5\u00b0Ch-1", "cooling rate": "5\u00b0Ch-1"}]
VOTRAZ | {Zn(tppbc)(DMF)2} n | C30 H32 N8 O5 Zn1 | chemical synthesis | Zn(Ac)2⋅2H2O | 0.0066 g | tppbc | 0.0132 g | [6 empty] | methanol, DMF solution |  | about a month | room temperature |  | chemical synthesis | 10.1016/j.ica.2015.01.028 |  | 2015.03 | [{"synthesis method": "chemical synthesis", "precursor": [{"name": "Zn(Ac)2\u22c52H2O", "amount": "0.0066", "unit": "g"}, {"name": "tppbc", "amount": "0.0132", "unit": "g"}], "solution": [{"name": "methanol", "amount": "5", "unit": "mL"}, {"name": "DMF solution", "amount": "1", "unit": "mL"}], "pressure": "", "temperature": "room temperature", "time": "about a month"}]
VOTRED | {Cd(tppbc)(py)(H2O)} n | C27 Cd1 H21 N7 O4 | solvothermal synthesis | CdI2 | 0.0183 g | tppbc | 0.0220 g | pyridine | 1 mL | [6 empty] | 3 days | 150°C |  | solvothermal synthesis | 10.1016/j.ica.2015.01.028 |  | 2015.03 | [{"synthesis method": "solvothermal synthesis", "precursor": [{"name": "CdI2", "amount": "0.0183", "unit": "g"}, {"name": "tppbc", "amount": "0.0220", "unit": "g"}, {"name": "pyridine", "amount": "1", "unit": "mL"}], "solvent": [{"name": "methanol", "amount": "8", "unit": "mL"}, {"name": "water", "amount": "4", "unit": "mL"}], "reducing agent": [{"name": "", "amount": "", "unit": ""}], "surfactant": [{"name": "", "amount": "", "unit": ""}], "pressure": "", "temperature": "150\u00b0C", "time": "3 days", "heating rate": "5\u00b0Ch-1", "cooling rate": "5\u00b0Ch-1"}]
LIBNIU | Co2(tdc)2(H2O)3 | C12 Co2 H10 O11 S2 | chemical synthesis | CoCl2⋅6H2O | 0.238 g | thiophene 2,5-dicarboxylic acid | 0.176 g | [6 empty] | water |  | 3 days | 110°C | 7.4 | chemical synthesis, pH adjustment, washing | 10.1016/j.molstruc.2006.08.020 |  | 2007.05 | [{"synthesis method": "chemical synthesis", "precursor": [{"name": "CoCl2\u22c56H2O", "amount": "0.238", "unit": "g"}, {"name": "thiophene 2,5-dicarboxylic acid", "amount": "0.176", "unit": "g"}], "solution": [{"name": "water", "amount": "10", "unit": "mL"}], "pressure": "", "temperature": "110\u00b0C", "time": "3 days"}, {"synthesis method": "pH adjustment", "pH": "7.4", "modulator": "35% aqueous solution of NH3\u22c5H2O"}, {"synthesis method": "washing", "washing solution": "water", "amount": ""}]
LIBNOA | Mn2(tdc)2(H2O)3 | C12 H10 Mn2 O11 S2 | chemical synthesis | MnCl2⋅4H2O | 0.198 g | thiophene 2,5-dicarboxylic acid | 0.176 g | [6 empty] | water |  | 3 days | 110°C | 7.4 | chemical synthesis, pH adjustment, washing | 10.1016/j.molstruc.2006.08.020 |  | 2007.05 | [{"synthesis method": "chemical synthesis", "precursor": [{"name": "MnCl2\u22c54H2O", "amount": "0.198", "unit": "g"}, {"name": "thiophene 2,5-dicarboxylic acid", "amount": "0.176", "unit": "g"}], "solution": [{"name": "water", "amount": "10", "unit": "mL"}], "pressure": "", "temperature": "110\u00b0C", "time": "3 days"}, {"synthesis method": "pH adjustment", "pH": "7.4", "modulator": "35% aqueous solution of NH3\u22c5H2O"}, {"synthesis method": "washing", "washing solution": "water", "amount": ""}]
DOZZOI | 3CdSO4 | C10 Cd2 H18 N8 O3 S4 | chemical synthesis | 3CdSO4⋅8H2O | 0.513 g | KSCN | 0.388 g | hmt | 0.140 g |  |  |  |  | aqueous solution, aqueous solution |  | 30 min | room temperature |  | chemical synthesis | 10.1016/j.saa.2008.10.033 |  | 2009.03 | [{"synthesis method": "chemical synthesis", "precursor": [{"name": "3CdSO4\u22c58H2O", "amount": "0.513", "unit": "g"}, {"name": "KSCN", "amount": "0.388", "unit": "g"}, {"name": "hmt", "amount": "0.140", "unit": "g"}], "solution": [{"name": "aqueous solution", "amount": "10", "unit": "mL"}, {"name": "aqueous solution", "amount": "3", "unit": "mL"}], "pressure": "", "temperature": "room temperature", "time": "30 min"}]
GUKZES | {[Pb3(CPIDA)2(H2O)3]·H2O} n | C22 H24 N2 O16 Pb3 | solvothermal synthesis | Pb(NO3)2 | 0.066 g | H3CPIDA | 0.05 g | [7 empty] | autogenous | 3d | 90°C | 3.0 | solvothermal synthesis, pH adjustment | 10.1016/j.jssc.2009.05.007 |  | 2009.07 | [{"synthesis method": "solvothermal synthesis", "precursor": [{"name": "Pb(NO3)2", "amount": "0.066", "unit": "g"}, {"name": "H3CPIDA", "amount": "0.05", "unit": "g"}], "solvent": [{"name": "N, N-dimethylform amide (DMF) and H2O", "amount": "1:1, 8", "unit": "mL"}], "reducing agent": [{"name": "", "amount": "", "unit": ""}], "surfactant": [{"name": "", "amount": "", "unit": ""}], "pressure": "autogenous", "temperature": "90\u00b0C", "time": "3d", "heating rate": "", "cooling rate": ""}, {"synthesis method": "pH adjustment", "pH": "3.0", "modulator": "HNO3 (1.0mol/L) and KOH (1.0mol/L)"}]
GUKZIW | {[Cd3(CPIDA)2(H2O)4]·5H2O} n | C22 Cd3 H34 N2 O21 | solvothermal synthesis | Cd(NO3)2⋅4H2O | 0.062 g | H3CPIDA | 0.05 g | [7 empty] | autogenous | 3d | 90°C | 3.0 | solvothermal synthesis, pH adjustment | 10.1016/j.jssc.2009.05.007 |  | 2009.07 | [{"synthesis method": "solvothermal synthesis", "precursor": [{"name": "Cd(NO3)2\u22c54H2O", "amount": "0.062", "unit": "g"}, {"name": "H3CPIDA", "amount": "0.05", "unit": "g"}], "solvent": [{"name": "N, N-dimethylform amide (DMF) and H2O", "amount": "1:1, 8", "unit": "mL"}], "reducing agent": [{"name": "", "amount": "", "unit": ""}], "surfactant": [{"name": "", "amount": "", "unit": ""}], "pressure": "autogenous", "temperature": "90\u00b0C", "time": "3d", "heating rate": "", "cooling rate": ""}, {"synthesis method": "pH adjustment", "pH": "3.0", "modulator": "HNO3 (1.0mol/L) and KOH (1.0mol/L)"}]
GUKZOC | [Cd(HCPIDA)(bpy)(H2O)] n | C21 Cd1 H19 N3 O7 | solvothermal synthesis | Cd(NO3)2⋅4H2O | 0.062 g | H3CPIDA | 0.05 g | bpy | 0.04 g | [5 empty] | autogenous | 4d | 90°C | 2.2 | solvothermal synthesis, pH adjustment | 10.1016/j.jssc.2009.05.007 |  | 2009.07 | [{"synthesis method": "solvothermal synthesis", "precursor": [{"name": "Cd(NO3)2\u22c54H2O", "amount": "0.062", "unit": "g"}, {"name": "H3CPIDA", "amount": "0.05", "unit": "g"}, {"name": "bpy", "amount": "0.04", "unit": "g"}], "solvent": [{"name": "DMF and H2O solution", "amount": "1:1, 8", "unit": "mL"}], "reducing agent": [{"name": "", "amount": "", "unit": ""}], "surfactant": [{"name": "", "amount": "", "unit": ""}], "pressure": "autogenous", "temperature": "90\u00b0C", "time": "4d", "heating rate": "", "cooling rate": ""}, {"synthesis method": "pH adjustment", "pH": "2.2", "modulator": "HNO3 (1.0mol/L) and KOH (1.0mol/L)"}]
GUKZUI | {[Co3(CPIDA)2(bpy)3(H2O)4]·2H2O} n | C26 Co1.5 H26 N4 O9 | solvothermal synthesis | Co(NO3)2⋅6H2O | 0.058 g | H3CPIDA | 0.05 g | bpy | 0.04 g | [5 empty] | autogenous | 4d | 90°C | 2.5 | solvothermal synthesis, pH adjustment | 10.1016/j.jssc.2009.05.007 |  | 2009.07 | [{"synthesis method": "solvothermal synthesis", "precursor": [{"name": "Co(NO3)2\u22c56H2O", "amount": "0.058", "unit": "g"}, {"name": "H3CPIDA", "amount": "0.05", "unit": "g"}, {"name": "bpy", "amount": "0.04", "unit": "g"}], "solvent": [{"name": "DMF and H2O solution", "amount": "1:1, 8", "unit": "mL"}], "reducing agent": [{"name": "", "amount": "", "unit": ""}], "surfactant": [{"name": "", "amount": "", "unit": ""}], "pressure": "autogenous", "temperature": "90\u00b0C", "time": "4d", "heating rate": "", "cooling rate": ""}, {"synthesis method": "pH adjustment", "pH": "2.5", "modulator": "HNO3 (1.0mol/L) and KOH (1.0mol/L)"}]
AVAPIW | [CoL 2(NO3)2] | C58 Co1 H63 N10 O16 S1 | chemical synthesis | Cobalt(II) nitrate hexahydrate | 3.5 mg | L | 10.0 mg | [6 empty] | methanol, chloroform/methanol |  |  |  |  | chemical synthesis, drying | 10.1016/j.inoche.2003.12.018 |  | 2004.03 | [{"synthesis method": "chemical synthesis", "precursor": [{"name": "Cobalt(II) nitrate hexahydrate", "amount": "3.5", "unit": "mg"}, {"name": "L", "amount": "10.0", "unit": "mg"}], "solution": [{"name": "methanol", "amount": "", "unit": ""}, {"name": "chloroform/methanol", "amount": "", "unit": ""}], "pressure": "", "temperature": "", "time": ""}, {"synthesis method": "drying", "pressure": "vacuum", "temperature": "", "atmosphere": "", "time": ""}]
VOVDAN | (ED)[(UO2)(btca)]·(DMSO) | C14 H20 N2 O14 S1 U1 | chemical synthesis | H4btca | 0.254 g | ethylenediamine | 1.0 mL | uranyl nitrate solution | 2.0 mL |  |  |  |  | DI water, DMSO |  | 4 weeks |  |  | chemical synthesis | 10.1016/j.jssc.2015.01.033 |  | 2015.03 | [{"synthesis method": "chemical synthesis", "precursor": [{"name": "H4btca", "amount": "0.254", "unit": "g"}, {"name": "ethylenediamine", "amount": "1.0", "unit": "mL"}, {"name": "uranyl nitrate solution", "amount": "2.0", "unit": "mL"}], "solution": [{"name": "DI water", "amount": "10", "unit": "mL"}, {"name": "DMSO", "amount": "10", "unit": "mL"}], "pressure": "", "temperature": "", "time": "4 weeks"}]
VOVKUO | (NH4)2[(UO2)6O2(OH)6(btca)]·5.66H2O | C5 H1 N1 O16.83 U3 | solvothermal synthesis | uranyl nitrate solution | 1.0 mL | (NH4)2C2O4 solution | 1 mL | Li4btca solution | 1 mL | [6 empty] | 72h | 180°C |  | solvothermal synthesis | 10.1016/j.jssc.2015.01.033 |  | 2015.03 | [{"synthesis method": "solvothermal synthesis", "precursor": [{"name": "uranyl nitrate solution", "amount": "1.0", "unit": "mL"}, {"name": "(NH4)2C2O4 solution", "amount": "1", "unit": "mL"}, {"name": "Li4btca solution", "amount": "1", "unit": "mL"}], "solvent": [{"name": "DI water", "amount": "3.0", "unit": "mL"}], "reducing agent": [{"name": "", "amount": "", "unit": ""}], "surfactant": [{"name": "", "amount": "", "unit": ""}], "pressure": "", "temperature": "180\u00b0C", "time": "72h", "heating rate": "", "cooling rate": "5\u00b0C/h"}]
VOVLAV | [(UO2)2(H2O)(btca)] | C20 H4 O30 U3 | solvothermal synthesis | uranyl nitrate solution | 1.0 mL | sodium alendronate solution | 2 mL | Li4btca solution | 1.5 mL | [6 empty] | 72h | 180°C |  | solvothermal synthesis | 10.1016/j.jssc.2015.01.033 |  | 2015.03 | [{"synthesis method": "solvothermal synthesis", "precursor": [{"name": "uranyl nitrate solution", "amount": "1.0", "unit": "mL"}, {"name": "sodium alendronate solution", "amount": "2", "unit": "mL"}, {"name": "Li4btca solution", "amount": "1.5", "unit": "mL"}], "solvent": [{"name": "DI water", "amount": "3.0", "unit": "mL"}], "reducing agent": [{"name": "", "amount": "", "unit": ""}], "surfactant": [{"name": "", "amount": "", "unit": ""}], "pressure": "", "temperature": "180\u00b0C", "time": "72h", "heating rate": "", "cooling rate": "5\u00b0C/h"}]
CERZOR | {[Zn(L)(bpp)]·DMF}n | C38 H37 N3 O5 S2 Zn1 | solvothermal synthesis | H2L | 0.01 g | Zn(NO3)2⋅6H2O | 0.01 g | bpp | 0.01 g | [5 empty] | autogenous | 72h | 80°C |  | solvothermal synthesis, filtration, washing, drying | 10.1016/j.jssc.2018.02.008 |  | 2018.05 | [{"synthesis method": "solvothermal synthesis", "precursor": [{"name": "H2L", "amount": "0.01", "unit": "g"}, {"name": "Zn(NO3)2\u22c56H2O", "amount": "0.01", "unit": "g"}, {"name": "bpp", "amount": "0.01", "unit": "g"}], "solvent": [{"name": "DMF/CH3CH2OH/H2O solution", "amount": "8", "unit": "mL"}], "reducing agent": [{"name": "", "amount": "", "unit": ""}], "surfactant": [{"name": "", "amount": "", "unit": ""}], "pressure": "autogenous", "temperature": "80\u00b0C", "time": "72h", "heating rate": "", "cooling rate": "room temperature"}, {"synthesis method": "filtration", "time": "", "atmosphere": "", "pressure": ""}, {"synthesis method": "washing", "washing solution": "water", "amount": ""}, {"synthesis method": "drying", "pressure": "", "temperature": "", "atmosphere": "air", "time": ""}]
CERYOQ | {[Zn(L)(bpe)]·DMF}n | C37 H33 N3 O5 S2 Zn1 | solvothermal synthesis | H2L | 0.01 g | Zn(NO3)2⋅6H2O | 0.01 g | bpe | 0.01 g | [5 empty] | autogenous | 72h | 80°C |  | solvothermal synthesis, filtration, washing, drying | 10.1016/j.jssc.2018.02.008 |  | 2018.05 | [{"synthesis method": "solvothermal synthesis", "precursor": [{"name": "H2L", "amount": "0.01", "unit": "g"}, {"name": "Zn(NO3)2\u22c56H2O", "amount": "0.01", "unit": "g"}, {"name": "bpe", "amount": "0.01", "unit": "g"}], "solvent": [{"name": "DMF/CH3CH2OH/H2O solution", "amount": "8", "unit": "mL"}], "reducing agent": [{"name": "", "amount": "", "unit": ""}], "surfactant": [{"name": "", "amount": "", "unit": ""}], "pressure": "autogenous", "temperature": "80\u00b0C", "time": "72h", "heating rate": "", "cooling rate": "room temperature"}, {"synthesis method": "filtration", "time": "", "atmosphere": "", "pressure": ""}, {"synthesis method": "washing", "washing solution": "water", "amount": ""}, {"synthesis method": "drying", "pressure": "", "temperature": "", "atmosphere": "air", "time": ""}]
MERFAT | [Cd(ctp)(H2O)]n | C6 Cd1 H7 N3 O5 | solvothermal synthesis | Cd(OAc)2⋅2H2O | 13.3 mg | H2ctp | 9.3 mg | [8 empty] | 72h | 105°C |  | solvothermal synthesis | 10.1016/j.ica.2017.12.036 |  | 2018.03 | [{"synthesis method": "solvothermal synthesis", "precursor": [{"name": "Cd(OAc)2\u22c52H2O", "amount": "13.3", "unit": "mg"}, {"name": "H2ctp", "amount": "9.3", "unit": "mg"}], "solvent": [{"name": "CH3OH", "amount": "3", "unit": "mL"}, {"name": "H2O", "amount": "1", "unit": "mL"}], "reducing agent": [{"name": "", "amount": "", "unit": ""}], "surfactant": [{"name": "", "amount": "", "unit": ""}], "pressure": "", "temperature": "105\u00b0C", "time": "72h", "heating rate": "10\u00b0C/h", "cooling rate": "10\u00b0C/h"}]
MERFEX | [Cd2(ctp)2(phen)]n | C12 Cd1 H9 N4 O4 | solvothermal synthesis | Cd(OAc)2⋅2H2O | 13.3 mg | H2ctp | 9.3 mg | phen | 9.0 mg | [6 empty] | 3 days | 100°C |  | solvothermal synthesis | 10.1016/j.ica.2017.12.036 |  | 2018.03 | [{"synthesis method": "solvothermal synthesis", "precursor": [{"name": "Cd(OAc)2\u22c52H2O", "amount": "13.3", "unit": "mg"}, {"name": "H2ctp", "amount": "9.3", "unit": "mg"}, {"name": "phen", "amount": "9.0", "unit": "mg"}], "solvent": [{"name": "CH3OH", "amount": "3", "unit": "mL"}, {"name": "H2O", "amount": "1", "unit": "mL"}], "reducing agent": [{"name": "", "amount": "", "unit": ""}], "surfactant": [{"name": "", "amount": "", "unit": ""}], "pressure": "", "temperature": "100\u00b0C", "time": "3 days", "heating rate": "10\u00b0C/h", "cooling rate": "10\u00b0C/h"}]
MERFIB | [Cd2(ctp)2(pbbbm)(H2O)2]n | C18 Cd1 H12 N5 O5 | solvothermal synthesis | Cd(OAc)2⋅2H2O | 13.3 mg | H2ctp | 9.3 mg | pbbbm | 16.9 mg | [6 empty] | 3 days | 100°C |  | solvothermal synthesis | 10.1016/j.ica.2017.12.036 |  | 2018.03 | [{"synthesis method": "solvothermal synthesis", "precursor": [{"name": "Cd(OAc)2\u22c52H2O", "amount": "13.3", "unit": "mg"}, {"name": "H2ctp", "amount": "9.3", "unit": "mg"}, {"name": "pbbbm", "amount": "16.9", "unit": "mg"}], "solvent": [{"name": "CH3OH", "amount": "3", "unit": "mL"}, {"name": "H2O", "amount": "1", "unit": "mL"}], "reducing agent": [{"name": "", "amount": "", "unit": ""}], "surfactant": [{"name": "", "amount": "", "unit": ""}], "pressure": "", "temperature": "100\u00b0C", "time": "3 days", "heating rate": "10\u00b0C/h", "cooling rate": "10\u00b0C/h"}]
MERFOH | [Mn(ctp)(H2O)]n | C6 H7 Mn1 N3 O5 | solvothermal synthesis | Mn(OAc)2⋅4H2O | 12.2 mg | H2ctp | 9.3 mg | [8 empty] | 3 days | 120°C |  | solvothermal synthesis | 10.1016/j.ica.2017.12.036 |  | 2018.03 | [{"synthesis method": "solvothermal synthesis", "precursor": [{"name": "Mn(OAc)2\u22c54H2O", "amount": "12.2", "unit": "mg"}, {"name": "H2ctp", "amount": "9.3", "unit": "mg"}], "solvent": [{"name": "DMF", "amount": "2", "unit": "mL"}, {"name": "H2O", "amount": "2", "unit": "mL"}], "reducing agent": [{"name": "", "amount": "", "unit": ""}], "surfactant": [{"name": "", "amount": "", "unit": ""}], "pressure": "", "temperature": "120\u00b0C", "time": "3 days", "heating rate": "10\u00b0C/h", "cooling rate": "10\u00b0C/h"}]
MERFUN | {[Pb2(ctp)2]·H2O}n | C12 H10 N6 O9 Pb2 | solvothermal synthesis | Pb(OAc)2⋅3H2O | 20.7 mg | H2ctp | 9.3 mg | [8 empty] | 3 days | 120°C |  | solvothermal synthesis | 10.1016/j.ica.2017.12.036 |  | 2018.03 | [{"synthesis method": "solvothermal synthesis", "precursor": [{"name": "Pb(OAc)2\u22c53H2O", "amount": "20.7", "unit": "mg"}, {"name": "H2ctp", "amount": "9.3", "unit": "mg"}], "solvent": [{"name": "DMF", "amount": "2", "unit": "mL"}, {"name": "H2O", "amount": "2", "unit": "mL"}], "reducing agent": [{"name": "", "amount": "", "unit": ""}], "surfactant": [{"name": "", "amount": "", "unit": ""}], "pressure": "", "temperature": "120\u00b0C", "time": "3 days", "heating rate": "10\u00b0C/h", "cooling rate": "10\u00b0C/h"}]
MERGAU | [Cu(ctp)(H2O)2]n | C6 Cu1 H9 N3 O6 | solvothermal synthesis | CuSO4⋅5H2O | 12.5 mg | H2ctp | 9.3 mg | [8 empty] | 72h | 105°C |  | solvothermal synthesis | 10.1016/j.ica.2017.12.036 |  | 2018.03 | [{"synthesis method": "solvothermal synthesis", "precursor": [{"name": "CuSO4\u22c55H2O", "amount": "12.5", "unit": "mg"}, {"name": "H2ctp", "amount": "9.3", "unit": "mg"}], "solvent": [{"name": "DMF", "amount": "2", "unit": "mL"}, {"name": "H2O", "amount": "2", "unit": "mL"}], "reducing agent": [{"name": "", "amount": "", "unit": ""}], "surfactant": [{"name": "", "amount": "", "unit": ""}], "pressure": "", "temperature": "105\u00b0C", "time": "72h", "heating rate": "10\u00b0C/h", "cooling rate": "10\u00b0C/h"}]
GEBZIY | [Mn6(O2CPh)10(μ4-OH)2(CH3OH)3(H2O)]·1.5(C4H4N2) | C79 H70 Mn6 N3 O26 | chemical synthesis | Mn(NO3)2 | 183 mg | C6H5COONH4 | 284 mg | pyrazine (pyz) | 161.8 mg |  |  |  |  | methanol |  | two weeks |  |  | chemical synthesis | 10.1016/j.poly.2012.05.040 |  | 2012.07 | [{"synthesis method": "chemical synthesis", "precursor": [{"name": "Mn(NO3)2", "amount": "183", "unit": "mg"}, {"name": "C6H5COONH4", "amount": "284", "unit": "mg"}, {"name": "pyrazine (pyz)", "amount": "161.8", "unit": "mg"}], "solution": [{"name": "methanol", "amount": "6", "unit": "mL"}], "pressure": "", "temperature": "", "time": "two weeks"}]
HAHQIT | [Mn(O2CPh)2(4,4'-bpy)] | C38 H40 Mn1 N6 O6 | [16 empty] | literature procedure | 10.1016/j.poly.2012.05.040 |  | 2012.07 | [{"synthesis method": "literature procedure", "precursor": [], "solution": [], "pressure": "", "temperature": "", "time": ""}]
GEBYUJ | [{Mn2(O2CPh)4(H2O)2(3,3'-dpicam)2}·2(H2O)] | C52 H54 Mn2 N6 O12 | chemical synthesis | Mn(NO3)2 | 22.8 mg | C6H5COONH4 | 35.5 mg | 3,3'-dipicoylamine (3,3'-dpicam) | 45.9 μL |  |  |  |  | H2O, methanol |  | two weeks |  |  | chemical synthesis | 10.1016/j.poly.2012.05.040 |  | 2012.07 | [{"synthesis method": "chemical synthesis", "precursor": [{"name": "Mn(NO3)2", "amount": "22.8", "unit": "mg"}, {"name": "C6H5COONH4", "amount": "35.5", "unit": "mg"}, {"name": "3,3'-dipicoylamine (3,3'-dpicam)", "amount": "45.9", "unit": "\u03bcL"}], "solution": [{"name": "H2O", "amount": "4", "unit": "mL"}, {"name": "methanol", "amount": "4", "unit": "mL"}], "pressure": "", "temperature": "", "time": "two weeks"}]
GEBZEU | [{Mn2(O2CPh)5}·(CH3OH)(C10H9N)] | C46 H38 Mn2 N1 O11 | chemical synthesis | Mn(NO3)2 | 91.3 mg | C6H5COONH4 | 142 mg | 3-methylisoqunoline | 146 mg |  |  |  |  | methanol |  | one week |  |  | chemical synthesis | 10.1016/j.poly.2012.05.040 |  | 2012.07 | [{"synthesis method": "chemical synthesis", "precursor": [{"name": "Mn(NO3)2", "amount": "91.3", "unit": "mg"}, {"name": "C6H5COONH4", "amount": "142", "unit": "mg"}, {"name": "3-methylisoqunoline", "amount": "146", "unit": "mg"}], "solution": [{"name": "methanol", "amount": "3", "unit": "mL"}], "pressure": "", "temperature": "", "time": "one week"}]
GEBZAQ | [{Mn(O2CPh)2(4,4'-dtp)2}·(H2O)·0.5(HO2CPh)] | C41 H36 Mn1 N4 O8 S4 | chemical synthesis | Mn(NO3)2 | 22.8 mg | C6H5COONH4 | 35.5 mg | 4,4'-dithiopyridine (4,4'-dtp) | 56.2 mg |  |  |  |  | H2O, ethanol |  | two weeks |  |  | chemical synthesis | 10.1016/j.poly.2012.05.040 |  | 2012.07 | [{"synthesis method": "chemical synthesis", "precursor": [{"name": "Mn(NO3)2", "amount": "22.8", "unit": "mg"}, {"name": "C6H5COONH4", "amount": "35.5", "unit": "mg"}, {"name": "4,4'-dithiopyridine (4,4'-dtp)", "amount": "56.2", "unit": "mg"}], "solution": [{"name": "H2O", "amount": "4", "unit": "mL"}, {"name": "ethanol", "amount": "4", "unit": "mL"}], "pressure": "", "temperature": "", "time": "two weeks"}]
BOSHUN |  | C10 H8 N4 Ni1 O4 | solvothermal synthesis | Ni(NO3)2 ⋅6H2O | 0.67 mmol | 4,4'-bipyridine | 1.34 mmol | [7 empty] | autogenous | 72h | 70°C |  | solvothermal synthesis, washing | 10.1016/j.poly.2009.01.019 |  | 2009.04 | [{"synthesis method": "solvothermal synthesis", "precursor": [{"name": "Ni(NO3)2 \u22c56H2O", "amount": "0.67", "unit": "mmol"}, {"name": "4,4'-bipyridine", "amount": "1.34", "unit": "mmol"}], "solvent": [{"name": "formamide", "amount": "10", "unit": "ml"}], "reducing agent": [{"name": "", "amount": "", "unit": ""}], "surfactant": [{"name": "", "amount": "", "unit": ""}], "pressure": "autogenous", "temperature": "70\u00b0C", "time": "72h", "heating rate": "", "cooling rate": "naturally"}, {"synthesis method": "washing", "washing solution": "ethanol", "amount": ""}]
OQIJUU | [Mn(HL) (N3)] | C4 H4 Mn1 N10 | chemical synthesis | HACP | 0.0108 g | NaN3 | 0.0195 g | MnCl2⋅4H2O | 0.0198 g | [6 empty] | 5 days | 130°C |  | chemical synthesis | 10.1016/j.ica.2010.04.021 |  | 2010.08 | [{"synthesis method": "chemical synthesis", "precursor": [{"name": "HACP", "amount": "0.0108", "unit": "g"}, {"name": "NaN3", "amount": "0.0195", "unit": "g"}, {"name": "MnCl2\u22c54H2O", "amount": "0.0198", "unit": "g"}], "solvent": [{"name": "ethanol", "amount": "0.3", "unit": "mL"}, {"name": "water", "amount": "1.2", "unit": "mL"}], "pressure": "", "temperature": "130\u00b0C", "time": "5 days"}]
OQIJOO | [Mn(HL)Cl(H2O)] | C4 Cl1 H6 Mn1 N7 O1 | chemical synthesis | HACP | 0.0108 g | NaN3 | 0.0098 g | MnClO4⋅6H2O | 0.0371 g | [6 empty] | 5 days | 130°C |  | chemical synthesis | 10.1016/j.ica.2010.04.021 |  | 2010.08 | [{"synthesis method": "chemical synthesis", "precursor": [{"name": "HACP", "amount": "0.0108", "unit": "g"}, {"name": "NaN3", "amount": "0.0098", "unit": "g"}, {"name": "MnClO4\u22c56H2O", "amount": "0.0371", "unit": "g"}], "solvent": [{"name": "ethanol", "amount": "1.5", "unit": "mL"}, {"name": "water", "amount": "0.5", "unit": "mL"}], "pressure": "", "temperature": "130\u00b0C", "time": "5 days"}]
OQIJII | [Zn2(L)2(H2O)] | C8 H8 N14 O1 Zn2 | chemical synthesis | HACP | 0.0108 g | NaN3 | 0.0098 g | Zn(NO3)2⋅6H2O | 0.0297 g | [6 empty] | 5 days | 165°C |  | chemical synthesis | 10.1016/j.ica.2010.04.021 |  | 2010.08 | [{"synthesis method": "chemical synthesis", "precursor": [{"name": "HACP", "amount": "0.0108", "unit": "g"}, {"name": "NaN3", "amount": "0.0098", "unit": "g"}, {"name": "Zn(NO3)2\u22c56H2O", "amount": "0.0297", "unit": "g"}], "solvent": [{"name": "2-butanol", "amount": "1.5", "unit": "mL"}, {"name": "water", "amount": "0.5", "unit": "mL"}], "pressure": "", "temperature": "165\u00b0C", "time": "5 days"}]
EKUGUM | {[Zn(dimb)2](ClO4)2}n | C30 Cl2 H32 N8 O8 Zn1 | chemical synthesis | Zn(ClO4)2⋅6H2O | 0.19 g | dimb | 0.25 g | [6 empty] | EtOH/H2O |  | 24 h | room temperature |  | chemical synthesis, filtration | 10.1016/S0022-2860(03)00451-4 |  | 2003.09 | [{"synthesis method": "chemical synthesis", "precursor": [{"name": "Zn(ClO4)2\u22c56H2O", "amount": "0.19", "unit": "g"}, {"name": "dimb", "amount": "0.25", "unit": "g"}], "solution": [{"name": "EtOH/H2O", "amount": "30", "unit": "cm-3"}], "pressure": "", "temperature": "room temperature", "time": "24 h"}, {"synthesis method": "filtration", "time": "1 week", "atmosphere": "", "pressure": ""}]
EKUHAT | {[Ag(dimb)](NO3)·(H2O)}n | Ag2 C30 H36 N10 O8 | chemical synthesis | AgNO3 | 0.17 g | dimb | 0.29 g | [6 empty] | ethanol |  | 5 h | room temperature |  | chemical synthesis, filtration | 10.1016/S0022-2860(03)00451-4 |  | 2003.09 | [{"synthesis method": "chemical synthesis", "precursor": [{"name": "AgNO3", "amount": "0.17", "unit": "g"}, {"name": "dimb", "amount": "0.29", "unit": "g"}], "solution": [{"name": "ethanol", "amount": "20", "unit": "cm-3"}], "pressure": "", "temperature": "room temperature", "time": "5 h"}, {"synthesis method": "filtration", "time": "several days", "atmosphere": "dark", "pressure": ""}]
ZAXHIR |  | C7 Cl2 H6 N4 Zn1 | chemical synthesis | pytrz | 1 mmol | ZnCl2 | 1 mmol | [6 empty] | aqueous solution |  | 30 min |  |  | chemical synthesis, filtration | 10.1016/j.ica.2012.01.048 |  | 2012.05 | [{"synthesis method": "chemical synthesis", "precursor": [{"name": "pytrz", "amount": "1", "unit": "mmol"}, {"name": "ZnCl2", "amount": "1", "unit": "mmol"}], "solution": [{"name": "aqueous solution", "amount": "", "unit": ""}], "pressure": "", "temperature": "", "time": "30 min"}, {"synthesis method": "filtration", "time": "several days", "atmosphere": "", "pressure": ""}]
DURVUI01 |  | Br2 C7 H6 N4 Zn1 | chemical synthesis | pytrz | 1 mmol | ZnBr2 | 1 mmol | [6 empty] | aqueous solution |  | 30 min |  |  | chemical synthesis, filtration | 10.1016/j.ica.2012.01.048 |  | 2012.05 | [{"synthesis method": "chemical synthesis", "precursor": [{"name": "pytrz", "amount": "1", "unit": "mmol"}, {"name": "ZnBr2", "amount": "1", "unit": "mmol"}], "solution": [{"name": "aqueous solution", "amount": "", "unit": ""}], "pressure": "", "temperature": "", "time": "30 min"}, {"synthesis method": "filtration", "time": "several days", "atmosphere": "", "pressure": ""}]
ZAXHEN | [Zn3(pytrz)6(H2O)6](ClO4)3 | C42 Cl6 H52 N24 O32 Zn3 | chemical synthesis | Complex 1 or 2 | 1 mmol | NaClO4 | 10 mmol | [6 empty] | H2O/CH3CN solution |  | 1 week | room temperature |  | chemical synthesis | 10.1016/j.ica.2012.01.048 |  | 2012.05 | [{"synthesis method": "chemical synthesis", "precursor": [{"name": "Complex 1 or 2", "amount": "1", "unit": "mmol"}, {"name": "NaClO4", "amount": "10", "unit": "mmol"}], "solution": [{"name": "H2O/CH3CN solution", "amount": "concentrated", "unit": ""}], "pressure": "", "temperature": "room temperature", "time": "1 week"}]
RIVREU | Pb2L1 | C8 H17 N1 O7 P2 Pb2 | solvothermal synthesis | Pb(CH3COO)2 ⋅3H2O | 0.375 g | H4L1 | 0.139 g | [8 empty] | 5 days | 180°C |  | solvothermal synthesis | 10.1016/j.ica.2007.09.006 |  | 2008.04 | [{"synthesis method": "solvothermal synthesis", "precursor": [{"name": "Pb(CH3COO)2 \u22c53H2O", "amount": "0.375", "unit": "g"}, {"name": "H4L1", "amount": "0.139", "unit": "g"}], "solvent": [{"name": "deionized water", "amount": "15", "unit": "ml"}], "reducing agent": [{"name": "", "amount": "", "unit": ""}], "surfactant": [{"name": "", "amount": "", "unit": ""}], "pressure": "", "temperature": "180\u00b0C", "time": "5 days", "heating rate": "", "cooling rate": ""}]
RIVRIY | Pb2[HL2] | C8 H15 N1 O8 P2 Pb2 | solvothermal synthesis | Pb(CH3COO)2 ⋅3H2O | 0.377 g | H5L2 | 0.155 g | [8 empty] | 5 days | 180°C |  | solvothermal synthesis | 10.1016/j.ica.2007.09.006 |  | 2008.04 | [{"synthesis method": "solvothermal synthesis", "precursor": [{"name": "Pb(CH3COO)2 \u22c53H2O", "amount": "0.377", "unit": "g"}, {"name": "H5L2", "amount": "0.155", "unit": "g"}], "solvent": [{"name": "deionized water", "amount": "15", "unit": "ml"}], "reducing agent": [{"name": "", "amount": "", "unit": ""}], "surfactant": [{"name": "", "amount": "", "unit": ""}], "pressure": "", "temperature": "180\u00b0C", "time": "5 days", "heating rate": "", "cooling rate": ""}]
RUVXUC | 1 | Ag4 C14 H12 O6 S2 | sonochemical synthesis | Ag2O | 116 mg | dtba | 153 mg | NaClO4 | 140 mg | [6 empty] | 30min | room temperature | 9.5 | sonochemical synthesis, pH adjustment, washing | 10.1016/j.inoche.2009.12.011 |  | 2010.02 | [{"synthesis method": "sonochemical synthesis", "precursor": [{"name": "Ag2O", "amount": "116", "unit": "mg"}, {"name": "dtba", "amount": "153", "unit": "mg"}, {"name": "NaClO4", "amount": "140", "unit": "mg"}], "solvent": [{"name": "CH3OH-H2O mixed solvents", "amount": "10", "unit": "ml"}], "temperature": "room temperature", "ultrasonic frequency": "40KHz", "power": "160W", "time": "30min"}, {"synthesis method": "pH adjustment", "pH": "9.5", "modulator": "aqueous NH3 solution (25%)"}, {"synthesis method": "washing", "washing solution": "deionized water", "amount": ""}]
HOJHIZ | {[Ni(4-Nbdc)(bpa)(H2O)]}n | C20 H17 N3 Ni1 O7 | solvothermal synthesis | Ni(OAc)2⋅4H2O | 0.025 g | 4-NbdcH2 | 0.021 g | bpa | 0.018 g | KOH | 0.006 g |  |  |  |  | 4 days | 120°C |  | solvothermal synthesis | 10.1016/j.jssc.2014.08.007 |  | 2014.12 | [{"synthesis method": "solvothermal synthesis", "precursor": [{"name": "Ni(OAc)2\u22c54H2O", "amount": "0.025", "unit": "g"}, {"name": "4-NbdcH2", "amount": "0.021", "unit": "g"}, {"name": "bpa", "amount": "0.018", "unit": "g"}, {"name": "KOH", "amount": "0.006", "unit": "g"}], "solvent": [{"name": "H2O", "amount": "7", "unit": "mL"}], "reducing agent": [{"name": "", "amount": "", "unit": ""}], "surfactant": [{"name": "", "amount": "", "unit": ""}], "pressure": "", "temperature": "120\u00b0C", "time": "4 days", "heating rate": "", "cooling rate": ""}]
HOJHOF | {[Co(4-Nbdc)(bpp)(H2O)]}n | C21 Co1 H19 N3 O7 | solvothermal synthesis | Co(OAc)2⋅4H2O | 0.049 g | 4-NbdcH2 | 0.042 g | bpp | 0.020 g | KOH | 0.006 g |  |  |  |  | 4 days | 120°C |  | solvothermal synthesis | 10.1016/j.jssc.2014.08.007 |  | 2014.12 | [{"synthesis method": "solvothermal synthesis", "precursor": [{"name": "Co(OAc)2\u22c54H2O", "amount": "0.049", "unit": "g"}, {"name": "4-NbdcH2", "amount": "0.042", "unit": "g"}, {"name": "bpp", "amount": "0.020", "unit": "g"}, {"name": "KOH", "amount": "0.006", "unit": "g"}], "solvent": [{"name": "H2O", "amount": "7", "unit": "mL"}], "reducing agent": [{"name": "", "amount": "", "unit": ""}], "surfactant": [{"name": "", "amount": "", "unit": ""}], "pressure": "", "temperature": "120\u00b0C", "time": "4 days", "heating rate": "", "cooling rate": ""}]
HOJHUL | {[Ni(4-Nbdc)(bpp)(H2O)]·H2O}n | C21 H21 N3 Ni1 O8 | solvothermal synthesis | Ni(OAc)2⋅4H2O | 0.049 g | 4-NbdcH2 | 0.042 g | bpp | 0.020 g | KOH | 0.012 g |  |  |  |  | 4 days | 120°C |  | solvothermal synthesis | 10.1016/j.jssc.2014.08.007 |  | 2014.12 | [{"synthesis method": "solvothermal synthesis", "precursor": [{"name": "Ni(OAc)2\u22c54H2O", "amount": "0.049", "unit": "g"}, {"name": "4-NbdcH2", "amount": "0.042", "unit": "g"}, {"name": "bpp", "amount": "0.020", "unit": "g"}, {"name": "KOH", "amount": "0.012", "unit": "g"}], "solvent": [{"name": "H2O", "amount": "7", "unit": "mL"}], "reducing agent": [{"name": "", "amount": "", "unit": ""}], "surfactant": [{"name": "", "amount": "", "unit": ""}], "pressure": "", "temperature": "120\u00b0C", "time": "4 days", "heating rate": "", "cooling rate": ""}]
HOJHEV | {[Mn2(3-Nbdc)2(bib)3]·2H2O}n | C52 H40 Mn2 N14 O14 | solvothermal synthesis | Mn(OAc)2⋅4H2O | 0.025 g | 3-NbdcH2 | 0.021 g | bib | 0.042 g | KOH | 0.006 g |  |  |  |  | 4 days | 120°C |  | solvothermal synthesis | 10.1016/j.jssc.2014.08.007 |  | 2014.12 | [{"synthesis method": "solvothermal synthesis", "precursor": [{"name": "Mn(OAc)2\u22c54H2O", "amount": "0.025", "unit": "g"}, {"name": "3-NbdcH2", "amount": "0.021", "unit": "g"}, {"name": "bib", "amount": "0.042", "unit": "g"}, {"name": "KOH", "amount": "0.006", "unit": "g"}], "solvent": [{"name": "H2O", "amount": "7", "unit": "mL"}], "reducing agent": [{"name": "", "amount": "", "unit": ""}], "surfactant": [{"name": "", "amount": "", "unit": ""}], "pressure": "", "temperature": "120\u00b0C", "time": "4 days", "heating rate": "", "cooling rate": ""}]
OYAVAN02 | (H3O)4[Zn10(cpdp)4(μ5-PO4)2(H2O)6](6Cl) | C124 Cl6 H246 N16 O91 P2 Zn10 | chemical synthesis | 1 | 0.250 g | Na2HPO4⋅2H2O | 0.030 g | [6 empty] | methanol |  | 1h |  |  | chemical synthesis, filtration | 10.1016/j.poly.2016.09.064 |  | 2017.01 | [{"synthesis method": "chemical synthesis", "precursor": [{"name": "1", "amount": "0.250", "unit": "g"}, {"name": "Na2HPO4\u22c52H2O", "amount": "0.030", "unit": "g"}], "solution": [{"name": "methanol", "amount": "15", "unit": "mL"}], "pressure": "", "temperature": "", "time": "1h"}, {"synthesis method": "filtration", "time": "", "atmosphere": "", "pressure": ""}]
OYAZUL02 | Na2[Zn4(cpdp)2(μ4-HAsO4)]ClBr | As1 Br1 C62 Cl1 H85 N8 Na2 O27 Zn4 | chemical synthesis | 1 | 0.250 g | Na2HAsO4⋅7H2O | 0.053 g | NaBr | 0.018 g |  |  |  |  | methanol |  | 1h |  |  | chemical synthesis, filtration | 10.1016/j.poly.2016.09.064 |  | 2017.01 | [{"synthesis method": "chemical synthesis", "precursor": [{"name": "1", "amount": "0.250", "unit": "g"}, {"name": "Na2HAsO4\u22c57H2O", "amount": "0.053", "unit": "g"}, {"name": "NaBr", "amount": "0.018", "unit": "g"}], "solution": [{"name": "methanol", "amount": "15", "unit": "mL"}], "pressure": "", "temperature": "", "time": "1h"}, {"synthesis method": "filtration", "time": "", "atmosphere": "", "pressure": ""}]
NOBJAQ | HL1a | C9 H10 N4 S2 | chemical synthesis | AETT | 0.14 g | thiophene-2-carboxaldehyde | 0.16 g | [6 empty] | methanol |  | 6 hrs |  |  | chemical synthesis, filtration, washing | 10.1016/j.poly.2008.01.033 |  | 2008.04 | [{"synthesis method": "chemical synthesis", "precursor": [{"name": "AETT", "amount": "0.14", "unit": "g"}, {"name": "thiophene-2-carboxaldehyde", "amount": "0.16", "unit": "g"}], "solution": [{"name": "methanol", "amount": "40", "unit": "mL"}], "pressure": "", "temperature": "", "time": "6 hrs"}, {"synthesis method": "filtration", "time": "", "atmosphere": "", "pressure": ""}, {"synthesis method": "washing", "washing solution": "cold methanol", "amount": "2\u00d75mL"}]
NOBJEU | 1 | Ag2 C8 H16 N10 O6 S2 | chemical synthesis | L1 | 0.14 g | silver nitrate | 0.17 g | [6 empty] | methanol |  | 5h | room temperature |  | chemical synthesis, filtration, washing | 10.1016/j.poly.2008.01.033 |  | 2008.04 | [{"synthesis method": "chemical synthesis", "precursor": [{"name": "L1", "amount": "0.14", "unit": "g"}, {"name": "silver nitrate", "amount": "0.17", "unit": "g"}], "solution": [{"name": "methanol", "amount": "20", "unit": "mL"}], "pressure": "", "temperature": "room temperature", "time": "5h"}, {"synthesis method": "filtration", "time": "", "atmosphere": "", "pressure": ""}, {"synthesis method": "washing", "washing solution": "cold methanol", "amount": "5mL"}]
NOBJIY | 2 | Ag1 C56 H53 N10 O3 P2 S4 | chemical synthesis | HL1a | 0.48 g | silver nitrate | 0.17 g | triphenylphosphine | 0.52 g |  |  |  |  | methanol/acetonitrile |  | 6h |  |  | chemical synthesis, filtration, washing | 10.1016/j.poly.2008.01.033 |  | 2008.04 | [{"synthesis method": "chemical synthesis", "precursor": [{"name": "HL1a", "amount": "0.48", "unit": "g"}, {"name": "silver nitrate", "amount": "0.17", "unit": "g"}, {"name": "triphenylphosphine", "amount": "0.52", "unit": "g"}], "solution": [{"name": "methanol/acetonitrile", "amount": "1/1, 30", "unit": "mL"}], "pressure": "", "temperature": "", "time": "6h"}, {"synthesis method": "filtration", "time": "", "atmosphere": "", "pressure": ""}, {"synthesis method": "washing", "washing solution": "cold methanol", "amount": ""}]
EYAJUK | [Co(py)3(H2O)3](pTS)2 | C29 Co1 H35 N3 O9 S2 | chemical synthesis | NaOH | 0.08 g | pTSH | 0.38 g | Co(O2CCH3Me)2⋅4H2O | 0.25 g | pyridine | 0.16 mL | hydrogen peroxide | 1 mL | methanol |  | 4h |  |  | chemical synthesis | 10.1016/j.poly.2011.07.010 |  | 2011.09 | [{"synthesis method": "chemical synthesis", "precursor": [{"name": "NaOH", "amount": "0.08", "unit": "g"}, {"name": "pTSH", "amount": "0.38", "unit": "g"}, {"name": "Co(O2CCH3Me)2\u22c54H2O", "amount": "0.25", "unit": "g"}, {"name": "pyridine", "amount": "0.16", "unit": "mL"}, {"name": "hydrogen peroxide", "amount": "1", "unit": "mL"}], "solution": [{"name": "methanol", "amount": "20", "unit": "mL"}], "pressure": "", "temperature": "", "time": "4h"}]
EYAJOE | [{Co(H2O)4(44'bpy)}(pTS)2] n | C72 Co3 H66 N6 O33 S6 | chemical synthesis | NaOH | 0.08 g | pTSH | 0.38 g | Co(O2CCH3)2⋅4H2O | 0.26 g | 44'bpy | 0.156 g |  |  | methanol |  | 1h |  |  | chemical synthesis | 10.1016/j.poly.2011.07.010 |  | 2011.09 | [{"synthesis method": "chemical synthesis", "precursor": [{"name": "NaOH", "amount": "0.08", "unit": "g"}, {"name": "pTSH", "amount": "0.38", "unit": "g"}, {"name": "Co(O2CCH3)2\u22c54H2O", "amount": "0.26", "unit": "g"}, {"name": "44'bpy", "amount": "0.156", "unit": "g"}], "solution": [{"name": "methanol", "amount": "20", "unit": "mL"}], "pressure": "", "temperature": "", "time": "1h"}]
EYAKAR | [Co2(μ-OH)2(μ-O2CCH3)(O2CCH3)2(22'bpy)2](pTS) | C33 Co2 H34 N4 O15 S1 | chemical synthesis | pTSH | 0.19 g | NaOH | 1 mmol | Co(O2CCH3)2⋅4H2O | 0.25 g | 22'bpy | 0.16 g | hydrogen peroxide | 1 mL | methanol |  | 30min |  |  | chemical synthesis | 10.1016/j.poly.2011.07.010 |  | 2011.09 | [{"synthesis method": "chemical synthesis", "precursor": [{"name": "pTSH", "amount": "0.19", "unit": "g"}, {"name": "NaOH", "amount": "1", "unit": "mmol"}, {"name": "Co(O2CCH3)2\u22c54H2O", "amount": "0.25", "unit": "g"}, {"name": "22'bpy", "amount": "0.16", "unit": "g"}, {"name": "hydrogen peroxide", "amount": "1", "unit": "mL"}], "solution": [{"name": "methanol", "amount": "20", "unit": "mL"}], "pressure": "", "temperature": "", "time": "30min"}]
VIWQEY01 | [{Cu2(2,2'-dpam)4}V4O12] | C40 Cu2 H36 N12 O12 V4 | chemical synthesis | sodium orthovanadate | 0.244 g | copper(II) acetate monohydrate | 0.046 g | 2,2'-dipyridylamine | 0.041 g | ammonium fluoride | 0.050 g |  |  | H2O |  | 2 days | 135°C | 7 | chemical synthesis, pH adjustment | 10.1016/j.ica.2014.01.022 |  | 2014.04 | [{"synthesis method": "chemical synthesis", "precursor": [{"name": "sodium orthovanadate", "amount": "0.244", "unit": "g"}, {"name": "copper(II) acetate monohydrate", "amount": "0.046", "unit": "g"}, {"name": "2,2'-dipyridylamine", "amount": "0.041", "unit": "g"}, {"name": "ammonium fluoride", "amount": "0.050", "unit": "g"}], "solution": [{"name": "H2O", "amount": "10", "unit": "mL"}], "pressure": "", "temperature": "135\u00b0C", "time": "2 days"}, {"synthesis method": "pH adjustment", "pH": "7", "modulator": ""}]
YIVNEY | [{Cu2(OH)(o-phen)2}V3O9] | C24 Cu2 H17 N4 O10 V3 | chemical synthesis | sodium orthovanadate | 0.244 g | copper(II) acetate monohydrate | 0.045 g | 1,10-phenanthroline | 0.043 g | ammonium fluoride | 0.050 g |  |  | H2O |  | 2 days | 135°C | 9 | chemical synthesis, pH adjustment | 10.1016/j.ica.2014.01.022 |  | 2014.04 | [{"synthesis method": "chemical synthesis", "precursor": [{"name": "sodium orthovanadate", "amount": "0.244", "unit": "g"}, {"name": "copper(II) acetate monohydrate", "amount": "0.045", "unit": "g"}, {"name": "1,10-phenanthroline", "amount": "0.043", "unit": "g"}, {"name": "ammonium fluoride", "amount": "0.050", "unit": "g"}], "solution": [{"name": "H2O", "amount": "10", "unit": "mL"}], "pressure": "", "temperature": "135\u00b0C", "time": "2 days"}, {"synthesis method": "pH adjustment", "pH": "9", "modulator": ""}]
YIVNIC | [{Cu2(4,4'-bpy)3(H2O)2}V4O12] | C15 Cu1 H19 N3 O9.5 V2 | chemical synthesis | sodium orthovanadate | 0.060 g | copper(II) sulfate pentahydrate | 0.128 g | 4,4'-bipyridine | 0.082 g | ammonium fluoride | 0.050 g |  |  | H2O |  | 2 days | 120°C | 5 | chemical synthesis, pH adjustment | 10.1016/j.ica.2014.01.022 |  | 2014.04 | [{"synthesis method": "chemical synthesis", "precursor": [{"name": "sodium orthovanadate", "amount": "0.060", "unit": "g"}, {"name": "copper(II) sulfate pentahydrate", "amount": "0.128", "unit": "g"}, {"name": "4,4'-bipyridine", "amount": "0.082", "unit": "g"}, {"name": "ammonium fluoride", "amount": "0.050", "unit": "g"}], "solution": [{"name": "H2O", "amount": "10", "unit": "mL"}], "pressure": "", "temperature": "120\u00b0C", "time": "2 days"}, {"synthesis method": "pH adjustment", "pH": "5", "modulator": ""}]
CAPLUC | [Cd(L1 )2I2]∞ | C156 Cd3 H120 I6 N36 | chemical synthesis | N,N'-bis(4-pyridylmethylene)diphenylethanedione dihydrazone, L1 | 0.21 g | CdI2 | 0.183 g | [6 empty] | methanol |  | 1h |  |  | chemical synthesis, drying | 10.1016/j.molstruc.2012.02.009 |  | 2012.05 | [{"synthesis method": "chemical synthesis", "precursor": [{"name": "N,N'-bis(4-pyridylmethylene)diphenylethanedione dihydrazone, L1", "amount": "0.21", "unit": "g"}, {"name": "CdI2", "amount": "0.183", "unit": "g"}], "solution": [{"name": "methanol", "amount": "25", "unit": "ml"}], "pressure": "", "temperature": "", "time": "1h"}, {"synthesis method": "drying", "pressure": "", "temperature": "", "atmosphere": "air", "time": ""}]
CAPMAJ | [Cd(L2 )I2]∞ | C28 Cd1 H24 I2 N6 | chemical synthesis | L2 | 0.445 g | CdI2 | 0.366 g | [6 empty] | methanol |  | 1h |  |  | chemical synthesis, drying | 10.1016/j.molstruc.2012.02.009 |  | 2012.05 | [{"synthesis method": "chemical synthesis", "precursor": [{"name": "L2", "amount": "0.445", "unit": "g"}, {"name": "CdI2", "amount": "0.366", "unit": "g"}], "solution": [{"name": "methanol", "amount": "40", "unit": "ml"}], "pressure": "", "temperature": "", "time": "1h"}, {"synthesis method": "drying", "pressure": "", "temperature": "", "atmosphere": "vacuum", "time": ""}]
COYMIO | 1 | C24 H18 Mn1 N2 O6 | solvothermal synthesis | Mn(OAc)2⋅4H2O | 0.0490 g | H2dpd | 0.0512 g | bpy | 0.0312 g | (C2H5)4NOH | 0.1 mL |  |  |  | sealed | 3 days | 160°C |  | solvothermal synthesis, washing | 10.1016/j.ica.2015.01.018 |  | 2015.03 | [{"synthesis method": "solvothermal synthesis", "precursor": [{"name": "Mn(OAc)2\u22c54H2O", "amount": "0.0490", "unit": "g"}, {"name": "H2dpd", "amount": "0.0512", "unit": "g"}, {"name": "bpy", "amount": "0.0312", "unit": "g"}, {"name": "(C2H5)4NOH", "amount": "0.1", "unit": "mL"}], "solvent": [{"name": "H2O", "amount": "5", "unit": "mL"}], "reducing agent": [{"name": "", "amount": "", "unit": ""}], "surfactant": [{"name": "", "amount": "", "unit": ""}], "pressure": "sealed", "temperature": "160\u00b0C", "time": "3 days", "heating rate": "", "cooling rate": "10\u00b0C/h"}, {"synthesis method": "washing", "washing solution": "H2O", "amount": ""}]
COYMOU | 2 | C24 Co1 H16 N2 O5 | solvothermal synthesis | Co(OAc)2⋅4H2O | 0.0498 g | H2dpd | 0.0512 g | bpy | 0.0312 g | (C2H5)4NOH | 0.1 mL |  |  |  | sealed | 3 days | 160°C |  | solvothermal synthesis, washing | 10.1016/j.ica.2015.01.018 |  | 2015.03 | [{"synthesis method": "solvothermal synthesis", "precursor": [{"name": "Co(OAc)2\u22c54H2O", "amount": "0.0498", "unit": "g"}, {"name": "H2dpd", "amount": "0.0512", "unit": "g"}, {"name": "bpy", "amount": "0.0312", "unit": "g"}, {"name": "(C2H5)4NOH", "amount": "0.1", "unit": "mL"}], "solvent": [{"name": "H2O", "amount": "5", "unit": "mL"}], "reducing agent": [{"name": "", "amount": "", "unit": ""}], "surfactant": [{"name": "", "amount": "", "unit": ""}], "pressure": "sealed", "temperature": "160\u00b0C", "time": "3 days", "heating rate": "", "cooling rate": "10\u00b0C/h"}, {"synthesis method": "washing", "washing solution": "H2O", "amount": ""}]
COYMUA | 3 | C38 Cu1 H25 N2 O10 | solvothermal synthesis | Cu(OAc)2⋅H2O | 0.0398 g | H2dpd | 0.0512 g | bpy | 0.0312 g | (C2H5)4NOH | 0.1 mL |  |  |  | sealed | 3 days | 160°C |  | solvothermal synthesis, washing | 10.1016/j.ica.2015.01.018 |  | 2015.03 | [{"synthesis method": "solvothermal synthesis", "precursor": [{"name": "Cu(OAc)2\u22c5H2O", "amount": "0.0398", "unit": "g"}, {"name": "H2dpd", "amount": "0.0512", "unit": "g"}, {"name": "bpy", "amount": "0.0312", "unit": "g"}, {"name": "(C2H5)4NOH", "amount": "0.1", "unit": "mL"}], "solvent": [{"name": "H2O", "amount": "5", "unit": "mL"}], "reducing agent": [{"name": "", "amount": "", "unit": ""}], "surfactant": [{"name": "", "amount": "", "unit": ""}], "pressure": "sealed", "temperature": "160\u00b0C", "time": "3 days", "heating rate": "", "cooling rate": "10\u00b0C/h"}, {"synthesis method": "washing", "washing solution": "H2O", "amount": ""}]
COYNAH | 4 | C38 H26 Mn1 N4 O6 | solvothermal synthesis | Mn(OAc)2⋅4H2O | 0.0490 g | H2dpd | 0.0512 g | phen | 0.0360 g | (C2H5)4NOH | 0.1 mL |  |  |  | sealed | 3 days | 110°C |  | solvothermal synthesis, washing | 10.1016/j.ica.2015.01.018 |  | 2015.03 | [{"synthesis method": "solvothermal synthesis", "precursor": [{"name": "Mn(OAc)2\u22c54H2O", "amount": "0.0490", "unit": "g"}, {"name": "H2dpd", "amount": "0.0512", "unit": "g"}, {"name": "phen", "amount": "0.0360", "unit": "g"}, {"name": "(C2H5)4NOH", "amount": "0.1", "unit": "mL"}], "solvent": [{"name": "H2O", "amount": "5", "unit": "mL"}], "reducing agent": [{"name": "", "amount": "", "unit": ""}], "surfactant": [{"name": "", "amount": "", "unit": ""}], "pressure": "sealed", "temperature": "110\u00b0C", "time": "3 days", "heating rate": "", "cooling rate": "10\u00b0C/h"}, {"synthesis method": "washing", "washing solution": "H2O", "amount": ""}]
COYNEL | 5 | C26 Co1 H18 N2 O6 | solvothermal synthesis | Co(OAc)2⋅4H2O | 0.0498 g | H2dpd | 0.0512 g | phen | 0.0360 g | (C2H5)4NOH | 0.1 mL |  |  |  | sealed | 3 days | 110°C |  | solvothermal synthesis, washing | 10.1016/j.ica.2015.01.018 |  | 2015.03 | [{"synthesis method": "solvothermal synthesis", "precursor": [{"name": "Co(OAc)2\u22c54H2O", "amount": "0.0498", "unit": "g"}, {"name": "H2dpd", "amount": "0.0512", "unit": "g"}, {"name": "phen", "amount": "0.0360", "unit": "g"}, {"name": "(C2H5)4NOH", "amount": "0.1", "unit": "mL"}], "solvent": [{"name": "H2O", "amount": "5", "unit": "mL"}], "reducing agent": [{"name": "", "amount": "", "unit": ""}], "surfactant": [{"name": "", "amount": "", "unit": ""}], "pressure": "sealed", "temperature": "110\u00b0C", "time": "3 days", "heating rate": "", "cooling rate": "10\u00b0C/h"}, {"synthesis method": "washing", "washing solution": "H2O", "amount": ""}]
COYNEL01 | 6 | C26 Co1 H18 N2 O6 | solvothermal synthesis | Co(OAc)2⋅4H2O | 0.0498 g | H2dpd | 0.0512 g | phen | 0.0360 g | (C2H5)4NOH | 0.1 mL |  |  |  | sealed | 3 days | 85°C |  | solvothermal synthesis, washing | 10.1016/j.ica.2015.01.018 |  | 2015.03 | [{"synthesis method": "solvothermal synthesis", "precursor": [{"name": "Co(OAc)2\u22c54H2O", "amount": "0.0498", "unit": "g"}, {"name": "H2dpd", "amount": "0.0512", "unit": "g"}, {"name": "phen", "amount": "0.0360", "unit": "g"}, {"name": "(C2H5)4NOH", "amount": "0.1", "unit": "mL"}], "solvent": [{"name": "H2O", "amount": "5", "unit": "mL"}], "reducing agent": [{"name": "", "amount": "", "unit": ""}], "surfactant": [{"name": "", "amount": "", "unit": ""}], "pressure": "sealed", "temperature": "85\u00b0C", "time": "3 days", "heating rate": "", "cooling rate": "10\u00b0C/h"}, {"synthesis method": "washing", "washing solution": "H2O", "amount": ""}]
NODJAT | [Zn(dca)2(quin)2] n | C20 H12 N10 Zn1 | chemical synthesis | quinoxaline | 0.130 g | zinc(II) acetate | 0.219 g | sodium dicyanamide | 0.178 g |  |  |  |  | methanol |  | 2 hours |  |  | chemical synthesis | 10.1016/j.poly.2013.12.016 |  | 2014.03 | [{"synthesis method": "chemical synthesis", "precursor": [{"name": "quinoxaline", "amount": "0.130", "unit": "g"}, {"name": "zinc(II) acetate", "amount": "0.219", "unit": "g"}, {"name": "sodium dicyanamide", "amount": "0.178", "unit": "g"}], "solution": [{"name": "methanol", "amount": "15", "unit": "mL"}], "pressure": "", "temperature": "", "time": "2 hours"}]
NODJEX | [Cd(dca)2(quin)2]n | C20 Cd1 H12 N10 | chemical synthesis | quinoxaline | 0.130 g | cadmium(II) acetate | 0.266 g | sodium dicyanamide | 0.178 g |  |  |  |  | methanol |  | 2 hours |  |  | chemical synthesis | 10.1016/j.poly.2013.12.016 |  | 2014.03 | [{"synthesis method": "chemical synthesis", "precursor": [{"name": "quinoxaline", "amount": "0.130", "unit": "g"}, {"name": "cadmium(II) acetate", "amount": "0.266", "unit": "g"}, {"name": "sodium dicyanamide", "amount": "0.178", "unit": "g"}], "solution": [{"name": "methanol", "amount": "15", "unit": "mL"}], "pressure": "", "temperature": "", "time": "2 hours"}]
WEPSOC | [Zn(μ-bpp)(Sal)2] n | C27 H24 N2 O6 Zn1 | solvothermal synthesis |  |  | Zn(OAc)2⋅2H2O | 0.2195 g | acetylsalicylic acid | 0.3602 g | [6 empty] | 3 days | 120°C | 7 | chemical synthesis, pH adjustment, solvothermal synthesis, washing, drying | 10.1016/j.ica.2017.11.053 |  | 2018.02 | [{"synthesis method": "chemical synthesis", "precursor": [{"name": "1,3-bis(4-pyridyl)propane", "amount": "0.1982", "unit": "g"}, {"name": "Zn(OAc)2\u22c52H2O", "amount": "0.2195", "unit": "g"}, {"name": "acetylsalicylic acid", "amount": "0.3602", "unit": "g"}], "solution": [{"name": "ethanol", "amount": "", "unit": ""}, {"name": "water", "amount": "15", "unit": "mL"}], "pressure": "", "temperature": "", "time": ""}, {"synthesis method": "pH adjustment", "pH": "7", "modulator": "1M NaOH"}, {"synthesis method": "solvothermal synthesis", "precursor": [{"name": "", "amount": "", "unit": ""}], "solvent": [{"name": "", "amount": "", "unit": ""}], "reducing agent": [{"name": "", "amount": "", "unit": ""}], "surfactant": [{"name": "", "amount": "", "unit": ""}], "pressure": "", "temperature": "120\u00b0C", "time": "3 days", "heating rate": "5\u00b0C/s", "cooling rate": ""}, {"synthesis method": "washing", "washing solution": "H2O and EtOH", "amount": ""}, {"synthesis method": "drying", "pressure": "vacuum", "temperature": "", "atmosphere": "", "time": ""}]
WEPSUI | [{Zn(Sal)2}2(μ-bpe)]2 | C52 H44 N4 O12 Zn2 | solvothermal synthesis | [12 empty] | 3 days | 120°C | 7 | chemical synthesis, pH adjustment, solvothermal synthesis, washing, drying | 10.1016/j.ica.2017.11.053 |  | 2018.02 | [{"synthesis method": "chemical synthesis", "precursor": [{"name": "1,2-bis(4-pyridyl)ethane", "amount": "0.1842", "unit": "g"}], "solution": [{"name": "ethanol", "amount": "", "unit": ""}, {"name": "water", "amount": "15", "unit": "mL"}], "pressure": "", "temperature": "", "time": ""}, {"synthesis method": "pH adjustment", "pH": "7", "modulator": "1M NaOH"}, {"synthesis method": "solvothermal synthesis", "precursor": [{"name": "", "amount": "", "unit": ""}], "solvent": [{"name": "", "amount": "", "unit": ""}], "reducing agent": [{"name": "", "amount": "", "unit": ""}], "surfactant": [{"name": "", "amount": "", "unit": ""}], "pressure": "", "temperature": "120\u00b0C", "time": "3 days", "heating rate": "5\u00b0C/s", "cooling rate": ""}, {"synthesis method": "washing", "washing solution": "H2O and EtOH", "amount": ""}, {"synthesis method": "drying", "pressure": "vacuum", "temperature": "", "atmosphere": "", "time": ""}]
QEPZOB | {Cu3-(μ3-OH)(μ2-CH3COO)2(μ2-CH3O)(CH3COO)2(tpb)} | C1 C1 C1 C1 C1 Cu3 H1 H3 H3 H3 O1 O1 O1 O1 O2 O2 | chemical synthesis | Cu(OAc)2⋅H2O | 0.022 g | tpb | 0.100 g | [6 empty] | MeOH, MeOH |  | 2 days |  |  | chemical synthesis, evaporation | 10.1016/j.molstruc.2006.03.066 |  | 2006.08 | [{"synthesis method": "chemical synthesis", "precursor": [{"name": "Cu(OAc)2\u22c5H2O", "amount": "0.022", "unit": "g"}, {"name": "tpb", "amount": "0.100", "unit": "g"}], "solution": [{"name": "MeOH", "amount": "5", "unit": "mL"}, {"name": "MeOH", "amount": "3", "unit": "mL"}], "pressure": "", "temperature": "", "time": "2 days"}, {"synthesis method": "evaporation", "time": "10 days"}]
DIMDAG | [Cd9L6(DMA)6]·4DMA | C64 Cd4.5 H60 N7 O25 | solvothermal synthesis | H3L | 25 mg | Cd(NO3)2⋅4H2O | 47 mg | [7 empty] | autogeneous | 48h | 120°C |  | solvothermal synthesis | 10.1016/j.jssc.2013.03.030 |  | 2013.06 | [{"synthesis method": "solvothermal synthesis", "precursor": [{"name": "H3L", "amount": "25", "unit": "mg"}, {"name": "Cd(NO3)2\u22c54H2O", "amount": "47", "unit": "mg"}], "solvent": [{"name": "DMA/H2O", "amount": "10", "unit": "mL"}], "reducing agent": [{"name": "", "amount": "", "unit": ""}], "surfactant": [{"name": "", "amount": "", "unit": ""}], "pressure": "autogeneous", "temperature": "120\u00b0C", "time": "48h", "heating rate": "", "cooling rate": "0.1\u00b0Cmin-1"}]
DIMDEK | [Cd3L2(H2O)9] | C32 Cd3 H14 N2 O27 | chemical synthesis | 4-aminobenzoic acid | [14 empty] | chemical synthesis | 10.1016/j.jssc.2013.03.030 |  | 2013.06 | [{"synthesis method": "chemical synthesis", "precursor": [{"name": "4-aminobenzoic acid", "amount": "", "unit": ""}], "solvent": [{"name": "", "amount": "", "unit": ""}], "pressure": "", "temperature": "", "time": ""}]
DIMDIO | [LaL(H2O)4] | C16 H8 La1 N1 O13 | solvothermal synthesis | LaCl3⋅6H2O | 9.7 mg | H3L | 4.3 mg | [8 empty] | 5 days | 90°C |  | solvothermal synthesis | 10.1016/j.jssc.2013.03.030 |  | 2013.06 | [{"synthesis method": "solvothermal synthesis", "precursor": [{"name": "LaCl3\u22c56H2O", "amount": "9.7", "unit": "mg"}, {"name": "H3L", "amount": "4.3", "unit": "mg"}], "solvent": [{"name": "H2O", "amount": "6", "unit": "mL"}], "reducing agent": [{"name": "", "amount": "", "unit": ""}], "surfactant": [{"name": "", "amount": "", "unit": ""}], "pressure": "", "temperature": "90\u00b0C", "time": "5 days", "heating rate": "", "cooling rate": "0.1\u00b0Cmin-1"}]
DIMDUA | [CeL(H2O)4] | C60 Ce4 H20 N4 O52 | chemical synthesis | CeCl3⋅6H2O | [14 empty] | chemical synthesis | 10.1016/j.jssc.2013.03.030 |  | 2013.06 | [{"synthesis method": "chemical synthesis", "precursor": [{"name": "CeCl3\u22c56H2O", "amount": "", "unit": ""}], "solvent": [{"name": "", "amount": "", "unit": ""}], "pressure": "", "temperature": "", "time": ""}]
DIMFEM | [Tb(HL)(H2L)(H2O)3] | C32 H14 N2 O22 Tb1 | chemical synthesis | TbCl3⋅6H2O | [14 empty] | chemical synthesis | 10.1016/j.jssc.2013.03.030 |  | 2013.06 | [{"synthesis method": "chemical synthesis", "precursor": [{"name": "TbCl3\u22c56H2O", "amount": "", "unit": ""}], "solvent": [{"name": "", "amount": "", "unit": ""}], "pressure": "", "temperature": "", "time": ""}]
SUJPIX | {[Cu(PAT)2Cl2]} n | C14 Cl2 Cu1 H16 N4 O2 | chemical synthesis | PAT | 1 molL-1 | CuCl2 | 0.1 molL-1 | [6 empty] | THF, methanol |  | 1 week | ambient |  | chemical synthesis | 10.1016/j.ica.2009.11.004 |  | 2010.01 | [{"synthesis method": "chemical synthesis", "precursor": [{"name": "PAT", "amount": "1", "unit": "molL-1"}, {"name": "CuCl2", "amount": "0.1", "unit": "molL-1"}], "solution": [{"name": "THF", "amount": "20", "unit": "mL"}, {"name": "methanol", "amount": "5", "unit": "mL"}], "pressure": "", "temperature": "ambient", "time": "1 week"}]
SUJPOD | [Cu(PAT)2Cl2] | C14 Cl2 Cu1 H16 N4 O2 | chemical synthesis | PAT | 1 molL-1 | CuCl2 | 0.1 molL-1 | [6 empty] | THF, methanol |  | 1 week | ambient |  | chemical synthesis | 10.1016/j.ica.2009.11.004 |  | 2010.01 | [{"synthesis method": "chemical synthesis", "precursor": [{"name": "PAT", "amount": "1", "unit": "molL-1"}, {"name": "CuCl2", "amount": "0.1", "unit": "molL-1"}], "solution": [{"name": "THF", "amount": "20", "unit": "mL"}, {"name": "methanol", "amount": "5", "unit": "mL"}], "pressure": "", "temperature": "ambient", "time": "1 week"}]
SUJPUJ | {[Co(PAT)2Cl2]} n | C14 Cl2 Co1 H16 N4 O2 | chemical synthesis | PAT | 1 molL-1 | CoCl2 | 0.1 molL-1 | [6 empty] | acetonitrile, methanol |  | 1 week | ambient |  | chemical synthesis | 10.1016/j.ica.2009.11.004 |  | 2010.01 | [{"synthesis method": "chemical synthesis", "precursor": [{"name": "PAT", "amount": "1", "unit": "molL-1"}, {"name": "CoCl2", "amount": "0.1", "unit": "molL-1"}], "solution": [{"name": "acetonitrile", "amount": "20", "unit": "mL"}, {"name": "methanol", "amount": "5", "unit": "mL"}], "pressure": "", "temperature": "ambient", "time": "1 week"}]
SUJQAQ | [Co(PAT)2Cl2] | C14 Cl2 Co1 H16 N4 O2 | chemical synthesis | PAT | 1 molL-1 | CoCl2 | 0.1 molL-1 | [6 empty] | acetonitrile, methanol |  | 3 hours | ambient |  | chemical synthesis | 10.1016/j.ica.2009.11.004 |  | 2010.01 | [{"synthesis method": "chemical synthesis", "precursor": [{"name": "PAT", "amount": "1", "unit": "molL-1"}, {"name": "CoCl2", "amount": "0.1", "unit": "molL-1"}], "solution": [{"name": "acetonitrile", "amount": "20", "unit": "mL"}, {"name": "methanol", "amount": "5", "unit": "mL"}], "pressure": "", "temperature": "ambient", "time": "3 hours"}]
SUJQEU | {[Cu(PAT)2(NO3)](NO3)(THF)} n | C36 Cu2 H48 N12 O18 | chemical synthesis | PAT | 1 molL-1 | Cu(NO3)2 | 0.1 molL-1 | [6 empty] | acetonitrile, THF |  | 1 week | ambient |  | chemical synthesis | 10.1016/j.ica.2009.11.004 |  | 2010.01 | [{"synthesis method": "chemical synthesis", "precursor": [{"name": "PAT", "amount": "1", "unit": "molL-1"}, {"name": "Cu(NO3)2", "amount": "0.1", "unit": "molL-1"}], "solution": [{"name": "acetonitrile", "amount": "20", "unit": "mL"}, {"name": "THF", "amount": "5", "unit": "mL"}], "pressure": "", "temperature": "ambient", "time": "1 week"}]
SUJQIY | [Co(PAT)4(H2O)2](NO3)2(THF)2 | C36 Co1 H52 N10 O14 | chemical synthesis | PAT | 1 molL-1 | Co(NO3)2 | 0.1 molL-1 | [6 empty] | THF, methanol |  | 1 week | ambient |  | chemical synthesis | 10.1016/j.ica.2009.11.004 |  | 2010.01 | [{"synthesis method": "chemical synthesis", "precursor": [{"name": "PAT", "amount": "1", "unit": "molL-1"}, {"name": "Co(NO3)2", "amount": "0.1", "unit": "molL-1"}], "solution": [{"name": "THF", "amount": "20", "unit": "mL"}, {"name": "methanol", "amount": "2.5", "unit": "mL"}], "pressure": "", "temperature": "ambient", "time": "1 week"}]
POXLIY | [Zn2(salpn)(μ-1,5-dca)2]n | C21 H16 N8 O2 Zn2 | chemical synthesis | H2salpn | 1 mmol | Zn(NO3)2 ⋅6H2O | 2 mmol | dca | 2 mmol |  |  |  |  | Methanol, N,N' - dimethyl formamide |  | 3 days |  |  | chemical synthesis | 10.1016/j.inoche.2008.12.024 |  | 2009.03 | [{"synthesis method": "chemical synthesis", "precursor": [{"name": "H2salpn", "amount": "1", "unit": "mmol"}, {"name": "Zn(NO3)2 \u22c56H2O", "amount": "2", "unit": "mmol"}, {"name": "dca", "amount": "2", "unit": "mmol"}], "solution": [{"name": "Methanol", "amount": "", "unit": ""}, {"name": "N,N' - dimethyl formamide", "amount": "", "unit": ""}], "pressure": "", "temperature": "", "time": "3 days"}]
POXLOE | [CuCd(salpn)(μ-1,5-dca)2]n | C21 Cd1 Cu1 H16 N8 O2 | chemical synthesis | H2salpn | 1 mmol | Cd(NO3)2 ⋅4H2O | 1 mmol | Cu(NO3)2 ⋅4H2O | 1 mmol | dca | 2 mmol |  |  | Methanol, N,N' - dimethyl formamide |  | 3 days |  |  | chemical synthesis | 10.1016/j.inoche.2008.12.024 |  | 2009.03 | [{"synthesis method": "chemical synthesis", "precursor": [{"name": "H2salpn", "amount": "1", "unit": "mmol"}, {"name": "Cd(NO3)2 \u22c54H2O", "amount": "1", "unit": "mmol"}, {"name": "Cu(NO3)2 \u22c54H2O", "amount": "1", "unit": "mmol"}, {"name": "dca", "amount": "2", "unit": "mmol"}], "solution": [{"name": "Methanol", "amount": "", "unit": ""}, {"name": "N,N' - dimethyl formamide", "amount": "", "unit": ""}], "pressure": "", "temperature": "", "time": "3 days"}]
OFICUC | [Eu2(3,4-pyda)3(phen)(H2O) | C33 Eu2 H21 N5 O14 | solvothermal synthesis | EuCl3⋅6H2O | 0.2 mmol | pyridine-3,4-dicarboxylic acid | 0.3 mmol | phen | 0.3 mmol | NaOH | 0.6 mmol |  |  |  |  | 3 days | 170°C |  | solvothermal synthesis | 10.1016/j.jssc.2007.12.039 |  | 2008.05 | [{"synthesis method": "solvothermal synthesis", "precursor": [{"name": "EuCl3\u22c56H2O", "amount": "0.2", "unit": "mmol"}, {"name": "pyridine-3,4-dicarboxylic acid", "amount": "0.3", "unit": "mmol"}, {"name": "phen", "amount": "0.3", "unit": "mmol"}, {"name": "NaOH", "amount": "0.6", "unit": "mmol"}], "solvent": [{"name": "H2O", "amount": "8.0", "unit": "mL"}], "reducing agent": [{"name": "", "amount": "", "unit": ""}], "surfactant": [{"name": "", "amount": "", "unit": ""}], "pressure": "", "temperature": "170\u00b0C", "time": "3 days", "heating rate": "", "cooling rate": "air cooling"}]
OFICOW | [Tb2(3,4-pyda)3(phen)(H2O) | C33 H21 N5 O14 Tb2 | solvothermal synthesis | TbCl3⋅6H2O | 0.2 mmol | pyridine-3,4-dicarboxylic acid | 0.3 mmol | phen | 0.3 mmol | NaOH | 0.6 mmol |  |  |  |  | 3 days | 170°C |  | solvothermal synthesis | 10.1016/j.jssc.2007.12.039 |  | 2008.05 | [{"synthesis method": "solvothermal synthesis", "precursor": [{"name": "TbCl3\u22c56H2O", "amount": "0.2", "unit": "mmol"}, {"name": "pyridine-3,4-dicarboxylic acid", "amount": "0.3", "unit": "mmol"}, {"name": "phen", "amount": "0.3", "unit": "mmol"}, {"name": "NaOH", "amount": "0.6", "unit": "mmol"}], "solvent": [{"name": "H2O", "amount": "8.0", "unit": "mL"}], "reducing agent": [{"name": "", "amount": "", "unit": ""}], "surfactant": [{"name": "", "amount": "", "unit": ""}], "pressure": "", "temperature": "170\u00b0C", "time": "3 days", "heating rate": "", "cooling rate": "air cooling"}]
AQIQAU | [Cd(bpydb)(H2bpydb)(H2O)]n | C96 Cd2 H56 N8 O17 | solvothermal synthesis | CdCO3 | 0.009 g | H2bpydb | 0.020 g | [7 empty] | autogenous | 4 days | 180°C |  | solvothermal synthesis | 10.1016/j.molstruc.2016.07.039 |  | 2016.11 | [{"synthesis method": "solvothermal synthesis", "precursor": [{"name": "CdCO3", "amount": "0.009", "unit": "g"}, {"name": "H2bpydb", "amount": "0.020", "unit": "g"}], "solvent": [{"name": "distilled water", "amount": "5", "unit": "mL"}], "reducing agent": [{"name": "", "amount": "", "unit": ""}], "surfactant": [{"name": "", "amount": "", "unit": ""}], "pressure": "autogenous", "temperature": "180\u00b0C", "time": "4 days", "heating rate": "", "cooling rate": ""}]
AQIQEY | [Cu2(bpydb)2]n | C48 Cu2 H28 N4 O8 | solvothermal synthesis | CuCl2⋅2H2O | 0.010 g | H2bpydb | 0.024 g | [7 empty] | autogenous | 6 days | 140°C |  | solvothermal synthesis | 10.1016/j.molstruc.2016.07.039 |  | 2016.11 | [{"synthesis method": "solvothermal synthesis", "precursor": [{"name": "CuCl2\u22c52H2O", "amount": "0.010", "unit": "g"}, {"name": "H2bpydb", "amount": "0.024", "unit": "g"}], "solvent": [{"name": "distilled water", "amount": "5", "unit": "mL"}], "reducing agent": [{"name": "", "amount": "", "unit": ""}], "surfactant": [{"name": "", "amount": "", "unit": ""}], "pressure": "autogenous", "temperature": "140\u00b0C", "time": "6 days", "heating rate": "", "cooling rate": ""}]
WAZDUZ | {[CdL(H2O)]·2H2O}n | C14 Cd1 H15 N1 O8 | solvothermal synthesis | Cd(NO3)2⋅4H2O | 30 mg | H2L | 13 mg | [8 empty] | 72h | 85°C |  | solvothermal synthesis | 10.1016/j.ica.2017.08.019 |  | 2017.10 | [{"synthesis method": "solvothermal synthesis", "precursor": [{"name": "Cd(NO3)2\u22c54H2O", "amount": "30", "unit": "mg"}, {"name": "H2L", "amount": "13", "unit": "mg"}], "solvent": [{"name": "H2O", "amount": "6", "unit": "mL"}, {"name": "DMF", "amount": "2", "unit": "mL"}], "pressure": "", "temperature": "85\u00b0C", "time": "72h", "heating rate": "", "cooling rate": "5\u00b0Ch-1"}]
WAZFAH | [Cd4L4(H2O)4]n | C56 Cd4 H36 N4 O24 | solvothermal synthesis | Cd(NO3)2⋅4H2O | 30 mg | H2L | 13 mg | [8 empty] | 72h | 100°C |  | solvothermal synthesis | 10.1016/j.ica.2017.08.019 |  | 2017.10 | [{"synthesis method": "solvothermal synthesis", "precursor": [{"name": "Cd(NO3)2\u22c54H2O", "amount": "30", "unit": "mg"}, {"name": "H2L", "amount": "13", "unit": "mg"}], "solvent": [{"name": "H2O", "amount": "6", "unit": "mL"}, {"name": "DMF", "amount": "2", "unit": "mL"}], "pressure": "", "temperature": "100\u00b0C", "time": "72h", "heating rate": "", "cooling rate": "5\u00b0Ch-1"}]
EJOWAD01 | [CdL(H2O)]n | C14 Cd1 H11 N1 O6 | solvothermal synthesis | Cd(NO3)2⋅4H2O | 30 mg | H2L | 13 mg | [8 empty] | 72h | 120°C |  | solvothermal synthesis | 10.1016/j.ica.2017.08.019 |  | 2017.10 | [{"synthesis method": "solvothermal synthesis", "precursor": [{"name": "Cd(NO3)2\u22c54H2O", "amount": "30", "unit": "mg"}, {"name": "H2L", "amount": "13", "unit": "mg"}], "solvent": [{"name": "H2O", "amount": "6", "unit": "mL"}, {"name": "DMF", "amount": "2", "unit": "mL"}], "pressure": "", "temperature": "120\u00b0C", "time": "72h", "heating rate": "", "cooling rate": "10\u00b0Ch-1"}]
WAZFIP | [CdL(H2O)2]n | C14 Cd1 H13 N1 O7 | solvothermal synthesis | Cd(NO3)2⋅4H2O | 30 mg | H2L | 13 mg | [8 empty] | 72h | 100°C |  | solvothermal synthesis | 10.1016/j.ica.2017.08.019 |  | 2017.10 | [{"synthesis method": "solvothermal synthesis", "precursor": [{"name": "Cd(NO3)2\u22c54H2O", "amount": "30", "unit": "mg"}, {"name": "H2L", "amount": "13", "unit": "mg"}], "solvent": [{"name": "H2O", "amount": "6", "unit": "mL"}, {"name": "DMF", "amount": "3", "unit": "mL"}], "pressure": "", "temperature": "100\u00b0C", "time": "72h", "heating rate": "", "cooling rate": "5\u00b0Ch-1"}]
WAZFOV | {[CdL(H2O)]·H2O}n | C14 Cd1 H13 N1 O7 | solvothermal synthesis | Cd(NO3)2⋅4H2O | 30 mg | H2L | 13 mg | [8 empty] | 72h | 100°C |  | solvothermal synthesis | 10.1016/j.ica.2017.08.019 |  | 2017.10 | [{"synthesis method": "solvothermal synthesis", "precursor": [{"name": "Cd(NO3)2\u22c54H2O", "amount": "30", "unit": "mg"}, {"name": "H2L", "amount": "13", "unit": "mg"}], "solvent": [{"name": "H2O", "amount": "8", "unit": "mL"}, {"name": "DMF", "amount": "2", "unit": "mL"}], "pressure": "", "temperature": "100\u00b0C", "time": "72h", "heating rate": "", "cooling rate": "10\u00b0Ch-1"}]
WAZFUB | [CdL]n | C14 Cd1 H9 N1 O5 | solvothermal synthesis | Cd(NO3)2⋅4H2O | 30 mg | H2L | 13 mg | [8 empty] | 72h | 140°C |  | solvothermal synthesis | 10.1016/j.ica.2017.08.019 |  | 2017.10 | [{"synthesis method": "solvothermal synthesis", "precursor": [{"name": "Cd(NO3)2\u22c54H2O", "amount": "30", "unit": "mg"}, {"name": "H2L", "amount": "13", "unit": "mg"}], "solvent": [{"name": "H2O", "amount": "3", "unit": "mL"}, {"name": "MeCN", "amount": "6", "unit": "mL"}], "pressure": "", "temperature": "140\u00b0C", "time": "72h", "heating rate": "", "cooling rate": "10\u00b0Ch-1"}]
HEBDOI | [CdL2(NO3)2(H2O)2] | C22 Cd1 H20 N6 O10 | chemical synthesis | L | 55 mg | Cd(NO3)2 ⋅4H2O | 93 mg | [6 empty] | CH3CN, CH3OH |  | several weeks |  |  | chemical synthesis | 10.1016/j.ica.2005.08.027 |  | 2006.01 | [{"synthesis method": "chemical synthesis", "precursor": [{"name": "L", "amount": "55", "unit": "mg"}, {"name": "Cd(NO3)2 \u22c54H2O", "amount": "93", "unit": "mg"}], "solution": [{"name": "CH3CN", "amount": "4", "unit": "ml"}, {"name": "CH3OH", "amount": "4", "unit": "ml"}], "pressure": "", "temperature": "", "time": "several weeks"}]
HEBDUO | [CuL2Cl2] | C22 Cl2 Cu1 H16 N4 O2 | chemical synthesis | CuCl2 ⋅2H2O | 34 mg | L | 37 mg | [6 empty] | CH3OH |  | 1 h |  |  | chemical synthesis | 10.1016/j.ica.2005.08.027 |  | 2006.01 | [{"synthesis method": "chemical synthesis", "precursor": [{"name": "CuCl2 \u22c52H2O", "amount": "34", "unit": "mg"}, {"name": "L", "amount": "37", "unit": "mg"}], "solution": [{"name": "CH3OH", "amount": "2", "unit": "ml"}], "pressure": "", "temperature": "", "time": "1 h"}]
HEBFAW | [CdL2(μ S,N-SCN)2]∞ | C24 Cd1 H16 N6 O2 S2 | chemical synthesis | L | 37 mg | Cd(SCN)2 | 46 mg | [6 empty] | CH3CN, CH3OH, H2O |  | several weeks | room temperature |  | chemical synthesis | 10.1016/j.ica.2005.08.027 |  | 2006.01 | [{"synthesis method": "chemical synthesis", "precursor": [{"name": "L", "amount": "37", "unit": "mg"}, {"name": "Cd(SCN)2", "amount": "46", "unit": "mg"}], "solution": [{"name": "CH3CN", "amount": "5", "unit": "ml"}, {"name": "CH3OH", "amount": "5", "unit": "ml"}, {"name": "H2O", "amount": "3", "unit": "ml"}], "pressure": "", "temperature": "room temperature", "time": "several weeks"}]
ICELIO | [Zn2(betc)(L1)H(H2O)] | C23 H18 N4 O13 Zn2 | solvothermal synthesis | Zn(NO3)2⋅6H2O | 30.0 mg | H4btec | 10.0 mg | 3,5-Di(1H-imidazol-1-yl)benzonitrile | 9.0 mg | [6 empty] | 72h | 160°C | 3.5 | pH adjustment, solvothermal synthesis, filtration, washing, drying | 10.1016/j.poly.2016.10.045 |  | 2017.02 | [{"synthesis method": "pH adjustment", "pH": "3.5", "modulator": "HCl (aq. 0.1M) and NaOH (aq. 0.1M)"}, {"synthesis method": "solvothermal synthesis", "precursor": [{"name": "Zn(NO3)2\u22c56H2O", "amount": "30.0", "unit": "mg"}, {"name": "H4btec", "amount": "10.0", "unit": "mg"}, {"name": "3,5-Di(1H-imidazol-1-yl)benzonitrile", "amount": "9.0", "unit": "mg"}], "solvent": [{"name": "H2O", "amount": "10", "unit": "ml"}], "reducing agent": [{"name": "", "amount": "", "unit": ""}], "surfactant": [{"name": "", "amount": "", "unit": ""}], "pressure": "", "temperature": "160\u00b0C", "time": "72h", "heating rate": "", "cooling rate": "3\u00b0Ch-1"}, {"synthesis method": "filtration", "time": "", "atmosphere": "", "pressure": ""}, {"synthesis method": "washing", "washing solution": "water", "amount": ""}, {"synthesis method": "drying", "pressure": "", "temperature": "", "atmosphere": "air", "time": ""}]
ICELUA | [Zn2(btec)(L2)2] | C17 H13 N6 O4 Zn1 | solvothermal synthesis | Zn(NO3)2⋅6H2O | 30.0 mg | H4btec | 10.0 mg | L2 | 10.0 mg | [6 empty] | 72h | 160°C |  | solvothermal synthesis, filtration, washing, drying | 10.1016/j.poly.2016.10.045 |  | 2017.02 | [{"synthesis method": "solvothermal synthesis", "precursor": [{"name": "Zn(NO3)2\u22c56H2O", "amount": "30.0", "unit": "mg"}, {"name": "H4btec", "amount": "10.0", "unit": "mg"}, {"name": "L2", "amount": "10.0", "unit": "mg"}], "solvent": [{"name": "H2O", "amount": "10", "unit": "ml"}], "reducing agent": [{"name": "", "amount": "", "unit": ""}], "surfactant": [{"name": "", "amount": "", "unit": ""}], "pressure": "", "temperature": "160\u00b0C", "time": "72h", "heating rate": "", "cooling rate": "3\u00b0Ch-1"}, {"synthesis method": "filtration", "time": "", "atmosphere": "", "pressure": ""}, {"synthesis method": "washing", "washing solution": "water", "amount": ""}, {"synthesis method": "drying", "pressure": "", "temperature": "", "atmosphere": "air", "time": ""}]
ICELOU | [Zn5(btec)2(L3)1.5(OH)2] | C61 H42 N18 O40 Zn10 | solvothermal synthesis | Zn(NO3)2⋅6H2O | 30.0 mg | H4btec | 10.0 mg | L3 | 7.0 mg | [6 empty] | 72h | 160°C | 5.5 | pH adjustment, solvothermal synthesis, filtration, washing, drying | 10.1016/j.poly.2016.10.045 |  | 2017.02 | [{"synthesis method": "pH adjustment", "pH": "5.5", "modulator": "HCl (aq. 0.1M) and NaOH (aq. 0.1M)"}, {"synthesis method": "solvothermal synthesis", "precursor": [{"name": "Zn(NO3)2\u22c56H2O", "amount": "30.0", "unit": "mg"}, {"name": "H4btec", "amount": "10.0", "unit": "mg"}, {"name": "L3", "amount": "7.0", "unit": "mg"}], "solvent": [{"name": "H2O", "amount": "10", "unit": "ml"}], "reducing agent": [{"name": "", "amount": "", "unit": ""}], "surfactant": [{"name": "", "amount": "", "unit": ""}], "pressure": "", "temperature": "160\u00b0C", "time": "72h", "heating rate": "", "cooling rate": "3\u00b0Ch-1"}, {"synthesis method": "filtration", "time": "", "atmosphere": "", "pressure": ""}, {"synthesis method": "washing", "washing solution": "water", "amount": ""}, {"synthesis method": "drying", "pressure": "", "temperature": "", "atmosphere": "air", "time": ""}]
WOKZAZ | [Cu(3-bpah)(1,4-NDC)(H2O)] | C30 Cu1 H34 N4 O10 | solvothermal synthesis | CuCl2⋅2H2O | 0.034 g | 3-bpah | 0.064 g | 1,4-H2NDC | 0.043 g | NaOH | 0.016 g |  |  |  |  | 4 days | 120°C |  | solvothermal synthesis | 10.1016/j.molstruc.2014.06.028 |  | 2014.09 | [{"synthesis method": "solvothermal synthesis", "precursor": [{"name": "CuCl2\u22c52H2O", "amount": "0.034", "unit": "g"}, {"name": "3-bpah", "amount": "0.064", "unit": "g"}, {"name": "1,4-H2NDC", "amount": "0.043", "unit": "g"}, {"name": "NaOH", "amount": "0.016", "unit": "g"}], "solvent": [{"name": "water", "amount": "12", "unit": "mL"}], "reducing agent": [{"name": "", "amount": "", "unit": ""}], "surfactant": [{"name": "", "amount": "", "unit": ""}], "pressure": "", "temperature": "120\u00b0C", "time": "4 days", "heating rate": "", "cooling rate": ""}]
WOLFAG | [Cu2(3-bpah)(1,4-NDC)2]·(1,4-H2NDC) | C54 Cu2 H44 N4 O17 | solvothermal synthesis | CuCl2⋅2H2O | 0.034 g | 3-bpah | 0.064 g | 1,4-H2NDC | 0.043 g | NaOH | 0.016 g |  |  |  |  | 4 days | 120°C |  | solvothermal synthesis | 10.1016/j.molstruc.2014.06.028 |  | 2014.09 | [{"synthesis method": "solvothermal synthesis", "precursor": [{"name": "CuCl2\u22c52H2O", "amount": "0.034", "unit": "g"}, {"name": "3-bpah", "amount": "0.064", "unit": "g"}, {"name": "1,4-H2NDC", "amount": "0.043", "unit": "g"}, {"name": "NaOH", "amount": "0.016", "unit": "g"}], "solvent": [{"name": "water", "amount": "12", "unit": "mL"}], "reducing agent": [{"name": "", "amount": "", "unit": ""}], "surfactant": [{"name": "", "amount": "", "unit": ""}], "pressure": "", "temperature": "120\u00b0C", "time": "4 days", "heating rate": "", "cooling rate": ""}]
WOKZED | [Cu(3-bpah)(3-NIP)] | C26 Cu1 H23 N5 O8 | solvothermal synthesis | CuCl2⋅2H2O | 0.034 g | 3-bpah | 0.064 g | 3-H2NIP | 0.032 g | NaOH | 0.016 g |  |  |  |  | 4 days | 120°C |  | solvothermal synthesis | 10.1016/j.molstruc.2014.06.028 |  | 2014.09 | [{"synthesis method": "solvothermal synthesis", "precursor": [{"name": "CuCl2\u22c52H2O", "amount": "0.034", "unit": "g"}, {"name": "3-bpah", "amount": "0.064", "unit": "g"}, {"name": "3-H2NIP", "amount": "0.032", "unit": "g"}, {"name": "NaOH", "amount": "0.016", "unit": "g"}], "solvent": [{"name": "water", "amount": "12", "unit": "mL"}], "reducing agent": [{"name": "", "amount": "", "unit": ""}], "surfactant": [{"name": "", "amount": "", "unit": ""}], "pressure": "", "temperature": "120\u00b0C", "time": "4 days", "heating rate": "", "cooling rate": ""}]
WOKZIH | [Cu(3-bpah)(1,3,5-HBTC)] | C27 Cu1 H28 N4 O10 | solvothermal synthesis | CuCl2⋅2H2O | 0.034 g | 3-bpah | 0.064 g | 1,3,5-H3BTC | 0.032 g | NaOH | 0.016 g |  |  |  |  | 4 days | 120°C |  | solvothermal synthesis | 10.1016/j.molstruc.2014.06.028 |  | 2014.09 | [{"synthesis method": "solvothermal synthesis", "precursor": [{"name": "CuCl2\u22c52H2O", "amount": "0.034", "unit": "g"}, {"name": "3-bpah", "amount": "0.064", "unit": "g"}, {"name": "1,3,5-H3BTC", "amount": "0.032", "unit": "g"}, {"name": "NaOH", "amount": "0.016", "unit": "g"}], "solvent": [{"name": "water", "amount": "12", "unit": "mL"}], "reducing agent": [{"name": "", "amount": "", "unit": ""}], "surfactant": [{"name": "", "amount": "", "unit": ""}], "pressure": "", "temperature": "120\u00b0C", "time": "4 days", "heating rate": "", "cooling rate": ""}]
HIMBEM | L2 | C38.5 H32 N6 O1.5 | chemical synthesis | 4,4'-dibromo-2,2'-bis(benzimidazol-1-ylmethyl) biphenyl | [14 empty] | chemical synthesis | 10.1016/j.molstruc.2013.08.027 |  | 2013.11 | [{"synthesis method": "chemical synthesis", "precursor": [{"name": "4,4'-dibromo-2,2'-bis(benzimidazol-1-ylmethyl) biphenyl", "amount": "", "unit": ""}], "solution": [{"name": "", "amount": "", "unit": ""}], "pressure": "", "temperature": "", "time": ""}]
HIMPEA | {Cd(L1)Br2}n | Br2 C30 Cd1 H24 N6 | chemical synthesis | CdBr2 | 6 mg | L1 | 3 mg | [6 empty] | water |  | 3d | 130°C |  | chemical synthesis | 10.1016/j.molstruc.2013.08.027 |  | 2013.11 | [{"synthesis method": "chemical synthesis", "precursor": [{"name": "CdBr2", "amount": "6", "unit": "mg"}, {"name": "L1", "amount": "3", "unit": "mg"}], "solution": [{"name": "water", "amount": "3", "unit": "mL"}], "pressure": "", "temperature": "130\u00b0C", "time": "3d"}]
HIMPIE | {Cd(L1)(1,2-bdc)(H2O)·H2O}n | C38 Cd1 H32 N6 O6 | chemical synthesis | Cd(OTf)2 | 7 mg | 1,2-benzenedicarboxylic acid | 1 mg | L1 | 3 mg |  |  |  |  | water |  | 3d | 150°C |  | chemical synthesis | 10.1016/j.molstruc.2013.08.027 |  | 2013.11 | [{"synthesis method": "chemical synthesis", "precursor": [{"name": "Cd(OTf)2", "amount": "7", "unit": "mg"}, {"name": "1,2-benzenedicarboxylic acid", "amount": "1", "unit": "mg"}, {"name": "L1", "amount": "3", "unit": "mg"}], "solution": [{"name": "water", "amount": "3", "unit": "mL"}], "pressure": "", "temperature": "150\u00b0C", "time": "3d"}]
HILZOT | {Zn(L1)(1,3-bdc)·2.7H2O}n | C38 H33.4 N6 O6.7 Zn1 | chemical synthesis | Zn(NO3)2⋅6H2O | 6 mg | 1,3-benzenedicarboxylic acid | 1 mg | L1 | 3 mg |  |  |  |  | water |  | 3d | 130°C |  | chemical synthesis | 10.1016/j.molstruc.2013.08.027 |  | 2013.11 | [{"synthesis method": "chemical synthesis", "precursor": [{"name": "Zn(NO3)2\u22c56H2O", "amount": "6", "unit": "mg"}, {"name": "1,3-benzenedicarboxylic acid", "amount": "1", "unit": "mg"}, {"name": "L1", "amount": "3", "unit": "mg"}], "solution": [{"name": "water", "amount": "3", "unit": "mL"}], "pressure": "", "temperature": "130\u00b0C", "time": "3d"}]
HILZUZ | {Co(L1)(1,3-bdc)·H2O}n | C38 Co1 H30 N6 O5 | chemical synthesis | CoCl2⋅6H2O | 4 mg | 1,3-benzenedicarboxylic acid | 1 mg | L1 | 3 mg |  |  |  |  | water |  | 3d | 130°C |  | chemical synthesis | 10.1016/j.molstruc.2013.08.027 |  | 2013.11 | [{"synthesis method": "chemical synthesis", "precursor": [{"name": "CoCl2\u22c56H2O", "amount": "4", "unit": "mg"}, {"name": "1,3-benzenedicarboxylic acid", "amount": "1", "unit": "mg"}, {"name": "L1", "amount": "3", "unit": "mg"}], "solution": [{"name": "water", "amount": "3", "unit": "mL"}], "pressure": "", "temperature": "130\u00b0C", "time": "3d"}]
HIMBAI | {Cd(L2)2(NO3)2·2H2O}n | C76 Cd1 H60 N14 O8 | chemical synthesis | Cd(NO3)2⋅4H2O | 6 mg | L2 | 3 mg | [6 empty] | water |  | 3d | 150°C |  | chemical synthesis | 10.1016/j.molstruc.2013.08.027 |  | 2013.11 | [{"synthesis method": "chemical synthesis", "precursor": [{"name": "Cd(NO3)2\u22c54H2O", "amount": "6", "unit": "mg"}, {"name": "L2", "amount": "3", "unit": "mg"}], "solution": [{"name": "water", "amount": "3", "unit": "mL"}], "pressure": "", "temperature": "150\u00b0C", "time": "3d"}]
HILVEF | [Ni(L2)2(H2O)2](ClO4)2 | C76 Cl2 H66 N12 Ni1 O13 | chemical synthesis | Ni(ClO4)2⋅6H2O | 8 mg | L2 | 3 mg | [6 empty] | water |  | 3d | 150°C |  | chemical synthesis | 10.1016/j.molstruc.2013.08.027 |  | 2013.11 | [{"synthesis method": "chemical synthesis", "precursor": [{"name": "Ni(ClO4)2\u22c56H2O", "amount": "8", "unit": "mg"}, {"name": "L2", "amount": "3", "unit": "mg"}], "solution": [{"name": "water", "amount": "3", "unit": "mL"}], "pressure": "", "temperature": "150\u00b0C", "time": "3d"}]
GUTGIM | [Cd2L(btc)(H2O)2 ] | C25 Cd2 H29 N3 O15 | solvothermal synthesis | Cd(OAc)2⋅2H2O | 0.2 mmol | L | 0.1 mmol | H3btc | 0.1 mmol | NaOH | 0.4 mmol |  |  |  |  | 3 days | 150°C |  | solvothermal synthesis | 10.1016/j.inoche.2009.07.013 |  | 2009.09 | [{"synthesis method": "solvothermal synthesis", "precursor": [{"name": "Cd(OAc)2\u22c52H2O", "amount": "0.2", "unit": "mmol"}, {"name": "L", "amount": "0.1", "unit": "mmol"}, {"name": "H3btc", "amount": "0.1", "unit": "mmol"}, {"name": "NaOH", "amount": "0.4", "unit": "mmol"}], "solvent": [{"name": "water", "amount": "10", "unit": "mL"}], "reducing agent": [{"name": "", "amount": "", "unit": ""}], "surfactant": [{"name": "", "amount": "", "unit": ""}], "pressure": "", "temperature": "150\u00b0C", "time": "3 days", "heating rate": "", "cooling rate": "5\u00b0C/h"}]
GUTGOS | [Cd2L2(bdc)] | C40 Cd2 H28 N6 O8 | solvothermal synthesis | Cd(OAc)2⋅2H2O | 0.2 mmol | L | 0.1 mmol | H2bdc | 0.1 mmol | NaOH | 0.3 mmol |  |  |  |  | 3 days | 150°C |  | solvothermal synthesis | 10.1016/j.inoche.2009.07.013 |  | 2009.09 | [{"synthesis method": "solvothermal synthesis", "precursor": [{"name": "Cd(OAc)2\u22c52H2O", "amount": "0.2", "unit": "mmol"}, {"name": "L", "amount": "0.1", "unit": "mmol"}, {"name": "H2bdc", "amount": "0.1", "unit": "mmol"}, {"name": "NaOH", "amount": "0.3", "unit": "mmol"}], "solvent": [{"name": "water", "amount": "10", "unit": "mL"}], "reducing agent": [{"name": "", "amount": "", "unit": ""}], "surfactant": [{"name": "", "amount": "", "unit": ""}], "pressure": "", "temperature": "150\u00b0C", "time": "3 days", "heating rate": "", "cooling rate": "5\u00b0C/h"}]
KALCOQ | [Eu2(L)3(H2O)2] n | C12 Eu2 H16 O14 | [16 empty] | hydrothermal synthesis, washing | 10.1016/j.molstruc.2005.01.049 |  | 2005.04 | [{"synthesis method": "hydrothermal synthesis", "precursor": [{"name": "Eu(NO3)3\u22c5nH2O", "amount": "1", "unit": "mmol"}, {"name": "succinic acid", "amount": "118", "unit": "mg"}, {"name": "isonicotinic acid", "amount": "124", "unit": "mg"}], "solvent": [{"name": "H2O/C2H5OH", "amount": "12", "unit": "mL"}], "reducing agent": [{"name": "", "amount": "", "unit": ""}], "surfactant": [{"name": "", "amount": "", "unit": ""}], "pressure": "", "temperature": "160\u00b0C", "time": "72h", "heating rate": "", "cooling rate": "24h"}, {"synthesis method": "washing", "washing solution": "water", "amount": ""}]
FIQZIP01 | [Tb2(L)3(H2O)2] | C12 H18 O15 Tb2 | [16 empty] | hydrothermal synthesis, washing | 10.1016/j.molstruc.2005.01.049 |  | 2005.04 | [{"synthesis method": "hydrothermal synthesis", "precursor": [{"name": "Tb(NO3)3\u22c5nH2O", "amount": "1", "unit": "mmol"}, {"name": "succinic acid", "amount": "118", "unit": "mg"}], "solvent": [{"name": "H2O/C2H5OH", "amount": "12", "unit": "mL"}], "reducing agent": [{"name": "", "amount": "", "unit": ""}], "surfactant": [{"name": "", "amount": "", "unit": ""}], "pressure": "", "temperature": "160\u00b0C", "time": "72h", "heating rate": "", "cooling rate": "24h"}, {"synthesis method": "washing", "washing solution": "water", "amount": ""}]
PUWVEJ | [Ag(L1 )2]·(PF6) | Ag1 C44 F6 H32 N8 P1 | chemical synthesis | AgX |  | ligand L1 | [7 empty] | acetonitrile (CH3CN) solution, dimethylformamide (DMF) solution |  | 5 days | room temperature |  | chemical synthesis, filtration, washing | 10.1016/j.poly.2010.06.019 |  | 2010.09 | [{"synthesis method": "chemical synthesis", "precursor": [{"name": "AgX", "amount": "", "unit": ""}, {"name": "ligand L1", "amount": "", "unit": ""}], "solution": [{"name": "acetonitrile (CH3CN) solution", "amount": "2", "unit": "ml"}, {"name": "dimethylformamide (DMF) solution", "amount": "3", "unit": "ml"}], "pressure": "", "temperature": "room temperature", "time": "5 days"}, {"synthesis method": "filtration", "time": "", "atmosphere": "", "pressure": ""}, {"synthesis method": "washing", "washing solution": "dichloromethane", "amount": "3\u00d710ml"}]
PUWVIN | [Ag(L1 )2]·(SbF6) | Ag1 C44 F6 H32 N8 Sb1 | chemical synthesis | AgX |  | ligand L1 | [7 empty] | acetonitrile (CH3CN) solution, dimethylformamide (DMF) solution |  | 5 days | room temperature |  | chemical synthesis, filtration, washing | 10.1016/j.poly.2010.06.019 |  | 2010.09 | [{"synthesis method": "chemical synthesis", "precursor": [{"name": "AgX", "amount": "", "unit": ""}, {"name": "ligand L1", "amount": "", "unit": ""}], "solution": [{"name": "acetonitrile (CH3CN) solution", "amount": "2", "unit": "ml"}, {"name": "dimethylformamide (DMF) solution", "amount": "3", "unit": "ml"}], "pressure": "", "temperature": "room temperature", "time": "5 days"}, {"synthesis method": "filtration", "time": "", "atmosphere": "", "pressure": ""}, {"synthesis method": "washing", "washing solution": "dichloromethane", "amount": "3\u00d710ml"}]
PUWVOT | [Ag(L1 )2]·(BF4) | Ag1 B1 C44 F4 H32 N8 | chemical synthesis | AgX |  | ligand L1 | [7 empty] | acetonitrile (CH3CN) solution, dimethylformamide (DMF) solution |  | 5 days | room temperature |  | chemical synthesis, filtration, washing | 10.1016/j.poly.2010.06.019 |  | 2010.09 | [{"synthesis method": "chemical synthesis", "precursor": [{"name": "AgX", "amount": "", "unit": ""}, {"name": "ligand L1", "amount": "", "unit": ""}], "solution": [{"name": "acetonitrile (CH3CN) solution", "amount": "2", "unit": "ml"}, {"name": "dimethylformamide (DMF) solution", "amount": "3", "unit": "ml"}], "pressure": "", "temperature": "room temperature", "time": "5 days"}, {"synthesis method": "filtration", "time": "", "atmosphere": "", "pressure": ""}, {"synthesis method": "washing", "washing solution": "dichloromethane", "amount": "3\u00d710ml"}]
MUJSIT | [Cu3(triazolate)2V4O12] | C2 Cu1.5 H2 N3 O6 V2 | chemical synthesis | Cu(NO3)2⋅2.5H2O | 0.0664 g | 1-H1,2,3-triazole | 0.02 g | Na3VO4 solution | 6 mL |  |  |  |  | water |  | 3 days | 200°C | ~2 | chemical synthesis, pH adjustment | 10.1016/S1293-2558(02)01359-6 |  | 2002.08 | [{"synthesis method": "chemical synthesis", "precursor": [{"name": "Cu(NO3)2\u22c52.5H2O", "amount": "0.0664", "unit": "g"}, {"name": "1-H1,2,3-triazole", "amount": "0.02", "unit": "g"}, {"name": "Na3VO4 solution", "amount": "6", "unit": "mL"}], "solution": [{"name": "water", "amount": "3", "unit": "mL"}], "pressure": "", "temperature": "200\u00b0C", "time": "3 days"}, {"synthesis method": "pH adjustment", "pH": "~2", "modulator": "HNO3"}]
MUJSEP | [Cu2(tetra-2-pyridyl pyrazine)2V4O12] | C24 Cu1 H18 N6 O7 V2 | chemical synthesis | Cu(NO3)2⋅2.5H2O | 0.0647 g | tetra-2-pyridinyl pyrazine | 0.1077 g | Na3VO4 solution | 6 mL |  |  |  |  | water |  | 24 hours | 170°C |  | chemical synthesis | 10.1016/S1293-2558(02)01359-6 |  | 2002.08 | [{"synthesis method": "chemical synthesis", "precursor": [{"name": "Cu(NO3)2\u22c52.5H2O", "amount": "0.0647", "unit": "g"}, {"name": "tetra-2-pyridinyl pyrazine", "amount": "0.1077", "unit": "g"}, {"name": "Na3VO4 solution", "amount": "6", "unit": "mL"}], "solution": [{"name": "water", "amount": "3", "unit": "mL"}], "pressure": "", "temperature": "170\u00b0C", "time": "24 hours"}]
MUJSAL | [Cu2(pyrazine)V4O12] | C2 Cu1 H2 N1 O6 V2 | chemical synthesis | Cu(NO3)2⋅2.5H2O | 0.0660 g | pyrazine | 0.0235 g | Na3VO4 solution | 6 mL |  |  |  |  | water |  | 3 days | 170°C |  | chemical synthesis | 10.1016/S1293-2558(02)01359-6 |  | 2002.08 | [{"synthesis method": "chemical synthesis", "precursor": [{"name": "Cu(NO3)2\u22c52.5H2O", "amount": "0.0660", "unit": "g"}, {"name": "pyrazine", "amount": "0.0235", "unit": "g"}, {"name": "Na3VO4 solution", "amount": "6", "unit": "mL"}], "solution": [{"name": "water", "amount": "3", "unit": "mL"}], "pressure": "", "temperature": "170\u00b0C", "time": "3 days"}]
TEHGAQ | [Mn(salen)][CH3COO] | C18 F6 H18 Mn1 N3 O8 S2 | chemical synthesis | [Mn(salen)][CH3COO] | 450 mg | LiTf2N | 384 mg | [6 empty] | water |  |  |  |  | chemical synthesis, filtration, recrystallization | 10.1016/j.poly.2012.06.004 |  | 2012.08 | [{"synthesis method": "chemical synthesis", "precursor": [{"name": "[Mn(salen)][CH3COO]", "amount": "450", "unit": "mg"}, {"name": "LiTf2N", "amount": "384", "unit": "mg"}], "solution": [{"name": "water", "amount": "50", "unit": "mL"}], "pressure": "", "temperature": "", "time": ""}, {"synthesis method": "filtration", "time": "", "atmosphere": "", "pressure": ""}, {"synthesis method": "recrystallization", "solvent": "acetone/ether", "time": "1 week"}]
TEHGOE | [Mn(salen)(bpy)][Tf2N] | C28 F6 H22 Mn1 N5 O6 S2 | chemical synthesis | 1a | 51.6 mg | 3,3'-bipyridine | [7 empty] | acetone |  |  |  |  | chemical synthesis | 10.1016/j.poly.2012.06.004 |  | 2012.08 | [{"synthesis method": "chemical synthesis", "precursor": [{"name": "1a", "amount": "51.6", "unit": "mg"}, {"name": "3,3'-bipyridine", "amount": "", "unit": ""}], "solution": [{"name": "acetone", "amount": "", "unit": ""}], "pressure": "", "temperature": "", "time": ""}]
FENBUW |  | C20 Cd1 H18 N4 O4 | [16 empty] | hydrothermal reaction | 10.1016/j.inoche.2004.11.008 |  | 2005.01 | [{"synthesis method": "hydrothermal reaction", "precursor": [{"name": "3-PyOH", "amount": "3", "unit": "mol"}, {"name": "Cd(II)X(2)", "amount": "1", "unit": "mol"}], "solvent": [{"name": "", "amount": "", "unit": ""}], "reducing agent": [{"name": "", "amount": "", "unit": ""}], "surfactant": [{"name": "", "amount": "", "unit": ""}], "pressure": "", "temperature": "403 K", "time": "5 days", "heating rate": "", "cooling rate": ""}]
WIPPOC | (Me2NH2)2[Cd3(1,3-bdc)4] | C40 Cd3 H44 N2 O19 | solvothermal synthesis | Cd(NO3)2⋅4H2O | 0.0617 g | 1,3-bdcH2 | 0.0664 g | [8 empty] | 48h | 130°C |  | solvothermal synthesis, filtration, washing, drying | 10.1016/j.micromeso.2013.07.022 |  | 2013.11 | [{"synthesis method": "solvothermal synthesis", "precursor": [{"name": "Cd(NO3)2\u22c54H2O", "amount": "0.0617", "unit": "g"}, {"name": "1,3-bdcH2", "amount": "0.0664", "unit": "g"}], "solvent": [{"name": "DMF/EtOH", "amount": "1:1, 10", "unit": "ml"}], "reducing agent": [{"name": "", "amount": "", "unit": ""}], "surfactant": [{"name": "", "amount": "", "unit": ""}], "pressure": "", "temperature": "130\u00b0C", "time": "48h", "heating rate": "", "cooling rate": "5\u00b0C/h"}, {"synthesis method": "filtration", "time": "", "atmosphere": "", "pressure": ""}, {"synthesis method": "washing", "washing solution": "EtOH", "amount": ""}, {"synthesis method": "drying", "pressure": "", "temperature": "", "atmosphere": "air", "time": ""}]
WIPPIW | (Me2NH2)2[Cd3(2,6-ndc)4]·3DMF | C61 Cd3 H61 N5 O19 | solvothermal synthesis | Cd(NO3)2⋅4H2O | 0.0617 g | 2,6-ndcH2 | 0.0432 g | [8 empty] | 24h | 140°C |  | solvothermal synthesis, filtration, washing, drying | 10.1016/j.micromeso.2013.07.022 |  | 2013.11 | [{"synthesis method": "solvothermal synthesis", "precursor": [{"name": "Cd(NO3)2\u22c54H2O", "amount": "0.0617", "unit": "g"}, {"name": "2,6-ndcH2", "amount": "0.0432", "unit": "g"}], "solvent": [{"name": "DMF", "amount": "10", "unit": "ml"}], "reducing agent": [{"name": "", "amount": "", "unit": ""}], "surfactant": [{"name": "", "amount": "", "unit": ""}], "pressure": "", "temperature": "140\u00b0C", "time": "24h", "heating rate": "", "cooling rate": "10\u00b0C/h"}, {"synthesis method": "filtration", "time": "", "atmosphere": "", "pressure": ""}, {"synthesis method": "washing", "washing solution": "DMF", "amount": ""}, {"synthesis method": "drying", "pressure": "", "temperature": "", "atmosphere": "air", "time": ""}]
WIPPES | (Me2NH2)2[Cd3(4,4'-oba)4]·5DMF | C75 Cd3 H83 N7 O25 | solvothermal synthesis | Cd(NO3)2⋅4H2O | 0.0617 g | 4,4'-obaH2 | 0.0969 g | [8 empty] | 24h | 130°C |  | solvothermal synthesis, filtration, washing, drying | 10.1016/j.micromeso.2013.07.022 |  | 2013.11 | [{"synthesis method": "solvothermal synthesis", "precursor": [{"name": "Cd(NO3)2\u22c54H2O", "amount": "0.0617", "unit": "g"}, {"name": "4,4'-obaH2", "amount": "0.0969", "unit": "g"}], "solvent": [{"name": "DMF", "amount": "10", "unit": "ml"}], "reducing agent": [{"name": "", "amount": "", "unit": ""}], "surfactant": [{"name": "", "amount": "", "unit": ""}], "pressure": "", "temperature": "130\u00b0C", "time": "24h", "heating rate": "", "cooling rate": "10\u00b0C/h"}, {"synthesis method": "filtration", "time": "", "atmosphere": "", "pressure": ""}, {"synthesis method": "washing", "washing solution": "DMF", "amount": ""}, {"synthesis method": "drying", "pressure": "", "temperature": "", "atmosphere": "air", "time": ""}]
BOSDAR | {[BiI3(tHPMT)3]} | Bi1 C12 H24 I3 N6 S3 | chemical synthesis | 2-mercapto-3,4,5,6-tetrahydropyrimidine | 0.174 g | BiI3 | 0.294 g | [6 empty] | acetonitrile, methanol |  | 3h | room temperature |  | chemical synthesis | 10.1016/j.ica.2019.119094 |  | 2019.11 | [{"synthesis method": "chemical synthesis", "precursor": [{"name": "2-mercapto-3,4,5,6-tetrahydropyrimidine", "amount": "0.174", "unit": "g"}, {"name": "BiI3", "amount": "0.294", "unit": "g"}], "solution": [{"name": "acetonitrile", "amount": "10", "unit": "mL"}, {"name": "methanol", "amount": "10", "unit": "mL"}], "pressure": "", "temperature": "room temperature", "time": "3h"}]
BOSDUL | {[BiI2(µ2-I)(MBZIM)2]2} | Bi2 C28 H24 I6 N8 S4 | chemical synthesis | 2-mercaptobenzimidazole | 0.15 g | BiI3 | 0.294 g | [6 empty] | methanol, acetonitrile |  | 3h | 50°C |  | chemical synthesis | 10.1016/j.ica.2019.119094 |  | 2019.11 | [{"synthesis method": "chemical synthesis", "precursor": [{"name": "2-mercaptobenzimidazole", "amount": "0.15", "unit": "g"}, {"name": "BiI3", "amount": "0.294", "unit": "g"}], "solution": [{"name": "methanol", "amount": "10", "unit": "mL"}, {"name": "acetonitrile", "amount": "10", "unit": "mL"}], "pressure": "", "temperature": "50\u00b0C", "time": "3h"}]
BOSDIZ | {[BiI(µ2-I)2(MMI)]n} | Bi1 C4 H6 I3 N2 S1 | chemical synthesis | 2-mercapto-1-methylimidazole | 0.057 g | BiI3 | 0.294 g | [6 empty] | acetonitrile, acetonitrile |  | 3h | 50°C |  | chemical synthesis | 10.1016/j.ica.2019.119094 |  | 2019.11 | [{"synthesis method": "chemical synthesis", "precursor": [{"name": "2-mercapto-1-methylimidazole", "amount": "0.057", "unit": "g"}, {"name": "BiI3", "amount": "0.294", "unit": "g"}], "solution": [{"name": "acetonitrile", "amount": "10", "unit": "mL"}, {"name": "acetonitrile", "amount": "10", "unit": "mL"}], "pressure": "", "temperature": "50\u00b0C", "time": "3h"}]
BOSDEV | {[BiI(µ2-I)2(MBZT)]n·CH3OH} | Bi1 C8 H9 I3 N1 O1 S2 | chemical synthesis | 2-mercaptobenzothiazole | 0.082 g | BiI3 | 0.294 g | [6 empty] | methanol, acetonitrile |  | 3h | 50°C |  | chemical synthesis | 10.1016/j.ica.2019.119094 |  | 2019.11 | [{"synthesis method": "chemical synthesis", "precursor": [{"name": "2-mercaptobenzothiazole", "amount": "0.082", "unit": "g"}, {"name": "BiI3", "amount": "0.294", "unit": "g"}], "solution": [{"name": "methanol", "amount": "10", "unit": "mL"}, {"name": "acetonitrile", "amount": "10", "unit": "mL"}], "pressure": "", "temperature": "50\u00b0C", "time": "3h"}]
BOSDOF | {[BiI(µ2-S, ĸ2N,S-PYT)2]n} | Bi1 C10 H8 I1 N2 S2 | chemical synthesis | 2-mercaptopyridine | 0.11 g | BiI3 | 0.294 g | [6 empty] | acetonitrile, methanol |  | 3h | room temperature |  | chemical synthesis | 10.1016/j.ica.2019.119094 |  | 2019.11 | [{"synthesis method": "chemical synthesis", "precursor": [{"name": "2-mercaptopyridine", "amount": "0.11", "unit": "g"}, {"name": "BiI3", "amount": "0.294", "unit": "g"}], "solution": [{"name": "acetonitrile", "amount": "10", "unit": "mL"}, {"name": "methanol", "amount": "10", "unit": "mL"}], "pressure": "", "temperature": "room temperature", "time": "3h"}]
ILOXOY | {Ag2(tpyz)(L)}_n | Ag2 C17 H23 N2 O4 | sonochemical synthesis | AgNO3 | 34.2 mg | tpyz | 38 ml | H2L | 313.6 mg | [6 empty] | 30min | room temperature |  | sonochemical synthesis | 10.1016/j.inoche.2016.03.010 |  | 2016.06 | [{"synthesis method": "sonochemical synthesis", "precursor": [{"name": "AgNO3", "amount": "34.2", "unit": "mg"}, {"name": "tpyz", "amount": "38", "unit": "ml"}, {"name": "H2L", "amount": "313.6", "unit": "mg"}], "solvent": [{"name": "CH3CN-DMF mixed solvent", "amount": "6", "unit": "ml"}], "temperature": "room temperature", "ultrasonic frequency": "40KHz", "power": "160W", "time": "30min"}]
ILOXUE | {Ag4(tpyz)2(L)2}_n | Ag4 C34 H48 N4 O8 | sonochemical synthesis | AgNO3 | 34.2 mg | tpyz | 38 ml | H2L | 313.6 mg | [6 empty] | 30min | room temperature |  | sonochemical synthesis | 10.1016/j.inoche.2016.03.010 |  | 2016.06 | [{"synthesis method": "sonochemical synthesis", "precursor": [{"name": "AgNO3", "amount": "34.2", "unit": "mg"}, {"name": "tpyz", "amount": "38", "unit": "ml"}, {"name": "H2L", "amount": "313.6", "unit": "mg"}], "solvent": [{"name": "H2O-DMSO", "amount": "6", "unit": "ml"}], "temperature": "room temperature", "ultrasonic frequency": "40KHz", "power": "160W", "time": "30min"}]
ILOYAL | {Ag2(mpyz)(L)}_n | Ag2 C18 H25 N2 O4 | sonochemical synthesis | AgNO3 | 34.2 mg | mpyz | 274.8 mg | H2L | 313.6 mg | [6 empty] | 30min | room temperature |  | sonochemical synthesis | 10.1016/j.inoche.2016.03.010 |  | 2016.06 | [{"synthesis method": "sonochemical synthesis", "precursor": [{"name": "AgNO3", "amount": "34.2", "unit": "mg"}, {"name": "mpyz", "amount": "274.8", "unit": "mg"}, {"name": "H2L", "amount": "313.6", "unit": "mg"}], "solvent": [{"name": "H2O-DMF-EtOH mixed solvent", "amount": "6", "unit": "ml"}], "temperature": "room temperature", "ultrasonic frequency": "40KHz", "power": "160W", "time": "30min"}]
BATGUA | HL2 | C20 H20 N1 O5 P1 S1 | chemical synthesis | [15 empty] | chemical synthesis | 10.1016/j.molstruc.2012.03.008 |  | 2012.06 | [{"synthesis method": "chemical synthesis", "precursor": [], "solution": [], "pressure": "", "temperature": "", "time": ""}]
BATHAH | H2 L3 | C16 H22 N2 O10 P2 S2 | chemical synthesis | biphenyl-4,4'-disulfonamide | 3.12 g | PCl5 | 4.16 g | [biphenyl-4,4'-diyldi(sulfonyl)]bis(phosphoramidic dichloride) | 5.46 g | sodium methanolate | 2.16 g |  |  | methanol, dioxane, water, hydrochloric acid |  | 2h | 5°C |  | chemical synthesis | 10.1016/j.molstruc.2012.03.008 |  | 2012.06 | [{"synthesis method": "chemical synthesis", "precursor": [{"name": "biphenyl-4,4'-disulfonamide", "amount": "3.12", "unit": "g"}, {"name": "PCl5", "amount": "4.16", "unit": "g"}, {"name": "[biphenyl-4,4'-diyldi(sulfonyl)]bis(phosphoramidic dichloride)", "amount": "5.46", "unit": "g"}, {"name": "sodium methanolate", "amount": "2.16", "unit": "g"}], "solution": [{"name": "methanol", "amount": "20", "unit": "ml"}, {"name": "dioxane", "amount": "10", "unit": "ml"}, {"name": "water", "amount": "30", "unit": "ml"}, {"name": "hydrochloric acid", "amount": "", "unit": ""}], "pressure": "", "temperature": "5\u00b0C", "time": "2h"}]
AQEFOS | [CuI 5(pz)6Cl][HPMoVI 10MoV 2O40] | C24 Cl1 Cu5 H25 Mo12 N12 O40 P1 | solvothermal synthesis | Na2MoO4⋅2H2O | 0.48 g | H3PO4 | 1 mL | CuCl2⋅2H2O | 0.23 g | pz | 0.07 g |  |  |  |  | 3 days | 160°C | 2.6 | solvothermal synthesis, pH adjustment, washing | 10.1016/j.jssc.2011.03.030 |  | 2011.05 | [{"synthesis method": "solvothermal synthesis", "precursor": [{"name": "Na2MoO4\u22c52H2O", "amount": "0.48", "unit": "g"}, {"name": "H3PO4", "amount": "1", "unit": "mL"}, {"name": "CuCl2\u22c52H2O", "amount": "0.23", "unit": "g"}, {"name": "pz", "amount": "0.07", "unit": "g"}], "solvent": [{"name": "H2O", "amount": "10", "unit": "mL"}], "reducing agent": [{"name": "", "amount": "", "unit": ""}], "surfactant": [{"name": "", "amount": "", "unit": ""}], "pressure": "", "temperature": "160\u00b0C", "time": "3 days", "heating rate": "10\u00b0C/h", "cooling rate": ""}, {"synthesis method": "pH adjustment", "pH": "2.6", "modulator": "2M HCl"}, {"synthesis method": "washing", "washing solution": "water", "amount": ""}]
AQEFUY | [Ag5(pz)7(BW12O40)] | Ag5 B1 C28 H28 N14 O40 W12 | solvothermal synthesis | Na2WO4⋅2H2O | 0.93 g | H3BO3 | 0.2 g | AgNO3 | 0.15 g | pz | 0.11 g |  |  |  |  | 3 days | 160°C | 2.3-3.2 | solvothermal synthesis, pH adjustment, washing | 10.1016/j.jssc.2011.03.030 |  | 2011.05 | [{"synthesis method": "solvothermal synthesis", "precursor": [{"name": "Na2WO4\u22c52H2O", "amount": "0.93", "unit": "g"}, {"name": "H3BO3", "amount": "0.2", "unit": "g"}, {"name": "AgNO3", "amount": "0.15", "unit": "g"}, {"name": "pz", "amount": "0.11", "unit": "g"}], "solvent": [{"name": "H2O", "amount": "10", "unit": "mL"}], "reducing agent": [{"name": "", "amount": "", "unit": ""}], "surfactant": [{"name": "", "amount": "", "unit": ""}], "pressure": "", "temperature": "160\u00b0C", "time": "3 days", "heating rate": "10\u00b0C/h", "cooling rate": ""}, {"synthesis method": "pH adjustment", "pH": "2.3-3.2", "modulator": "2M HNO3"}, {"synthesis method": "washing", "washing solution": "water", "amount": ""}]
AQEGAF | [CuI 5(pz)6H(H2W12O40)] | C24 Cu5 H35 N12 O44 W12 | solvothermal synthesis | Na2WO4⋅2H2O | 0.66 g | CuCl2⋅2H2O | 0.19 g | pz | 0.08 g | [6 empty] | 3 days | 160°C | 4.7 | solvothermal synthesis, pH adjustment, washing | 10.1016/j.jssc.2011.03.030 |  | 2011.05 | [{"synthesis method": "solvothermal synthesis", "precursor": [{"name": "Na2WO4\u22c52H2O", "amount": "0.66", "unit": "g"}, {"name": "CuCl2\u22c52H2O", "amount": "0.19", "unit": "g"}, {"name": "pz", "amount": "0.08", "unit": "g"}], "solvent": [{"name": "H2O", "amount": "10", "unit": "mL"}], "reducing agent": [{"name": "", "amount": "", "unit": ""}], "surfactant": [{"name": "", "amount": "", "unit": ""}], "pressure": "", "temperature": "160\u00b0C", "time": "3 days", "heating rate": "10\u00b0C/h", "cooling rate": ""}, {"synthesis method": "pH adjustment", "pH": "4.7", "modulator": "2M HCl"}, {"synthesis method": "washing", "washing solution": "water", "amount": ""}]
AJASOU | [Pb(Hpbc)] | C7 H5 O5 P1 Pb1 | solvothermal synthesis | Pb(CH3COO)2 ⋅3H2O | 0.180 g | H3pbc | 0.099 g | [8 empty] | 3 days | 180°C |  | solvothermal synthesis | 10.1016/j.ica.2008.09.035 |  | 2009.05 | [{"synthesis method": "solvothermal synthesis", "precursor": [{"name": "Pb(CH3COO)2 \u22c53H2O", "amount": "0.180", "unit": "g"}, {"name": "H3pbc", "amount": "0.099", "unit": "g"}], "solvent": [{"name": "water", "amount": "10", "unit": "mL"}], "reducing agent": [{"name": "", "amount": "", "unit": ""}], "surfactant": [{"name": "", "amount": "", "unit": ""}], "pressure": "", "temperature": "180\u00b0C", "time": "3 days", "heating rate": "", "cooling rate": ""}]
AJASUA | [Pb3(pbc)2(H2O)2] | C14 H12 O12 P2 Pb3 | solvothermal synthesis | Pb(CH3COO)2 ⋅2H2O | 0.382 g | H3pbc | 0.200 g | [8 empty] | 3 days | 180°C |  | solvothermal synthesis | 10.1016/j.ica.2008.09.035 |  | 2009.05 | [{"synthesis method": "solvothermal synthesis", "precursor": [{"name": "Pb(CH3COO)2 \u22c52H2O", "amount": "0.382", "unit": "g"}, {"name": "H3pbc", "amount": "0.200", "unit": "g"}], "solvent": [{"name": "DMF", "amount": "5", "unit": "mL"}, {"name": "water", "amount": "5", "unit": "mL"}], "reducing agent": [{"name": "", "amount": "", "unit": ""}], "surfactant": [{"name": "", "amount": "", "unit": ""}], "pressure": "", "temperature": "180\u00b0C", "time": "3 days", "heating rate": "", "cooling rate": ""}]
AJATAH | [Cd(H2pbc)2(H2O)2] | C14 Cd1 H12 O12 P2 | solvothermal synthesis | Cd(NO3)2⋅4H2O | 0.155 g | H3pbc | 0.098 g | [8 empty] | 3 days | 180°C | 2.3 | solvothermal synthesis, pH adjustment | 10.1016/j.ica.2008.09.035 |  | 2009.05 | [{"synthesis method": "solvothermal synthesis", "precursor": [{"name": "Cd(NO3)2\u22c54H2O", "amount": "0.155", "unit": "g"}, {"name": "H3pbc", "amount": "0.098", "unit": "g"}], "solvent": [{"name": "water", "amount": "10", "unit": "mL"}], "reducing agent": [{"name": "", "amount": "", "unit": ""}], "surfactant": [{"name": "", "amount": "", "unit": ""}], "pressure": "", "temperature": "180\u00b0C", "time": "3 days", "heating rate": "", "cooling rate": ""}, {"synthesis method": "pH adjustment", "pH": "2.3", "modulator": "ammonia (20%)"}]
AJATEL | [Cd1.5(pbc)(H2O)1.5]·0.5H2O | C7 Cd1.50 H8 O7 P1 | solvothermal synthesis | Cd(CH3COO)2 ⋅2H2O | 0.268 g | H3pbc | 0.200 g | [8 empty] | 3 days | 180°C | 5.6 | solvothermal synthesis, pH adjustment | 10.1016/j.ica.2008.09.035 |  | 2009.05 | [{"synthesis method": "solvothermal synthesis", "precursor": [{"name": "Cd(CH3COO)2 \u22c52H2O", "amount": "0.268", "unit": "g"}, {"name": "H3pbc", "amount": "0.200", "unit": "g"}], "solvent": [{"name": "DMF", "amount": "5", "unit": "mL"}, {"name": "water", "amount": "5", "unit": "mL"}], "reducing agent": [{"name": "", "amount": "", "unit": ""}], "surfactant": [{"name": "", "amount": "", "unit": ""}], "pressure": "", "temperature": "180\u00b0C", "time": "3 days", "heating rate": "", "cooling rate": ""}, {"synthesis method": "pH adjustment", "pH": "5.6", "modulator": "ammonia (20%)"}]
POLNOU |  | Ag1 C10 Eu1 H4 N4 O8 | solvothermal synthesis | Eu2O3 | 0.568 g | Ag(NO3) | 0.0510 g | 4,5-imidazoledicarboxylic acid | 0.357 g | [5 empty] | autogenous | 3 days | 180°C |  | chemical synthesis, solvothermal synthesis, washing | 10.1016/j.inoche.2008.06.009 |  | 2008.10 | [{"synthesis method": "chemical synthesis", "precursor": [{"name": "Eu2O3", "amount": "0.568", "unit": "g"}, {"name": "Ag(NO3)", "amount": "0.0510", "unit": "g"}, {"name": "4,5-imidazoledicarboxylic acid", "amount": "0.357", "unit": "g"}], "solution": [{"name": "water", "amount": "12", "unit": "mL"}], "pressure": "autogenous", "temperature": "", "time": "30 min"}, {"synthesis method": "solvothermal synthesis", "precursor": [{"name": "Eu2O3", "amount": "0.568", "unit": "g"}, {"name": "Ag(NO3)", "amount": "0.0510", "unit": "g"}, {"name": "4,5-imidazoledicarboxylic acid", "amount": "0.357", "unit": "g"}], "solvent": [{"name": "water", "amount": "12", "unit": "mL"}], "reducing agent": [{"name": "", "amount": "", "unit": ""}], "surfactant": [{"name": "", "amount": "", "unit": ""}], "pressure": "autogenous", "temperature": "180\u00b0C", "time": "3 days", "heating rate": "", "cooling rate": "10.8\u00b0C/h"}, {"synthesis method": "washing", "washing solution": "deionized water and absolute ethanol", "amount": ""}]
PABTUJ | [Ce3(bpdc)4(Hbpdc)(H2O)2] | C60 Ce3 H59 N10 O34 | solvothermal synthesis | CeCl3⋅7H2O | 0.1863 g | H2bpdc | 0.1220 g | [8 empty] | 96h | 140°C |  | solvothermal synthesis | 10.1016/j.molstruc.2010.06.009 |  | 2010.08 | [{"synthesis method": "solvothermal synthesis", "precursor": [{"name": "CeCl3\u22c57H2O", "amount": "0.1863", "unit": "g"}, {"name": "H2bpdc", "amount": "0.1220", "unit": "g"}], "solvent": [{"name": "deionized H2O", "amount": "14", "unit": "mL"}], "reducing agent": [{"name": "", "amount": "", "unit": ""}], "surfactant": [{"name": "", "amount": "", "unit": ""}], "pressure": "", "temperature": "140\u00b0C", "time": "96h", "heating rate": "", "cooling rate": ""}]
PABVIZ | [Pr3(bpdc)4(Hbpdc)(H2O)2] | C60 H59 N10 O34 Pr3 | solvothermal synthesis | PrCl3⋅7H2O | 0.1863 g | H2bpdc | 0.1220 g | [8 empty] | 96h | 140°C |  | solvothermal synthesis | 10.1016/j.molstruc.2010.06.009 |  | 2010.08 | [{"synthesis method": "solvothermal synthesis", "precursor": [{"name": "PrCl3\u22c57H2O", "amount": "0.1863", "unit": "g"}, {"name": "H2bpdc", "amount": "0.1220", "unit": "g"}], "solvent": [{"name": "deionized H2O", "amount": "14", "unit": "mL"}], "reducing agent": [{"name": "", "amount": "", "unit": ""}], "surfactant": [{"name": "", "amount": "", "unit": ""}], "pressure": "", "temperature": "140\u00b0C", "time": "96h", "heating rate": "", "cooling rate": ""}]
PABVEV | [Nd3(bpdc)4(Hbpdc)(H2O)2] | C60 H59 N10 Nd3 O34 | solvothermal synthesis | NdCl3⋅6H2O | 0.1794 g | H2bpdc | 0.1220 g | [8 empty] | 96h | 140°C |  | solvothermal synthesis | 10.1016/j.molstruc.2010.06.009 |  | 2010.08 | [{"synthesis method": "solvothermal synthesis", "precursor": [{"name": "NdCl3\u22c56H2O", "amount": "0.1794", "unit": "g"}, {"name": "H2bpdc", "amount": "0.1220", "unit": "g"}], "solvent": [{"name": "deionized H2O", "amount": "14", "unit": "mL"}], "reducing agent": [{"name": "", "amount": "", "unit": ""}], "surfactant": [{"name": "", "amount": "", "unit": ""}], "pressure": "", "temperature": "140\u00b0C", "time": "96h", "heating rate": "", "cooling rate": ""}]
PABVAR | [Er2(bpdc)3(H2O)3] | C36 Er2 H30 N6 O18 | solvothermal synthesis | ErCl3⋅6H2O | 0.1909 g | H2bpdc | 0.1220 g | [8 empty] | 96h | 140°C |  | solvothermal synthesis | 10.1016/j.molstruc.2010.06.009 |  | 2010.08 | [{"synthesis method": "solvothermal synthesis", "precursor": [{"name": "ErCl3\u22c56H2O", "amount": "0.1909", "unit": "g"}, {"name": "H2bpdc", "amount": "0.1220", "unit": "g"}], "solvent": [{"name": "deionized H2O", "amount": "14", "unit": "mL"}], "reducing agent": [{"name": "", "amount": "", "unit": ""}], "surfactant": [{"name": "", "amount": "", "unit": ""}], "pressure": "", "temperature": "140\u00b0C", "time": "96h", "heating rate": "", "cooling rate": ""}]
PABVOF | [Tm2(bpdc)3(H2O)3] | C36 H30 N6 O18 Tm2 | solvothermal synthesis | TmCl3⋅6H2O | 0.200 g | H2bpdc | 0.1220 g | [8 empty] | 96h | 140°C |  | solvothermal synthesis | 10.1016/j.molstruc.2010.06.009 |  | 2010.08 | [{"synthesis method": "solvothermal synthesis", "precursor": [{"name": "TmCl3\u22c56H2O", "amount": "0.200", "unit": "g"}, {"name": "H2bpdc", "amount": "0.1220", "unit": "g"}], "solvent": [{"name": "deionized H2O", "amount": "14", "unit": "mL"}], "reducing agent": [{"name": "", "amount": "", "unit": ""}], "surfactant": [{"name": "", "amount": "", "unit": ""}], "pressure": "", "temperature": "140\u00b0C", "time": "96h", "heating rate": "", "cooling rate": ""}]
SAZPIV | {[Eu(L)(DMF)(H2O)]·0.5DMF}n | C25.5 Eu1 H21.5 N1.5 O10.5 | solvothermal synthesis | H3L | 39.41 mg | Eu(NO3)3⋅6H2O | 44.61 mg | [7 empty] | autogenous | 72h | 80°C |  | solvothermal synthesis, filtration, washing, drying | 10.1016/j.jssc.2017.05.018 |  | 2017.08 | [{"synthesis method": "solvothermal synthesis", "precursor": [{"name": "H3L", "amount": "39.41", "unit": "mg"}, {"name": "Eu(NO3)3\u22c56H2O", "amount": "44.61", "unit": "mg"}], "solvent": [{"name": "DMF/H2O solution", "amount": "1:1 v/v", "unit": ""}], "reducing agent": [{"name": "", "amount": "", "unit": ""}], "surfactant": [{"name": "", "amount": "", "unit": ""}], "pressure": "autogenous", "temperature": "80\u00b0C", "time": "72h", "heating rate": "", "cooling rate": "room temperature"}, {"synthesis method": "filtration", "time": "", "atmosphere": "", "pressure": ""}, {"synthesis method": "washing", "washing solution": "water", "amount": ""}, {"synthesis method": "drying", "pressure": "", "temperature": "", "atmosphere": "air", "time": ""}]
SAZPOB | [Eu(L)(DEF)(H2O)]n | C26 Eu1 H24 N1 O10 | solvothermal synthesis | H3L | 39.41 mg | Eu(NO3)3⋅6H2O | 44.61 mg | [7 empty] | autogenous | 72h | 80°C |  | solvothermal synthesis, filtration, washing, drying | 10.1016/j.jssc.2017.05.018 |  | 2017.08 | [{"synthesis method": "solvothermal synthesis", "precursor": [{"name": "H3L", "amount": "39.41", "unit": "mg"}, {"name": "Eu(NO3)3\u22c56H2O", "amount": "44.61", "unit": "mg"}], "solvent": [{"name": "DEF/H2O solution", "amount": "1:1 v/v", "unit": ""}], "reducing agent": [{"name": "", "amount": "", "unit": ""}], "surfactant": [{"name": "", "amount": "", "unit": ""}], "pressure": "autogenous", "temperature": "80\u00b0C", "time": "72h", "heating rate": "", "cooling rate": "room temperature"}, {"synthesis method": "filtration", "time": "", "atmosphere": "", "pressure": ""}, {"synthesis method": "washing", "washing solution": "water", "amount": ""}, {"synthesis method": "drying", "pressure": "", "temperature": "", "atmosphere": "air", "time": ""}]
JIQNAZ | 2,8,14,20-tetraheptyl-4,10,16,22-tetra-(2-picolyloxy)-6,12,18,24-tetramethoxy calix[4]arene | C1 C84 H1 H108 H3 N4 O1 O8 | chemical synthesis | resorcinarene 8 | 0.5 g | potassium carbonate | 1.47 g | 2-picolyl chloride hydrochloride | 1.05 g |  |  |  |  | acetonitrile | reduced | overnight | reflux |  | chemical synthesis | 10.1016/j.tet.2007.07.049 |  | 2007.10 | [{"synthesis method": "chemical synthesis", "precursor": [{"name": "resorcinarene 8", "amount": "0.5", "unit": "g"}, {"name": "potassium carbonate", "amount": "1.47", "unit": "g"}, {"name": "2-picolyl chloride hydrochloride", "amount": "1.05", "unit": "g"}], "solution": [{"name": "acetonitrile", "amount": "20", "unit": "mL"}], "pressure": "reduced", "temperature": "reflux", "time": "overnight"}]
JIQNED | 2,8,14,20-tetraheptyl-4,10,16,22-tetra-(3-picolyloxy)-6,12,18,24-tetramethoxy calix[4]arene | C1 C84 H1 H108 H2 H3 N4 O1 O1 O8 | chemical synthesis | resorcinarene 8 | 0.50 g | sodium hydride | 1.07 g | 3-Picolyl chloride hydrochloride | 0.70 g |  |  |  |  | dimethylformamide | reduced | overnight | room temperature |  | chemical synthesis | 10.1016/j.tet.2007.07.049 |  | 2007.10 | [{"synthesis method": "chemical synthesis", "precursor": [{"name": "resorcinarene 8", "amount": "0.50", "unit": "g"}, {"name": "sodium hydride", "amount": "1.07", "unit": "g"}, {"name": "3-Picolyl chloride hydrochloride", "amount": "0.70", "unit": "g"}], "solution": [{"name": "dimethylformamide", "amount": "20", "unit": "mL"}], "pressure": "reduced", "temperature": "room temperature", "time": "overnight"}]
JIQNIH | 2,8,14,20-tetrapropyl-4,10,16,22-tetra-(2-picolyloxy)-6,12,18,24-tetramethoxy calix[4]arene | C68 H76 N4 O8 | chemical synthesis | resorcinarene 9 | 0.5 g | potassium carbonate | 1.94 g | 2-picolyl chloride hydrochloride | 1.38 g |  |  |  |  | acetonitrile | reduced | overnight | reflux |  | chemical synthesis | 10.1016/j.tet.2007.07.049 |  | 2007.10 | [{"synthesis method": "chemical synthesis", "precursor": [{"name": "resorcinarene 9", "amount": "0.5", "unit": "g"}, {"name": "potassium carbonate", "amount": "1.94", "unit": "g"}, {"name": "2-picolyl chloride hydrochloride", "amount": "1.38", "unit": "g"}], "solution": [{"name": "acetonitrile", "amount": "20", "unit": "mL"}], "pressure": "reduced", "temperature": "reflux", "time": "overnight"}]
HUBMEY | [Hg(L1)I2] | C12 H10 Hg1 I2 N4 O1 | chemical synthesis | 2-pyridine piconyl hydrazone | 0.181 g | mercury(II) iodide | 0.254 g | [6 empty] | methanol |  | 24h | 60°C |  | chemical synthesis, filtration, washing, drying | 10.1016/j.molstruc.2015.02.016 |  | 2015.05 | [{"synthesis method": "chemical synthesis", "precursor": [{"name": "2-pyridine piconyl hydrazone", "amount": "0.181", "unit": "g"}, {"name": "mercury(II) iodide", "amount": "0.254", "unit": "g"}], "solution": [{"name": "methanol", "amount": "", "unit": ""}], "pressure": "", "temperature": "60\u00b0C", "time": "24h"}, {"synthesis method": "filtration", "time": "", "atmosphere": "", "pressure": ""}, {"synthesis method": "washing", "washing solution": "acetone and ether", "amount": ""}, {"synthesis method": "drying", "pressure": "", "temperature": "", "atmosphere": "air", "time": ""}]
HUBMIC | [Hg(L2)2I2] | C24 H20 Hg1 I2 N8 O2 | chemical synthesis | appropriate ligand |  | mercury(II) iodide | [7 empty] | methanol |  | 24h | 60°C |  | chemical synthesis, filtration, washing, drying | 10.1016/j.molstruc.2015.02.016 |  | 2015.05 | [{"synthesis method": "chemical synthesis", "precursor": [{"name": "appropriate ligand", "amount": "", "unit": ""}, {"name": "mercury(II) iodide", "amount": "", "unit": ""}], "solution": [{"name": "methanol", "amount": "", "unit": ""}], "pressure": "", "temperature": "60\u00b0C", "time": "24h"}, {"synthesis method": "filtration", "time": "", "atmosphere": "", "pressure": ""}, {"synthesis method": "washing", "washing solution": "acetone and ether", "amount": ""}, {"synthesis method": "drying", "pressure": "", "temperature": "", "atmosphere": "air", "time": ""}]
HUBCAK | [Hg(μ-L3)I2]n | C15 H22 Hg1 I2 N4 O4 | chemical synthesis | appropriate ligand |  | mercury(II) iodide | [7 empty] | methanol |  | 24h | 60°C |  | chemical synthesis, filtration, washing, drying | 10.1016/j.molstruc.2015.02.016 |  | 2015.05 | [{"synthesis method": "chemical synthesis", "precursor": [{"name": "appropriate ligand", "amount": "", "unit": ""}, {"name": "mercury(II) iodide", "amount": "", "unit": ""}], "solution": [{"name": "methanol", "amount": "", "unit": ""}], "pressure": "", "temperature": "60\u00b0C", "time": "24h"}, {"synthesis method": "filtration", "time": "", "atmosphere": "", "pressure": ""}, {"synthesis method": "washing", "washing solution": "acetone and ether", "amount": ""}, {"synthesis method": "drying", "pressure": "", "temperature": "", "atmosphere": "air", "time": ""}]
TOKDUT | [Cu(HL)2(SS)] | C16 Cu1 H18 N2 O6 S2 | chemical synthesis | 4,4'-dipyridyldisulfide | 0.25 mmol | [Cu(HL)2(H2O)]⋅H2O | 0.25 mmol | [6 empty] | ethanol, water |  |  |  |  | chemical synthesis | 10.1016/j.molstruc.2008.06.009 |  | 2008.12 | [{"synthesis method": "chemical synthesis", "precursor": [{"name": "4,4'-dipyridyldisulfide", "amount": "0.25", "unit": "mmol"}, {"name": "[Cu(HL)2(H2O)]\u22c5H2O", "amount": "0.25", "unit": "mmol"}], "solution": [{"name": "ethanol", "amount": "2", "unit": "mL"}, {"name": "water", "amount": "3", "unit": "mL"}], "pressure": "", "temperature": "", "time": ""}]
TOKFAB | [Cu2(HL)4(SCS)3] | C45 Cu2 H50 N6 O12 S6 | solvothermal synthesis | Bis(4-pyridylthio)methane | 1 mmol | [Cu(HL)2(H2O)]⋅H2O | 1 mmol | [8 empty] | 4h | 120°C |  | solvothermal synthesis | 10.1016/j.molstruc.2008.06.009 |  | 2008.12 | [{"synthesis method": "solvothermal synthesis", "precursor": [{"name": "Bis(4-pyridylthio)methane", "amount": "1", "unit": "mmol"}, {"name": "[Cu(HL)2(H2O)]\u22c5H2O", "amount": "1", "unit": "mmol"}], "solvent": [{"name": "H2O", "amount": "10", "unit": "mL"}], "reducing agent": [{"name": "", "amount": "", "unit": ""}], "surfactant": [{"name": "", "amount": "", "unit": ""}], "pressure": "", "temperature": "120\u00b0C", "time": "4h", "heating rate": "", "cooling rate": "6\u00b0Ch-1"}]
FUMCUL01 | Mn(H2O)4(C5H6O4) | C5 H14 Mn1 O8 | chemical synthesis | Na2CO3 | 3.0 ml | MnCl2⋅4H2O | 0.5160 g | glutaric acid | 0.3298 g |  |  |  |  | H2O |  | 30 min | room temperature |  | chemical synthesis, centrifugation, filtration | 10.1016/j.solidstatesciences.2012.12.018 |  | 2013.04 | [{"synthesis method": "chemical synthesis", "precursor": [{"name": "Na2CO3", "amount": "3.0", "unit": "ml"}, {"name": "MnCl2\u22c54H2O", "amount": "0.5160", "unit": "g"}, {"name": "glutaric acid", "amount": "0.3298", "unit": "g"}], "solution": [{"name": "H2O", "amount": "5.0", "unit": "ml"}], "pressure": "", "temperature": "room temperature", "time": "30 min"}, {"synthesis method": "centrifugation", "revolution per time": "", "relative centrifugal force": "", "time": "", "temperature": "", "additive": [{"name": "", "amount": "", "unit": ""}], "tube material": "", "tube volume": ""}, {"synthesis method": "filtration", "time": "", "atmosphere": "", "pressure": ""}]
CIJZOM | [Mn(H2O)2(C5H6O4)] | C5 H12 Mn1 O7 | chemical synthesis | MnCO3 | 0.2874 g | glutaric acid | 0.3303 g | [6 empty] | H2O |  | 24 h | 80°C |  | chemical synthesis, filtration | 10.1016/j.solidstatesciences.2012.12.018 |  | 2013.04 | [{"synthesis method": "chemical synthesis", "precursor": [{"name": "MnCO3", "amount": "0.2874", "unit": "g"}, {"name": "glutaric acid", "amount": "0.3303", "unit": "g"}], "solution": [{"name": "H2O", "amount": "20.0", "unit": "ml"}], "pressure": "", "temperature": "80\u00b0C", "time": "24 h"}, {"synthesis method": "filtration", "time": "", "atmosphere": "", "pressure": ""}]
CIJZIG | Mn(H2O)(C6H8O4) | C6 H10 Mn1 O5 | chemical synthesis | adipic acid | 0.3654 g | [8 empty] | H2O |  | several weeks | room temperature |  | chemical synthesis, filtration | 10.1016/j.solidstatesciences.2012.12.018 |  | 2013.04 | [{"synthesis method": "chemical synthesis", "precursor": [{"name": "adipic acid", "amount": "0.3654", "unit": "g"}], "solution": [{"name": "H2O", "amount": "20.0", "unit": "ml"}], "pressure": "", "temperature": "room temperature", "time": "several weeks"}, {"synthesis method": "filtration", "time": "", "atmosphere": "", "pressure": ""}]
DOHKIV | {[Cu4(μ 4-O)(py)4(SO4)4][μ-Cu(py)(DMF)2]} n | C31 Cu5 H39 N7 O19 S4 | solvothermal synthesis | CuSO4⋅5H2O | 0.125 g | pyridine | 0.18 mL | [7 empty] | autogenous | 72h | 353K |  | solvothermal synthesis, filtration, washing, drying | 10.1016/j.jssc.2008.05.045 |  | 2008.09 | [{"synthesis method": "solvothermal synthesis", "precursor": [{"name": "CuSO4\u22c55H2O", "amount": "0.125", "unit": "g"}, {"name": "pyridine", "amount": "0.18", "unit": "mL"}], "solvent": [{"name": "DMF", "amount": "10", "unit": "mL"}], "reducing agent": [{"name": "", "amount": "", "unit": ""}], "surfactant": [{"name": "", "amount": "", "unit": ""}], "pressure": "autogenous", "temperature": "353K", "time": "72h", "heating rate": "", "cooling rate": "slow"}, {"synthesis method": "filtration", "time": "", "atmosphere": "", "pressure": ""}, {"synthesis method": "washing", "washing solution": "distilled water", "amount": ""}, {"synthesis method": "drying", "pressure": "", "temperature": "", "atmosphere": "air", "time": ""}]
DOHKOB | 2 | C20 Cu2.5 H20 N4 O8.5 S2 | solvothermal synthesis | CuSO4⋅5H2O | 0.125 g | pyridine | 0.18 mL | [7 empty] | autogenous | 72h | 353K |  | solvothermal synthesis, filtration, washing, drying | 10.1016/j.jssc.2008.05.045 |  | 2008.09 | [{"synthesis method": "solvothermal synthesis", "precursor": [{"name": "CuSO4\u22c55H2O", "amount": "0.125", "unit": "g"}, {"name": "pyridine", "amount": "0.18", "unit": "mL"}], "solvent": [{"name": "methanol", "amount": "5", "unit": "mL"}], "reducing agent": [{"name": "", "amount": "", "unit": ""}], "surfactant": [{"name": "", "amount": "", "unit": ""}], "pressure": "autogenous", "temperature": "353K", "time": "72h", "heating rate": "", "cooling rate": "slow"}, {"synthesis method": "filtration", "time": "", "atmosphere": "", "pressure": ""}, {"synthesis method": "washing", "washing solution": "distilled water", "amount": ""}, {"synthesis method": "drying", "pressure": "", "temperature": "", "atmosphere": "air", "time": ""}]
FODGIQ | [Mg(H2BCPBA)2(H2O)4]n | C42 H34 Mg1 O20 | solvothermal synthesis | MgSO4⋅6H2O | 0.0148 g | H3BCPBA | 0.0394 g | [8 empty] | 5h | 140°C |  | solvothermal synthesis | 10.1016/j.ica.2014.03.033 |  | 2014.05 | [{"synthesis method": "solvothermal synthesis", "precursor": [{"name": "MgSO4\u22c56H2O", "amount": "0.0148", "unit": "g"}, {"name": "H3BCPBA", "amount": "0.0394", "unit": "g"}], "solvent": [{"name": "water and acetonitrile", "amount": "6", "unit": "mL"}], "reducing agent": [{"name": "", "amount": "", "unit": ""}], "surfactant": [{"name": "", "amount": "", "unit": ""}], "pressure": "", "temperature": "140\u00b0C", "time": "5h", "heating rate": "", "cooling rate": "5\u00b0Ch-1"}]
FODGOW | [Sr(HBCPBA)(H2O)2]n | C21 H16 O10 Sr1 | solvothermal synthesis | Sr(NO3)2⋅6H2O |  | H3BCPBA | 0.0394 g | [8 empty] | 5h | 140°C |  | solvothermal synthesis | 10.1016/j.ica.2014.03.033 |  | 2014.05 | [{"synthesis method": "solvothermal synthesis", "precursor": [{"name": "Sr(NO3)2\u22c56H2O", "amount": "", "unit": ""}, {"name": "H3BCPBA", "amount": "0.0394", "unit": "g"}], "solvent": [{"name": "water and acetonitrile", "amount": "6", "unit": "mL"}], "reducing agent": [{"name": "", "amount": "", "unit": ""}], "surfactant": [{"name": "", "amount": "", "unit": ""}], "pressure": "", "temperature": "140\u00b0C", "time": "5h", "heating rate": "", "cooling rate": "5\u00b0Ch-1"}]
FODNIX | [Ba(H2BCPBA)2]n | Ba1 C42 H26 O16 | solvothermal synthesis | Ba(NO3)2⋅6H2O |  | H3BCPBA | 0.0394 g | [8 empty] | 5h | 140°C |  | solvothermal synthesis | 10.1016/j.ica.2014.03.033 |  | 2014.05 | [{"synthesis method": "solvothermal synthesis", "precursor": [{"name": "Ba(NO3)2\u22c56H2O", "amount": "", "unit": ""}, {"name": "H3BCPBA", "amount": "0.0394", "unit": "g"}], "solvent": [{"name": "water and acetonitrile", "amount": "6", "unit": "mL"}], "reducing agent": [{"name": "", "amount": "", "unit": ""}], "surfactant": [{"name": "", "amount": "", "unit": ""}], "pressure": "", "temperature": "140\u00b0C", "time": "5h", "heating rate": "", "cooling rate": "5\u00b0Ch-1"}]
OJAMAO | [Pb(TpyCl)(NO3)2]n | C15 Cl1 H10 N5 O6 Pb1 | chemical synthesis | 4'-chloro-2,2':6',2"-terpyridine | 0.268 g | lead(II) nitrate | 0.165 g | [6 empty] | Methanol |  | 3 days | 55°C |  | chemical synthesis, washing, drying | 10.1016/j.molstruc.2009.09.042 |  | 2009.12 | [{"synthesis method": "chemical synthesis", "precursor": [{"name": "4'-chloro-2,2':6',2\"-terpyridine", "amount": "0.268", "unit": "g"}, {"name": "lead(II) nitrate", "amount": "0.165", "unit": "g"}], "solution": [{"name": "Methanol", "amount": "", "unit": ""}], "pressure": "", "temperature": "55\u00b0C", "time": "3 days"}, {"synthesis method": "washing", "washing solution": "acetone and ether", "amount": ""}, {"synthesis method": "drying", "pressure": "", "temperature": "", "atmosphere": "air", "time": ""}]
OJAMES | [Pb(TpyCl)(ClO4)2]n | C15 Cl3 H10 N3 O8 Pb1 | chemical synthesis | 4'-chloro-2,2':6',2"-terpyridine | 0.268 g | lead(II) perchlorate | [7 empty] | Methanol |  | 3 days | 55°C |  | chemical synthesis, washing, drying | 10.1016/j.molstruc.2009.09.042 |  | 2009.12 | [{"synthesis method": "chemical synthesis", "precursor": [{"name": "4'-chloro-2,2':6',2\"-terpyridine", "amount": "0.268", "unit": "g"}, {"name": "lead(II) perchlorate", "amount": "", "unit": ""}], "solution": [{"name": "Methanol", "amount": "", "unit": ""}], "pressure": "", "temperature": "55\u00b0C", "time": "3 days"}, {"synthesis method": "washing", "washing solution": "acetone and ether", "amount": ""}, {"synthesis method": "drying", "pressure": "", "temperature": "", "atmosphere": "air", "time": ""}]
OJAMIW | [Pb(TpyCl)Br2]2 | Br2 C15 Cl1 H10 N3 Pb1 | chemical synthesis | 4'-chloro-2,2':6',2"-terpyridine | 0.268 g | lead(II) bromide | [7 empty] | Methanol |  | 3 days | 55°C |  | chemical synthesis, washing, drying | 10.1016/j.molstruc.2009.09.042 |  | 2009.12 | [{"synthesis method": "chemical synthesis", "precursor": [{"name": "4'-chloro-2,2':6',2\"-terpyridine", "amount": "0.268", "unit": "g"}, {"name": "lead(II) bromide", "amount": "", "unit": ""}], "solution": [{"name": "Methanol", "amount": "", "unit": ""}], "pressure": "", "temperature": "55\u00b0C", "time": "3 days"}, {"synthesis method": "washing", "washing solution": "acetone and ether", "amount": ""}, {"synthesis method": "drying", "pressure": "", "temperature": "", "atmosphere": "air", "time": ""}]
KOLXAK01 | Ochsn | C58 H88 S8 | [16 empty] | recrystallization | 10.1016/S0020-1693(03)00190-7 |  | 2003.07 | [{"synthesis method": "recrystallization", "precursor": [{"name": "", "amount": "", "unit": ""}], "solvent": [{"name": "toluene-ethanol", "amount": "", "unit": ""}], "pressure": "", "temperature": "246-248\u00b0C", "time": ""}]
EWAFAJ | [Ag4(ochsn)(CF3COO)4](CH2Cl2) | Ag4 C67 Cl2 F12 H90 O8 S8 | chemical synthesis | AgCF3COO | 5.5 mg | ochsn | 52 mg | [6 empty] | dichloromethane |  | 7 days | ambient temperature |  | chemical synthesis | 10.1016/S0020-1693(03)00190-7 |  | 2003.07 | [{"synthesis method": "chemical synthesis", "precursor": [{"name": "AgCF3COO", "amount": "5.5", "unit": "mg"}, {"name": "ochsn", "amount": "52", "unit": "mg"}], "solution": [{"name": "dichloromethane", "amount": "5", "unit": "cm3"}], "pressure": "", "temperature": "ambient temperature", "time": "7 days"}]
SAYTIY | [Cu2(L)2(µ-I)2 (PPh3)2] | C88 Cu2 H70 I2 N12 P2 | chemical synthesis | Triphenylphosphine | 0.262 g | cuprous iodide | 0.190 g | ligand L | 0.416 g |  |  |  |  | CH3CN, CH2Cl2 |  | 2h | room temperature |  | chemical synthesis | 10.1016/j.ica.2017.06.025 |  | 2017.09 | [{"synthesis method": "chemical synthesis", "precursor": [{"name": "Triphenylphosphine", "amount": "0.262", "unit": "g"}, {"name": "cuprous iodide", "amount": "0.190", "unit": "g"}, {"name": "ligand L", "amount": "0.416", "unit": "g"}], "solution": [{"name": "CH3CN", "amount": "40", "unit": "ml"}, {"name": "CH2Cl2", "amount": "30", "unit": "ml"}], "pressure": "", "temperature": "room temperature", "time": "2h"}]
ERUTAO | [Co(IDPA)(phen)(H2O)]n | C28 Co1 H19 N3 O6 | chemical synthesis | Co(NO3)2⋅6H2O | 0.058 g | H2IDPA | 0.030 g | phen | 0.018 g | NaHCO3 | 0.50 mL |  |  | DMF, H2O |  | 2 days | 90°C |  | chemical synthesis | 10.1016/j.ica.2016.07.045 |  | 2016.11 | [{"synthesis method": "chemical synthesis", "precursor": [{"name": "Co(NO3)2\u22c56H2O", "amount": "0.058", "unit": "g"}, {"name": "H2IDPA", "amount": "0.030", "unit": "g"}, {"name": "phen", "amount": "0.018", "unit": "g"}, {"name": "NaHCO3", "amount": "0.50", "unit": "mL"}], "solution": [{"name": "DMF", "amount": "1", "unit": "mL"}, {"name": "H2O", "amount": "2", "unit": "mL"}], "pressure": "", "temperature": "90\u00b0C", "time": "2 days"}]
ERUTES | [Co(IDPA)(bpp)(H2O)]n·2n(H2O) | C29 Co1 H29 N3 O8 | chemical synthesis | Co(NO3)2⋅6H2O | 0.058 g | H2IDPA | 0.030 g | bpp | 0.020 g | NaHCO3 | 0.50 mL |  |  | DMF, H2O |  | 2 days | 90°C |  | chemical synthesis | 10.1016/j.ica.2016.07.045 |  | 2016.11 | [{"synthesis method": "chemical synthesis", "precursor": [{"name": "Co(NO3)2\u22c56H2O", "amount": "0.058", "unit": "g"}, {"name": "H2IDPA", "amount": "0.030", "unit": "g"}, {"name": "bpp", "amount": "0.020", "unit": "g"}, {"name": "NaHCO3", "amount": "0.50", "unit": "mL"}], "solution": [{"name": "DMF", "amount": "1", "unit": "mL"}, {"name": "H2O", "amount": "2", "unit": "mL"}], "pressure": "", "temperature": "90\u00b0C", "time": "2 days"}]
ERUTIW | [Zn(IDPA)(py)]n | C21 H14 N2 O5 Zn1 | chemical synthesis | Zn(NO3)2⋅6H2O | 0.059 g | H2IDPA | 0.030 g | NaOH | 0.50 mL | pyridine | 3 drops |  |  | DMF, H2O |  | 2 days | 90°C |  | chemical synthesis | 10.1016/j.ica.2016.07.045 |  | 2016.11 | [{"synthesis method": "chemical synthesis", "precursor": [{"name": "Zn(NO3)2\u22c56H2O", "amount": "0.059", "unit": "g"}, {"name": "H2IDPA", "amount": "0.030", "unit": "g"}, {"name": "NaOH", "amount": "0.50", "unit": "mL"}, {"name": "pyridine", "amount": "3", "unit": "drops"}], "solution": [{"name": "DMF", "amount": "1", "unit": "mL"}, {"name": "H2O", "amount": "2", "unit": "mL"}], "pressure": "", "temperature": "90\u00b0C", "time": "2 days"}]
ERUTOC | [Pb(IDPA)(H2O)]n | C16 H11 N1 O6 Pb1 | chemical synthesis | Pb(NO3)2 | 0.066 g | H2IDPA | 0.030 g | HNO3 | 1 drop |  |  |  |  | DMF, H2O |  | 2 days | 90°C |  | chemical synthesis | 10.1016/j.ica.2016.07.045 |  | 2016.11 | [{"synthesis method": "chemical synthesis", "precursor": [{"name": "Pb(NO3)2", "amount": "0.066", "unit": "g"}, {"name": "H2IDPA", "amount": "0.030", "unit": "g"}, {"name": "HNO3", "amount": "1", "unit": "drop"}], "solution": [{"name": "DMF", "amount": "2", "unit": "mL"}, {"name": "H2O", "amount": "1", "unit": "mL"}], "pressure": "", "temperature": "90\u00b0C", "time": "2 days"}]
VIWYIK | 1 | C30 H16 O12 Zn3 | solvothermal synthesis | Zn(NO3)2 ⋅6H2O | 0.165 g | H2DPA | 0.066 g | H2BDC | 0.059 g | NaOH | 1.0 mL |  |  |  |  | 72h | 160°C |  | solvothermal synthesis, washing, drying | 10.1016/j.inoche.2007.11.010 |  | 2008.02 | [{"synthesis method": "solvothermal synthesis", "precursor": [{"name": "Zn(NO3)2 \u22c56H2O", "amount": "0.165", "unit": "g"}, {"name": "H2DPA", "amount": "0.066", "unit": "g"}, {"name": "H2BDC", "amount": "0.059", "unit": "g"}, {"name": "NaOH", "amount": "1.0", "unit": "mL"}], "solvent": [{"name": "H2O", "amount": "15", "unit": "mL"}], "reducing agent": [{"name": "", "amount": "", "unit": ""}], "surfactant": [{"name": "", "amount": "", "unit": ""}], "pressure": "", "temperature": "160\u00b0C", "time": "72h", "heating rate": "", "cooling rate": "slowly to room temperature"}, {"synthesis method": "washing", "washing solution": "water", "amount": ""}, {"synthesis method": "drying", "pressure": "", "temperature": "", "atmosphere": "air", "time": ""}]
PIBHEO | 2 | C22 Cd1 H32 N14 S2 | chemical synthesis | L | 1 ratio | metal salts | 2 ratio | [8 empty] | several weeks | room temperature |  | chemical synthesis, filtration | 10.1016/j.inoche.2007.01.013 |  | 2007.05 | [{"synthesis method": "chemical synthesis", "precursor": [{"name": "L", "amount": "1", "unit": "ratio"}, {"name": "metal salts", "amount": "2", "unit": "ratio"}], "solution": [], "pressure": "", "temperature": "room temperature", "time": "several weeks"}, {"synthesis method": "filtration", "time": "1 hour", "atmosphere": "", "pressure": ""}]
KAZHOK | [Co2(μ1,1-N3)2(μ1,3-N3)2(4-Etpy)4] n | C28 Co2 H36 N16 | chemical synthesis | CoCl2⋅6H2O | 0.480 g | 4-ethylpyridine | 0.220 g | NaN3 | 0.293 g |  |  |  |  | aqueous hydrazoic acid |  | 10 days | 85°C |  | chemical synthesis | 10.1016/j.poly.2012.04.039 |  | 2012.07 | [{"synthesis method": "chemical synthesis", "precursor": [{"name": "CoCl2\u22c56H2O", "amount": "0.480", "unit": "g"}, {"name": "4-ethylpyridine", "amount": "0.220", "unit": "g"}, {"name": "NaN3", "amount": "0.293", "unit": "g"}], "solution": [{"name": "aqueous hydrazoic acid", "amount": "46.0", "unit": "mL"}], "pressure": "", "temperature": "85\u00b0C", "time": "10 days"}]
KAZHUQ | [Co3(μ1,1-N3)4(μ1,3-N3)2(3-pic)6] n | C36 Co3 H42 N24 | chemical synthesis | Co(NO3)2.6H2O | 0.291 g | 3-picoline | 0.093 g | NaN3 | 0.130 g |  |  |  |  | aqueous hydrazoic acid |  | 1 week | 80°C |  | chemical synthesis | 10.1016/j.poly.2012.04.039 |  | 2012.07 | [{"synthesis method": "chemical synthesis", "precursor": [{"name": "Co(NO3)2.6H2O", "amount": "0.291", "unit": "g"}, {"name": "3-picoline", "amount": "0.093", "unit": "g"}, {"name": "NaN3", "amount": "0.130", "unit": "g"}], "solution": [{"name": "aqueous hydrazoic acid", "amount": "12.0", "unit": "mL"}], "pressure": "", "temperature": "80\u00b0C", "time": "1 week"}]
IWEPUV | Fe2F2(2, 2′-bpy)(HPO4)2(H2O) |  | solvothermal synthesis | FeCl3⋅6H2O | 2 mmol | 2,2'-bipyridine | 1 mmol | H3PO4 | 2 mmol | hydrofluoric acid | 2 mmol |  |  |  |  | 3 days | 180°C |  | solvothermal synthesis, washing, drying | 10.1016/S0022-4596(03)00083-5 |  | 2003.04 | [{"synthesis method": "solvothermal synthesis", "precursor": [{"name": "FeCl3\u22c56H2O", "amount": "2", "unit": "mmol"}, {"name": "2,2'-bipyridine", "amount": "1", "unit": "mmol"}, {"name": "H3PO4", "amount": "2", "unit": "mmol"}, {"name": "hydrofluoric acid", "amount": "2", "unit": "mmol"}], "solvent": [{"name": "H2O", "amount": "10", "unit": "mL"}], "reducing agent": [{"name": "", "amount": "", "unit": ""}], "surfactant": [{"name": "", "amount": "", "unit": ""}], "pressure": "", "temperature": "180\u00b0C", "time": "3 days", "heating rate": "", "cooling rate": "10\u00b0C/h"}, {"synthesis method": "washing", "washing solution": "water", "amount": ""}, {"synthesis method": "drying", "pressure": "", "temperature": "room temperature", "atmosphere": "", "time": ""}]
IWEQAC | Ga2F2(2,2′-bpy)(HPO4)2(H2O) |  | solvothermal synthesis | Ga(NO3)3⋅4H2O | 2 mmol | 2,2'-bipyridine | 2 mmol | H3PO4 | 3 mmol | hydrofluoric acid | 2 mmol |  |  |  |  | 3 days | 180°C |  | solvothermal synthesis, washing, drying | 10.1016/S0022-4596(03)00083-5 |  | 2003.04 | [{"synthesis method": "solvothermal synthesis", "precursor": [{"name": "Ga(NO3)3\u22c54H2O", "amount": "2", "unit": "mmol"}, {"name": "2,2'-bipyridine", "amount": "2", "unit": "mmol"}, {"name": "H3PO4", "amount": "3", "unit": "mmol"}, {"name": "hydrofluoric acid", "amount": "2", "unit": "mmol"}], "solvent": [{"name": "H2O", "amount": "10", "unit": "mL"}], "reducing agent": [{"name": "", "amount": "", "unit": ""}], "surfactant": [{"name": "", "amount": "", "unit": ""}], "pressure": "", "temperature": "180\u00b0C", "time": "3 days", "heating rate": "", "cooling rate": "10\u00b0C/h"}, {"synthesis method": "washing", "washing solution": "water", "amount": ""}, {"synthesis method": "drying", "pressure": "", "temperature": "room temperature", "atmosphere": "", "time": ""}]
GAWGUI | 5-Chloro-1,3-dimethyl-5-nitro-2,4,6(1H,3H,5H)-pyrimidinetrione | C6 Cl1 H6 N3 O5 | chemical synthesis | 13 | 0.80 g | silver nitrite | 1.25 g | [6 empty] | acetonitrile |  | overnight | room temperature |  | chemical synthesis | 10.1016/j.tet.2011.11.093 |  | 2012.01 | [{"synthesis method": "chemical synthesis", "precursor": [{"name": "13", "amount": "0.80", "unit": "g"}, {"name": "silver nitrite", "amount": "1.25", "unit": "g"}], "solution": [{"name": "acetonitrile", "amount": "30", "unit": "mL"}], "pressure": "", "temperature": "room temperature", "time": "overnight"}]
GAWHAP | Potassium 5-cyano-1,3-dimethyl-2,6-dioxo-1,2,3,6-tetrahydro-4-pyrimidinolate 1,4,7,10,13,16-hexaoxacyclooctadecane | C19 H30 K1 N3 O9 | chemical synthesis | potassium cyanide | 0.35 g | 18-crown-6 | 0.93 g | 13 | 0.40 g |  |  |  |  | CH2Cl2 |  | overnight | room temperature |  | chemical synthesis | 10.1016/j.tet.2011.11.093 |  | 2012.01 | [{"synthesis method": "chemical synthesis", "precursor": [{"name": "potassium cyanide", "amount": "0.35", "unit": "g"}, {"name": "18-crown-6", "amount": "0.93", "unit": "g"}, {"name": "13", "amount": "0.40", "unit": "g"}], "solution": [{"name": "CH2Cl2", "amount": "15", "unit": "mL"}], "pressure": "", "temperature": "room temperature", "time": "overnight"}]
GAWHET | 2-Chloro-1,3-diisopropyl-4,5-dimethyl-1H-imidazol-3-ium 1,3-dimethyl-5-nitro-2,6-dioxo-1,2,3,6-tetrahydro-4-pyrimidinolate | C17 Cl1 H26 N5 O5 | chemical synthesis | 8 | 0.80 g | 14 | 1.04 g | [6 empty] | diethylether |  | overnight | room temperature |  | chemical synthesis | 10.1016/j.tet.2011.11.093 |  | 2012.01 | [{"synthesis method": "chemical synthesis", "precursor": [{"name": "8", "amount": "0.80", "unit": "g"}, {"name": "14", "amount": "1.04", "unit": "g"}], "solution": [{"name": "diethylether", "amount": "10", "unit": "mL"}], "pressure": "", "temperature": "room temperature", "time": "overnight"}]
SOVPUR | [Cu(NamIDA)(1MeadeH)Cl] | C21 Cl1 Cu1 H31 N6 O9 | chemical synthesis | [10 empty] | water |  | 1 month |  |  | chemical synthesis | 10.1016/j.jinorgbio.2019.110801 |  | 2019.11 | [{"synthesis method": "chemical synthesis", "precursor": [{"name": "", "amount": "", "unit": ""}], "solution": [{"name": "water", "amount": "", "unit": ""}], "pressure": "", "temperature": "", "time": "1 month"}]
SOVSAA | [Cu(NBzIDA)(9MeAde)(H2O)] | C17 Cu1 H28 N6 O9 | chemical synthesis | [12 empty] | 2 weeks |  |  | chemical synthesis | 10.1016/j.jinorgbio.2019.110801 |  | 2019.11 | [{"synthesis method": "chemical synthesis", "precursor": [{"name": "", "amount": "", "unit": ""}], "solution": [{"name": "", "amount": "", "unit": ""}], "pressure": "", "temperature": "", "time": "2 weeks"}]
SOVSII | [Cu(CBIDA)(9Meade)(H2O)] | C17 Cl1 Cu1 H21 N6 O6 | chemical synthesis | [12 empty] | 1 month |  |  | chemical synthesis | 10.1016/j.jinorgbio.2019.110801 |  | 2019.11 | [{"synthesis method": "chemical synthesis", "precursor": [{"name": "", "amount": "", "unit": ""}], "solution": [{"name": "", "amount": "", "unit": ""}], "pressure": "", "temperature": "", "time": "1 month"}]
XAPPAH | 1 | Ag2 C30 H27 N14 O6 | solvothermal synthesis | Ag(NO)3 | 0.085 g | imidazole | 0.034 g | Lp | 0.185 g | [6 empty] | 3 days | 85°C |  | solvothermal synthesis, washing, drying | 10.1016/j.inoche.2010.11.023 |  | 2011.02 | [{"synthesis method": "solvothermal synthesis", "precursor": [{"name": "Ag(NO)3", "amount": "0.085", "unit": "g"}, {"name": "imidazole", "amount": "0.034", "unit": "g"}, {"name": "Lp", "amount": "0.185", "unit": "g"}], "solvent": [{"name": "methanol", "amount": "14", "unit": "ml"}], "reducing agent": [{"name": "", "amount": "", "unit": ""}], "surfactant": [{"name": "", "amount": "", "unit": ""}], "pressure": "", "temperature": "85\u00b0C", "time": "3 days", "heating rate": "", "cooling rate": "5\u00b0C h-1"}, {"synthesis method": "washing", "washing solution": "methanol", "amount": ""}, {"synthesis method": "drying", "pressure": "", "temperature": "", "atmosphere": "air", "time": ""}]
FUHWUC | {[Zn2(btx)0.5(1,2-bdc)2(H2O)]·H2O} n | C21 H16 N3 O10 Zn2 | chemical synthesis | 1,2-H2bdc | 0.2 mmol | Zn(NO3)2⋅6H2O | 0.2 mmol | btx | 0.1 mmol |  |  |  |  | H2O, DMF |  | 1 month |  | 6 | chemical synthesis, pH adjustment | 10.1016/j.saa.2015.03.087 |  | 2015.08 | [{"synthesis method": "chemical synthesis", "precursor": [{"name": "1,2-H2bdc", "amount": "0.2", "unit": "mmol"}, {"name": "Zn(NO3)2\u22c56H2O", "amount": "0.2", "unit": "mmol"}, {"name": "btx", "amount": "0.1", "unit": "mmol"}], "solution": [{"name": "H2O", "amount": "10", "unit": "mL"}, {"name": "DMF", "amount": "5", "unit": "mL"}], "pressure": "", "temperature": "", "time": "1 month"}, {"synthesis method": "pH adjustment", "pH": "6", "modulator": "1.0M NaOH solution"}]
FUBZAF | {[Zn(btx)(1,3-bdc)]·2H2O·(DMF)} n | C21 H23 N7 O7 Zn1 | chemical synthesis | 1,3-H2bdc | 0.2 mmol | Zn(NO3)2⋅6H2O | 0.2 mmol | btx | 0.2 mmol |  |  |  |  | H2O, DMF |  | 1 month |  | 6 | chemical synthesis, pH adjustment | 10.1016/j.saa.2015.03.087 |  | 2015.08 | [{"synthesis method": "chemical synthesis", "precursor": [{"name": "1,3-H2bdc", "amount": "0.2", "unit": "mmol"}, {"name": "Zn(NO3)2\u22c56H2O", "amount": "0.2", "unit": "mmol"}, {"name": "btx", "amount": "0.2", "unit": "mmol"}], "solution": [{"name": "H2O", "amount": "10", "unit": "mL"}, {"name": "DMF", "amount": "5", "unit": "mL"}], "pressure": "", "temperature": "", "time": "1 month"}, {"synthesis method": "pH adjustment", "pH": "6", "modulator": "1.0M NaOH solution"}]
FOJVUX01 | [Zn(btx)(1,4-bdc)] | C18 H18 N6 O7 Zn1 | chemical synthesis | 1,4-H2bdc | 0.2 mmol | Zn(NO3)2⋅6H2O | 0.2 mmol | btx | 0.2 mmol |  |  |  |  | H2O, DMF |  | 1 month |  | 6 | chemical synthesis, pH adjustment | 10.1016/j.saa.2015.03.087 |  | 2015.08 | [{"synthesis method": "chemical synthesis", "precursor": [{"name": "1,4-H2bdc", "amount": "0.2", "unit": "mmol"}, {"name": "Zn(NO3)2\u22c56H2O", "amount": "0.2", "unit": "mmol"}, {"name": "btx", "amount": "0.2", "unit": "mmol"}], "solution": [{"name": "H2O", "amount": "10", "unit": "mL"}, {"name": "DMF", "amount": "5", "unit": "mL"}], "pressure": "", "temperature": "", "time": "1 month"}, {"synthesis method": "pH adjustment", "pH": "6", "modulator": "1.0M NaOH solution"}]
QIZDOT | [Ag2(μ8-SB)] | Ag2 C12 H8 O4 S1 | chemical synthesis | 4-[(4-hydroxyphenyl)sulfonyl]-1-benzenol (H2SB) | 0.250 g | KOH | 0.114 g | AgNO3 | 0.340 g |  |  |  |  | acetonitrile, H2O, acetonitrile |  | several days | room temperature |  | chemical synthesis, washing, drying | 10.1016/j.jorganchem.2008.02.018 |  | 2008.05 | [{"synthesis method": "chemical synthesis", "precursor": [{"name": "4-[(4-hydroxyphenyl)sulfonyl]-1-benzenol (H2SB)", "amount": "0.250", "unit": "g"}, {"name": "KOH", "amount": "0.114", "unit": "g"}, {"name": "AgNO3", "amount": "0.340", "unit": "g"}], "solution": [{"name": "acetonitrile", "amount": "20", "unit": "ml"}, {"name": "H2O", "amount": "5", "unit": "ml"}, {"name": "acetonitrile", "amount": "5", "unit": "ml"}], "pressure": "", "temperature": "room temperature", "time": "several days"}, {"synthesis method": "washing", "washing solution": "acetone", "amount": ""}, {"synthesis method": "drying", "pressure": "", "temperature": ">370\u00b0C", "atmosphere": "air", "time": ""}]
TIHFUN | [Cd2(mip)2(1,2-bie)] | C26 Cd2 H22 N4 O8 | solvothermal synthesis | 5-methylisophthalic acid | 18.0 mg | 1,2-bie | 16.2 mg | Cd(OAc)2⋅2H2O | 26.6 mg | KOH | 5.6 mg |  |  |  |  | 3 days | 413K |  | solvothermal synthesis | 10.1016/j.ica.2013.07.053 |  | 2013.10 | [{"synthesis method": "solvothermal synthesis", "precursor": [{"name": "5-methylisophthalic acid", "amount": "18.0", "unit": "mg"}, {"name": "1,2-bie", "amount": "16.2", "unit": "mg"}, {"name": "Cd(OAc)2\u22c52H2O", "amount": "26.6", "unit": "mg"}, {"name": "KOH", "amount": "5.6", "unit": "mg"}], "solvent": [{"name": "water", "amount": "12", "unit": "mL"}], "reducing agent": [{"name": "", "amount": "", "unit": ""}], "surfactant": [{"name": "", "amount": "", "unit": ""}], "pressure": "", "temperature": "413K", "time": "3 days", "heating rate": "", "cooling rate": "slowly to room temperature"}]
TIHFOH | [Cd(mip)(1,3-bip)] | C18 Cd1 H18 N4 O4 | solvothermal synthesis | 5-methylisophthalic acid | 18.0 mg | 1,3-bip | 17.6 mg | Cd(OAc)2⋅2H2O | 26.6 mg | KOH | 5.6 mg |  |  |  |  | 3 days | 413K |  | solvothermal synthesis | 10.1016/j.ica.2013.07.053 |  | 2013.10 | [{"synthesis method": "solvothermal synthesis", "precursor": [{"name": "5-methylisophthalic acid", "amount": "18.0", "unit": "mg"}, {"name": "1,3-bip", "amount": "17.6", "unit": "mg"}, {"name": "Cd(OAc)2\u22c52H2O", "amount": "26.6", "unit": "mg"}, {"name": "KOH", "amount": "5.6", "unit": "mg"}], "solvent": [{"name": "water", "amount": "12", "unit": "mL"}], "reducing agent": [{"name": "", "amount": "", "unit": ""}], "surfactant": [{"name": "", "amount": "", "unit": ""}], "pressure": "", "temperature": "413K", "time": "3 days", "heating rate": "", "cooling rate": "slowly to room temperature"}]
TIHFIB | {[Cd(mip)(1,4-bib)(H2O)]·H2O}2 | C38 Cd2 H48 N8 O12 | solvothermal synthesis | 5-methylisophthalic acid | 18.0 mg | 1,4-bib | 19.0 mg | Cd(OAc)2⋅2H2O | 26.6 mg | KOH | 5.6 mg |  |  |  |  | 3 days | 413K |  | solvothermal synthesis | 10.1016/j.ica.2013.07.053 |  | 2013.10 | [{"synthesis method": "solvothermal synthesis", "precursor": [{"name": "5-methylisophthalic acid", "amount": "18.0", "unit": "mg"}, {"name": "1,4-bib", "amount": "19.0", "unit": "mg"}, {"name": "Cd(OAc)2\u22c52H2O", "amount": "26.6", "unit": "mg"}, {"name": "KOH", "amount": "5.6", "unit": "mg"}], "solvent": [{"name": "water", "amount": "12", "unit": "mL"}], "reducing agent": [{"name": "", "amount": "", "unit": ""}], "surfactant": [{"name": "", "amount": "", "unit": ""}], "pressure": "", "temperature": "413K", "time": "3 days", "heating rate": "", "cooling rate": "slowly to room temperature"}]
LOQGIK | Catena-Poly[[bis(μ-3-phenylbutanoate-O:O')dicopper](μ3-3-phenylbutanoate-1-O:2-O´:1'-O')(μ3-3-phenylbutanoate -1-O:2-O´:2'-O')] [Cu2{CH3CH(C6H5)CH2COO}4]n | C40 Cu2 H44 O8 | chemical synthesis | 3-phenylbutyric acid | 0.39 g | copper(II) sulphate | 0.19 g | [6 empty] | methanolic solution, aqueous solution |  | 3h | 80°C |  | chemical synthesis | 10.1016/j.molstruc.2019.07.014 |  | 2019.11 | [{"synthesis method": "chemical synthesis", "precursor": [{"name": "3-phenylbutyric acid", "amount": "0.39", "unit": "g"}, {"name": "copper(II) sulphate", "amount": "0.19", "unit": "g"}], "solution": [{"name": "methanolic solution", "amount": "20", "unit": "mL"}, {"name": "aqueous solution", "amount": "20", "unit": "mL"}], "pressure": "", "temperature": "80\u00b0C", "time": "3h"}]
LOQGEG | Tetrakis(μ-3-phenylbutanoato-O,O')bis(3-methylpyridine)dicopper(II) [Cu 2 {CH 3 CH(C 6 H 5 )CH 2 COO} 4 (3-MePy) 2 ] | C52 Cu2 H58 N2 O8 | [17 empty] | 10.1016/j.molstruc.2019.07.014 |  | 2019.11 | []
PAKWOQ | [Mn2(L)2(μ-N3)2] n | C36 H26 Mn2 N14 O2 | chemical synthesis | isonicotinhydrazide ligand, HL | 0.302 g | MnCl2⋅4H2O | 0.22 g | sodium azide | 0.13 g |  |  |  |  | methanol |  | 3 days | 60°C |  | chemical synthesis | 10.1016/j.poly.2013.09.025 |  | 2014.01 | [{"synthesis method": "chemical synthesis", "precursor": [{"name": "isonicotinhydrazide ligand, HL", "amount": "0.302", "unit": "g"}, {"name": "MnCl2\u22c54H2O", "amount": "0.22", "unit": "g"}, {"name": "sodium azide", "amount": "0.13", "unit": "g"}], "solution": [{"name": "methanol", "amount": "", "unit": ""}], "pressure": "", "temperature": "60\u00b0C", "time": "3 days"}]
PAKWIK | [Mn2(L)2(NCS)2] n | C38 H26 Mn2 N10 O2 S2 | chemical synthesis | isonicotinhydrazide ligand, HL | 0.302 g | MnCl2⋅4H2O | 0.22 g | KSCN | 0.19 g |  |  |  |  | methanol |  | 1 week |  |  | chemical synthesis | 10.1016/j.poly.2013.09.025 |  | 2014.01 | [{"synthesis method": "chemical synthesis", "precursor": [{"name": "isonicotinhydrazide ligand, HL", "amount": "0.302", "unit": "g"}, {"name": "MnCl2\u22c54H2O", "amount": "0.22", "unit": "g"}, {"name": "KSCN", "amount": "0.19", "unit": "g"}], "solution": [{"name": "methanol", "amount": "", "unit": ""}], "pressure": "", "temperature": "", "time": "1 week"}]
PAKWEG | [Mn(HL)(NCS)2(OHCH3)] 1.76(CH3OH) 0.66(H2O) | C22.76 H26.36 Mn1 N6 O4.42 S2 | chemical synthesis | KSCN | 0.39 g | complex 2a | 40% | [6 empty] | solution containing excess of KSCN |  | 1 month |  |  | chemical synthesis | 10.1016/j.poly.2013.09.025 |  | 2014.01 | [{"synthesis method": "chemical synthesis", "precursor": [{"name": "KSCN", "amount": "0.39", "unit": "g"}, {"name": "complex 2a", "amount": "40%", "unit": ""}], "solution": [{"name": "solution containing excess of KSCN", "amount": "", "unit": ""}], "pressure": "", "temperature": "", "time": "1 month"}]
SUNPIB | Zn(XIL)Cl2·DMF | C20 Cl2 H20 N6 O3 Zn1 | chemical synthesis | ZnCl2 | 12 mL | ligand XIL | 50 mL | [6 empty] | methanol |  | 20 min | room temperature |  | chemical synthesis, filtration | 10.1016/j.molstruc.2009.03.022 |  | 2009.06 | [{"synthesis method": "chemical synthesis", "precursor": [{"name": "ZnCl2", "amount": "12", "unit": "mL"}, {"name": "ligand XIL", "amount": "50", "unit": "mL"}], "solution": [{"name": "methanol", "amount": "", "unit": ""}], "pressure": "", "temperature": "room temperature", "time": "20 min"}, {"synthesis method": "filtration", "time": "", "atmosphere": "", "pressure": ""}]
SUNPOH | [Zn(XIL)2(SCN)2 | C36 H30 N12 O6 S2 Zn1 | chemical synthesis | ZnCl2 | 1.2 mmol | NaSCN | 2.4 mmol | ligand XIL | 1.2 mmol |  |  |  |  | methanol |  | 20 min | room temperature |  | chemical synthesis, filtration | 10.1016/j.molstruc.2009.03.022 |  | 2009.06 | [{"synthesis method": "chemical synthesis", "precursor": [{"name": "ZnCl2", "amount": "1.2", "unit": "mmol"}, {"name": "NaSCN", "amount": "2.4", "unit": "mmol"}, {"name": "ligand XIL", "amount": "1.2", "unit": "mmol"}], "solution": [{"name": "methanol", "amount": "", "unit": ""}], "pressure": "", "temperature": "room temperature", "time": "20 min"}, {"synthesis method": "filtration", "time": "", "atmosphere": "", "pressure": ""}]
SUNPUN | [Cd(XIL)2(SCN)2 | C36 Cd1 H30 N12 O6 S2 | chemical synthesis | ZnCl2 | 1.2 mmol | NaSCN | 2.4 mmol | ligand XIL | 1.2 mmol |  |  |  |  | methanol |  | 20 min | room temperature |  | chemical synthesis, filtration | 10.1016/j.molstruc.2009.03.022 |  | 2009.06 | [{"synthesis method": "chemical synthesis", "precursor": [{"name": "ZnCl2", "amount": "1.2", "unit": "mmol"}, {"name": "NaSCN", "amount": "2.4", "unit": "mmol"}, {"name": "ligand XIL", "amount": "1.2", "unit": "mmol"}], "solution": [{"name": "methanol", "amount": "", "unit": ""}], "pressure": "", "temperature": "room temperature", "time": "20 min"}, {"synthesis method": "filtration", "time": "", "atmosphere": "", "pressure": ""}]
ROLKIP | 1 | C24 H18 N10 O1 Zn1 | solvothermal synthesis | L | 23 mg | Zn(NO3)2⋅6H2O | 20 mg | [8 empty] | 3 days | 100°C |  | solvothermal synthesis, washing, drying | 10.1016/j.jssc.2019.05.036 |  | 2019.09 | [{"synthesis method": "solvothermal synthesis", "precursor": [{"name": "L", "amount": "23", "unit": "mg"}, {"name": "Zn(NO3)2\u22c56H2O", "amount": "20", "unit": "mg"}], "solvent": [{"name": "N,N-Diethylformamide", "amount": "4", "unit": "mL"}], "reducing agent": [{"name": "", "amount": "", "unit": ""}], "surfactant": [{"name": "", "amount": "", "unit": ""}], "pressure": "", "temperature": "100\u00b0C", "time": "3 days", "heating rate": "", "cooling rate": ""}, {"synthesis method": "washing", "washing solution": "fresh DEF", "amount": ""}, {"synthesis method": "drying", "pressure": "", "temperature": "", "atmosphere": "air", "time": "one day"}]
UMAFUL | Co(HL)2(H2O)4 | C28 Co1 H26 N8 O8 | solvothermal synthesis | Co(NO3)2⋅6H2O | 0.059 g | H2L | 0.027 g | [8 empty] | 3 days | 140°C |  | solvothermal synthesis | 10.1016/j.poly.2016.04.018 |  | 2016.09 | [{"synthesis method": "solvothermal synthesis", "precursor": [{"name": "Co(NO3)2\u22c56H2O", "amount": "0.059", "unit": "g"}, {"name": "H2L", "amount": "0.027", "unit": "g"}], "solvent": [{"name": "water", "amount": "6", "unit": "ml"}, {"name": "EtOH", "amount": "3", "unit": "ml"}, {"name": "DMF", "amount": "2", "unit": "ml"}], "reducing agent": [{"name": "", "amount": "", "unit": ""}], "surfactant": [{"name": "", "amount": "", "unit": ""}], "pressure": "", "temperature": "140\u00b0C", "time": "3 days", "heating rate": "", "cooling rate": ""}]
UMAGAS | [Ni(HL)2(H2O)2] | C28 H26 N8 Ni1 O8 | solvothermal synthesis | NiCl2⋅6H2O | 0.024 g | H2L | 0.032 g | [8 empty] | 60h | 140°C |  | solvothermal synthesis | 10.1016/j.poly.2016.04.018 |  | 2016.09 | [{"synthesis method": "solvothermal synthesis", "precursor": [{"name": "NiCl2\u22c56H2O", "amount": "0.024", "unit": "g"}, {"name": "H2L", "amount": "0.032", "unit": "g"}], "solvent": [{"name": "0.01M NaOH solution", "amount": "15", "unit": "ml"}, {"name": "DMF", "amount": "2", "unit": "ml"}], "reducing agent": [{"name": "", "amount": "", "unit": ""}], "surfactant": [{"name": "", "amount": "", "unit": ""}], "pressure": "", "temperature": "140\u00b0C", "time": "60h", "heating rate": "", "cooling rate": ""}]
UMAGEW | [Ni(HL)2(H2O)2] | C28 H22 N8 Ni1 O6 | solvothermal synthesis | NiCl2⋅6H2O | 0.036 g | H2L | 0.020 g | [8 empty] | 3 days | 140°C |  | solvothermal synthesis | 10.1016/j.poly.2016.04.018 |  | 2016.09 | [{"synthesis method": "solvothermal synthesis", "precursor": [{"name": "NiCl2\u22c56H2O", "amount": "0.036", "unit": "g"}, {"name": "H2L", "amount": "0.020", "unit": "g"}], "solvent": [{"name": "0.075M NaOH solution", "amount": "1", "unit": "ml"}, {"name": "EtOH", "amount": "2", "unit": "ml"}, {"name": "H2O", "amount": "4", "unit": "ml"}], "reducing agent": [{"name": "", "amount": "", "unit": ""}], "surfactant": [{"name": "", "amount": "", "unit": ""}], "pressure": "", "temperature": "140\u00b0C", "time": "3 days", "heating rate": "", "cooling rate": ""}]
UMAGIA | [Zn2(HL)L(μ2-OH)] | C28 H18 N8 O5 Zn2 | solvothermal synthesis | Zn(NO3)2⋅6H2O | 0.045 g | H2L | 0.020 g | [8 empty] | 3 days | 140°C |  | solvothermal synthesis | 10.1016/j.poly.2016.04.018 |  | 2016.09 | [{"synthesis method": "solvothermal synthesis", "precursor": [{"name": "Zn(NO3)2\u22c56H2O", "amount": "0.045", "unit": "g"}, {"name": "H2L", "amount": "0.020", "unit": "g"}], "solvent": [{"name": "EtOH", "amount": "2", "unit": "ml"}, {"name": "H2O", "amount": "4", "unit": "ml"}], "reducing agent": [{"name": "", "amount": "", "unit": ""}], "surfactant": [{"name": "", "amount": "", "unit": ""}], "pressure": "", "temperature": "140\u00b0C", "time": "3 days", "heating rate": "", "cooling rate": ""}]
TUSFET | [Cu(l-cys)(2,2'bpy)(H2O)] | C13 Cu1 H15 N3 O6 S1 | chemical synthesis | l-cysteic acid | 338.32 mg | NaOH | 60.00 mg | CuSO4.5H2O | 499.38 mg | 2,2'-bpy | 78.00 mg |  |  | H2O, H2O, methanol |  | 6h | 353K |  | chemical synthesis | 10.1016/j.poly.2010.02.036 |  | 2010.05 | [{"synthesis method": "chemical synthesis", "precursor": [{"name": "l-cysteic acid", "amount": "338.32", "unit": "mg"}, {"name": "NaOH", "amount": "60.00", "unit": "mg"}, {"name": "CuSO4.5H2O", "amount": "499.38", "unit": "mg"}, {"name": "2,2'-bpy", "amount": "78.00", "unit": "mg"}], "solution": [{"name": "H2O", "amount": "6", "unit": "mL"}, {"name": "H2O", "amount": "5", "unit": "mL"}, {"name": "methanol", "amount": "4", "unit": "mL"}], "pressure": "", "temperature": "353K", "time": "6h"}]
TUSFIX | {[Co(l-cys)(4,4'bpy)(H2O)]·H2O} n | C13 Co1 H15 N3 O7 S1 | solvothermal synthesis | l-cysteic acid | 84.58 mg | basic cobalt carbonate | 59.50 mg | 4,4'-bypyridyl | 78.00 mg | [6 empty] | 50h | 413K |  | solvothermal synthesis | 10.1016/j.poly.2010.02.036 |  | 2010.05 | [{"synthesis method": "solvothermal synthesis", "precursor": [{"name": "l-cysteic acid", "amount": "84.58", "unit": "mg"}, {"name": "basic cobalt carbonate", "amount": "59.50", "unit": "mg"}, {"name": "4,4'-bypyridyl", "amount": "78.00", "unit": "mg"}], "solvent": [{"name": "H2O", "amount": "6", "unit": "mL"}, {"name": "methanol", "amount": "6", "unit": "mL"}], "reducing agent": [{"name": "", "amount": "", "unit": ""}], "surfactant": [{"name": "", "amount": "", "unit": ""}], "pressure": "", "temperature": "413K", "time": "50h", "heating rate": "", "cooling rate": "slow"}]
EVINAZ | [Fe(btx)3(H2O)2](ClO4)2 | C48 Cl2 Fe1 H56 N24 O12 | chemical synthesis | btx | 96 mg | Fe(ClO4)2⋅6H2O | 72.6 mg | ascorbic acid | 10 mg |  |  |  |  | ethanol |  | 2h |  |  | chemical synthesis, filtration | 10.1016/j.molstruc.2011.02.050 |  | 2011.04 | [{"synthesis method": "chemical synthesis", "precursor": [{"name": "btx", "amount": "96", "unit": "mg"}, {"name": "Fe(ClO4)2\u22c56H2O", "amount": "72.6", "unit": "mg"}, {"name": "ascorbic acid", "amount": "10", "unit": "mg"}], "solution": [{"name": "ethanol", "amount": "8", "unit": "mL"}], "pressure": "", "temperature": "", "time": "2h"}, {"synthesis method": "filtration", "time": "", "atmosphere": "", "pressure": ""}]
EVINED | [Fe(btx)(N(CN)2)2(H2O)2] | C16 Fe1 H16 N12 O2 | chemical synthesis | Fe(ClO4)2⋅6H2O | 72.6 mg | ascorbic acid | 10 mg | NaN(CN)2 | 89 mg | btx | 48 mg |  |  | water, ethanol |  | 1h | room temperature |  | chemical synthesis, filtration | 10.1016/j.molstruc.2011.02.050 |  | 2011.04 | [{"synthesis method": "chemical synthesis", "precursor": [{"name": "Fe(ClO4)2\u22c56H2O", "amount": "72.6", "unit": "mg"}, {"name": "ascorbic acid", "amount": "10", "unit": "mg"}, {"name": "NaN(CN)2", "amount": "89", "unit": "mg"}, {"name": "btx", "amount": "48", "unit": "mg"}], "solution": [{"name": "water", "amount": "7", "unit": "mL"}, {"name": "ethanol", "amount": "10", "unit": "mL"}], "pressure": "", "temperature": "room temperature", "time": "1h"}, {"synthesis method": "filtration", "time": "", "atmosphere": "", "pressure": ""}]
EVINIH | [Fe(btx)2(SCN)2]·0.5EtOH·CH3CN | C29 Fe1 H30 N15 O0.5 S2 | chemical synthesis | Fe(ClO4)2⋅6H2O | 36 mg | KNCS | 19 mg | ascorbic acid | 10 mg | btx | 48 mg |  |  | EtOH/CH3CN, EtOH/H2O, CH3CN |  | a few days |  |  | chemical synthesis, filtration | 10.1016/j.molstruc.2011.02.050 |  | 2011.04 | [{"synthesis method": "chemical synthesis", "precursor": [{"name": "Fe(ClO4)2\u22c56H2O", "amount": "36", "unit": "mg"}, {"name": "KNCS", "amount": "19", "unit": "mg"}, {"name": "ascorbic acid", "amount": "10", "unit": "mg"}, {"name": "btx", "amount": "48", "unit": "mg"}], "solution": [{"name": "EtOH/CH3CN", "amount": "1:1, 8", "unit": "mL"}, {"name": "EtOH/H2O", "amount": "3:1, 8", "unit": "mL"}, {"name": "CH3CN", "amount": "8", "unit": "mL"}], "pressure": "", "temperature": "", "time": "a few days"}, {"synthesis method": "filtration", "time": "", "atmosphere": "", "pressure": ""}]
EVINON | [Fe(btx)2(N(CN)2)(H2O)] (ClO4)·EtOH | C28 Cl1 Fe1 H34 N15 O7 | chemical synthesis | NaN(CN)2 | 8.9 mg | Fe(ClO4)2⋅6H2O | 36.3 mg | ascorbic acid | 10 mg | btx | 48 mg |  |  | water, water, ethanol |  | a few days | room temperature |  | chemical synthesis, filtration | 10.1016/j.molstruc.2011.02.050 |  | 2011.04 | [{"synthesis method": "chemical synthesis", "precursor": [{"name": "NaN(CN)2", "amount": "8.9", "unit": "mg"}, {"name": "Fe(ClO4)2\u22c56H2O", "amount": "36.3", "unit": "mg"}, {"name": "ascorbic acid", "amount": "10", "unit": "mg"}, {"name": "btx", "amount": "48", "unit": "mg"}], "solution": [{"name": "water", "amount": "2", "unit": "mL"}, {"name": "water", "amount": "5", "unit": "mL"}, {"name": "ethanol", "amount": "7", "unit": "mL"}], "pressure": "", "temperature": "room temperature", "time": "a few days"}, {"synthesis method": "filtration", "time": "", "atmosphere": "", "pressure": ""}]
GUKQIN | 1 | Ag3 C17 H13 N6 O6 | chemical synthesis | AgNO3 | 170 mg | benzene-1,3,5-tricarboxylic acid | 210 mg | 2-aminopyrimidine | 94 mg |  |  |  |  | CH3OH-H2O mixed solvent |  | several weeks | room temperature |  | chemical synthesis, pH adjustment, washing, drying | 10.1016/j.inoche.2009.03.007 |  | 2009.05 | [{"synthesis method": "chemical synthesis", "precursor": [{"name": "AgNO3", "amount": "170", "unit": "mg"}, {"name": "benzene-1,3,5-tricarboxylic acid", "amount": "210", "unit": "mg"}, {"name": "2-aminopyrimidine", "amount": "94", "unit": "mg"}], "solution": [{"name": "CH3OH-H2O mixed solvent", "amount": "10", "unit": "ml"}], "pressure": "", "temperature": "room temperature", "time": "several weeks"}, {"synthesis method": "pH adjustment", "pH": "", "modulator": "aqueous NH3 solution (25%)"}, {"synthesis method": "washing", "washing solution": "deionized water", "amount": ""}, {"synthesis method": "drying", "pressure": "", "temperature": "", "atmosphere": "air", "time": ""}]
AQUBEU | [Cu(crot)2(isn)2(Hcrot) | C24 Cu1 H30 N4 O9 | chemical synthesis | CuII-trans-2-butenoate | 0.233 g | isonicotinamide | 0.245 g | [6 empty] | methanol-water solution |  | 3h | 300K |  | chemical synthesis, filtration | 10.1016/j.ica.2011.03.065 |  | 2011.07 | [{"synthesis method": "chemical synthesis", "precursor": [{"name": "CuII-trans-2-butenoate", "amount": "0.233", "unit": "g"}, {"name": "isonicotinamide", "amount": "0.245", "unit": "g"}], "solution": [{"name": "methanol-water solution", "amount": "1:1, 100", "unit": "ml"}], "pressure": "", "temperature": "300K", "time": "3h"}, {"synthesis method": "filtration", "time": "a few weeks", "atmosphere": "room temperature", "pressure": ""}]
AQUBIY | [Cu(oda)(isn)2] | C16 Cu1 H16 N4 O7 | chemical synthesis | CuII-oxydiacetate hemihydrate | 0.20 g | isonicotinamide | 0.245 g | [6 empty] | methanol-water solution |  | 6h | 300K |  | chemical synthesis, filtration | 10.1016/j.ica.2011.03.065 |  | 2011.07 | [{"synthesis method": "chemical synthesis", "precursor": [{"name": "CuII-oxydiacetate hemihydrate", "amount": "0.20", "unit": "g"}, {"name": "isonicotinamide", "amount": "0.245", "unit": "g"}], "solution": [{"name": "methanol-water solution", "amount": "1:1, 100", "unit": "ml"}], "pressure": "", "temperature": "300K", "time": "6h"}, {"synthesis method": "filtration", "time": "a week", "atmosphere": "room temperature", "pressure": ""}]
AQUBOE | [Cu(crot)2(nia)2(H2O) | C20 Cu1 H26 N4 O8 | chemical synthesis | CuII-trans-2-butenoate | 0.233 g | nicotinamide | 0.245 g | [6 empty] | methanol-water solution |  | a few hours | 350K |  | chemical synthesis, filtration | 10.1016/j.ica.2011.03.065 |  | 2011.07 | [{"synthesis method": "chemical synthesis", "precursor": [{"name": "CuII-trans-2-butenoate", "amount": "0.233", "unit": "g"}, {"name": "nicotinamide", "amount": "0.245", "unit": "g"}], "solution": [{"name": "methanol-water solution", "amount": "1:1, 100", "unit": "ml"}], "pressure": "", "temperature": "350K", "time": "a few hours"}, {"synthesis method": "filtration", "time": "a few weeks", "atmosphere": "room temperature", "pressure": ""}]
AQUBUK | [Cu(oda)(nia)] | C10 Cu1 H10 N2 O6 | chemical synthesis | CuII-oxydiacetate hemihydrate | 0.204 g | nicotinamide | 0.120 g | [6 empty] | methanol-water solution |  | a few hours | 300K |  | chemical synthesis, filtration | 10.1016/j.ica.2011.03.065 |  | 2011.07 | [{"synthesis method": "chemical synthesis", "precursor": [{"name": "CuII-oxydiacetate hemihydrate", "amount": "0.204", "unit": "g"}, {"name": "nicotinamide", "amount": "0.120", "unit": "g"}], "solution": [{"name": "methanol-water solution", "amount": "1:1, 100", "unit": "ml"}], "pressure": "", "temperature": "300K", "time": "a few hours"}, {"synthesis method": "filtration", "time": "a week", "atmosphere": "room temperature", "pressure": ""}]
HEGXIC | [Mn2(C7H8O6)2(bipy)2(H2O)2] | C17 H24 Mn1 N2 O10 | chemical synthesis | Mn(CH3COO)2⋅4H2O | 0.123 g | Na2C7H8O6 | 0.117 g | 4,4'-bipyridine | 0.080 g |  |  |  |  | distilled water/CH3COOH | autogenous | 50h | 80°C | 7.5 | chemical synthesis, pH adjustment | 10.1016/j.inoche.2012.05.046 |  | 2012.09 | [{"synthesis method": "chemical synthesis", "precursor": [{"name": "Mn(CH3COO)2\u22c54H2O", "amount": "0.123", "unit": "g"}, {"name": "Na2C7H8O6", "amount": "0.117", "unit": "g"}, {"name": "4,4'-bipyridine", "amount": "0.080", "unit": "g"}], "solution": [{"name": "distilled water/CH3COOH", "amount": "1:1, 8.0", "unit": "mL"}], "pressure": "autogenous", "temperature": "80\u00b0C", "time": "50h"}, {"synthesis method": "pH adjustment", "pH": "7.5", "modulator": "0.1mol/L aqueous HCl solution"}]
LIRPUX | 2·Ag(ClO4) | Ag1 C6 Cl1 H9 N1 O5 S1 | chemical synthesis | 2 | 0.14 g | Ag(ClO4) | 0.21 g | [6 empty] | Et2O |  | 30 min | room temperature |  | chemical synthesis, filtration, drying | 10.1016/S0277-5387(99)00182-5 |  | 1999.09 | [{"synthesis method": "chemical synthesis", "precursor": [{"name": "2", "amount": "0.14", "unit": "g"}, {"name": "Ag(ClO4)", "amount": "0.21", "unit": "g"}], "solution": [{"name": "Et2O", "amount": "20", "unit": "cm3"}], "pressure": "", "temperature": "room temperature", "time": "30 min"}, {"synthesis method": "filtration", "time": "", "atmosphere": "", "pressure": ""}, {"synthesis method": "drying", "pressure": "", "temperature": "", "atmosphere": "vacuum", "time": ""}]
LIRQAE | 2·AuCl | Au1 C6 Cl1 H9 N1 O1 S1 | chemical synthesis | 2 | 0.14 g | (Me2S)AuCl | 0.29 g | [6 empty] | Et2O, CH2Cl2 |  | 30 min | room temperature |  | chemical synthesis | 10.1016/S0277-5387(99)00182-5 |  | 1999.09 | [{"synthesis method": "chemical synthesis", "precursor": [{"name": "2", "amount": "0.14", "unit": "g"}, {"name": "(Me2S)AuCl", "amount": "0.29", "unit": "g"}], "solution": [{"name": "Et2O", "amount": "20", "unit": "cm3"}, {"name": "CH2Cl2", "amount": "20", "unit": "cm3"}], "pressure": "", "temperature": "room temperature", "time": "30 min"}]
DIPNIB | 1 | C66 H68 O35 Pr4 | chemical synthesis | 3-(4-(carboxymethoxy)phenyl) propanoic acid | 0.1338 g | Pr(NO3)3⋅6H2O | 0.1740 g | [6 empty] | water-ethanol |  | 3 days | 433K | 8 | chemical synthesis, pH adjustment, filtration | 10.1016/j.inoche.2013.06.026 |  | 2013.09 | [{"synthesis method": "chemical synthesis", "precursor": [{"name": "3-(4-(carboxymethoxy)phenyl) propanoic acid", "amount": "0.1338", "unit": "g"}, {"name": "Pr(NO3)3\u22c56H2O", "amount": "0.1740", "unit": "g"}], "solution": [{"name": "water-ethanol", "amount": "18", "unit": "mL"}], "pressure": "", "temperature": "433K", "time": "3 days"}, {"synthesis method": "pH adjustment", "pH": "8", "modulator": "NaOH"}, {"synthesis method": "filtration", "time": "", "atmosphere": "", "pressure": ""}]
ZEZRUT | [{Ni2(4-Hpt)2(H2O)6}{Mo5O15(O3PCH2CH2PO3)}] | C14 H32 Mo5 N10 Ni2 O30 P2 | chemical synthesis | nickel acetate tetrahydrate | 0.170 g | molybdenum(VI) oxide | 0.196 g | 4-Hpt | 0.050 g | 1,2-ethylene diphosphonic acid | 0.130 g | H2O | 10.00 g |  |  | 3 days | 120°C | 3.2 | chemical synthesis, pH adjustment | 10.1016/j.ica.2012.10.022 |  | 2013.01 | [{"synthesis method": "chemical synthesis", "precursor": [{"name": "nickel acetate tetrahydrate", "amount": "0.170", "unit": "g"}, {"name": "molybdenum(VI) oxide", "amount": "0.196", "unit": "g"}, {"name": "4-Hpt", "amount": "0.050", "unit": "g"}, {"name": "1,2-ethylene diphosphonic acid", "amount": "0.130", "unit": "g"}, {"name": "H2O", "amount": "10.00", "unit": "g"}], "solution": [], "pressure": "", "temperature": "120\u00b0C", "time": "3 days"}, {"synthesis method": "pH adjustment", "pH": "3.2", "modulator": ""}]
NAYJUS01 | [Cu2(malonato)2(bipy)(H2O)2] | C16 Cu2 H18 N2 O11 | chemical synthesis | Cu(C3H2O4)⋅2H2O | 1.0 mmol | 4,4'-bpy | 0.5 mmol | [6 empty] | ethanol solution, aqueous solution |  | several days | ambient temperature |  | chemical synthesis, filtration | 10.1016/S0277-5387(00)00361-2 |  | 2000.05 | [{"synthesis method": "chemical synthesis", "precursor": [{"name": "Cu(C3H2O4)\u22c52H2O", "amount": "1.0", "unit": "mmol"}, {"name": "4,4'-bpy", "amount": "0.5", "unit": "mmol"}], "solution": [{"name": "ethanol solution", "amount": "10", "unit": "ml"}, {"name": "aqueous solution", "amount": "30", "unit": "ml"}], "pressure": "", "temperature": "ambient temperature", "time": "several days"}, {"synthesis method": "filtration", "time": "", "atmosphere": "", "pressure": ""}]
MEFWID | [Cd(py)(malonate)] | C8 Cd1 H9 N1 O5 | chemical synthesis | (CdSO4)3⋅7H2O | 0.333 mmol | pyridine | 1 mmol | malonic acid | 1 mmol | [6 empty] | several days |  | 6 | chemical synthesis, pH adjustment | 10.1016/S0277-5387(00)00361-2 |  | 2000.05 | [{"synthesis method": "chemical synthesis", "precursor": [{"name": "(CdSO4)3\u22c57H2O", "amount": "0.333", "unit": "mmol"}, {"name": "pyridine", "amount": "1", "unit": "mmol"}, {"name": "malonic acid", "amount": "1", "unit": "mmol"}], "solution": [{"name": "", "amount": "", "unit": ""}], "pressure": "", "temperature": "", "time": "several days"}, {"synthesis method": "pH adjustment", "pH": "6", "modulator": "dilute NaOH solution"}]
TIGVUC | {Zn(acon)(H4-bpmp)·9.5H2O} n | C22 H45 N4 O15.5 Zn1 | solvothermal synthesis | Zn(ClO4)2⋅6H2O | 68 mg | 4-bpmp | 99 mg | trans-aconitic acid | 32 mg | [6 empty] | 72h | 80°C |  | solvothermal synthesis, washing, drying | 10.1016/j.ica.2013.07.055 |  | 2013.10 | [{"synthesis method": "solvothermal synthesis", "precursor": [{"name": "Zn(ClO4)2\u22c56H2O", "amount": "68", "unit": "mg"}, {"name": "4-bpmp", "amount": "99", "unit": "mg"}, {"name": "trans-aconitic acid", "amount": "32", "unit": "mg"}], "solvent": [{"name": "distilled H2O", "amount": "5", "unit": "mL"}], "reducing agent": [{"name": "", "amount": "", "unit": ""}], "surfactant": [{"name": "", "amount": "", "unit": ""}], "pressure": "", "temperature": "80\u00b0C", "time": "72h", "heating rate": "", "cooling rate": "slowly to 25\u00b0C"}, {"synthesis method": "washing", "washing solution": "distilled water and acetone", "amount": ""}, {"synthesis method": "drying", "pressure": "", "temperature": "", "atmosphere": "air", "time": ""}]
TIHDEV | {[Cd(H2O)(acon)(H4-bpmp)]·3H2O} n | C22 Cd1 H32 N4 O10 | solvothermal synthesis | Cd(ClO4)2⋅6H2O | 58 mg | 4-bpmp | 99 mg | trans-aconitic acid | 32 mg | [6 empty] | 72h | 80°C |  | solvothermal synthesis, washing, drying | 10.1016/j.ica.2013.07.055 |  | 2013.10 | [{"synthesis method": "solvothermal synthesis", "precursor": [{"name": "Cd(ClO4)2\u22c56H2O", "amount": "58", "unit": "mg"}, {"name": "4-bpmp", "amount": "99", "unit": "mg"}, {"name": "trans-aconitic acid", "amount": "32", "unit": "mg"}], "solvent": [{"name": "distilled H2O", "amount": "5", "unit": "mL"}], "reducing agent": [{"name": "", "amount": "", "unit": ""}], "surfactant": [{"name": "", "amount": "", "unit": ""}], "pressure": "", "temperature": "80\u00b0C", "time": "72h", "heating rate": "", "cooling rate": "slowly to 25\u00b0C"}, {"synthesis method": "washing", "washing solution": "distilled water and acetone", "amount": ""}, {"synthesis method": "drying", "pressure": "", "temperature": "", "atmosphere": "air", "time": ""}]
TIHDIZ | {[Cd(acon)(H-3bpmp)]·3H2O} n | C22 Cd1 H30 N4 O9 | solvothermal synthesis | Cd(ClO4)2⋅6H2O | 58 mg | 3-bpmp | 99 mg | trans-aconitic acid | 32 mg | [6 empty] | 72h | 80°C |  | solvothermal synthesis, washing, drying | 10.1016/j.ica.2013.07.055 |  | 2013.10 | [{"synthesis method": "solvothermal synthesis", "precursor": [{"name": "Cd(ClO4)2\u22c56H2O", "amount": "58", "unit": "mg"}, {"name": "3-bpmp", "amount": "99", "unit": "mg"}, {"name": "trans-aconitic acid", "amount": "32", "unit": "mg"}], "solvent": [{"name": "distilled H2O", "amount": "5", "unit": "mL"}], "reducing agent": [{"name": "", "amount": "", "unit": ""}], "surfactant": [{"name": "", "amount": "", "unit": ""}], "pressure": "", "temperature": "80\u00b0C", "time": "72h", "heating rate": "", "cooling rate": "slowly to 25\u00b0C"}, {"synthesis method": "washing", "washing solution": "distilled water and acetone", "amount": ""}, {"synthesis method": "drying", "pressure": "", "temperature": "", "atmosphere": "air", "time": ""}]
NEHXON | [Fe(pz)2]x | C6 Fe1 H6 N4 | chemical synthesis | Ferrocene | 0.3 g | pyrazole | 0.2 g | [7 empty] | vacuum | 5 days | 145°C |  | chemical synthesis, washing | 10.1016/S0277-5387(01)00657-X |  | 2001.05 | [{"synthesis method": "chemical synthesis", "precursor": [{"name": "Ferrocene", "amount": "0.3", "unit": "g"}, {"name": "pyrazole", "amount": "0.2", "unit": "g"}], "pressure": "vacuum", "temperature": "145\u00b0C", "time": "5 days"}, {"synthesis method": "washing", "washing solution": "acetonitrile", "amount": ""}]
WEGHAT | 1 | C10 Cu2 H2 H2 H8 N22 O1 O7 P22.3 | chemical synthesis | Copper (II) nitrate hemipentahydrate | 0.25 g | 2, 2'-bipyridine | 0.15 g | Sodium pyrophosphate | 0.30 g |  |  |  |  | water, water |  |  |  | 3 | chemical synthesis, pH adjustment, filtration, evaporation | 10.1016/j.inoche.2012.05.045 |  | 2012.08 | [{"synthesis method": "chemical synthesis", "precursor": [{"name": "Copper (II) nitrate hemipentahydrate", "amount": "0.25", "unit": "g"}, {"name": "2, 2'-bipyridine", "amount": "0.15", "unit": "g"}, {"name": "Sodium pyrophosphate", "amount": "0.30", "unit": "g"}], "solution": [{"name": "water", "amount": "40", "unit": "mL"}, {"name": "water", "amount": "10", "unit": "mL"}], "pressure": "", "temperature": "", "time": ""}, {"synthesis method": "pH adjustment", "pH": "3", "modulator": ""}, {"synthesis method": "filtration", "time": "", "atmosphere": "", "pressure": ""}, {"synthesis method": "evaporation", "temperature": "38\u00b0C", "time": "several hours"}]
WEGHEX | 2 | C15 Cu2 H1 H1 H11 H2 N32 O1 O1 O7 P2 | chemical synthesis | Copper pyrophosphate | 0.25 g | terpy | 0.25 g | [6 empty] | alcohol-water |  | one week | room temperature | 1.5 | chemical synthesis, pH adjustment, filtration | 10.1016/j.inoche.2012.05.045 |  | 2012.08 | [{"synthesis method": "chemical synthesis", "precursor": [{"name": "Copper pyrophosphate", "amount": "0.25", "unit": "g"}, {"name": "terpy", "amount": "0.25", "unit": "g"}], "solution": [{"name": "alcohol-water", "amount": "100", "unit": "mL"}], "pressure": "", "temperature": "room temperature", "time": "one week"}, {"synthesis method": "pH adjustment", "pH": "1.5", "modulator": "Perchloric acid"}, {"synthesis method": "filtration", "time": "", "atmosphere": "", "pressure": ""}]
IQEJET | [Cu(bbtz)2(MeOH)2]X 2 | C14 Cl2 Cu1 H28 N16 O10 | chemical synthesis | bbtz | 7.7 mg | CuX2 ⋅6H2O | 0.02 mmol | [6 empty] | MeOH |  | couple of days | room temperature |  | chemical synthesis | 10.1016/j.ica.2003.05.002 |  | 2004.01 | [{"synthesis method": "chemical synthesis", "precursor": [{"name": "bbtz", "amount": "7.7", "unit": "mg"}, {"name": "CuX2 \u22c56H2O", "amount": "0.02", "unit": "mmol"}], "solution": [{"name": "MeOH", "amount": "0.4", "unit": "ml"}], "pressure": "", "temperature": "room temperature", "time": "couple of days"}]
IQEJOD | [Cu(bbtz)3]X 2 | C18 Cl2 Cu1 H30 N24 O8 | chemical synthesis | bbtz | 11.6 mg | Cu(ClO4)2 ⋅6H2O | 7.4 mg | [6 empty] | absolute ethanol |  | 1 week | room temperature |  | chemical synthesis | 10.1016/j.ica.2003.05.002 |  | 2004.01 | [{"synthesis method": "chemical synthesis", "precursor": [{"name": "bbtz", "amount": "11.6", "unit": "mg"}, {"name": "Cu(ClO4)2 \u22c56H2O", "amount": "7.4", "unit": "mg"}], "solution": [{"name": "absolute ethanol", "amount": "0.8", "unit": "ml"}], "pressure": "", "temperature": "room temperature", "time": "1 week"}]
IQEKAQ | [Cu(bbtz)3]X2·nEtOH | C22 Cl2 Cu1 H42 N24 O10 | chemical synthesis | bbtz | 11.6 mg | Cu(ClO4)2 ⋅6H2O | 7.4 mg | [6 empty] | absolute ethanol |  | 24 h | 50°C |  | chemical synthesis | 10.1016/j.ica.2003.05.002 |  | 2004.01 | [{"synthesis method": "chemical synthesis", "precursor": [{"name": "bbtz", "amount": "11.6", "unit": "mg"}, {"name": "Cu(ClO4)2 \u22c56H2O", "amount": "7.4", "unit": "mg"}], "solution": [{"name": "absolute ethanol", "amount": "0.6", "unit": "ml"}], "pressure": "", "temperature": "50\u00b0C", "time": "24 h"}]
VIYMAT |  | C27 H33 N3 Nd2 O18 S3 | chemical synthesis | 2,5-H2tdc | 34 mg | NaOH | 0.40 mL | NdCl3 ⋅6H2O | 50 mg |  |  |  |  | water, N,N'-dimethylformamide |  | 30 min | room temperature |  | chemical synthesis, filtration | 10.1016/j.inoche.2013.09.044 |  | 2013.11 | [{"synthesis method": "chemical synthesis", "precursor": [{"name": "2,5-H2tdc", "amount": "34", "unit": "mg"}, {"name": "NaOH", "amount": "0.40", "unit": "mL"}, {"name": "NdCl3 \u22c56H2O", "amount": "50", "unit": "mg"}], "solution": [{"name": "water", "amount": "10", "unit": "mL"}, {"name": "N,N'-dimethylformamide", "amount": "10", "unit": "mL"}], "pressure": "", "temperature": "room temperature", "time": "30 min"}, {"synthesis method": "filtration", "time": "", "atmosphere": "", "pressure": ""}]
FOKWIN | 1 | C25 Co2 H32 N16 O8 | chemical synthesis | Co(ClO4)2⋅6H2O | 0.018 g | NaN3 | 0.0065 g | L | 0.0222 g |  |  |  |  | ethanol and water, ethanol solution of L |  | 10 days | room temperature |  | chemical synthesis | 10.1016/j.inoche.2014.04.021 |  | 2014.07 | [{"synthesis method": "chemical synthesis", "precursor": [{"name": "Co(ClO4)2\u22c56H2O", "amount": "0.018", "unit": "g"}, {"name": "NaN3", "amount": "0.0065", "unit": "g"}, {"name": "L", "amount": "0.0222", "unit": "g"}], "solution": [{"name": "ethanol and water", "amount": "1:1 volume ratio", "unit": ""}, {"name": "ethanol solution of L", "amount": "", "unit": ""}], "pressure": "", "temperature": "room temperature", "time": "10 days"}]
DAYQAY | [Cd(5-thot)2(en)2] | C16 Cd1 H22 N8 O2 S4 | chemical synthesis | Cd(OAc)2⋅2H2O | 0.200 g | potassium N'-(thiophene-2-carbonyl)-hydrazine carbodithioate [K+(H2tchcd)-] | 0.514 g | ethylenediamine | 0.30 mL |  |  |  |  | methanol, aqueous-methanol solution |  | 8 days |  |  | chemical synthesis | 10.1016/j.poly.2017.05.012 |  | 2017.09 | [{"synthesis method": "chemical synthesis", "precursor": [{"name": "Cd(OAc)2\u22c52H2O", "amount": "0.200", "unit": "g"}, {"name": "potassium N'-(thiophene-2-carbonyl)-hydrazine carbodithioate [K+(H2tchcd)-]", "amount": "0.514", "unit": "g"}, {"name": "ethylenediamine", "amount": "0.30", "unit": "mL"}], "solution": [{"name": "methanol", "amount": "10", "unit": "mL"}, {"name": "aqueous-methanol solution", "amount": "10", "unit": "mL"}], "pressure": "", "temperature": "", "time": "8 days"}]
DAYPUR | [Cd(thd)2(μ-Br)2]n | Br2 C6 Cd1 H8 N4 O2 S2 | chemical synthesis | CdBr2 | 0.272 g | 2-thiohydantoin | 0.232 g | pyridine | 1.0 mL |  |  |  |  | methanol |  | 20 days |  |  | chemical synthesis | 10.1016/j.poly.2017.05.012 |  | 2017.09 | [{"synthesis method": "chemical synthesis", "precursor": [{"name": "CdBr2", "amount": "0.272", "unit": "g"}, {"name": "2-thiohydantoin", "amount": "0.232", "unit": "g"}, {"name": "pyridine", "amount": "1.0", "unit": "mL"}], "solution": [{"name": "methanol", "amount": "", "unit": "mL"}], "pressure": "", "temperature": "", "time": "20 days"}]
DAYPOL | [Cd(ttfa)2(en)] | C18 Cd1 F6 H16 N2 O4 S2 | chemical synthesis | Cd(OAc)2⋅2H2O | 0.200 g | ttfa | 0.444 g | ethylenediamine | 0.15 mL |  |  |  |  | methanol |  | 10 days |  |  | chemical synthesis | 10.1016/j.poly.2017.05.012 |  | 2017.09 | [{"synthesis method": "chemical synthesis", "precursor": [{"name": "Cd(OAc)2\u22c52H2O", "amount": "0.200", "unit": "g"}, {"name": "ttfa", "amount": "0.444", "unit": "g"}, {"name": "ethylenediamine", "amount": "0.15", "unit": "mL"}], "solution": [{"name": "methanol", "amount": "15-20", "unit": "mL"}], "pressure": "", "temperature": "", "time": "10 days"}]
VATXOF | HASbpa | C19 H19 N3 O3 | chemical synthesis | HAS | 100 mg | bpa | 120 mg | [6 empty] | ethanol/water |  | 35 days |  |  | chemical synthesis | 10.1016/j.molstruc.2011.11.039 |  | 2012.02 | [{"synthesis method": "chemical synthesis", "precursor": [{"name": "HAS", "amount": "100", "unit": "mg"}, {"name": "bpa", "amount": "120", "unit": "mg"}], "solution": [{"name": "ethanol/water", "amount": "4:1 v/v", "unit": ""}], "pressure": "", "temperature": "", "time": "35 days"}]
VATXIZ | [Co(bpa)(H2O)4]AS2 | C26 Co1 H40 N4 O14 | chemical synthesis | HAS | 100 mg | bpa | 120 mg | CoCl2⋅6H2O | 155 mg |  |  |  |  | ethanol/water |  | 15 days |  |  | chemical synthesis | 10.1016/j.molstruc.2011.11.039 |  | 2012.02 | [{"synthesis method": "chemical synthesis", "precursor": [{"name": "HAS", "amount": "100", "unit": "mg"}, {"name": "bpa", "amount": "120", "unit": "mg"}, {"name": "CoCl2\u22c56H2O", "amount": "155", "unit": "mg"}], "solution": [{"name": "ethanol/water", "amount": "1:1 v/v", "unit": ""}], "pressure": "", "temperature": "", "time": "15 days"}]
LUTTEA | Na2[Cu(H2O)(THFTC)] | C8 Cu1 H16 Na2 O15 | chemical synthesis | Cu(NO3)2⋅3H2O | 0.1261 g | tetrahydrofuran-2,3,4,5-tetracarboxylic acid | 0.1246 g | [6 empty] | H2O, H2O |  | ten days | room temperature | 5.58 | chemical synthesis, pH adjustment | 10.1016/j.poly.2009.10.022 |  | 2010.02 | [{"synthesis method": "chemical synthesis", "precursor": [{"name": "Cu(NO3)2\u22c53H2O", "amount": "0.1261", "unit": "g"}, {"name": "tetrahydrofuran-2,3,4,5-tetracarboxylic acid", "amount": "0.1246", "unit": "g"}], "solution": [{"name": "H2O", "amount": "2.0", "unit": "ml"}, {"name": "H2O", "amount": "10", "unit": "ml"}], "pressure": "", "temperature": "room temperature", "time": "ten days"}, {"synthesis method": "pH adjustment", "pH": "5.58", "modulator": "NaOH"}]
LUTTIE | K2[Cu3(H2O)2(THFTC)2] | C16 Cu3 H28 K2 O29 | chemical synthesis | Cu(NO3)2⋅3H2O | 0.1278 g | tetrahydrofuran-2,3,4,5-tetracarboxylic acid | 0.1262 g | [6 empty] | H2O |  | two days | room temperature | 5.10 | chemical synthesis, pH adjustment | 10.1016/j.poly.2009.10.022 |  | 2010.02 | [{"synthesis method": "chemical synthesis", "precursor": [{"name": "Cu(NO3)2\u22c53H2O", "amount": "0.1278", "unit": "g"}, {"name": "tetrahydrofuran-2,3,4,5-tetracarboxylic acid", "amount": "0.1262", "unit": "g"}], "solution": [{"name": "H2O", "amount": "15.0", "unit": "ml"}], "pressure": "", "temperature": "room temperature", "time": "two days"}, {"synthesis method": "pH adjustment", "pH": "5.10", "modulator": "KOH"}]
LUTTOK | Rb2[Cu3(H2O)2(THFTC)2] | C16 Cu3 H24 O26 Rb2 | chemical synthesis | Rb2CO3 | 0.2380 g | tetrahydrofuran-2,3,4,5-tetracarboxylic acid | 0.1253 g | Cu(NO3)2⋅3H2O | 0.1253 g |  |  |  |  | H2O |  | 6 months | room temperature | 5.40 | chemical synthesis, pH adjustment | 10.1016/j.poly.2009.10.022 |  | 2010.02 | [{"synthesis method": "chemical synthesis", "precursor": [{"name": "Rb2CO3", "amount": "0.2380", "unit": "g"}, {"name": "tetrahydrofuran-2,3,4,5-tetracarboxylic acid", "amount": "0.1253", "unit": "g"}, {"name": "Cu(NO3)2\u22c53H2O", "amount": "0.1253", "unit": "g"}], "solution": [{"name": "H2O", "amount": "20", "unit": "ml"}], "pressure": "", "temperature": "room temperature", "time": "6 months"}, {"synthesis method": "pH adjustment", "pH": "5.40", "modulator": ""}]
LUTTUQ | Cs2[Cu3(H2O)2(THFTC)2] | C16 Cs2 Cu3 H24 O26 | chemical synthesis | Cs2CO3 | 0.3318 g | tetrahydrofuran-2,3,4,5-tetracarboxylic acid | 0.1253 g | Cu(NO3)2⋅3H2O | 0.1253 g |  |  |  |  | H2O |  | 6 months | room temperature | 5.40 | chemical synthesis, pH adjustment | 10.1016/j.poly.2009.10.022 |  | 2010.02 | [{"synthesis method": "chemical synthesis", "precursor": [{"name": "Cs2CO3", "amount": "0.3318", "unit": "g"}, {"name": "tetrahydrofuran-2,3,4,5-tetracarboxylic acid", "amount": "0.1253", "unit": "g"}, {"name": "Cu(NO3)2\u22c53H2O", "amount": "0.1253", "unit": "g"}], "solution": [{"name": "H2O", "amount": "20", "unit": "ml"}], "pressure": "", "temperature": "room temperature", "time": "6 months"}, {"synthesis method": "pH adjustment", "pH": "5.40", "modulator": ""}]
MOHMIH | [Cd2(ox)(Cl)2(bpym)(H2O)2] n | C5 Cd1 Cl1 H5 N2 O3 | [16 empty] | hydrothermal synthesis | 10.1016/j.poly.2014.03.031 |  | 2014.09 | [{"synthesis method": "hydrothermal synthesis", "precursor": [{"name": "cadmium chloride", "amount": "0.402", "unit": "g"}, {"name": "2-pyrimidinecarbonitrile", "amount": "0.105", "unit": "g"}, {"name": "2,2'-bipyrimidine", "amount": "0.158", "unit": "g"}], "solvent": [{"name": "water", "amount": "14", "unit": "mL"}], "pressure": "", "temperature": "170\u00b0C", "time": "24h", "heating rate": "", "cooling rate": "2h"}]
MOHMON | {NH4[Cd2(pymca)(Cl)4]·MeOH} n | C6 Cd2 Cl4 H11 N3 O3 | [16 empty] | hydrothermal synthesis | 10.1016/j.poly.2014.03.031 |  | 2014.09 | [{"synthesis method": "hydrothermal synthesis", "precursor": [{"name": "cadmium chloride", "amount": "0.402", "unit": "g"}, {"name": "2-cyanopyridine", "amount": "0.105", "unit": "g"}], "solvent": [{"name": "methanol", "amount": "15", "unit": "mL"}], "pressure": "", "temperature": "180\u00b0C", "time": "12h", "heating rate": "", "cooling rate": ""}]
MOHMUT | [Cd2(pymca)2(Cl)2] n | C5 Cd1 Cl1 H3 N2 O2 | [16 empty] | hydrothermal synthesis | 10.1016/j.poly.2014.03.031 |  | 2014.09 | [{"synthesis method": "hydrothermal synthesis", "precursor": [{"name": "cadmium chloride", "amount": "0.402", "unit": "g"}, {"name": "2-cyanopyridine", "amount": "0.105", "unit": "g"}], "solvent": [{"name": "water", "amount": "15", "unit": "mL"}], "pressure": "", "temperature": "180\u00b0C", "time": "12h", "heating rate": "", "cooling rate": ""}]
MOHNAA | {[Cd8(pymca)4(terephtalate)6](H2O)8} n | C68 Cd8 H52 N8 O40 | [16 empty] | hydrothermal synthesis | 10.1016/j.poly.2014.03.031 |  | 2014.09 | [{"synthesis method": "hydrothermal synthesis", "precursor": [{"name": "cadmium chloride", "amount": "0.402", "unit": "g"}, {"name": "2-pyrimidinecarbonitrile", "amount": "0.105", "unit": "g"}, {"name": "terephthalic acid", "amount": "0.166", "unit": "mg"}], "solvent": [{"name": "water", "amount": "14", "unit": "mL"}], "pressure": "", "temperature": "105\u00b0C", "time": "24h", "heating rate": "", "cooling rate": "2h"}]
RUBHIG | [Eu2(H2O)2Ag(C2O4)2(ina)3] | Ag1 C22 Eu2 H16 N3 O16 | [16 empty] | hydrothermal synthesis, filtration, washing, drying | 10.1016/j.solidstatesciences.2008.04.022 |  | 2009.01 | [{"synthesis method": "hydrothermal synthesis", "precursor": [{"name": "Eu2O3", "amount": "0.088", "unit": "g"}, {"name": "AgNO3", "amount": "0.043", "unit": "g"}, {"name": "Hina", "amount": "0.123", "unit": "g"}, {"name": "H2C2O4\u22c52H2O", "amount": "0.063", "unit": "g"}], "solvent": [{"name": "water", "amount": "14", "unit": "mL"}], "pressure": "autogenous", "temperature": "180\u00b0C", "time": "6 days", "heating rate": "", "cooling rate": ""}, {"synthesis method": "filtration", "time": "", "atmosphere": "", "pressure": ""}, {"synthesis method": "washing", "washing solution": "distilled water", "amount": ""}, {"synthesis method": "drying", "pressure": "", "temperature": "", "atmosphere": "air", "time": ""}]
RUBJAA | [Dy2(H2O)2Ag(C2O4)2(ina)3] | Ag1 C22 Dy2 H16 N3 O16 | [16 empty] | hydrothermal synthesis, filtration, washing, drying | 10.1016/j.solidstatesciences.2008.04.022 |  | 2009.01 | [{"synthesis method": "hydrothermal synthesis", "precursor": [{"name": "Dy2O3", "amount": "0.093", "unit": "g"}, {"name": "AgNO3", "amount": "0.043", "unit": "g"}, {"name": "Hina", "amount": "0.123", "unit": "g"}, {"name": "H2C2O4\u22c52H2O", "amount": "0.063", "unit": "g"}], "solvent": [{"name": "water", "amount": "14", "unit": "mL"}], "pressure": "autogenous", "temperature": "180\u00b0C", "time": "6 days", "heating rate": "", "cooling rate": ""}, {"synthesis method": "filtration", "time": "", "atmosphere": "", "pressure": ""}, {"synthesis method": "washing", "washing solution": "distilled water", "amount": ""}, {"synthesis method": "drying", "pressure": "", "temperature": "", "atmosphere": "air", "time": ""}]
RUBHOM | [LaAg(C2O4)(na)2] | Ag1 C14 H12 La1 N2 O10 | [16 empty] | hydrothermal synthesis, filtration, washing, drying | 10.1016/j.solidstatesciences.2008.04.022 |  | 2009.01 | [{"synthesis method": "hydrothermal synthesis", "precursor": [{"name": "La2O3", "amount": "0.082", "unit": "g"}, {"name": "AgNO3", "amount": "0.043", "unit": "g"}, {"name": "pyridine-2,3-dicarboxylic acid", "amount": "0.167", "unit": "g"}, {"name": "H2C2O4\u22c52H2O", "amount": "0.063", "unit": "g"}], "solvent": [{"name": "water", "amount": "14", "unit": "mL"}], "pressure": "autogenous", "temperature": "180\u00b0C", "time": "6 days", "heating rate": "", "cooling rate": ""}, {"synthesis method": "filtration", "time": "", "atmosphere": "", "pressure": ""}, {"synthesis method": "washing", "washing solution": "distilled water", "amount": ""}, {"synthesis method": "drying", "pressure": "", "temperature": "", "atmosphere": "air", "time": ""}]
RUBHUS | [TbAg(C2O4)(na)2] | Ag1 C14 H12 N2 O10 Tb1 | [16 empty] | hydrothermal synthesis, filtration, washing, drying | 10.1016/j.solidstatesciences.2008.04.022 |  | 2009.01 | [{"synthesis method": "hydrothermal synthesis", "precursor": [{"name": "Tb4O7", "amount": "0.093", "unit": "g"}, {"name": "AgNO3", "amount": "0.043", "unit": "g"}, {"name": "pyridine-2,3-dicarboxylic acid", "amount": "0.167", "unit": "g"}, {"name": "H2C2O4\u22c52H2O", "amount": "0.063", "unit": "g"}], "solvent": [{"name": "water", "amount": "14", "unit": "mL"}], "pressure": "autogenous", "temperature": "180\u00b0C", "time": "6 days", "heating rate": "", "cooling rate": ""}, {"synthesis method": "filtration", "time": "", "atmosphere": "", "pressure": ""}, {"synthesis method": "washing", "washing solution": "distilled water", "amount": ""}, {"synthesis method": "drying", "pressure": "", "temperature": "", "atmosphere": "air", "time": ""}]
TOPNET | [Ni(btx)(nip)(H2O)]n | C20 H17 N7 Ni1 O7 | solvothermal synthesis | Ni(CH3COO)2⋅4H2O | 24.9 mg | btx | 24.0 mg | H2nip | 105.5 mg | [6 empty] | 3 days | 160°C |  | solvothermal synthesis, filtration, washing | 10.1016/j.saa.2014.03.025 |  | 2014.08 | [{"synthesis method": "solvothermal synthesis", "precursor": [{"name": "Ni(CH3COO)2\u22c54H2O", "amount": "24.9", "unit": "mg"}, {"name": "btx", "amount": "24.0", "unit": "mg"}, {"name": "H2nip", "amount": "105.5", "unit": "mg"}], "solvent": [{"name": "H2O", "amount": "20", "unit": "mL"}], "reducing agent": [{"name": "", "amount": "", "unit": ""}], "surfactant": [{"name": "", "amount": "", "unit": ""}], "pressure": "", "temperature": "160\u00b0C", "time": "3 days", "heating rate": "", "cooling rate": "5\u00b0C/h"}, {"synthesis method": "filtration", "time": "", "atmosphere": "", "pressure": ""}, {"synthesis method": "washing", "washing solution": "distilled water", "amount": ""}]
TOPNAP | {[Cd(btx)(mip)(H2O)]·H2O}n | C21 Cd1 H22 N6 O6 | solvothermal synthesis | Cd(CH3COO)2⋅2H2O | 26.7 mg | btx | 24.0 mg | H2mip | 18.0 mg | [6 empty] | 3 days | 160°C |  | solvothermal synthesis | 10.1016/j.saa.2014.03.025 |  | 2014.08 | [{"synthesis method": "solvothermal synthesis", "precursor": [{"name": "Cd(CH3COO)2\u22c52H2O", "amount": "26.7", "unit": "mg"}, {"name": "btx", "amount": "24.0", "unit": "mg"}, {"name": "H2mip", "amount": "18.0", "unit": "mg"}], "solvent": [{"name": "H2O", "amount": "20", "unit": "mL"}], "reducing agent": [{"name": "", "amount": "", "unit": ""}], "surfactant": [{"name": "", "amount": "", "unit": ""}], "pressure": "", "temperature": "160\u00b0C", "time": "3 days", "heating rate": "", "cooling rate": "5\u00b0C/h"}]
IPAGEM | [Mn3(L1)6(L2)2] | C80 F6 H56 Mn3 N5 O13 | chemical synthesis | MnCl2⋅6H2O | 0.015 g | (E)-3-(3-fluoro-phenyl)-acrylic acid | 0.025 g | triethylamine | 0.015 g | 1,10-phenanthroline | 0.015 g |  |  | methanol, methanol, acetonitrile, DMF |  | several days | room temperature | 7 | chemical synthesis, pH adjustment | 10.1016/j.jssc.2010.12.022 |  | 2011.03 | [{"synthesis method": "chemical synthesis", "precursor": [{"name": "MnCl2\u22c56H2O", "amount": "0.015", "unit": "g"}, {"name": "(E)-3-(3-fluoro-phenyl)-acrylic acid", "amount": "0.025", "unit": "g"}, {"name": "triethylamine", "amount": "0.015", "unit": "g"}, {"name": "1,10-phenanthroline", "amount": "0.015", "unit": "g"}], "solution": [{"name": "methanol", "amount": "3", "unit": "mL"}, {"name": "methanol", "amount": "5", "unit": "mL"}, {"name": "acetonitrile", "amount": "3", "unit": "mL"}, {"name": "DMF", "amount": "0.2", "unit": "mL"}], "pressure": "", "temperature": "room temperature", "time": "several days"}, {"synthesis method": "pH adjustment", "pH": "7", "modulator": "triethylamine"}]
IPAGAI | [Zn2(L1)4(L3)] n | C28 F2 H20 N2 O4 Zn1 | chemical synthesis | Zn(NO3)2⋅6H2O |  | 4,4'-bipy | [7 empty] | methanol, methanol, acetonitrile, DMF |  | several days | room temperature | 7 | chemical synthesis, pH adjustment | 10.1016/j.jssc.2010.12.022 |  | 2011.03 | [{"synthesis method": "chemical synthesis", "precursor": [{"name": "Zn(NO3)2\u22c56H2O", "amount": "", "unit": ""}, {"name": "4,4'-bipy", "amount": "", "unit": ""}], "solution": [{"name": "methanol", "amount": "3", "unit": "mL"}, {"name": "methanol", "amount": "5", "unit": "mL"}, {"name": "acetonitrile", "amount": "3", "unit": "mL"}, {"name": "DMF", "amount": "0.2", "unit": "mL"}], "pressure": "", "temperature": "room temperature", "time": "several days"}, {"synthesis method": "pH adjustment", "pH": "7", "modulator": "triethylamine"}]
IPAFOV | [Mn(L1)2(H2O)2] n | C18 F2 H16 Mn1 O6 | chemical synthesis | MnCl2⋅4H2O | 0.015 g | (E)-3-(3-fluoro-phenyl)-acrylic acid | 0.025 g | triethylamine | 0.015 g |  |  |  |  | methanol, methanol |  | 5 days | room temperature | 7 | chemical synthesis, pH adjustment | 10.1016/j.jssc.2010.12.022 |  | 2011.03 | [{"synthesis method": "chemical synthesis", "precursor": [{"name": "MnCl2\u22c54H2O", "amount": "0.015", "unit": "g"}, {"name": "(E)-3-(3-fluoro-phenyl)-acrylic acid", "amount": "0.025", "unit": "g"}, {"name": "triethylamine", "amount": "0.015", "unit": "g"}], "solution": [{"name": "methanol", "amount": "3", "unit": "mL"}, {"name": "methanol", "amount": "5", "unit": "mL"}], "pressure": "", "temperature": "room temperature", "time": "5 days"}, {"synthesis method": "pH adjustment", "pH": "7", "modulator": "triethylamine"}]
IPAFUB | [Co(L1)2(H2O)2] n | C18 Co1 F2 H16 O6 | chemical synthesis | CoCl2⋅6H2O |  | (E)-3-(3-fluoro-phenyl)-acrylic acid | 0.025 g | triethylamine | 0.015 g |  |  |  |  | methanol, methanol |  | a few days | room temperature | 7 | chemical synthesis, pH adjustment | 10.1016/j.jssc.2010.12.022 |  | 2011.03 | [{"synthesis method": "chemical synthesis", "precursor": [{"name": "CoCl2\u22c56H2O", "amount": "", "unit": ""}, {"name": "(E)-3-(3-fluoro-phenyl)-acrylic acid", "amount": "0.025", "unit": "g"}, {"name": "triethylamine", "amount": "0.015", "unit": "g"}], "solution": [{"name": "methanol", "amount": "3", "unit": "mL"}, {"name": "methanol", "amount": "5", "unit": "mL"}], "pressure": "", "temperature": "room temperature", "time": "a few days"}, {"synthesis method": "pH adjustment", "pH": "7", "modulator": "triethylamine"}]
CAJMIL | Co(BIPA)(py)3 | Br1 C23 Co1 H18 N3 O4 | solvothermal synthesis | Co(OAc)2⋅4H2O | 0.050 g | H2BIPA | 0.049 g | [8 empty] | 3 days | 140°C |  | solvothermal synthesis, filtration, washing | 10.1016/j.ica.2011.10.009 |  | 2011.12 | [{"synthesis method": "solvothermal synthesis", "precursor": [{"name": "Co(OAc)2\u22c54H2O", "amount": "0.050", "unit": "g"}, {"name": "H2BIPA", "amount": "0.049", "unit": "g"}], "solvent": [{"name": "H2O", "amount": "6", "unit": "mL"}, {"name": "py", "amount": "2", "unit": "mL"}], "reducing agent": [{"name": "", "amount": "", "unit": ""}], "surfactant": [{"name": "", "amount": "", "unit": ""}], "pressure": "", "temperature": "140\u00b0C", "time": "3 days", "heating rate": "", "cooling rate": ""}, {"synthesis method": "filtration", "time": "", "atmosphere": "", "pressure": ""}, {"synthesis method": "washing", "washing solution": "water", "amount": ""}]
YOCPEM01 | Ni(BIPA)(py)3 | Br1 C23 H18 N3 Ni1 O4 | solvothermal synthesis | Ni(OAc)2⋅4H2O | 0.050 g | H2BIPA | 0.049 g | [8 empty] | 3 days | 140°C |  | solvothermal synthesis, filtration, washing | 10.1016/j.ica.2011.10.009 |  | 2011.12 | [{"synthesis method": "solvothermal synthesis", "precursor": [{"name": "Ni(OAc)2\u22c54H2O", "amount": "0.050", "unit": "g"}, {"name": "H2BIPA", "amount": "0.049", "unit": "g"}], "solvent": [{"name": "H2O", "amount": "6", "unit": "mL"}, {"name": "py", "amount": "2", "unit": "mL"}], "reducing agent": [{"name": "", "amount": "", "unit": ""}], "surfactant": [{"name": "", "amount": "", "unit": ""}], "pressure": "", "temperature": "140\u00b0C", "time": "3 days", "heating rate": "", "cooling rate": ""}, {"synthesis method": "filtration", "time": "", "atmosphere": "", "pressure": ""}, {"synthesis method": "washing", "washing solution": "water", "amount": ""}]
CAJMUX | Zn(BIPA)(py)2 | Br1 C18 H15 N2 O5 Zn1 | solvothermal synthesis | Zn(OAc)2⋅2H2O | 0.050 g | H2BIPA | 0.049 g | [8 empty] | 3 days | 140°C |  | solvothermal synthesis, filtration, washing | 10.1016/j.ica.2011.10.009 |  | 2011.12 | [{"synthesis method": "solvothermal synthesis", "precursor": [{"name": "Zn(OAc)2\u22c52H2O", "amount": "0.050", "unit": "g"}, {"name": "H2BIPA", "amount": "0.049", "unit": "g"}], "solvent": [{"name": "H2O", "amount": "6", "unit": "mL"}, {"name": "py", "amount": "2", "unit": "mL"}], "reducing agent": [{"name": "", "amount": "", "unit": ""}], "surfactant": [{"name": "", "amount": "", "unit": ""}], "pressure": "", "temperature": "140\u00b0C", "time": "3 days", "heating rate": "", "cooling rate": ""}, {"synthesis method": "filtration", "time": "", "atmosphere": "", "pressure": ""}, {"synthesis method": "washing", "washing solution": "water", "amount": ""}]
MUHQAI | 1 | C24 Cd1 H28 N2 O6 | [16 empty] | hydrothermal synthesis | 10.1016/j.inoche.2009.08.013 |  | 2009.10 | [{"synthesis method": "hydrothermal synthesis", "precursor": [{"name": "Cd(NO3)2\u22c56H2O", "amount": "1.0", "unit": "mmol"}, {"name": "H2pda", "amount": "1.0", "unit": "mmol"}, {"name": "bpb", "amount": "0.5", "unit": "mmol"}, {"name": "NaOH", "amount": "2.0", "unit": "mmol"}], "solvent": [{"name": "H2O", "amount": "8", "unit": "mL"}], "reducing agent": [{"name": "", "amount": "", "unit": ""}], "surfactant": [{"name": "", "amount": "", "unit": ""}], "pressure": "", "temperature": "160\u00b0C", "time": "4 days", "heating rate": "", "cooling rate": "slow to room temperature"}]
FOMSOQ01 | {K[(H2O)@Q[5]][Zn(H2O)3Cl]}·ZnCl4·6(H2O) | C30 Cl5 H48 K1 N20 O19 Zn2 | chemical synthesis | Q[5] | 0.83 g | KCl | 0.075 g | ZnCl2 | 0.136 g | [6 empty] | 0.5h | 80°C |  | chemical synthesis, stirring, filtration, diffusion | 10.1016/j.molstruc.2010.02.034 |  | 2010.04 | [{"synthesis method": "chemical synthesis", "precursor": [{"name": "Q[5]", "amount": "0.83", "unit": "g"}, {"name": "KCl", "amount": "0.075", "unit": "g"}, {"name": "ZnCl2", "amount": "0.136", "unit": "g"}], "solution": [], "pressure": "", "temperature": "80\u00b0C", "time": "0.5h"}, {"synthesis method": "stirring", "time": "overnight", "temperature": "room temperature"}, {"synthesis method": "filtration", "time": "", "atmosphere": "", "pressure": ""}, {"synthesis method": "diffusion", "time": "2 weeks", "solvent": "acetone"}]
DIVKUQ | 1 | C34 Cu2 Dy2 H24 I2 N4 O15 | solvothermal synthesis |  |  | CuI | 0.095 g | 2-pyrazinecarboxylic acid | 0.124 g | 1,8-naphthalene anhydride | 0.198 g | HClO4 | 0.5 mmol |  |  | 7 days | 140°C | 2.0 | chemical synthesis, pH adjustment, solvothermal synthesis, filtration, washing | 10.1016/j.inoche.2013.08.035 |  | 2013.10 | [{"synthesis method": "chemical synthesis", "precursor": [{"name": "Dy2O3", "amount": "0.186", "unit": "g"}, {"name": "CuI", "amount": "0.095", "unit": "g"}, {"name": "2-pyrazinecarboxylic acid", "amount": "0.124", "unit": "g"}, {"name": "1,8-naphthalene anhydride", "amount": "0.198", "unit": "g"}, {"name": "HClO4", "amount": "0.5", "unit": "mmol"}], "solution": [{"name": "H2O", "amount": "10", "unit": "mL"}], "pressure": "", "temperature": "", "time": "30 min"}, {"synthesis method": "pH adjustment", "pH": "2.0", "modulator": ""}, {"synthesis method": "solvothermal synthesis", "precursor": [{"name": "", "amount": "", "unit": ""}], "solvent": [{"name": "", "amount": "", "unit": ""}], "reducing agent": [{"name": "", "amount": "", "unit": ""}], "surfactant": [{"name": "", "amount": "", "unit": ""}], "pressure": "", "temperature": "140\u00b0C", "time": "7 days", "heating rate": "", "cooling rate": ""}, {"synthesis method": "filtration", "time": "", "atmosphere": "", "pressure": ""}, {"synthesis method": "washing", "washing solution": "distilled water", "amount": ""}]
NOPPOY | Bis(2-methyl-tetrazol-5-yl)-triazene | C4 H7 N11 | chemical synthesis | 2-Methyl-5-aminotetrazole | 8.72 g | concentrated HCl | 4.58 g | i-pentylnitrite | 5.9 mL |  |  |  |  | THF, water |  | 30min | 0°C |  | chemical synthesis, stirring, filtration | 10.1016/j.poly.2008.09.015 |  | 2009.01 | [{"synthesis method": "chemical synthesis", "precursor": [{"name": "2-Methyl-5-aminotetrazole", "amount": "8.72", "unit": "g"}, {"name": "concentrated HCl", "amount": "4.58", "unit": "g"}, {"name": "i-pentylnitrite", "amount": "5.9", "unit": "mL"}], "solution": [{"name": "THF", "amount": "80", "unit": "mL"}, {"name": "water", "amount": "20", "unit": "mL"}], "pressure": "", "temperature": "0\u00b0C", "time": "30min"}, {"synthesis method": "stirring", "temperature": "room temperature", "time": "24h"}, {"synthesis method": "filtration", "washing solution": "water", "amount": ""}]
NOPQIT | Bis(1-methyl-tetrazol-5-yl)-3-methyltriaz-1-ene | C5 H9 N11 | chemical synthesis | Bis(1-methyltetrazol-5-yl)-triazene monohydrate | 4.54 g | NaOH | 0.40 g | methyl iodide | 1.4 mL |  |  |  |  | water |  | 5min | 60°C |  | chemical synthesis, stirring, filtration | 10.1016/j.poly.2008.09.015 |  | 2009.01 | [{"synthesis method": "chemical synthesis", "precursor": [{"name": "Bis(1-methyltetrazol-5-yl)-triazene monohydrate", "amount": "4.54", "unit": "g"}, {"name": "NaOH", "amount": "0.40", "unit": "g"}, {"name": "methyl iodide", "amount": "1.4", "unit": "mL"}], "solution": [{"name": "water", "amount": "200", "unit": "mL"}], "pressure": "", "temperature": "60\u00b0C", "time": "5min"}, {"synthesis method": "stirring", "temperature": "80\u00b0C", "time": "2h"}, {"synthesis method": "filtration", "washing solution": "water and ethanol", "amount": ""}]
QQQAWM01 | Cobalt squarate | C4 Co1 H2 O2 O4 | solvothermal synthesis | Co3O4 | 0.1204 g | squaric acid | 0.1743 g | 4,4'-bipyridine | 0.151 g | H3PO4 | 0.18 g | CsOH | 0.3 ml |  |  | 3 days | 180°C | 3 | solvothermal synthesis, pH adjustment, washing, drying | 10.1016/S1293-2558(02)00003-1 |  | 2002.10 | [{"synthesis method": "solvothermal synthesis", "precursor": [{"name": "Co3O4", "amount": "0.1204", "unit": "g"}, {"name": "squaric acid", "amount": "0.1743", "unit": "g"}, {"name": "4,4'-bipyridine", "amount": "0.151", "unit": "g"}, {"name": "H3PO4", "amount": "0.18", "unit": "g"}, {"name": "CsOH", "amount": "0.3", "unit": "ml"}], "solvent": [{"name": "H2O", "amount": "4", "unit": "g"}], "reducing agent": [{"name": "", "amount": "", "unit": ""}], "surfactant": [{"name": "", "amount": "", "unit": ""}], "pressure": "", "temperature": "180\u00b0C", "time": "3 days", "heating rate": "", "cooling rate": ""}, {"synthesis method": "pH adjustment", "pH": "3", "modulator": ""}, {"synthesis method": "washing", "washing solution": "ethanol", "amount": ""}, {"synthesis method": "drying", "pressure": "", "temperature": "", "atmosphere": "", "time": ""}]
BAQMOW | Manganese squarate | C4 H2 Mn1 O2 O4 | solvothermal synthesis | Mn3O4 | 0.113 g | squaric acid | 0.1743 g | 4,4'-bipyridine | 0.151 g | CsOH | 0.3 ml |  |  |  |  | 3 days | 180°C | 3-4 | solvothermal synthesis, pH adjustment, washing, drying | 10.1016/S1293-2558(02)00003-1 |  | 2002.10 | [{"synthesis method": "solvothermal synthesis", "precursor": [{"name": "Mn3O4", "amount": "0.113", "unit": "g"}, {"name": "squaric acid", "amount": "0.1743", "unit": "g"}, {"name": "4,4'-bipyridine", "amount": "0.151", "unit": "g"}, {"name": "CsOH", "amount": "0.3", "unit": "ml"}], "solvent": [{"name": "H2O", "amount": "4", "unit": "g"}], "reducing agent": [{"name": "", "amount": "", "unit": ""}], "surfactant": [{"name": "", "amount": "", "unit": ""}], "pressure": "", "temperature": "180\u00b0C", "time": "3 days", "heating rate": "", "cooling rate": ""}, {"synthesis method": "pH adjustment", "pH": "3-4", "modulator": ""}, {"synthesis method": "washing", "washing solution": "ethanol", "amount": ""}, {"synthesis method": "drying", "pressure": "", "temperature": "", "atmosphere": "", "time": ""}]
BAQMUC | Zinc squarate | C4 H2 O2 O4 Zn1 | solvothermal synthesis | ZnO | 0.121 g | squaric acid | 0.1743 g | H3PO4 | 0.18 g | CsOH | 0.37 ml |  |  |  |  | 3 days | 180°C | 3-4 | solvothermal synthesis, pH adjustment, washing, drying | 10.1016/S1293-2558(02)00003-1 |  | 2002.10 | [{"synthesis method": "solvothermal synthesis", "precursor": [{"name": "ZnO", "amount": "0.121", "unit": "g"}, {"name": "squaric acid", "amount": "0.1743", "unit": "g"}, {"name": "H3PO4", "amount": "0.18", "unit": "g"}, {"name": "CsOH", "amount": "0.37", "unit": "ml"}], "solvent": [{"name": "H2O", "amount": "4", "unit": "g"}], "reducing agent": [{"name": "", "amount": "", "unit": ""}], "surfactant": [{"name": "", "amount": "", "unit": ""}], "pressure": "", "temperature": "180\u00b0C", "time": "3 days", "heating rate": "", "cooling rate": ""}, {"synthesis method": "pH adjustment", "pH": "3-4", "modulator": ""}, {"synthesis method": "washing", "washing solution": "ethanol", "amount": ""}, {"synthesis method": "drying", "pressure": "", "temperature": "", "atmosphere": "", "time": ""}]
SADTEY03 | zinc coordination polymer | C12 H18 N2 O10 Zn1 | solvothermal synthesis | Zn(CH3COO)2⋅H2O | 21.9 mg | 2, 2'-bipyridyl-4, 4'-dicarboxylic acid (H2BPDC) | 12.2 mg | 4, 4'-bipyridyl | 9.6 mg | [6 empty] | 3 days | 170°C |  | solvothermal synthesis | 10.1016/j.inoche.2012.11.008 |  | 2013.02 | [{"synthesis method": "solvothermal synthesis", "precursor": [{"name": "Zn(CH3COO)2\u22c5H2O", "amount": "21.9", "unit": "mg"}, {"name": "2, 2'-bipyridyl-4, 4'-dicarboxylic acid (H2BPDC)", "amount": "12.2", "unit": "mg"}, {"name": "4, 4'-bipyridyl", "amount": "9.6", "unit": "mg"}], "solvent": [{"name": "water", "amount": "6", "unit": "mL"}], "reducing agent": [{"name": "", "amount": "", "unit": ""}], "surfactant": [{"name": "", "amount": "", "unit": ""}], "pressure": "", "temperature": "170\u00b0C", "time": "3 days", "heating rate": "", "cooling rate": "24h"}]
AGOWIC | [Ni(H2L)Cl2]Cl2 | C16 Cl4 H38 N6 Ni1 O2 | chemical synthesis | NiCl2⋅6H2O | 11.9 g | N,N'-bis(2-aminoethyl)ethylenediamine | 7.3 g | 1,2-diaminocyclohexane | 5.7 g | 37% HCHO | 16.2 g |  |  | MeOH |  | 1 day | reflux |  | chemical synthesis, filtration, washing, drying | 10.1016/S0277-5387(02)01062-8 |  | 2002.08 | [{"synthesis method": "chemical synthesis", "precursor": [{"name": "NiCl2\u22c56H2O", "amount": "11.9", "unit": "g"}, {"name": "N,N'-bis(2-aminoethyl)ethylenediamine", "amount": "7.3", "unit": "g"}, {"name": "1,2-diaminocyclohexane", "amount": "5.7", "unit": "g"}, {"name": "37% HCHO", "amount": "16.2", "unit": "g"}], "solution": [{"name": "MeOH", "amount": "100", "unit": "ml"}], "pressure": "", "temperature": "reflux", "time": "1 day"}, {"synthesis method": "filtration", "time": "", "atmosphere": "", "pressure": ""}, {"synthesis method": "washing", "washing solution": "MeOH", "amount": ""}, {"synthesis method": "drying", "pressure": "", "temperature": "", "atmosphere": "air", "time": ""}]
AGOWOI | [Ni2(L)2(N3)4] | C32 H74 N24 Ni2 O5 | chemical synthesis | 2 | 274 mg | NaN3 | 65 mg | [6 empty] | MeCN |  | 1 h | reflux |  | chemical synthesis, filtration, drying | 10.1016/S0277-5387(02)01062-8 |  | 2002.08 | [{"synthesis method": "chemical synthesis", "precursor": [{"name": "2", "amount": "274", "unit": "mg"}, {"name": "NaN3", "amount": "65", "unit": "mg"}], "solution": [{"name": "MeCN", "amount": "20", "unit": "ml"}], "pressure": "", "temperature": "reflux", "time": "1 h"}, {"synthesis method": "filtration", "time": "", "atmosphere": "", "pressure": ""}, {"synthesis method": "drying", "pressure": "", "temperature": "", "atmosphere": "air", "time": ""}]
AGOWUO | [Ni(L)(tp)] | C24 H40 N6 Ni1 O6 | chemical synthesis | 2 | 274 mg | sodium terephthalate | 186 mg | [6 empty] | CHCl3 |  | several days |  |  | chemical synthesis, filtration, drying | 10.1016/S0277-5387(02)01062-8 |  | 2002.08 | [{"synthesis method": "chemical synthesis", "precursor": [{"name": "2", "amount": "274", "unit": "mg"}, {"name": "sodium terephthalate", "amount": "186", "unit": "mg"}], "solution": [{"name": "CHCl3", "amount": "20", "unit": "ml"}], "pressure": "", "temperature": "", "time": "several days"}, {"synthesis method": "filtration", "time": "", "atmosphere": "", "pressure": ""}, {"synthesis method": "drying", "pressure": "", "temperature": "", "atmosphere": "air", "time": ""}]
HEVCIU01 | {catena-[Cu(bipy)(μN,S-NCS)2] n } | C12 Cu1 H8 N4 S2 | chemical synthesis | Bipyridine | 0.16 g | NH4SCN | 0.15 g | Cu(NO3)2 ⋅ 3H2O | 0.24 g |  |  |  |  | ethanol, ethanolic solution |  | 1 h |  |  | chemical synthesis, filtration, washing, drying | 10.1016/S0020-1693(98)00397-1 |  | 1999.03 | [{"synthesis method": "chemical synthesis", "precursor": [{"name": "Bipyridine", "amount": "0.16", "unit": "g"}, {"name": "NH4SCN", "amount": "0.15", "unit": "g"}, {"name": "Cu(NO3)2 \u22c5 3H2O", "amount": "0.24", "unit": "g"}], "solution": [{"name": "ethanol", "amount": "10", "unit": "ml"}, {"name": "ethanolic solution", "amount": "15", "unit": "ml"}], "pressure": "", "temperature": "", "time": "1 h"}, {"synthesis method": "filtration", "time": "", "atmosphere": "", "pressure": ""}, {"synthesis method": "washing", "washing solution": "ethanol", "amount": ""}, {"synthesis method": "drying", "pressure": "vacuum", "temperature": "", "atmosphere": "", "time": ""}]
FEQKUH | [Cu(bipy)2(NCS)]ClO4 · 1/2CH3CN | C22 Cl1 Cu1 H17.5 N5.5 O4 S1 | chemical synthesis | Cu(ClO4)2 ⋅ 6H2O |  | bipyridine | 2 mmol | [6 empty] | ethanol, ethanolic solution |  | 1 h |  |  | chemical synthesis, filtration, washing, drying | 10.1016/S0020-1693(98)00397-1 |  | 1999.03 | [{"synthesis method": "chemical synthesis", "precursor": [{"name": "Cu(ClO4)2 \u22c5 6H2O", "amount": "", "unit": ""}, {"name": "bipyridine", "amount": "2", "unit": "mmol"}], "solution": [{"name": "ethanol", "amount": "10", "unit": "ml"}, {"name": "ethanolic solution", "amount": "15", "unit": "ml"}], "pressure": "", "temperature": "", "time": "1 h"}, {"synthesis method": "filtration", "time": "", "atmosphere": "", "pressure": ""}, {"synthesis method": "washing", "washing solution": "ethanol", "amount": ""}, {"synthesis method": "drying", "pressure": "vacuum", "temperature": "", "atmosphere": "", "time": ""}]
TATPAI | [Cd3((R)-CBA)3(BIP)2(H2O)]·xGuest | C50 Cd3 H41 N4 O16 | solvothermal synthesis | Cd(NO3)2⋅4H2O | 62 mg | (R)-H2CBA | 42 mg | BIP | 30 mg | Na2CO3 | 21 mg |  |  |  |  | 3 days | 140°C |  | solvothermal synthesis | 10.1016/j.jssc.2017.03.011 |  | 2017.05 | [{"synthesis method": "solvothermal synthesis", "precursor": [{"name": "Cd(NO3)2\u22c54H2O", "amount": "62", "unit": "mg"}, {"name": "(R)-H2CBA", "amount": "42", "unit": "mg"}, {"name": "BIP", "amount": "30", "unit": "mg"}, {"name": "Na2CO3", "amount": "21", "unit": "mg"}], "solvent": [{"name": "distilled water", "amount": "6", "unit": "mL"}], "reducing agent": [{"name": "", "amount": "", "unit": ""}], "surfactant": [{"name": "", "amount": "", "unit": ""}], "pressure": "", "temperature": "140\u00b0C", "time": "3 days", "heating rate": "", "cooling rate": ""}]
TATPEM | [Cd3((S)-CBA)3(BIP)2(H2O)]·xGuest | C50 Cd3 H41 N4 O16 | solvothermal synthesis | Cd(NO3)2⋅4H2O | 62 mg | (S)-H2CBA | 42 mg | BIP | 30 mg | Na2CO3 | 21 mg |  |  |  |  | 3 days | 140°C |  | solvothermal synthesis | 10.1016/j.jssc.2017.03.011 |  | 2017.05 | [{"synthesis method": "solvothermal synthesis", "precursor": [{"name": "Cd(NO3)2\u22c54H2O", "amount": "62", "unit": "mg"}, {"name": "(S)-H2CBA", "amount": "42", "unit": "mg"}, {"name": "BIP", "amount": "30", "unit": "mg"}, {"name": "Na2CO3", "amount": "21", "unit": "mg"}], "solvent": [{"name": "distilled water", "amount": "6", "unit": "mL"}], "reducing agent": [{"name": "", "amount": "", "unit": ""}], "surfactant": [{"name": "", "amount": "", "unit": ""}], "pressure": "", "temperature": "140\u00b0C", "time": "3 days", "heating rate": "", "cooling rate": ""}]
AVONAC | {[Zn3(L)2(SO4)2(H2O)4]·2H2O}n | C22 H30 N12 O16 S2 Zn3 | solvothermal synthesis | HL | 12.1 mg | ZnSO4⋅7H2O | 28.7 mg | [8 empty] | 3 days | 80°C |  | solvothermal synthesis | 10.1016/j.molstruc.2016.09.041 |  | 2017.01 | [{"synthesis method": "solvothermal synthesis", "precursor": [{"name": "HL", "amount": "12.1", "unit": "mg"}, {"name": "ZnSO4\u22c57H2O", "amount": "28.7", "unit": "mg"}], "solvent": [{"name": "absolute ethanol", "amount": "5", "unit": "mL"}, {"name": "H2O", "amount": "5", "unit": "mL"}], "reducing agent": [{"name": "", "amount": "", "unit": ""}], "surfactant": [{"name": "", "amount": "", "unit": ""}], "pressure": "", "temperature": "80\u00b0C", "time": "3 days", "heating rate": "", "cooling rate": "5 \u00b0C/h"}]
AVONEG | {[Cd(L)(OAc)]}n | C13 Cd1 H12 N6 O3 | solvothermal synthesis | HL | 7.4 mg | Cd(OAc)2⋅2H2O | 16.0 mg | [8 empty] | 3 days | 80°C |  | solvothermal synthesis | 10.1016/j.molstruc.2016.09.041 |  | 2017.01 | [{"synthesis method": "solvothermal synthesis", "precursor": [{"name": "HL", "amount": "7.4", "unit": "mg"}, {"name": "Cd(OAc)2\u22c52H2O", "amount": "16.0", "unit": "mg"}], "solvent": [{"name": "absolute ethanol", "amount": "1", "unit": "mL"}, {"name": "H2O", "amount": "4", "unit": "mL"}], "reducing agent": [{"name": "", "amount": "", "unit": ""}], "surfactant": [{"name": "", "amount": "", "unit": ""}], "pressure": "", "temperature": "80\u00b0C", "time": "3 days", "heating rate": "", "cooling rate": ""}]
AVONIK | [Hg2(L)(I)3]2 | C22 H18 Hg4 I6 N12 O2 | solvothermal synthesis | HL | 7.4 mg | HgI2 | 13.6 mg | [8 empty] | 3 days | 80°C |  | solvothermal synthesis | 10.1016/j.molstruc.2016.09.041 |  | 2017.01 | [{"synthesis method": "solvothermal synthesis", "precursor": [{"name": "HL", "amount": "7.4", "unit": "mg"}, {"name": "HgI2", "amount": "13.6", "unit": "mg"}], "solvent": [{"name": "DMF", "amount": "1", "unit": "mL"}, {"name": "H2O", "amount": "4", "unit": "mL"}], "reducing agent": [{"name": "", "amount": "", "unit": ""}], "surfactant": [{"name": "", "amount": "", "unit": ""}], "pressure": "", "temperature": "80\u00b0C", "time": "3 days", "heating rate": "", "cooling rate": ""}]
YEMYOH | Sm(phen)(Hpim)(pim)]n·1.5nH2O | C26 H32 N2 O9.5 Sm1 | solvothermal synthesis | H2pim | 0.0463 g | phen | 0.0779 g | Sm2O3 | 0.0742 g | [6 empty] | 7 days | 120°C | 2 | chemical synthesis, pH adjustment, solvothermal synthesis | 10.1016/j.ica.2017.11.032 |  | 2018.02 | [{"synthesis method": "chemical synthesis", "precursor": [{"name": "H2pim", "amount": "0.0463", "unit": "g"}, {"name": "phen", "amount": "0.0779", "unit": "g"}, {"name": "Sm2O3", "amount": "0.0742", "unit": "g"}], "solution": [{"name": "water", "amount": "3", "unit": "mL"}], "pressure": "", "temperature": "", "time": "0.5h"}, {"synthesis method": "pH adjustment", "pH": "2", "modulator": "HCl (12mol/L)"}, {"synthesis method": "solvothermal synthesis", "precursor": [], "solvent": [], "reducing agent": [], "surfactant": [], "pressure": "", "temperature": "120\u00b0C", "time": "7 days", "heating rate": "", "cooling rate": ""}]
YEMYIB | [Gd(phen)(pim)]n·nClO4 | C31 Cl1 Gd1 H28 N4 O9 | solvothermal synthesis | H2pim | 0.0478 g | phen | 0.0794 g | Gd2O3 | 0.0991 g | [6 empty] | 7 days | 120°C | 2 | chemical synthesis, pH adjustment, solvothermal synthesis | 10.1016/j.ica.2017.11.032 |  | 2018.02 | [{"synthesis method": "chemical synthesis", "precursor": [{"name": "H2pim", "amount": "0.0478", "unit": "g"}, {"name": "phen", "amount": "0.0794", "unit": "g"}, {"name": "Gd2O3", "amount": "0.0991", "unit": "g"}], "solution": [{"name": "water", "amount": "3", "unit": "mL"}], "pressure": "", "temperature": "", "time": "0.5h"}, {"synthesis method": "pH adjustment", "pH": "2", "modulator": "HClO4 (12.4mol/L)"}, {"synthesis method": "solvothermal synthesis", "precursor": [], "solvent": [], "reducing agent": [], "surfactant": [], "pressure": "", "temperature": "120\u00b0C", "time": "7 days", "heating rate": "", "cooling rate": ""}]
YEMYEX | [Tb(phen)(pim)]n·nClO4 | C31 Cl1 H28 N4 O9 Tb1 | solvothermal synthesis | Tb2O3 | [14 empty] | chemical synthesis, solvothermal synthesis | 10.1016/j.ica.2017.11.032 |  | 2018.02 | [{"synthesis method": "chemical synthesis", "precursor": [{"name": "Tb2O3", "amount": "", "unit": ""}], "solution": [], "pressure": "", "temperature": "", "time": ""}, {"synthesis method": "solvothermal synthesis", "precursor": [], "solvent": [], "reducing agent": [], "surfactant": [], "pressure": "", "temperature": "", "time": "", "heating rate": "", "cooling rate": ""}]
YEMYUN | [Er(phen)(pim)]n·nClO4 | C31 Cl1 Er1 H28 N4 O9 | solvothermal synthesis | Er2O3 | [14 empty] | chemical synthesis, solvothermal synthesis | 10.1016/j.ica.2017.11.032 |  | 2018.02 | [{"synthesis method": "chemical synthesis", "precursor": [{"name": "Er2O3", "amount": "", "unit": ""}], "solution": [], "pressure": "", "temperature": "", "time": ""}, {"synthesis method": "solvothermal synthesis", "precursor": [], "solvent": [], "reducing agent": [], "surfactant": [], "pressure": "", "temperature": "", "time": "", "heating rate": "", "cooling rate": ""}]
RAYSER | {Pr(H2O)5(NO3)[Sb2(l-tart)2]} | C8 H16 N1 O21 Pr1 Sb2 | chemical synthesis | K2[Sb2(C4H2O6)2]⋅3H2O | 0.5 mmol | Pr(NO3)3⋅6H2O | 1 mmol | [6 empty] | deionized water, water |  | 3h | 90°C | 3-4 | chemical synthesis, pH adjustment | 10.1016/j.molstruc.2012.03.002 |  | 2012.06 | [{"synthesis method": "chemical synthesis", "precursor": [{"name": "K2[Sb2(C4H2O6)2]\u22c53H2O", "amount": "0.5", "unit": "mmol"}, {"name": "Pr(NO3)3\u22c56H2O", "amount": "1", "unit": "mmol"}], "solution": [{"name": "deionized water", "amount": "15", "unit": "mL"}, {"name": "water", "amount": "10", "unit": "mL"}], "pressure": "", "temperature": "90\u00b0C", "time": "3h"}, {"synthesis method": "pH adjustment", "pH": "3-4", "modulator": "4.0M HCl solution and 1.0M NaOH solution"}]
RAYSIV | {Nd(H2O)5(NO3)[Sb2(l-tart)2]} | C8 H16 N1 Nd1 O21 Sb2 | chemical synthesis | K2[Sb2(C4H2O6)2]⋅3H2O | 0.5 mmol | Nd(NO3)3⋅6H2O | 1 mmol | [6 empty] | deionized water, water |  | 3h | 90°C | 3-4 | chemical synthesis, pH adjustment | 10.1016/j.molstruc.2012.03.002 |  | 2012.06 | [{"synthesis method": "chemical synthesis", "precursor": [{"name": "K2[Sb2(C4H2O6)2]\u22c53H2O", "amount": "0.5", "unit": "mmol"}, {"name": "Nd(NO3)3\u22c56H2O", "amount": "1", "unit": "mmol"}], "solution": [{"name": "deionized water", "amount": "15", "unit": "mL"}, {"name": "water", "amount": "10", "unit": "mL"}], "pressure": "", "temperature": "90\u00b0C", "time": "3h"}, {"synthesis method": "pH adjustment", "pH": "3-4", "modulator": "4.0M HCl solution and 1.0M NaOH solution"}]
RAYSOB | {Sm(H2O)5(NO3)[Sb2(l-tart)2]} | C8 H16 N1 O21 Sb2 Sm1 | chemical synthesis | K2[Sb2(C4H2O6)2]⋅3H2O | 0.5 mmol | Sm(NO3)3⋅6H2O | 1 mmol | [6 empty] | deionized water, water |  | 3h | 90°C | 3-4 | chemical synthesis, pH adjustment | 10.1016/j.molstruc.2012.03.002 |  | 2012.06 | [{"synthesis method": "chemical synthesis", "precursor": [{"name": "K2[Sb2(C4H2O6)2]\u22c53H2O", "amount": "0.5", "unit": "mmol"}, {"name": "Sm(NO3)3\u22c56H2O", "amount": "1", "unit": "mmol"}], "solution": [{"name": "deionized water", "amount": "15", "unit": "mL"}, {"name": "water", "amount": "10", "unit": "mL"}], "pressure": "", "temperature": "90\u00b0C", "time": "3h"}, {"synthesis method": "pH adjustment", "pH": "3-4", "modulator": "4.0M HCl solution and 1.0M NaOH solution"}]
RAYSUH | {Eu(H2O)5(NO3)[Sb2(d-tart)2]} | C8 Eu1 H16 N1 O21 Sb2 | chemical synthesis | K2[Sb2(C4H2O6)2]⋅3H2O | 0.5 mmol | Eu(NO3)3⋅6H2O | 1 mmol | [6 empty] | deionized water, water |  | 3h | 90°C | 3-4 | chemical synthesis, pH adjustment | 10.1016/j.molstruc.2012.03.002 |  | 2012.06 | [{"synthesis method": "chemical synthesis", "precursor": [{"name": "K2[Sb2(C4H2O6)2]\u22c53H2O", "amount": "0.5", "unit": "mmol"}, {"name": "Eu(NO3)3\u22c56H2O", "amount": "1", "unit": "mmol"}], "solution": [{"name": "deionized water", "amount": "15", "unit": "mL"}, {"name": "water", "amount": "10", "unit": "mL"}], "pressure": "", "temperature": "90\u00b0C", "time": "3h"}, {"synthesis method": "pH adjustment", "pH": "3-4", "modulator": "4.0M HCl solution and 1.0M NaOH solution"}]
RAYTAO | {Dy(H2O)5(NO3)[Sb2(l-tart)2]} | C8 Dy1 H16 N1 O21 Sb2 | chemical synthesis | K2[Sb2(C4H2O6)2]⋅3H2O | 0.5 mmol | Dy(NO3)3⋅6H2O | 1 mmol | [6 empty] | deionized water, water |  | 3h | 90°C | 3-4 | chemical synthesis, pH adjustment | 10.1016/j.molstruc.2012.03.002 |  | 2012.06 | [{"synthesis method": "chemical synthesis", "precursor": [{"name": "K2[Sb2(C4H2O6)2]\u22c53H2O", "amount": "0.5", "unit": "mmol"}, {"name": "Dy(NO3)3\u22c56H2O", "amount": "1", "unit": "mmol"}], "solution": [{"name": "deionized water", "amount": "15", "unit": "mL"}, {"name": "water", "amount": "10", "unit": "mL"}], "pressure": "", "temperature": "90\u00b0C", "time": "3h"}, {"synthesis method": "pH adjustment", "pH": "3-4", "modulator": "4.0M HCl solution and 1.0M NaOH solution"}]
ZUNSUY | [CdI2(L4-F)] | C12 Cd1 F1 H9 I2 N2 | chemical synthesis | CdCl2 | 0.018 g | L4-F | 0.020 g | [6 empty] | methanol |  | 30 min | 40°C |  | chemical synthesis, filtration, washing, drying | 10.1016/j.poly.2015.08.031 |  | 2015.11 | [{"synthesis method": "chemical synthesis", "precursor": [{"name": "CdCl2", "amount": "0.018", "unit": "g"}, {"name": "L4-F", "amount": "0.020", "unit": "g"}], "solution": [{"name": "methanol", "amount": "5", "unit": "mL"}], "pressure": "", "temperature": "40\u00b0C", "time": "30 min"}, {"synthesis method": "filtration", "time": "", "atmosphere": "", "pressure": ""}, {"synthesis method": "washing", "washing solution": "methanol", "amount": "3\u00d72mL"}, {"synthesis method": "drying", "pressure": "vacuum", "temperature": "", "atmosphere": "", "time": ""}]
ZUNTAF | [HgCl2(L4-Br)2] | Br2 C24 Cl2 H18 Hg1 N4 | chemical synthesis | L4-Br | 0.026 g | HgCl2 | 0.027 g | [6 empty] | methanol |  | 30 min | 40°C |  | chemical synthesis, filtration, washing, drying | 10.1016/j.poly.2015.08.031 |  | 2015.11 | [{"synthesis method": "chemical synthesis", "precursor": [{"name": "L4-Br", "amount": "0.026", "unit": "g"}, {"name": "HgCl2", "amount": "0.027", "unit": "g"}], "solution": [{"name": "methanol", "amount": "5", "unit": "mL"}], "pressure": "", "temperature": "40\u00b0C", "time": "30 min"}, {"synthesis method": "filtration", "time": "", "atmosphere": "", "pressure": ""}, {"synthesis method": "washing", "washing solution": "methanol", "amount": "3\u00d72mL"}, {"synthesis method": "drying", "pressure": "vacuum", "temperature": "", "atmosphere": "", "time": ""}]
WISTID | [Zn2(bptc)(H2O)]·C2H5OH | C18 H16 O11 Zn2 | solvothermal synthesis | Zn(NO3)2⋅6H2O | 0.059 g | H4bptc | 0.033 g | [8 empty] | 72h | 150°C |  | solvothermal synthesis | 10.1016/j.jssc.2013.06.008 |  | 2013.09 | [{"synthesis method": "solvothermal synthesis", "precursor": [{"name": "Zn(NO3)2\u22c56H2O", "amount": "0.059", "unit": "g"}, {"name": "H4bptc", "amount": "0.033", "unit": "g"}], "solvent": [{"name": "water-ethanol", "amount": "2:1 v/v", "unit": ""}], "reducing agent": [{"name": "", "amount": "", "unit": ""}], "surfactant": [{"name": "", "amount": "", "unit": ""}], "pressure": "", "temperature": "150\u00b0C", "time": "72h", "heating rate": "", "cooling rate": "10\u00b0C h-1"}]
WISLAN | [Cd4(bptc)2(bbi)(H2O)] | C42 Cd4 H30 N4 O18 | solvothermal synthesis | CdCl2 | 0.037 g | H4bptc | 0.033 g | bbi | 0.019 g | [6 empty] | 72h | 180°C |  | solvothermal synthesis | 10.1016/j.jssc.2013.06.008 |  | 2013.09 | [{"synthesis method": "solvothermal synthesis", "precursor": [{"name": "CdCl2", "amount": "0.037", "unit": "g"}, {"name": "H4bptc", "amount": "0.033", "unit": "g"}, {"name": "bbi", "amount": "0.019", "unit": "g"}], "solvent": [{"name": "water", "amount": "", "unit": ""}], "reducing agent": [{"name": "", "amount": "", "unit": ""}], "surfactant": [{"name": "", "amount": "", "unit": ""}], "pressure": "", "temperature": "180\u00b0C", "time": "72h", "heating rate": "", "cooling rate": "10\u00b0C h-1"}]
LANDEM | [Cu(enMe)2]2{(As2Mo6O26)[Cu(enMe)2]} | As2 C18 Cu3 H58 Mo6 N12 O30 | solvothermal synthesis | Na3AsO4 | 0.17 g | (NH4)3Mo7O24⋅4H2O | 0.13 g | CuCl2⋅2H2O | 0.10 g | enMe | 0.07 mL |  |  |  |  | 4 days | 180°C | 5.0 | solvothermal synthesis, pH adjustment, washing | 10.1016/j.molstruc.2017.03.110 |  | 2017.08 | [{"synthesis method": "solvothermal synthesis", "precursor": [{"name": "Na3AsO4", "amount": "0.17", "unit": "g"}, {"name": "(NH4)3Mo7O24\u22c54H2O", "amount": "0.13", "unit": "g"}, {"name": "CuCl2\u22c52H2O", "amount": "0.10", "unit": "g"}, {"name": "enMe", "amount": "0.07", "unit": "mL"}], "solvent": [{"name": "distilled water", "amount": "15", "unit": "mL"}], "reducing agent": [{"name": "", "amount": "", "unit": ""}], "surfactant": [{"name": "", "amount": "", "unit": ""}], "pressure": "", "temperature": "180\u00b0C", "time": "4 days", "heating rate": "", "cooling rate": ""}, {"synthesis method": "pH adjustment", "pH": "5.0", "modulator": "hydrochloric acid (4 mol L-1)"}, {"synthesis method": "washing", "washing solution": "distilled water", "amount": ""}]
AWUZOH01 | [As2Mo6(OH)2O24][Cu(H2O)2(phen)]2 | As1 C12 Cu1 H13 Mo3 N2 O15 | solvothermal synthesis | phen | 0.07 g | [10 empty] | 4 days | 180°C | 3.0 | solvothermal synthesis, pH adjustment, washing | 10.1016/j.molstruc.2017.03.110 |  | 2017.08 | [{"synthesis method": "solvothermal synthesis", "precursor": [{"name": "phen", "amount": "0.07", "unit": "g"}], "solvent": [{"name": "distilled water", "amount": "15", "unit": "mL"}], "reducing agent": [{"name": "", "amount": "", "unit": ""}], "surfactant": [{"name": "", "amount": "", "unit": ""}], "pressure": "", "temperature": "180\u00b0C", "time": "4 days", "heating rate": "", "cooling rate": ""}, {"synthesis method": "pH adjustment", "pH": "3.0", "modulator": "hydrochloric acid (4 mol L-1)"}, {"synthesis method": "washing", "washing solution": "distilled water", "amount": ""}]
GECFUR | [Eu(2,4-dcp)3(H2O)2]·(4,4'-bpy)(H2O)n | C34 Cl6 Eu1 H29 N2 O12 | solvothermal synthesis | Eu(NO3)3⋅6H2O | 0.223 g | 4,4'-bipyridine | 0.08 g | 2,4-dichlorophenoxyacetic acid | 0.110 g | [5 empty] | autogenous | 3 days | 150°C |  | chemical synthesis, solvothermal synthesis | 10.1016/j.molstruc.2012.04.052 |  | 2012.08 | [{"synthesis method": "chemical synthesis", "precursor": [{"name": "Eu(NO3)3\u22c56H2O", "amount": "0.223", "unit": "g"}, {"name": "4,4'-bipyridine", "amount": "0.08", "unit": "g"}, {"name": "2,4-dichlorophenoxyacetic acid", "amount": "0.110", "unit": "g"}], "solvent": [{"name": "water", "amount": "15", "unit": "ml"}], "pressure": "autogenous", "temperature": "150\u00b0C", "time": "3 days"}, {"synthesis method": "solvothermal synthesis", "precursor": [{"name": "Eu(NO3)3\u22c56H2O", "amount": "0.223", "unit": "g"}, {"name": "4,4'-bipyridine", "amount": "0.08", "unit": "g"}, {"name": "2,4-dichlorophenoxyacetic acid", "amount": "0.110", "unit": "g"}], "solvent": [{"name": "water", "amount": "15", "unit": "ml"}], "reducing agent": [{"name": "", "amount": "", "unit": ""}], "surfactant": [{"name": "", "amount": "", "unit": ""}], "pressure": "autogenous", "temperature": "150\u00b0C", "time": "3 days", "heating rate": "", "cooling rate": "5\u00b0C/h"}]
GECGAY | [Eu(2,4-dcp)3(H2O)2]·(4,4'-bpy)1.5(H2O)2n | C39 Cl6 Eu1 H35 N3 O13 | solvothermal synthesis | Eu(NO3)3⋅6H2O | 0.223 g | 4,4'-bipyridine | 0.08 g | 2,4-dichlorophenoxyacetic acid | 0.110 g | [5 empty] | autogenous | 3 days | 150°C | 8-9 | chemical synthesis, pH adjustment, solvothermal synthesis | 10.1016/j.molstruc.2012.04.052 |  | 2012.08 | [{"synthesis method": "chemical synthesis", "precursor": [{"name": "Eu(NO3)3\u22c56H2O", "amount": "0.223", "unit": "g"}, {"name": "4,4'-bipyridine", "amount": "0.08", "unit": "g"}, {"name": "2,4-dichlorophenoxyacetic acid", "amount": "0.110", "unit": "g"}], "solvent": [{"name": "water", "amount": "15", "unit": "ml"}], "pressure": "autogenous", "temperature": "150\u00b0C", "time": "3 days"}, {"synthesis method": "pH adjustment", "pH": "8-9", "modulator": ""}, {"synthesis method": "solvothermal synthesis", "precursor": [{"name": "Eu(NO3)3\u22c56H2O", "amount": "0.223", "unit": "g"}, {"name": "4,4'-bipyridine", "amount": "0.08", "unit": "g"}, {"name": "2,4-dichlorophenoxyacetic acid", "amount": "0.110", "unit": "g"}], "solvent": [{"name": "water", "amount": "15", "unit": "ml"}], "reducing agent": [{"name": "", "amount": "", "unit": ""}], "surfactant": [{"name": "", "amount": "", "unit": ""}], "pressure": "autogenous", "temperature": "150\u00b0C", "time": "3 days", "heating rate": "", "cooling rate": "5\u00b0C/h"}]
HAWDUG | [Ag2(bpp)2(H2O)(ssa) | Ag2 C34 H46 N4 O12 S1 | sonochemical synthesis | Ag2O | 116 mg | bpp | 200 mg | H2ssa | 220 mg | [7 empty] | 40°C |  | sonochemical synthesis, washing | 10.1016/j.inoche.2011.12.026 |  | 2012.03 | [{"synthesis method": "sonochemical synthesis", "precursor": [{"name": "Ag2O", "amount": "116", "unit": "mg"}, {"name": "bpp", "amount": "200", "unit": "mg"}, {"name": "H2ssa", "amount": "220", "unit": "mg"}], "solvent": [{"name": "methanol/water", "amount": "10", "unit": "mL"}], "temperature": "40\u00b0C", "ultrasonic frequency": "40kHz", "power": "160W", "time": ""}, {"synthesis method": "washing", "washing solution": "cold CH3OH and diethyl ether", "amount": ""}]
KESYOZ | [Co2(ttb)2(H2O)4(H2P2W18O62)] | C36 Co2 H70 N18 O76 P2 W18 | solvothermal synthesis |  |  | ttb | 0.05 g | α-K6P2W18O62⋅14H2O | 0.4 g | [6 empty] | 3 days | 170°C | 2.53 | chemical synthesis, pH adjustment, solvothermal synthesis, washing | 10.1016/j.poly.2017.11.023 |  | 2018.02 | [{"synthesis method": "chemical synthesis", "precursor": [{"name": "CoCl2\u22c56H2O", "amount": "0.2", "unit": "g"}, {"name": "ttb", "amount": "0.05", "unit": "g"}, {"name": "\u03b1-K6P2W18O62\u22c514H2O", "amount": "0.4", "unit": "g"}], "solution": [{"name": "water", "amount": "10", "unit": "mL"}], "pressure": "", "temperature": "room temperature", "time": "1h"}, {"synthesis method": "pH adjustment", "pH": "2.53", "modulator": "1.0mol\u22c5L-1 HCl aqueous solution"}, {"synthesis method": "solvothermal synthesis", "precursor": [{"name": "", "amount": "", "unit": ""}], "solvent": [{"name": "", "amount": "", "unit": ""}], "reducing agent": [{"name": "", "amount": "", "unit": ""}], "surfactant": [{"name": "", "amount": "", "unit": ""}], "pressure": "", "temperature": "170\u00b0C", "time": "3 days", "heating rate": "", "cooling rate": ""}, {"synthesis method": "washing", "washing solution": "deionized water", "amount": ""}]
KESYUF | [Cu2(ttb)2(H2O)4](SiW12O40) | C36 Cu2 H50 N18 O44 Si1 W12 | solvothermal synthesis |  |  | ttb | 0.05 g | H4SiW12O40⋅14H2O | 0.3 g | [6 empty] | 3 days | 170°C | 4.25 | chemical synthesis, pH adjustment, solvothermal synthesis, washing | 10.1016/j.poly.2017.11.023 |  | 2018.02 | [{"synthesis method": "chemical synthesis", "precursor": [{"name": "Cu(CH3COO)2\u22c5H2O", "amount": "0.2", "unit": "g"}, {"name": "ttb", "amount": "0.05", "unit": "g"}, {"name": "H4SiW12O40\u22c514H2O", "amount": "0.3", "unit": "g"}], "solution": [{"name": "water", "amount": "10", "unit": "mL"}], "pressure": "", "temperature": "room temperature", "time": "1h"}, {"synthesis method": "pH adjustment", "pH": "4.25", "modulator": "1.0mol\u22c5L-1 HCl aqueous solution"}, {"synthesis method": "solvothermal synthesis", "precursor": [{"name": "", "amount": "", "unit": ""}], "solvent": [{"name": "", "amount": "", "unit": ""}], "reducing agent": [{"name": "", "amount": "", "unit": ""}], "surfactant": [{"name": "", "amount": "", "unit": ""}], "pressure": "", "temperature": "170\u00b0C", "time": "3 days", "heating rate": "", "cooling rate": ""}, {"synthesis method": "washing", "washing solution": "deionized water", "amount": ""}]
HABDEU | ZnLX2 | C14 H14 N2 O4 S1 Zn1 | chemical synthesis | Zn(CH3COO)2⋅2H2O | 109.8 mg | 4,4'-dipyridyl sulfide | 94 mg | [6 empty] | water, ethanol |  |  | room temperature |  | chemical synthesis, drying | 10.1016/S0022-2860(02)00446-5 |  | 2002.12 | [{"synthesis method": "chemical synthesis", "precursor": [{"name": "Zn(CH3COO)2\u22c52H2O", "amount": "109.8", "unit": "mg"}, {"name": "4,4'-dipyridyl sulfide", "amount": "94", "unit": "mg"}], "solution": [{"name": "water", "amount": "10", "unit": "ml"}, {"name": "ethanol", "amount": "4", "unit": "ml"}], "pressure": "", "temperature": "room temperature", "time": ""}, {"synthesis method": "drying", "pressure": "vacuum", "temperature": "", "atmosphere": "", "time": ""}]
HABDIY | ZnLX2 | C12 Cl2 H12 N4 S1 Zn1 | chemical synthesis | ZnCl2 | 68 mg | 4,4'-di(3-methyl)pyridyl sulfide | 108 mg | [6 empty] | water, ethanol, chloroform |  | two weeks | room temperature |  | chemical synthesis | 10.1016/S0022-2860(02)00446-5 |  | 2002.12 | [{"synthesis method": "chemical synthesis", "precursor": [{"name": "ZnCl2", "amount": "68", "unit": "mg"}, {"name": "4,4'-di(3-methyl)pyridyl sulfide", "amount": "108", "unit": "mg"}], "solution": [{"name": "water", "amount": "10", "unit": "ml"}, {"name": "ethanol", "amount": "4", "unit": "ml"}, {"name": "chloroform", "amount": "10", "unit": "ml"}], "pressure": "", "temperature": "room temperature", "time": "two weeks"}]
XAVZEC | [H2dmpip][Ga2(HPO4)2(PO4)(C2O4)0.5] | C7 Ga2 H20 N2 O15 P3 | solvothermal synthesis | Ga2O3 | 0.74 molar | H3PO4 | 4.6 molar | 2,6-dimethyl-piperazine | 3.5 molar | oxalic acid | 1 molar | H2O | 222 molar |  |  | 8 days | 160°C |  | solvothermal synthesis | 10.1016/j.molstruc.2017.02.102 |  | 2017.06 | [{"synthesis method": "solvothermal synthesis", "precursor": [{"name": "Ga2O3", "amount": "0.74", "unit": "molar"}, {"name": "H3PO4", "amount": "4.6", "unit": "molar"}, {"name": "2,6-dimethyl-piperazine", "amount": "3.5", "unit": "molar"}, {"name": "oxalic acid", "amount": "1", "unit": "molar"}, {"name": "H2O", "amount": "222", "unit": "molar"}, {"name": "methanol", "amount": "25", "unit": "molar"}], "solvent": [], "reducing agent": [], "surfactant": [], "pressure": "", "temperature": "160\u00b0C", "time": "8 days", "heating rate": "", "cooling rate": ""}]
KALGUC | [H2apm][Ga2(H2PO3)2(HPO3)2(C2O4)] | C9 Ga2 H24 N2 O17 P4 | solvothermal synthesis | Ga2O3 | 0.6 molar | H3PO3 | 6 molar | N-(3-aminopropyl)morpholine | 2.5 molar | oxalic acid | 4 molar | H2O | 11 molar |  |  | 5 days | 160°C |  | solvothermal synthesis | 10.1016/j.molstruc.2017.02.102 |  | 2017.06 | [{"synthesis method": "solvothermal synthesis", "precursor": [{"name": "Ga2O3", "amount": "0.6", "unit": "molar"}, {"name": "H3PO3", "amount": "6", "unit": "molar"}, {"name": "N-(3-aminopropyl)morpholine", "amount": "2.5", "unit": "molar"}, {"name": "oxalic acid", "amount": "4", "unit": "molar"}, {"name": "H2O", "amount": "11", "unit": "molar"}], "solvent": [], "reducing agent": [], "surfactant": [], "pressure": "", "temperature": "160\u00b0C", "time": "5 days", "heating rate": "", "cooling rate": ""}]
VOYYEP | {[Eu5(bptc)3(Hbptc)(H2O)12]·4H2O} n | C56 Eu5 H49 N8 O48 | solvothermal synthesis | EuCl3⋅6H2O | 0.1 mmol | H4bptc | 0.2 mmol | bpe | 0.2 mmol | [6 empty] | 3 days | 180°C |  | solvothermal synthesis, filtration, washing | 10.1016/j.ica.2014.11.039 |  | 2015.03 | [{"synthesis method": "solvothermal synthesis", "precursor": [{"name": "EuCl3\u22c56H2O", "amount": "0.1", "unit": "mmol"}, {"name": "H4bptc", "amount": "0.2", "unit": "mmol"}, {"name": "bpe", "amount": "0.2", "unit": "mmol"}], "solvent": [{"name": "H2O", "amount": "8", "unit": "mL"}], "reducing agent": [{"name": "", "amount": "", "unit": ""}], "surfactant": [{"name": "", "amount": "", "unit": ""}], "pressure": "", "temperature": "180\u00b0C", "time": "3 days", "heating rate": "5\u00b0Ch-1", "cooling rate": "5\u00b0Ch-1"}, {"synthesis method": "filtration", "time": "", "atmosphere": "", "pressure": ""}, {"synthesis method": "washing", "washing solution": "H2O", "amount": ""}]
VOYYIT | {[Gd5(bptc)3(Hbptc)(H2O)12]·4H2O} n | C56 Gd5 H49 N8 O48 | solvothermal synthesis | GdCl3⋅6H2O | 0.1 mmol | H4bptc | 0.2 mmol | bpe | 0.2 mmol | [6 empty] | 3 days | 180°C |  | solvothermal synthesis, washing | 10.1016/j.ica.2014.11.039 |  | 2015.03 | [{"synthesis method": "solvothermal synthesis", "precursor": [{"name": "GdCl3\u22c56H2O", "amount": "0.1", "unit": "mmol"}, {"name": "H4bptc", "amount": "0.2", "unit": "mmol"}, {"name": "bpe", "amount": "0.2", "unit": "mmol"}], "solvent": [{"name": "H2O", "amount": "8", "unit": "mL"}], "reducing agent": [{"name": "", "amount": "", "unit": ""}], "surfactant": [{"name": "", "amount": "", "unit": ""}], "pressure": "", "temperature": "180\u00b0C", "time": "3 days", "heating rate": "5\u00b0Ch-1", "cooling rate": "5\u00b0Ch-1"}, {"synthesis method": "washing", "washing solution": "water", "amount": ""}]
VOYYOZ | {[Tb5(bptc)3(Hbptc)(H2O)12]·4H2O} n | C56 H49 N8 O48 Tb5 | solvothermal synthesis | TbCl3⋅6H2O | 0.1 mmol | H4bptc | 0.2 mmol | bpe | 0.2 mmol | [6 empty] | 3 days | 180°C |  | solvothermal synthesis, washing | 10.1016/j.ica.2014.11.039 |  | 2015.03 | [{"synthesis method": "solvothermal synthesis", "precursor": [{"name": "TbCl3\u22c56H2O", "amount": "0.1", "unit": "mmol"}, {"name": "H4bptc", "amount": "0.2", "unit": "mmol"}, {"name": "bpe", "amount": "0.2", "unit": "mmol"}], "solvent": [{"name": "H2O", "amount": "8", "unit": "mL"}], "reducing agent": [{"name": "", "amount": "", "unit": ""}], "surfactant": [{"name": "", "amount": "", "unit": ""}], "pressure": "", "temperature": "180\u00b0C", "time": "3 days", "heating rate": "5\u00b0Ch-1", "cooling rate": "5\u00b0Ch-1"}, {"synthesis method": "washing", "washing solution": "water", "amount": ""}]
VOYYAL | {[Eu(bptc')]} n | C13 Eu1 H5 N2 O6 | solvothermal synthesis | EuCl3⋅6H2O | 0.05 mmol | CuCl2⋅6H2O | 0.05 mmol | H4bzptc | 0.05 mmol | [6 empty] | 3 days | 140°C |  | solvothermal synthesis | 10.1016/j.ica.2014.11.039 |  | 2015.03 | [{"synthesis method": "solvothermal synthesis", "precursor": [{"name": "EuCl3\u22c56H2O", "amount": "0.05", "unit": "mmol"}, {"name": "CuCl2\u22c56H2O", "amount": "0.05", "unit": "mmol"}, {"name": "H4bzptc", "amount": "0.05", "unit": "mmol"}], "solvent": [{"name": "H2O", "amount": "15", "unit": "mL"}], "reducing agent": [{"name": "", "amount": "", "unit": ""}], "surfactant": [{"name": "", "amount": "", "unit": ""}], "pressure": "", "temperature": "140\u00b0C", "time": "3 days", "heating rate": "5\u00b0Ch-1", "cooling rate": "5\u00b0Ch-1"}]
UBUJIN | [Cu(SCN)(µ-L)]n | C13 Cu1 H18 N5 S3 | chemical synthesis | CuI | 0.010 g | KSCN | 0.005 g | flexible ligand | 0.013 g |  |  |  |  | acetonitrile |  | 2 hours 20 minutes | room temperature |  | chemical synthesis, filtration, drying, washing | 10.1016/j.jssc.2016.12.013 |  | 2017.05 | [{"synthesis method": "chemical synthesis", "precursor": [{"name": "CuI", "amount": "0.010", "unit": "g"}, {"name": "KSCN", "amount": "0.005", "unit": "g"}, {"name": "flexible ligand", "amount": "0.013", "unit": "g"}], "solution": [{"name": "acetonitrile", "amount": "20", "unit": "mL"}], "pressure": "", "temperature": "room temperature", "time": "2 hours 20 minutes"}, {"synthesis method": "filtration", "time": "", "atmosphere": "", "pressure": ""}, {"synthesis method": "drying", "pressure": "vacuum", "temperature": "", "atmosphere": "", "time": "6 hours"}, {"synthesis method": "washing", "washing solution": "diethyl ether", "amount": "2\u00d72mL"}]
UBUMOW | {[Ag (µ2-L)](ClO4)}n | Ag1 C12 Cl1 H18 N4 O4 S2 | chemical synthesis | NaClO4⋅H2O | 0.140 g | AgNO3 | 0.084 g | ligand | 0.141 g |  |  |  |  | methanol and water |  | 1 hour |  |  | chemical synthesis, filtration, drying, washing | 10.1016/j.jssc.2016.12.013 |  | 2017.05 | [{"synthesis method": "chemical synthesis", "precursor": [{"name": "NaClO4\u22c5H2O", "amount": "0.140", "unit": "g"}, {"name": "AgNO3", "amount": "0.084", "unit": "g"}, {"name": "ligand", "amount": "0.141", "unit": "g"}], "solution": [{"name": "methanol and water", "amount": "20", "unit": "mL"}], "pressure": "", "temperature": "", "time": "1 hour"}, {"synthesis method": "filtration", "time": "", "atmosphere": "", "pressure": ""}, {"synthesis method": "drying", "pressure": "", "temperature": "", "atmosphere": "air", "time": ""}, {"synthesis method": "washing", "washing solution": "water, methanol, chloroform", "amount": "2mL, 2mL, 2mL"}]
OQIKOP | 1a | Ag1 C14 H27 N2 O5 | chemical synthesis | RR-chxn | 57 mg | Ag(2-methylbenzoate) | 121 mg | [6 empty] | H2O, H2O:CH3CN |  | 2 days | 45°C |  | chemical synthesis, filtration | 10.1016/j.ica.2010.04.030 |  | 2010.08 | [{"synthesis method": "chemical synthesis", "precursor": [{"name": "RR-chxn", "amount": "57", "unit": "mg"}, {"name": "Ag(2-methylbenzoate)", "amount": "121", "unit": "mg"}], "solution": [{"name": "H2O", "amount": "2", "unit": "mL"}, {"name": "H2O:CH3CN", "amount": "20", "unit": "mL"}], "pressure": "", "temperature": "45\u00b0C", "time": "2 days"}, {"synthesis method": "filtration", "time": "", "atmosphere": "", "pressure": ""}]
FASKER | [Ag(4,4'-bpy)(hfa)]n | Ag1 C15 F6 H9 N2 O2 | chemical synthesis | Ag2O | 116 mg | 4,4'-bpy | 156 mg | Hhfa | 208 mg |  |  |  |  | CH3OHH2O mixed solvent |  | several days | room temperature |  | chemical synthesis, pH adjustment, washing | 10.1016/j.molstruc.2011.08.059 |  | 2011.12 | [{"synthesis method": "chemical synthesis", "precursor": [{"name": "Ag2O", "amount": "116", "unit": "mg"}, {"name": "4,4'-bpy", "amount": "156", "unit": "mg"}, {"name": "Hhfa", "amount": "208", "unit": "mg"}], "solution": [{"name": "CH3OHH2O mixed solvent", "amount": "15", "unit": "mL"}], "pressure": "", "temperature": "room temperature", "time": "several days"}, {"synthesis method": "pH adjustment", "pH": "", "modulator": "aqueous NH3 solution (25%)"}, {"synthesis method": "washing", "washing solution": "cold CH3OH and diethyl ether", "amount": ""}]
FASKAN | [Ag(4,4'-bpy)(ttfa)]n | Ag1 C18 F3 H12 N2 O2 S1 | chemical synthesis | Ag2O | 116 mg | 4,4'-bpy | 156 mg | Httfa | 222 mg |  |  |  |  | CH3OHH2O mixed solvent |  | several days | room temperature |  | chemical synthesis, pH adjustment, washing | 10.1016/j.molstruc.2011.08.059 |  | 2011.12 | [{"synthesis method": "chemical synthesis", "precursor": [{"name": "Ag2O", "amount": "116", "unit": "mg"}, {"name": "4,4'-bpy", "amount": "156", "unit": "mg"}, {"name": "Httfa", "amount": "222", "unit": "mg"}], "solution": [{"name": "CH3OHH2O mixed solvent", "amount": "15", "unit": "mL"}], "pressure": "", "temperature": "room temperature", "time": "several days"}, {"synthesis method": "pH adjustment", "pH": "", "modulator": "aqueous NH3 solution (25%)"}, {"synthesis method": "washing", "washing solution": "cold CH3OH and diethyl ether", "amount": ""}]
BUGLAS | RbUO2(n-C3H7COO)3 | C12 H21 O8 Rb1 U1 | chemical synthesis | UO3⋅2H2O | 129 mg | RbNCS | 403 mg | butyric acid C3H7COOH | 106 mg |  |  |  |  | distilled water |  | 5 days |  |  | chemical synthesis | 10.1016/j.poly.2015.02.035 |  | 2015.05 | [{"synthesis method": "chemical synthesis", "precursor": [{"name": "UO3\u22c52H2O", "amount": "129", "unit": "mg"}, {"name": "RbNCS", "amount": "403", "unit": "mg"}, {"name": "butyric acid C3H7COOH", "amount": "106", "unit": "mg"}], "solution": [{"name": "distilled water", "amount": "15", "unit": "ml"}], "pressure": "", "temperature": "", "time": "5 days"}]
BUGLEW | CsUO2(n-C3H7COO)3 | C12 Cs1 H21 O8 U1 | chemical synthesis | UO3⋅2H2O | 193 mg | CsNCS | 343 mg | butyric acid C3H7COOH | 158 mg |  |  |  |  | distilled water |  | 5 days |  |  | chemical synthesis | 10.1016/j.poly.2015.02.035 |  | 2015.05 | [{"synthesis method": "chemical synthesis", "precursor": [{"name": "UO3\u22c52H2O", "amount": "193", "unit": "mg"}, {"name": "CsNCS", "amount": "343", "unit": "mg"}, {"name": "butyric acid C3H7COOH", "amount": "158", "unit": "mg"}], "solution": [{"name": "distilled water", "amount": "15", "unit": "ml"}], "pressure": "", "temperature": "", "time": "5 days"}]
BUGLIA | RbUO2(n-C4H9COO)3 | C15 H27 O8 Rb1 U1 | chemical synthesis | UO2(NO3)2⋅6H2O | 301 mg | RbOH | 184 mg | valeric acid C4H9COOH | 184 mg |  |  |  |  | distilled water |  | 7 days |  |  | chemical synthesis | 10.1016/j.poly.2015.02.035 |  | 2015.05 | [{"synthesis method": "chemical synthesis", "precursor": [{"name": "UO2(NO3)2\u22c56H2O", "amount": "301", "unit": "mg"}, {"name": "RbOH", "amount": "184", "unit": "mg"}, {"name": "valeric acid C4H9COOH", "amount": "184", "unit": "mg"}], "solution": [{"name": "distilled water", "amount": "30", "unit": "ml"}], "pressure": "", "temperature": "", "time": "7 days"}]
VULRAW | Cu4(C6N5H4)4·2EtOH | C28 Cu4 H28 N20 O2 | solvothermal synthesis | CuI | 0.095 g | HL | 1.470 g | NH3⋅H2O | 2 ml | [6 empty] | 3 days | 150°C |  | solvothermal synthesis | 10.1016/j.jssc.2009.06.041 |  | 2009.09 | [{"synthesis method": "solvothermal synthesis", "precursor": [{"name": "CuI", "amount": "0.095", "unit": "g"}, {"name": "HL", "amount": "1.470", "unit": "g"}, {"name": "NH3\u22c5H2O", "amount": "2", "unit": "ml"}], "solvent": [{"name": "EtOH", "amount": "10", "unit": "ml"}], "reducing agent": [{"name": "", "amount": "", "unit": ""}], "surfactant": [{"name": "", "amount": "", "unit": ""}], "pressure": "", "temperature": "150\u00b0C", "time": "3 days", "heating rate": "", "cooling rate": ""}]
JATQON | [Pb(NNO)2]n | C12 H8 N2 O6 Pb1 | chemical synthesis | Nicotinic acid N-oxide | 0.104 g | lead(II) acetate | 0.284 g | [6 empty] | Methanol and water |  | 2 days | 60°C |  | chemical synthesis, washing, drying | 10.1016/j.molstruc.2017.06.039 |  | 2017.12 | [{"synthesis method": "chemical synthesis", "precursor": [{"name": "Nicotinic acid N-oxide", "amount": "0.104", "unit": "g"}, {"name": "lead(II) acetate", "amount": "0.284", "unit": "g"}], "solution": [{"name": "Methanol and water", "amount": "1:3 ratio", "unit": ""}], "pressure": "", "temperature": "60\u00b0C", "time": "2 days"}, {"synthesis method": "washing", "washing solution": "acetone and ether", "amount": ""}, {"synthesis method": "drying", "pressure": "", "temperature": "", "atmosphere": "air", "time": ""}]
JATQUT | [Pb(NNO)(SCN)]n | C7 H4 N2 O3 Pb1 S1 | chemical synthesis | Nicotinic acid N-oxide | 0.104 g | lead(II) acetate | 0.284 g | potassium thiocyanate | 0.074 g |  |  |  |  | Methanol and water |  | 3 days | 60°C |  | chemical synthesis, washing, drying | 10.1016/j.molstruc.2017.06.039 |  | 2017.12 | [{"synthesis method": "chemical synthesis", "precursor": [{"name": "Nicotinic acid N-oxide", "amount": "0.104", "unit": "g"}, {"name": "lead(II) acetate", "amount": "0.284", "unit": "g"}, {"name": "potassium thiocyanate", "amount": "0.074", "unit": "g"}], "solution": [{"name": "Methanol and water", "amount": "1:3 ratio", "unit": ""}], "pressure": "", "temperature": "60\u00b0C", "time": "3 days"}, {"synthesis method": "washing", "washing solution": "mother liquor", "amount": ""}, {"synthesis method": "drying", "pressure": "", "temperature": "", "atmosphere": "air", "time": ""}]
RUSSAA | 1 | C16 Cd1 Co1 H15 N5 O8 | solvothermal synthesis | Na(3-cba) | 0.085 g | NaN3 | 0.065 g | Cd(NO3)2⋅4H2O | 0.308 g | Co(NO3)2⋅6H2O | 0.145 g |  |  |  |  | 2 days | 140°C |  | chemical synthesis, solvothermal synthesis | 10.1016/j.inoche.2009.12.002 |  | 2010.02 | [{"synthesis method": "chemical synthesis", "precursor": [{"name": "Na(3-cba)", "amount": "0.085", "unit": "g"}, {"name": "NaN3", "amount": "0.065", "unit": "g"}, {"name": "Cd(NO3)2\u22c54H2O", "amount": "0.308", "unit": "g"}, {"name": "Co(NO3)2\u22c56H2O", "amount": "0.145", "unit": "g"}], "solution": [{"name": "water", "amount": "8", "unit": "mL"}], "pressure": "", "temperature": "140\u00b0C", "time": "2 days"}, {"synthesis method": "solvothermal synthesis", "precursor": [{"name": "Na(3-cba)", "amount": "0.085", "unit": "g"}, {"name": "NaN3", "amount": "0.065", "unit": "g"}, {"name": "Cd(NO3)2\u22c54H2O", "amount": "0.308", "unit": "g"}, {"name": "Co(NO3)2\u22c56H2O", "amount": "0.145", "unit": "g"}], "solvent": [{"name": "water", "amount": "8", "unit": "mL"}], "reducing agent": [{"name": "", "amount": "", "unit": ""}], "surfactant": [{"name": "", "amount": "", "unit": ""}], "pressure": "", "temperature": "140\u00b0C", "time": "2 days", "heating rate": "", "cooling rate": ""}]
NEFZOQ | {[Co(bib)3](PF6)2}n | C60 Co2 F24 H84 N24 P4 | chemical synthesis | CoCl2⋅6H2O | 0.024 g | NH4PF6 | 0.033 g | bib | 0.057 g |  |  |  |  | EtOH and water, EtOH |  | a few days |  |  | chemical synthesis, washing | 10.1016/j.molstruc.2017.07.039 |  | 2017.11 | [{"synthesis method": "chemical synthesis", "precursor": [{"name": "CoCl2\u22c56H2O", "amount": "0.024", "unit": "g"}, {"name": "NH4PF6", "amount": "0.033", "unit": "g"}, {"name": "bib", "amount": "0.057", "unit": "g"}], "solution": [{"name": "EtOH and water", "amount": "1:1, 5", "unit": "mL"}, {"name": "EtOH", "amount": "5", "unit": "mL"}], "pressure": "", "temperature": "", "time": "a few days"}, {"synthesis method": "washing", "washing solution": "water", "amount": ""}]
NEFZUW | [Cd(bib)Cl2] | C20 Cd2 Cl4 H28 N8 | chemical synthesis | CdCl2 | 0.018 g | NaBF4 | 0.022 g | bib | 0.057 g |  |  |  |  | EtOH and water, EtOH |  | a few days |  |  | chemical synthesis, washing | 10.1016/j.molstruc.2017.07.039 |  | 2017.11 | [{"synthesis method": "chemical synthesis", "precursor": [{"name": "CdCl2", "amount": "0.018", "unit": "g"}, {"name": "NaBF4", "amount": "0.022", "unit": "g"}, {"name": "bib", "amount": "0.057", "unit": "g"}], "solution": [{"name": "EtOH and water", "amount": "1:1, 5", "unit": "mL"}, {"name": "EtOH", "amount": "5", "unit": "mL"}], "pressure": "", "temperature": "", "time": "a few days"}, {"synthesis method": "washing", "washing solution": "water", "amount": ""}]
OKUVEW | {[Cd3(L1)2(IP)2(H2O)4]}n | C22 Cd1.50 H15 N4 O8 | solvothermal synthesis | CdSO4H2O | 0.027 g | IP | 0.022 g | H3L1 | 0.021 g | NaOH | 0.1 mmol |  |  |  |  | 72h | 150°C |  | solvothermal synthesis | 10.1016/j.molstruc.2010.12.006 |  | 2011.02 | [{"synthesis method": "solvothermal synthesis", "precursor": [{"name": "CdSO4H2O", "amount": "0.027", "unit": "g"}, {"name": "IP", "amount": "0.022", "unit": "g"}, {"name": "H3L1", "amount": "0.021", "unit": "g"}, {"name": "NaOH", "amount": "0.1", "unit": "mmol"}], "solvent": [{"name": "CH3OH", "amount": "2", "unit": "mL"}, {"name": "DMF", "amount": "1", "unit": "mL"}, {"name": "deionised water", "amount": "8", "unit": "mL"}], "reducing agent": [{"name": "", "amount": "", "unit": ""}], "surfactant": [{"name": "", "amount": "", "unit": ""}], "pressure": "", "temperature": "150\u00b0C", "time": "72h", "heating rate": "", "cooling rate": "5\u00b0Ch-1"}]
OKUVIA | {[Cd2(L2)2(IP)2]·(CH3OH)(DMF)}n | C56.67 Cd2 F12 H42.67 N6.67 O12 | solvothermal synthesis | CdSO4H2O | 0.027 g | IP | 0.022 g | H2L2 | 0.021 g | NaOH | 0.1 mmol |  |  |  |  | 72h | 150°C |  | solvothermal synthesis | 10.1016/j.molstruc.2010.12.006 |  | 2011.02 | [{"synthesis method": "solvothermal synthesis", "precursor": [{"name": "CdSO4H2O", "amount": "0.027", "unit": "g"}, {"name": "IP", "amount": "0.022", "unit": "g"}, {"name": "H2L2", "amount": "0.021", "unit": "g"}, {"name": "NaOH", "amount": "0.1", "unit": "mmol"}], "solvent": [{"name": "CH3OH", "amount": "2", "unit": "mL"}, {"name": "DMF", "amount": "1", "unit": "mL"}, {"name": "deionised water", "amount": "8", "unit": "mL"}], "reducing agent": [{"name": "", "amount": "", "unit": ""}], "surfactant": [{"name": "", "amount": "", "unit": ""}], "pressure": "", "temperature": "150\u00b0C", "time": "72h", "heating rate": "", "cooling rate": "5\u00b0Ch-1"}]
OKUVOG | [Cd(L3)(IP)]n | C23 Cd1 H16 N4 O4 | solvothermal synthesis | CdSO4H2O | 0.027 g | IP | 0.022 g | H2L3 | 0.021 g | NaOH | 0.1 mmol |  |  |  |  | 72h | 150°C |  | solvothermal synthesis | 10.1016/j.molstruc.2010.12.006 |  | 2011.02 | [{"synthesis method": "solvothermal synthesis", "precursor": [{"name": "CdSO4H2O", "amount": "0.027", "unit": "g"}, {"name": "IP", "amount": "0.022", "unit": "g"}, {"name": "H2L3", "amount": "0.021", "unit": "g"}, {"name": "NaOH", "amount": "0.1", "unit": "mmol"}], "solvent": [{"name": "CH3OH", "amount": "2", "unit": "mL"}, {"name": "DMF", "amount": "1", "unit": "mL"}, {"name": "deionised water", "amount": "8", "unit": "mL"}], "reducing agent": [{"name": "", "amount": "", "unit": ""}], "surfactant": [{"name": "", "amount": "", "unit": ""}], "pressure": "", "temperature": "150\u00b0C", "time": "72h", "heating rate": "", "cooling rate": "5\u00b0Ch-1"}]
GOFSAY | [Ni(TP)(L1)(H2O)]n | C30 H32 N4 Ni1 O5 | solvothermal synthesis | Ni(OAc)2⋅4H2O | 49.8 mg | H2TP | 33.2 mg | L1 | 34.6 mg | NaOH | 16 mg |  |  |  | autogenous | 3 days | 140°C |  | solvothermal synthesis | 10.1016/j.molstruc.2019.06.013 |  | 2019.11 | [{"synthesis method": "solvothermal synthesis", "precursor": [{"name": "Ni(OAc)2\u22c54H2O", "amount": "49.8", "unit": "mg"}, {"name": "H2TP", "amount": "33.2", "unit": "mg"}, {"name": "L1", "amount": "34.6", "unit": "mg"}, {"name": "NaOH", "amount": "16", "unit": "mg"}], "solvent": [{"name": "H2O", "amount": "10", "unit": "mL"}], "reducing agent": [{"name": "", "amount": "", "unit": ""}], "surfactant": [{"name": "", "amount": "", "unit": ""}], "pressure": "autogenous", "temperature": "140\u00b0C", "time": "3 days", "heating rate": "", "cooling rate": "10\u00b0C h-1"}]
GOGLIA | [Ni(TP)(L2)]n | C32 H34 N4 Ni1 O4 | solvothermal synthesis | Ni(OAc)2⋅4H2O | 49.8 mg | H2TP | 33.2 mg | L2 | 40.2 mg | NaOH | 16 mg |  |  |  | autogenous | 3 days | 140°C |  | solvothermal synthesis | 10.1016/j.molstruc.2019.06.013 |  | 2019.11 | [{"synthesis method": "solvothermal synthesis", "precursor": [{"name": "Ni(OAc)2\u22c54H2O", "amount": "49.8", "unit": "mg"}, {"name": "H2TP", "amount": "33.2", "unit": "mg"}, {"name": "L2", "amount": "40.2", "unit": "mg"}, {"name": "NaOH", "amount": "16", "unit": "mg"}], "solvent": [{"name": "H2O", "amount": "10", "unit": "mL"}], "reducing agent": [{"name": "", "amount": "", "unit": ""}], "surfactant": [{"name": "", "amount": "", "unit": ""}], "pressure": "autogenous", "temperature": "140\u00b0C", "time": "3 days", "heating rate": "", "cooling rate": "10\u00b0C h-1"}]
UGANIB | [Cd(C2O4)0.5Cl(H2O)]n | C1 Cd1 Cl1 H2 O3 | chemical synthesis | (NH4)2C2O4 | 0.124 g | CdCl2⋅H2O | 0.201 g | [6 empty] | aqueous solution |  | 72h | 120°C | ~5 | chemical synthesis, pH adjustment, filtration | 10.1016/j.molstruc.2013.05.018 |  | 2013.09 | [{"synthesis method": "chemical synthesis", "precursor": [{"name": "(NH4)2C2O4", "amount": "0.124", "unit": "g"}, {"name": "CdCl2\u22c5H2O", "amount": "0.201", "unit": "g"}], "solution": [{"name": "aqueous solution", "amount": "35", "unit": "mL"}], "pressure": "", "temperature": "120\u00b0C", "time": "72h"}, {"synthesis method": "pH adjustment", "pH": "~5", "modulator": "NH4OH/HCl"}, {"synthesis method": "filtration", "time": "15 days", "atmosphere": "air", "pressure": ""}]
JUKZEW | zinc(II) assemblies | C50 H74 N4 O28 Zn5 | chemical synthesis | H2 L | 32.8 mg | Zn(OAc)2⋅2H2O | 65.4 mg | [6 empty] | CH2Cl2/CH3OH | reduced | 30 min | room temperature |  | chemical synthesis, recrystallization, filtration, drying | 10.1016/j.poly.2015.07.074 |  | 2015.12 | [{"synthesis method": "chemical synthesis", "precursor": [{"name": "H2 L", "amount": "32.8", "unit": "mg"}, {"name": "Zn(OAc)2\u22c52H2O", "amount": "65.4", "unit": "mg"}], "solution": [{"name": "CH2Cl2/CH3OH", "amount": "9.0", "unit": "cm3"}], "pressure": "reduced", "temperature": "room temperature", "time": "30 min"}, {"synthesis method": "recrystallization", "solvent": [{"name": "CH3OH/H2O solution", "amount": "3:1 v/v", "unit": ""}], "time": "two weeks"}, {"synthesis method": "filtration", "time": "", "atmosphere": "", "pressure": ""}, {"synthesis method": "drying", "pressure": "", "temperature": "", "atmosphere": "desiccator with P2O5", "time": ""}]
JUKZIA | 2 | C34 H48 N2 O25 Zn6 | chemical synthesis | H2 L | 32.8 mg | Zn(OAc)2⋅2H2O | 65.4 mg | [6 empty] | CH3CN |  | 2h | 80°C |  | chemical synthesis, evaporation, filtration, drying | 10.1016/j.poly.2015.07.074 |  | 2015.12 | [{"synthesis method": "chemical synthesis", "precursor": [{"name": "H2 L", "amount": "32.8", "unit": "mg"}, {"name": "Zn(OAc)2\u22c52H2O", "amount": "65.4", "unit": "mg"}], "solution": [{"name": "CH3CN", "amount": "8.0", "unit": "cm3"}], "pressure": "", "temperature": "80\u00b0C", "time": "2h"}, {"synthesis method": "evaporation", "time": "two weeks"}, {"synthesis method": "filtration", "time": "", "atmosphere": "", "pressure": ""}, {"synthesis method": "drying", "pressure": "", "temperature": "", "atmosphere": "desiccator with P2O5", "time": ""}]
JUKZOG | 3 | C54 Co2 H54 N6 O12 | chemical synthesis | H2 L | 32.8 mg | Co(OAc)2⋅4H2O | 65.4 mg | [6 empty] | CH2Cl2/CH3OH |  | 30 min | room temperature |  | chemical synthesis, filtration, evaporation, filtration, drying | 10.1016/j.poly.2015.07.074 |  | 2015.12 | [{"synthesis method": "chemical synthesis", "precursor": [{"name": "H2 L", "amount": "32.8", "unit": "mg"}, {"name": "Co(OAc)2\u22c54H2O", "amount": "65.4", "unit": "mg"}], "solution": [{"name": "CH2Cl2/CH3OH", "amount": "9.0", "unit": "cm3"}], "pressure": "", "temperature": "room temperature", "time": "30 min"}, {"synthesis method": "filtration", "time": "", "atmosphere": "", "pressure": ""}, {"synthesis method": "evaporation", "time": "two weeks"}, {"synthesis method": "filtration", "time": "", "atmosphere": "", "pressure": ""}, {"synthesis method": "drying", "pressure": "", "temperature": "", "atmosphere": "desiccator with P2O5", "time": ""}]
HABLUS | {[Cu(dmbpy)(N3)]2(ta)}2CH3OH | C34 Cu2 H40 N10 O8 | [16 empty] | slow-diffusion | 10.1016/S0022-2860(01)00594-4 |  | 2001.10 | [{"synthesis method": "slow-diffusion", "precursor": [{"name": "Cu(dmbpy)(NO3)2", "amount": "0.01", "unit": "M"}, {"name": "NaN3", "amount": "0.01", "unit": "M"}, {"name": "dipotassium terephthalate", "amount": "0.01", "unit": "M"}], "solvent": [{"name": "water", "amount": "", "unit": ""}], "pressure": "", "temperature": "", "time": "2 weeks"}]
KOGGIX |  | C17 H17 N5 O4 Zn1 | solvothermal synthesis | ZnSO4 ⋅7H2O | 0.575 g | H2Bpz | 0.381 g | 2,5-H2Pdc | 0.234 g | [6 empty] | 48h | 120°C |  | solvothermal synthesis, washing, drying | 10.1016/j.inoche.2008.06.004 |  | 2008.09 | [{"synthesis method": "solvothermal synthesis", "precursor": [{"name": "ZnSO4 \u22c57H2O", "amount": "0.575", "unit": "g"}, {"name": "H2Bpz", "amount": "0.381", "unit": "g"}, {"name": "2,5-H2Pdc", "amount": "0.234", "unit": "g"}], "solvent": [{"name": "H2O", "amount": "10", "unit": "mL"}], "reducing agent": [{"name": "", "amount": "", "unit": ""}], "surfactant": [{"name": "", "amount": "", "unit": ""}], "pressure": "", "temperature": "120\u00b0C", "time": "48h", "heating rate": "", "cooling rate": ""}, {"synthesis method": "washing", "washing solution": "", "amount": ""}, {"synthesis method": "drying", "pressure": "", "temperature": "", "atmosphere": "air", "time": ""}]
ALEQIS | {[Ag(mhyd)]·0.5H2O} n | Ag1 C4 H6 N2 O2.5 | chemical synthesis | AgNO3 | 0.170 g | L1 | 2 mM | L3 | 2 mM | L4 | 2 mM |  |  | water |  | 4 days |  |  | chemical synthesis, filtration, washing, drying | 10.1016/j.jinorgbio.2010.09.013 |  | 2011.01 | [{"synthesis method": "chemical synthesis", "precursor": [{"name": "AgNO3", "amount": "0.170", "unit": "g"}, {"name": "L1", "amount": "2", "unit": "mM"}, {"name": "L3", "amount": "2", "unit": "mM"}, {"name": "L4", "amount": "2", "unit": "mM"}], "solution": [{"name": "water", "amount": "10", "unit": "mL"}], "pressure": "", "temperature": "", "time": "4 days"}, {"synthesis method": "filtration", "time": "", "atmosphere": "", "pressure": ""}, {"synthesis method": "washing", "washing solution": "water and ethanol", "amount": ""}, {"synthesis method": "drying", "pressure": "", "temperature": "", "atmosphere": "air", "time": ""}]
FIBJAC | [(H2O)2Cd(H2IDC)2]·BPY | C20 Cd1 H18 N6 O10 | chemical synthesis | Cd(NO3)2 ⋅4H2O | 0.3085 g | imidazol-4,5-dicarboxylic acid | 0.0781 g | 4,4'-bipyridine | 0.1562 g |  |  |  |  | water |  | 3 days | 140 °C |  | chemical synthesis, washing, drying | 10.1016/j.ica.2004.09.054 |  | 2005.02 | [{"synthesis method": "chemical synthesis", "precursor": [{"name": "Cd(NO3)2 \u22c54H2O", "amount": "0.3085", "unit": "g"}, {"name": "imidazol-4,5-dicarboxylic acid", "amount": "0.0781", "unit": "g"}, {"name": "4,4'-bipyridine", "amount": "0.1562", "unit": "g"}], "solution": [{"name": "water", "amount": "6", "unit": "ml"}], "pressure": "", "temperature": "140 \u00b0C", "time": "3 days"}, {"synthesis method": "washing", "washing solution": "water and acetone", "amount": ""}, {"synthesis method": "drying", "pressure": "", "temperature": "", "atmosphere": "air", "time": ""}]
FIBJEG | [(H2O)2Cd2(HIDC)2BPY] | C10 Cd1 H8 N3 O5 | chemical synthesis | Cd(NO3)2 ⋅4H2O | 0.1543 g | imidazol-4,5-dicarboxylic acid | 0.0781 g | 4,4'-bipyridine | 0.1562 g |  |  |  |  | water |  | 3 days | 160 °C |  | chemical synthesis, washing, drying | 10.1016/j.ica.2004.09.054 |  | 2005.02 | [{"synthesis method": "chemical synthesis", "precursor": [{"name": "Cd(NO3)2 \u22c54H2O", "amount": "0.1543", "unit": "g"}, {"name": "imidazol-4,5-dicarboxylic acid", "amount": "0.0781", "unit": "g"}, {"name": "4,4'-bipyridine", "amount": "0.1562", "unit": "g"}], "solution": [{"name": "water", "amount": "6", "unit": "ml"}], "pressure": "", "temperature": "160 \u00b0C", "time": "3 days"}, {"synthesis method": "washing", "washing solution": "water and acetone", "amount": ""}, {"synthesis method": "drying", "pressure": "", "temperature": "", "atmosphere": "air", "time": ""}]
ZETQIA | [Ln2(IDA)3]·(H2O)2 | C12 H19 N3 Nd2 O14 | solvothermal synthesis | Nd(ClO4)3 | 0.275 g | H2IDA | 0.133 g | [8 empty] | 3 days | 170°C |  | solvothermal synthesis | 10.1016/j.ica.2013.02.016 |  | 2013.05 | [{"synthesis method": "solvothermal synthesis", "precursor": [{"name": "Nd(ClO4)3", "amount": "0.275", "unit": "g"}, {"name": "H2IDA", "amount": "0.133", "unit": "g"}], "solvent": [{"name": "water", "amount": "10", "unit": "mL"}], "reducing agent": [{"name": "", "amount": "", "unit": ""}], "surfactant": [{"name": "", "amount": "", "unit": ""}], "pressure": "", "temperature": "170\u00b0C", "time": "3 days", "heating rate": "", "cooling rate": "5\u00b0C/h"}]
KAYZOB | 1 | C34 Cl2 Cu3 H44 N6 O24 | chemical synthesis | 4,4'-bpy | 0.156 g | Cu(NO3)2⋅3H2O | 0.241 g | NaOOCH | 0.136 g | KClO4 | 0.138 g |  |  | ethanol, water |  | a few days | warm |  | chemical synthesis | 10.1016/j.poly.2012.04.014 |  | 2012.07 | [{"synthesis method": "chemical synthesis", "precursor": [{"name": "4,4'-bpy", "amount": "0.156", "unit": "g"}, {"name": "Cu(NO3)2\u22c53H2O", "amount": "0.241", "unit": "g"}, {"name": "NaOOCH", "amount": "0.136", "unit": "g"}, {"name": "KClO4", "amount": "0.138", "unit": "g"}], "solution": [{"name": "ethanol", "amount": "10", "unit": "mL"}, {"name": "water", "amount": "10", "unit": "mL"}], "pressure": "", "temperature": "warm", "time": "a few days"}]
KAYZER | 2 | C11 Cu1 H9 N3 O5 | chemical synthesis | 4,4'-bpy | 0.156 g | Cu(NO3)2⋅3H2O | 0.241 g | NaOOCH | 0.136 g |  |  |  |  | ethanol, water |  | a few days | warm |  | chemical synthesis | 10.1016/j.poly.2012.04.014 |  | 2012.07 | [{"synthesis method": "chemical synthesis", "precursor": [{"name": "4,4'-bpy", "amount": "0.156", "unit": "g"}, {"name": "Cu(NO3)2\u22c53H2O", "amount": "0.241", "unit": "g"}, {"name": "NaOOCH", "amount": "0.136", "unit": "g"}], "solution": [{"name": "ethanol", "amount": "10", "unit": "mL"}, {"name": "water", "amount": "10", "unit": "mL"}], "pressure": "", "temperature": "warm", "time": "a few days"}]
TIFNOO | [Zn(tsac)2(o-phen)] | C26 H16 N4 O4 S4 Zn1 | chemical synthesis | Zn(NO3)2⋅6H2O | 14.85 mg | thiosaccharine | 20 mg | o-phenantroline | [5 empty] | ethanol:water |  |  |  |  | chemical synthesis, washing | 10.1016/j.ica.2018.04.040 |  | 2018.07 | [{"synthesis method": "chemical synthesis", "precursor": [{"name": "Zn(NO3)2\u22c56H2O", "amount": "14.85", "unit": "mg"}, {"name": "thiosaccharine", "amount": "20", "unit": "mg"}, {"name": "o-phenantroline", "amount": "", "unit": ""}], "solution": [{"name": "ethanol:water", "amount": "1:1", "unit": ""}], "pressure": "", "temperature": "", "time": ""}, {"synthesis method": "washing", "washing solution": "cold water", "amount": ""}]
TIFPAC | [Zn(tsac)2(TMDP)]n | C27 H22 N4 O4 S4 Zn1 | chemical synthesis | 4,4'-trimethylenedipyridine | 6.2 mg | thiosaccharine | 12.7 mg | Zn(NO3)2⋅6H2O | 10.2 mg |  |  |  |  | ethanol:water |  |  | room temperature |  | chemical synthesis, washing | 10.1016/j.ica.2018.04.040 |  | 2018.07 | [{"synthesis method": "chemical synthesis", "precursor": [{"name": "4,4'-trimethylenedipyridine", "amount": "6.2", "unit": "mg"}, {"name": "thiosaccharine", "amount": "12.7", "unit": "mg"}, {"name": "Zn(NO3)2\u22c56H2O", "amount": "10.2", "unit": "mg"}], "solution": [{"name": "ethanol:water", "amount": "4", "unit": "mL"}], "pressure": "", "temperature": "room temperature", "time": ""}, {"synthesis method": "washing", "washing solution": "cold water", "amount": ""}]
TIFNUU | [(4,4'-bipy)H2][Zn(tsac)4] | C38 H26 N6 O8 S8 Zn1 | chemical synthesis | 4,4'-bipyridine | 7.7 mg | thiosaccharine | 20.3 mg | Zn(NO3)2⋅6H2O | 15.2 mg |  |  |  |  | water/ethanol |  |  | ambient temperature |  | chemical synthesis, washing | 10.1016/j.ica.2018.04.040 |  | 2018.07 | [{"synthesis method": "chemical synthesis", "precursor": [{"name": "4,4'-bipyridine", "amount": "7.7", "unit": "mg"}, {"name": "thiosaccharine", "amount": "20.3", "unit": "mg"}, {"name": "Zn(NO3)2\u22c56H2O", "amount": "15.2", "unit": "mg"}], "solution": [{"name": "water/ethanol", "amount": "1:1", "unit": ""}], "pressure": "", "temperature": "ambient temperature", "time": ""}, {"synthesis method": "washing", "washing solution": "water", "amount": ""}]
GERKOF | [Hg(TePh)(S2CNEt2)] n | C11 H15 Hg1 N1 S2 Te1 | chemical synthesis | Hg(PhTe)2 | 0.061 g | Hg(dedtc)2 | 0.05 g | [6 empty] | dimethylformamide |  | 1h | 40°C |  | chemical synthesis | 10.1016/j.poly.2012.11.017 |  | 2013.02 | [{"synthesis method": "chemical synthesis", "precursor": [{"name": "Hg(PhTe)2", "amount": "0.061", "unit": "g"}, {"name": "Hg(dedtc)2", "amount": "0.05", "unit": "g"}], "solution": [{"name": "dimethylformamide", "amount": "8", "unit": "mL"}], "pressure": "", "temperature": "40\u00b0C", "time": "1h"}]
GERKUL | [Hg(TePh){S2P(OEt)2}] n | C30 H45 Hg3 O6 P3 S6 Te3 | chemical synthesis | Hg(PhTe)2 | 0.061 g | Hg(dedtp) | 0.057 g | [6 empty] | dimethylformamide |  | 1h | 40°C |  | chemical synthesis | 10.1016/j.poly.2012.11.017 |  | 2013.02 | [{"synthesis method": "chemical synthesis", "precursor": [{"name": "Hg(PhTe)2", "amount": "0.061", "unit": "g"}, {"name": "Hg(dedtp)", "amount": "0.057", "unit": "g"}], "solution": [{"name": "dimethylformamide", "amount": "8", "unit": "mL"}], "pressure": "", "temperature": "40\u00b0C", "time": "1h"}]
GERLAS | [Hg(TePh)(S2CNC4H8)] n | C11 H13 Hg1 N1 S2 Te1 | chemical synthesis | Hg(PhTe)2 | 0.061 g | sodium pyrrolidine dithiocarbamate | 0.017 g | [6 empty] | dimethyl sulfoxide |  | 1h | 40°C |  | chemical synthesis | 10.1016/j.poly.2012.11.017 |  | 2013.02 | [{"synthesis method": "chemical synthesis", "precursor": [{"name": "Hg(PhTe)2", "amount": "0.061", "unit": "g"}, {"name": "sodium pyrrolidine dithiocarbamate", "amount": "0.017", "unit": "g"}], "solution": [{"name": "dimethyl sulfoxide", "amount": "8", "unit": "mL"}], "pressure": "", "temperature": "40\u00b0C", "time": "1h"}]
GERLEW | [Hg{Te(dmb)(S2CNC4H8)}] n | C26 H34 Hg2 N2 O4 S4 Te2 | chemical synthesis | Hg{Te(dmb)}2 | 0.073 g | sodium pyrrolidine dithiocarbamate | 0.017 g | [6 empty] | dimethyl sulfoxide |  | 1h | 40°C |  | chemical synthesis | 10.1016/j.poly.2012.11.017 |  | 2013.02 | [{"synthesis method": "chemical synthesis", "precursor": [{"name": "Hg{Te(dmb)}2", "amount": "0.073", "unit": "g"}, {"name": "sodium pyrrolidine dithiocarbamate", "amount": "0.017", "unit": "g"}], "solution": [{"name": "dimethyl sulfoxide", "amount": "6", "unit": "mL"}], "pressure": "", "temperature": "40\u00b0C", "time": "1h"}]
GERLIA | [Hg{Te(mes)(S2CNC4H8)}] n | C14 H19 Hg1 N1 S2 Te1 | chemical synthesis | Hg{Te(mes)}2 | 0.069 g | sodium pyrrolidine dithiocarbamate | 0.017 g | [6 empty] | dimethyl sulfoxide |  | 1h | 40°C |  | chemical synthesis | 10.1016/j.poly.2012.11.017 |  | 2013.02 | [{"synthesis method": "chemical synthesis", "precursor": [{"name": "Hg{Te(mes)}2", "amount": "0.069", "unit": "g"}, {"name": "sodium pyrrolidine dithiocarbamate", "amount": "0.017", "unit": "g"}], "solution": [{"name": "dimethyl sulfoxide", "amount": "6", "unit": "mL"}], "pressure": "", "temperature": "40\u00b0C", "time": "1h"}]
GERLOG | [Hg(dmb)(S2CNC4H8)] | C13 H17 Hg1 N1 O2 S2 | chemical synthesis | Hg{Te(dmb)}2 | 0.073 g | sodium pyrrolidine dithiocarbamate | 0.017 g | [6 empty] | dimethyl sulfoxide |  | 24h | 40°C |  | chemical synthesis | 10.1016/j.poly.2012.11.017 |  | 2013.02 | [{"synthesis method": "chemical synthesis", "precursor": [{"name": "Hg{Te(dmb)}2", "amount": "0.073", "unit": "g"}, {"name": "sodium pyrrolidine dithiocarbamate", "amount": "0.017", "unit": "g"}], "solution": [{"name": "dimethyl sulfoxide", "amount": "6", "unit": "mL"}], "pressure": "", "temperature": "40\u00b0C", "time": "24h"}]
GERLUM | [Hg(mes)(S2CNC4H8)] | C14 H19 Hg1 N1 S2 | chemical synthesis | Hg{Te(mes)}2 | 0.069 g | sodium pyrrolidine dithiocarbamate | 0.017 g | [6 empty] | dimethyl sulfoxide |  | 24h | 40°C |  | chemical synthesis | 10.1016/j.poly.2012.11.017 |  | 2013.02 | [{"synthesis method": "chemical synthesis", "precursor": [{"name": "Hg{Te(mes)}2", "amount": "0.069", "unit": "g"}, {"name": "sodium pyrrolidine dithiocarbamate", "amount": "0.017", "unit": "g"}], "solution": [{"name": "dimethyl sulfoxide", "amount": "6", "unit": "mL"}], "pressure": "", "temperature": "40\u00b0C", "time": "24h"}]
SADJOZ | [Zn(bte)(H2O)4][Zn2(bte)(H2O)10] (V10O28) | C12 H60 N12 O50 V10 Zn3 | chemical synthesis | V2O5 | 0.151 g | ZnSO4⋅7H2O | 0.151 g | LiOH⋅H2O | 0.061 g | bte | 0.052 g |  |  | distilled water |  | 1 hour | room temperature | 4.1 | chemical synthesis, pH adjustment, filtration | 10.1016/j.jssc.2015.12.033 |  | 2016.03 | [{"synthesis method": "chemical synthesis", "precursor": [{"name": "V2O5", "amount": "0.151", "unit": "g"}, {"name": "ZnSO4\u22c57H2O", "amount": "0.151", "unit": "g"}, {"name": "LiOH\u22c5H2O", "amount": "0.061", "unit": "g"}, {"name": "bte", "amount": "0.052", "unit": "g"}], "solution": [{"name": "distilled water", "amount": "8", "unit": "mL"}], "pressure": "", "temperature": "room temperature", "time": "1 hour"}, {"synthesis method": "pH adjustment", "pH": "4.1", "modulator": "3M acetic acid"}, {"synthesis method": "filtration", "time": "", "atmosphere": "", "pressure": ""}]
SADJUF | [Zn2(btp)4(H2O)6](H2V10O28) | C28 H62 N24 O38 V10 Zn2 | chemical synthesis | btp | 0.054 g | [8 empty] | distilled water |  | 1 hour | room temperature | 4.1 | chemical synthesis, pH adjustment, filtration | 10.1016/j.jssc.2015.12.033 |  | 2016.03 | [{"synthesis method": "chemical synthesis", "precursor": [{"name": "btp", "amount": "0.054", "unit": "g"}], "solution": [{"name": "distilled water", "amount": "8", "unit": "mL"}], "pressure": "", "temperature": "room temperature", "time": "1 hour"}, {"synthesis method": "pH adjustment", "pH": "4.1", "modulator": "3M acetic acid"}, {"synthesis method": "filtration", "time": "", "atmosphere": "", "pressure": ""}]
SACVIE | [Zn(H2O)6][Zn2(btb)2V10O28(H2O)6] | C16 H56 N12 O44 V10 Zn3 | chemical synthesis | btb | 0.053 g | [8 empty] | distilled water |  | 1 hour | room temperature | 4.1 | chemical synthesis, pH adjustment, filtration | 10.1016/j.jssc.2015.12.033 |  | 2016.03 | [{"synthesis method": "chemical synthesis", "precursor": [{"name": "btb", "amount": "0.053", "unit": "g"}], "solution": [{"name": "distilled water", "amount": "8", "unit": "mL"}], "pressure": "", "temperature": "room temperature", "time": "1 hour"}, {"synthesis method": "pH adjustment", "pH": "4.1", "modulator": "3M acetic acid"}, {"synthesis method": "filtration", "time": "", "atmosphere": "", "pressure": ""}]
SACVOK | [Zn2(bth)(H2O)10](H2V10O28) | C10 H50 N6 O44 V10 Zn2 | chemical synthesis | bth | 0.056 g | [8 empty] | distilled water |  | 1 hour | room temperature | 4.1 | chemical synthesis, pH adjustment, filtration | 10.1016/j.jssc.2015.12.033 |  | 2016.03 | [{"synthesis method": "chemical synthesis", "precursor": [{"name": "bth", "amount": "0.056", "unit": "g"}], "solution": [{"name": "distilled water", "amount": "8", "unit": "mL"}], "pressure": "", "temperature": "room temperature", "time": "1 hour"}, {"synthesis method": "pH adjustment", "pH": "4.1", "modulator": "3M acetic acid"}, {"synthesis method": "filtration", "time": "", "atmosphere": "", "pressure": ""}]
LURCOR | [Ag4(apym)2(pma)·(H2O)2] n | Ag4 C18 H16 N6 O10 | sonochemical synthesis | Ag2O | 116 mg | apym | 48 mg | H4pma | 127 mg | [6 empty] | 30 min | room temperature |  | sonochemical synthesis, washing | 10.1016/j.poly.2010.02.032 |  | 2010.05 | [{"synthesis method": "sonochemical synthesis", "precursor": [{"name": "Ag2O", "amount": "116", "unit": "mg"}, {"name": "apym", "amount": "48", "unit": "mg"}, {"name": "H4pma", "amount": "127", "unit": "mg"}], "solvent": [{"name": "C2H5OH-H2O mixed solvent", "amount": "6", "unit": "ml"}], "temperature": "room temperature", "ultrasonic frequency": "40 KHz", "power": "160W", "time": "30 min"}, {"synthesis method": "washing", "washing solution": "deionized water", "amount": ""}]
LURCUX | {[Ag4(dmapym)4(pma)·(H2O)2]·(H2O)6} n | Ag4 C34 H54 N12 O16 | sonochemical synthesis | dmapym | 66 mg | [10 empty] | 30 min | room temperature |  | sonochemical synthesis, washing | 10.1016/j.poly.2010.02.032 |  | 2010.05 | [{"synthesis method": "sonochemical synthesis", "precursor": [{"name": "dmapym", "amount": "66", "unit": "mg"}], "solvent": [{"name": "C2H5OH-H2O mixed solvent", "amount": "6", "unit": "ml"}], "temperature": "room temperature", "ultrasonic frequency": "40 KHz", "power": "160W", "time": "30 min"}, {"synthesis method": "washing", "washing solution": "deionized water", "amount": ""}]
LURDAE | [Ag2(apyz)2(H2pma)·(H2O)4] n | Ag2 C18 H22 N6 O12 | sonochemical synthesis | apyz | 48 mg | [10 empty] | 30 min | room temperature |  | sonochemical synthesis, washing | 10.1016/j.poly.2010.02.032 |  | 2010.05 | [{"synthesis method": "sonochemical synthesis", "precursor": [{"name": "apyz", "amount": "48", "unit": "mg"}], "solvent": [{"name": "C2H5OH-H2O mixed solvent", "amount": "6", "unit": "ml"}], "temperature": "room temperature", "ultrasonic frequency": "40 KHz", "power": "160W", "time": "30 min"}, {"synthesis method": "washing", "washing solution": "deionized water", "amount": ""}]
LURDEI | {[Ag4(apyz)2(pma)·(H2O)2]·(H2O)2}n | Ag4 C18 H20 N6 O12 | sonochemical synthesis | Ag2O | 232 mg | apyz | 48 mg | H4pma | 127 mg | [6 empty] | 30 min | room temperature |  | sonochemical synthesis, washing | 10.1016/j.poly.2010.02.032 |  | 2010.05 | [{"synthesis method": "sonochemical synthesis", "precursor": [{"name": "Ag2O", "amount": "232", "unit": "mg"}, {"name": "apyz", "amount": "48", "unit": "mg"}, {"name": "H4pma", "amount": "127", "unit": "mg"}], "solvent": [{"name": "C2H5OH-H2O mixed solvent", "amount": "6", "unit": "ml"}], "temperature": "room temperature", "ultrasonic frequency": "40 KHz", "power": "160W", "time": "30 min"}, {"synthesis method": "washing", "washing solution": "deionized water", "amount": ""}]
LURDIM | [Ag4(NH3)8(pma)·(H2O)6]n | Ag4 C10 H37 N8 O13 | sonochemical synthesis | Ag2O | 116 mg | apym | 48 mg | H4pma | 127 mg | [6 empty] | 30 min | room temperature |  | sonochemical synthesis, washing | 10.1016/j.poly.2010.02.032 |  | 2010.05 | [{"synthesis method": "sonochemical synthesis", "precursor": [{"name": "Ag2O", "amount": "116", "unit": "mg"}, {"name": "apym", "amount": "48", "unit": "mg"}, {"name": "H4pma", "amount": "127", "unit": "mg"}], "solvent": [{"name": "C2H5OH-NH3 mixed solvent", "amount": "6", "unit": "ml"}], "temperature": "room temperature", "ultrasonic frequency": "40 KHz", "power": "160W", "time": "30 min"}, {"synthesis method": "washing", "washing solution": "deionized water", "amount": ""}]
ZIGXEV | {[Zn2(L)4(DMF)2]·0.8DMF}n | C60.4 H55.6 N2.8 O10.8 Si2 Zn2 | solvothermal synthesis | Bis(p-carboxyphenyl)diphenylsilane (H2L) | 0.212 g | Zn(NO3)⋅6H2O | 0.466 g | [8 empty] | 72h | 125°C |  | solvothermal synthesis | 10.1016/j.ica.2018.08.027 |  | 2018.11 | [{"synthesis method": "solvothermal synthesis", "precursor": [{"name": "Bis(p-carboxyphenyl)diphenylsilane (H2L)", "amount": "0.212", "unit": "g"}, {"name": "Zn(NO3)\u22c56H2O", "amount": "0.466", "unit": "g"}], "solvent": [{"name": "DMF", "amount": "8", "unit": "mL"}, {"name": "DMF", "amount": "2", "unit": "mL"}], "reducing agent": [{"name": "", "amount": "", "unit": ""}], "surfactant": [{"name": "", "amount": "", "unit": ""}], "pressure": "", "temperature": "125\u00b0C", "time": "72h", "heating rate": "", "cooling rate": "1\u00b0C/min"}]
POLQIR | [Cd( L )2(p-BDC)] | C56 Cd2 H70 N16 O15 | solvothermal synthesis | Cd(OH)2 | 14.7 mg | p-H2BDC | 16.6 mg | L | 20.6 mg | [6 empty] | 60h | 180°C |  | solvothermal synthesis | 10.1016/j.inoche.2008.06.019 |  | 2008.10 | [{"synthesis method": "solvothermal synthesis", "precursor": [{"name": "Cd(OH)2", "amount": "14.7", "unit": "mg"}, {"name": "p-H2BDC", "amount": "16.6", "unit": "mg"}, {"name": "L", "amount": "20.6", "unit": "mg"}], "solvent": [{"name": "water", "amount": "7", "unit": "mL"}], "reducing agent": [{"name": "", "amount": "", "unit": ""}], "surfactant": [{"name": "", "amount": "", "unit": ""}], "pressure": "", "temperature": "180\u00b0C", "time": "60h", "heating rate": "", "cooling rate": "gradually to room temperature"}]
TEYREW01 | 1 | C12 H18 O15 Tm2 | solvothermal synthesis | succinic acid | 0.059 g | TmCl3⋅6H2O | 0.1917 g | [8 empty] | 4 days | 100°C | 5 | pH adjustment, solvothermal synthesis | 10.1016/j.jssc.2012.08.036 |  | 2013.01 | [{"synthesis method": "pH adjustment", "pH": "5", "modulator": "sodium hydroxide solution"}, {"synthesis method": "solvothermal synthesis", "precursor": [{"name": "succinic acid", "amount": "0.059", "unit": "g"}, {"name": "TmCl3\u22c56H2O", "amount": "0.1917", "unit": "g"}], "solvent": [{"name": "water", "amount": "10", "unit": "mL"}], "reducing agent": [{"name": "", "amount": "", "unit": ""}], "surfactant": [{"name": "", "amount": "", "unit": ""}], "pressure": "", "temperature": "100\u00b0C", "time": "4 days", "heating rate": "", "cooling rate": "gradually to room temperature"}]
TEYREW | 2 | C12 H18 O15 Tm2 | solvothermal synthesis | succinic acid | 0.059 g | TmCl3⋅6H2O | 0.1917 g | [8 empty] | 4 days | 180°C |  | solvothermal synthesis | 10.1016/j.jssc.2012.08.036 |  | 2013.01 | [{"synthesis method": "solvothermal synthesis", "precursor": [{"name": "succinic acid", "amount": "0.059", "unit": "g"}, {"name": "TmCl3\u22c56H2O", "amount": "0.1917", "unit": "g"}], "solvent": [{"name": "water", "amount": "10", "unit": "mL"}], "reducing agent": [{"name": "", "amount": "", "unit": ""}], "surfactant": [{"name": "", "amount": "", "unit": ""}], "pressure": "", "temperature": "180\u00b0C", "time": "4 days", "heating rate": "", "cooling rate": "gradually to room temperature"}]
WIMSIV | [Mn(male)(L1)(H2O)2] | C11 H14 Mn1 N4 O6 | chemical synthesis | maleic acid | 11.6 mg | NaOH | 8 mg | MnCl2 ⋅4H2O | 19.8 mg | L1 | 14.8 mg |  |  |  |  | a few days |  |  | chemical synthesis, washing | 10.1016/j.ica.2007.05.014 |  | 2007.09 | [{"synthesis method": "chemical synthesis", "precursor": [{"name": "maleic acid", "amount": "11.6", "unit": "mg"}, {"name": "NaOH", "amount": "8", "unit": "mg"}, {"name": "MnCl2 \u22c54H2O", "amount": "19.8", "unit": "mg"}, {"name": "L1", "amount": "14.8", "unit": "mg"}], "solution": [], "pressure": "", "temperature": "", "time": "a few days"}, {"synthesis method": "washing", "washing solution": "water and ethanol", "amount": ""}]
WIMSER | [Mn(mal)(L1)(H2O)] | C10 H14 Mn1 N4 O6 | chemical synthesis | malonic acid (C3H4O4) | 10.4 mg | NaOH | 8 mg | MnCl2 ⋅4H2O | 19.8 mg | L1 | 14.8 mg |  |  |  |  | a few days |  |  | chemical synthesis | 10.1016/j.ica.2007.05.014 |  | 2007.09 | [{"synthesis method": "chemical synthesis", "precursor": [{"name": "malonic acid (C3H4O4)", "amount": "10.4", "unit": "mg"}, {"name": "NaOH", "amount": "8", "unit": "mg"}, {"name": "MnCl2 \u22c54H2O", "amount": "19.8", "unit": "mg"}, {"name": "L1", "amount": "14.8", "unit": "mg"}], "solution": [], "pressure": "", "temperature": "", "time": "a few days"}]
WIMSAN | [Mn(L1)2(H2O)2](suc) | C18 H36 Mn1 N8 O12 | chemical synthesis | succinic acid | 11.8 mg | NaOH | 8 mg | MnCl2 ⋅4H2O | 19.8 mg | L1 | 14.8 mg |  |  |  |  | several days |  |  | chemical synthesis | 10.1016/j.ica.2007.05.014 |  | 2007.09 | [{"synthesis method": "chemical synthesis", "precursor": [{"name": "succinic acid", "amount": "11.8", "unit": "mg"}, {"name": "NaOH", "amount": "8", "unit": "mg"}, {"name": "MnCl2 \u22c54H2O", "amount": "19.8", "unit": "mg"}, {"name": "L1", "amount": "14.8", "unit": "mg"}], "solution": [], "pressure": "", "temperature": "", "time": "several days"}]
WIMRUG | [Mn(L1)2(H2O)2](fum) | C18 H34 Mn1 N8 O12 | chemical synthesis | fumaric acid | 11.6 mg | NaOH | 8 mg | MnCl2 ⋅4H2O | 19.8 g | L1 | 14.8 g |  |  |  |  | several days |  |  | chemical synthesis | 10.1016/j.ica.2007.05.014 |  | 2007.09 | [{"synthesis method": "chemical synthesis", "precursor": [{"name": "fumaric acid", "amount": "11.6", "unit": "mg"}, {"name": "NaOH", "amount": "8", "unit": "mg"}, {"name": "MnCl2 \u22c54H2O", "amount": "19.8", "unit": "g"}, {"name": "L1", "amount": "14.8", "unit": "g"}], "solution": [], "pressure": "", "temperature": "", "time": "several days"}]
WIMROA | [Mn(suc)(L2)(H2O)2] | C14 H22 Mn1 N4 O6 | chemical synthesis | succunic acid | 11.8 g | NaOH | 8 mg | MnCl2 ⋅4H2O | 19.8 mg | L2 | 19 mg | [7 empty] | chemical synthesis | 10.1016/j.ica.2007.05.014 |  | 2007.09 | [{"synthesis method": "chemical synthesis", "precursor": [{"name": "succunic acid", "amount": "11.8", "unit": "g"}, {"name": "NaOH", "amount": "8", "unit": "mg"}, {"name": "MnCl2 \u22c54H2O", "amount": "19.8", "unit": "mg"}, {"name": "L2", "amount": "19", "unit": "mg"}], "solution": [], "pressure": "", "temperature": "", "time": ""}]
EXUTIB | 1 | Cd1 N1 O32 | solvothermal synthesis |  |  | H4L | 0.062 g | [7 empty] | sealed | three days | 105°C | 6 | chemical synthesis, pH adjustment, solvothermal synthesis | 10.1016/j.inoche.2011.04.016 |  | 2011.07 | [{"synthesis method": "chemical synthesis", "precursor": [{"name": "Cd(NO3)2 4H2O", "amount": "0.166", "unit": "g"}, {"name": "H4L", "amount": "0.062", "unit": "g"}], "solution": [{"name": "distilled water", "amount": "10", "unit": "ml"}], "pressure": "", "temperature": "room temperature", "time": "1 hour"}, {"synthesis method": "pH adjustment", "pH": "6", "modulator": "triethylamine"}, {"synthesis method": "solvothermal synthesis", "precursor": [{"name": "", "amount": "", "unit": ""}], "solvent": [{"name": "", "amount": "", "unit": ""}], "reducing agent": [{"name": "", "amount": "", "unit": ""}], "surfactant": [{"name": "", "amount": "", "unit": ""}], "pressure": "sealed", "temperature": "105\u00b0C", "time": "three days", "heating rate": "", "cooling rate": "slow to room temperature"}]
JUKGUT | [Zn2(μ2-OH)(μ4-O)0.5(L)]·0.5H2O | C19 F6 H14 O8 Zn2 | solvothermal synthesis | ZnCl2 | 0.0136 g | H2L | 0.0452 g | NaOH | 0.200 mmol | [5 empty] | autogenous | 72h | 130°C | 4.4 | solvothermal synthesis, pH adjustment | 10.1016/j.jssc.2015.08.006 |  | 2015.11 | [{"synthesis method": "solvothermal synthesis", "precursor": [{"name": "ZnCl2", "amount": "0.0136", "unit": "g"}, {"name": "H2L", "amount": "0.0452", "unit": "g"}, {"name": "NaOH", "amount": "0.200", "unit": "mmol"}], "solvent": [{"name": "ethanol", "amount": "3", "unit": "mL"}, {"name": "distilled water", "amount": "7", "unit": "mL"}], "reducing agent": [{"name": "", "amount": "", "unit": ""}], "surfactant": [{"name": "", "amount": "", "unit": ""}], "pressure": "autogenous", "temperature": "130\u00b0C", "time": "72h", "heating rate": "", "cooling rate": ""}, {"synthesis method": "pH adjustment", "pH": "4.4", "modulator": ""}]
JUKHAA | [Zn(L)(2,2'-bipy)(H2O)] | C29 F6 H22 N2 O7 Zn1 | solvothermal synthesis | ZnSO4 ⋅7H2O | 0.0287 g | H2L | 0.0452 g | 2,2'-bipy | 0.0156 g | NaOH | 0.200 mmol |  |  |  | autogenous | 72h | 120°C | 4.3 | solvothermal synthesis, pH adjustment | 10.1016/j.jssc.2015.08.006 |  | 2015.11 | [{"synthesis method": "solvothermal synthesis", "precursor": [{"name": "ZnSO4 \u22c57H2O", "amount": "0.0287", "unit": "g"}, {"name": "H2L", "amount": "0.0452", "unit": "g"}, {"name": "2,2'-bipy", "amount": "0.0156", "unit": "g"}, {"name": "NaOH", "amount": "0.200", "unit": "mmol"}], "solvent": [{"name": "ethanol", "amount": "3", "unit": "mL"}, {"name": "distilled water", "amount": "7", "unit": "mL"}], "reducing agent": [{"name": "", "amount": "", "unit": ""}], "surfactant": [{"name": "", "amount": "", "unit": ""}], "pressure": "autogenous", "temperature": "120\u00b0C", "time": "72h", "heating rate": "", "cooling rate": ""}, {"synthesis method": "pH adjustment", "pH": "4.3", "modulator": ""}]
JUKHEE | [Zn3(L)3(phen)2] | C81 F18 H54 N4 O19 Zn3 | solvothermal synthesis | ZnSO4 ⋅7H2O | 0.0287 g | H2L | 0.0452 g | phen⋅H2O | 0.0198 g | NaOH | 0.200 mmol |  |  |  | autogenous | 72h | 130°C | 4.5 | solvothermal synthesis, pH adjustment | 10.1016/j.jssc.2015.08.006 |  | 2015.11 | [{"synthesis method": "solvothermal synthesis", "precursor": [{"name": "ZnSO4 \u22c57H2O", "amount": "0.0287", "unit": "g"}, {"name": "H2L", "amount": "0.0452", "unit": "g"}, {"name": "phen\u22c5H2O", "amount": "0.0198", "unit": "g"}, {"name": "NaOH", "amount": "0.200", "unit": "mmol"}], "solvent": [{"name": "ethanol", "amount": "3", "unit": "mL"}, {"name": "distilled water", "amount": "7", "unit": "mL"}], "reducing agent": [{"name": "", "amount": "", "unit": ""}], "surfactant": [{"name": "", "amount": "", "unit": ""}], "pressure": "autogenous", "temperature": "130\u00b0C", "time": "72h", "heating rate": "", "cooling rate": ""}, {"synthesis method": "pH adjustment", "pH": "4.5", "modulator": ""}]
JUKHII | [Zn2(L)2(4,4'-bipy)] | C48 F12 H32 N2 O12 Zn2 | solvothermal synthesis | ZnSO4 ⋅7H2O | 0.0287 g | H2L | 0.0452 g | 4,4'-bipy | 0.0156 g | NaOH | 0.200 mmol |  |  |  | autogenous | 72h | 130°C | 4.8 | solvothermal synthesis, pH adjustment | 10.1016/j.jssc.2015.08.006 |  | 2015.11 | [{"synthesis method": "solvothermal synthesis", "precursor": [{"name": "ZnSO4 \u22c57H2O", "amount": "0.0287", "unit": "g"}, {"name": "H2L", "amount": "0.0452", "unit": "g"}, {"name": "4,4'-bipy", "amount": "0.0156", "unit": "g"}, {"name": "NaOH", "amount": "0.200", "unit": "mmol"}], "solvent": [{"name": "ethanol", "amount": "3", "unit": "mL"}, {"name": "distilled water", "amount": "7", "unit": "mL"}], "reducing agent": [{"name": "", "amount": "", "unit": ""}], "surfactant": [{"name": "", "amount": "", "unit": ""}], "pressure": "autogenous", "temperature": "130\u00b0C", "time": "72h", "heating rate": "", "cooling rate": ""}, {"synthesis method": "pH adjustment", "pH": "4.8", "modulator": ""}]
AXATUQ | [Zn2(L)(bpp)(Cl)2]n | C29 Cl2 H22 N10 Zn2 | solvothermal synthesis | ZnCl2 | 137 mg | NaN3 | 65 mg | DCA | 68.4 mg | bpp | 59.4 mg |  |  |  |  | 3 days | 160°C |  | solvothermal synthesis | 10.1016/j.matlet.2016.05.057 |  | 2016.09 | [{"synthesis method": "solvothermal synthesis", "precursor": [{"name": "ZnCl2", "amount": "137", "unit": "mg"}, {"name": "NaN3", "amount": "65", "unit": "mg"}, {"name": "DCA", "amount": "68.4", "unit": "mg"}, {"name": "bpp", "amount": "59.4", "unit": "mg"}], "solvent": [{"name": "H2O/EtOH", "amount": "8", "unit": "mL"}], "reducing agent": [{"name": "", "amount": "", "unit": ""}], "surfactant": [{"name": "", "amount": "", "unit": ""}], "pressure": "", "temperature": "160\u00b0C", "time": "3 days", "heating rate": "", "cooling rate": "10\u00b0Ch-1"}]
DICBEX | (flu)2CuBr2 | Br2 C26 Cu1 F4 H28 N12 O4 | solvothermal synthesis | CuBr2 | 0.112 g | fluconazole | 0.153 g | [8 empty] | 3 days | 110°C |  | solvothermal synthesis, washing | 10.1016/j.molstruc.2006.10.001 |  | 2007.06 | [{"synthesis method": "solvothermal synthesis", "precursor": [{"name": "CuBr2", "amount": "0.112", "unit": "g"}, {"name": "fluconazole", "amount": "0.153", "unit": "g"}], "solvent": [{"name": "H2O", "amount": "10", "unit": "mL"}], "reducing agent": [{"name": "", "amount": "", "unit": ""}], "surfactant": [{"name": "", "amount": "", "unit": ""}], "pressure": "", "temperature": "110\u00b0C", "time": "3 days", "heating rate": "", "cooling rate": "slow to room temperature"}, {"synthesis method": "washing", "washing solution": "water", "amount": ""}]
WEVMOA01 | (flu)2Zn(ClO4)2 | C26 Cl2 F4 H28 N12 O12 Zn1 | solvothermal synthesis | ZnO | 0.081 g | 70% HClO4 | 0.287 g | fluconazole | 0.153 g | [6 empty] | 3 days | 110°C |  | solvothermal synthesis, washing | 10.1016/j.molstruc.2006.10.001 |  | 2007.06 | [{"synthesis method": "solvothermal synthesis", "precursor": [{"name": "ZnO", "amount": "0.081", "unit": "g"}, {"name": "70% HClO4", "amount": "0.287", "unit": "g"}, {"name": "fluconazole", "amount": "0.153", "unit": "g"}], "solvent": [{"name": "H2O", "amount": "10", "unit": "mL"}], "reducing agent": [{"name": "", "amount": "", "unit": ""}], "surfactant": [{"name": "", "amount": "", "unit": ""}], "pressure": "", "temperature": "110\u00b0C", "time": "3 days", "heating rate": "", "cooling rate": "slow to room temperature"}, {"synthesis method": "washing", "washing solution": "water", "amount": ""}]
DICBAT | (flu)4Ni2(H2O)4(Mo8O26) | C52 F8 H68 Mo8 N24 Ni2 O40 | solvothermal synthesis | NiCl2⋅6H2O | 0.119 g | fluconazole | 0.153 g | Na2MoO4⋅2H2O | 0.242 g | [6 empty] | 3 days | 110°C | 2.2 | solvothermal synthesis, pH adjustment, washing | 10.1016/j.molstruc.2006.10.001 |  | 2007.06 | [{"synthesis method": "solvothermal synthesis", "precursor": [{"name": "NiCl2\u22c56H2O", "amount": "0.119", "unit": "g"}, {"name": "fluconazole", "amount": "0.153", "unit": "g"}, {"name": "Na2MoO4\u22c52H2O", "amount": "0.242", "unit": "g"}], "solvent": [{"name": "H2O", "amount": "10", "unit": "mL"}], "reducing agent": [{"name": "", "amount": "", "unit": ""}], "surfactant": [{"name": "", "amount": "", "unit": ""}], "pressure": "", "temperature": "110\u00b0C", "time": "3 days", "heating rate": "", "cooling rate": "slow to room temperature"}, {"synthesis method": "pH adjustment", "pH": "2.2", "modulator": "2N HCl"}, {"synthesis method": "washing", "washing solution": "water", "amount": ""}]
PALHUG | Zn2(bipy)2V4TeO14 | O14 Te1 V4 Zn2 | [15 empty] | 4.5 to 5.5 | hydrothermal synthesis, pH adjustment | 10.1016/j.inoche.2005.01.017 |  | 2005.04 | [{"synthesis method": "hydrothermal synthesis", "precursor": [{"name": "zinc(II) acetate", "amount": "", "unit": ""}, {"name": "2,2'-bipyridine", "amount": "", "unit": ""}, {"name": "TeO2", "amount": "", "unit": ""}, {"name": "NH4VO3", "amount": "", "unit": ""}], "solvent": [{"name": "", "amount": "", "unit": ""}], "reducing agent": [{"name": "", "amount": "", "unit": ""}], "surfactant": [{"name": "", "amount": "", "unit": ""}], "pressure": "", "temperature": "170\u00b0C", "time": "5 days", "heating rate": "", "cooling rate": ""}, {"synthesis method": "pH adjustment", "pH": "4.5 to 5.5", "modulator": ""}]
MUSWAZ | {[Cu(mip)(3-bpo)(H2O)](H2O)0.5} n | C21 Cu1 H17 N4 O6.5 | chemical synthesis | Cu(NO3)2⋅3H2O | 24.2 mg | H2mip | 18.0 mg | 3-bpo | 22.4 mg |  |  |  |  | water, methanol |  | 2 days |  |  | chemical synthesis | 10.1016/j.molstruc.2010.04.008 |  | 2010.06 | [{"synthesis method": "chemical synthesis", "precursor": [{"name": "Cu(NO3)2\u22c53H2O", "amount": "24.2", "unit": "mg"}, {"name": "H2mip", "amount": "18.0", "unit": "mg"}, {"name": "3-bpo", "amount": "22.4", "unit": "mg"}], "solution": [{"name": "water", "amount": "10", "unit": "mL"}, {"name": "methanol", "amount": "10", "unit": "mL"}], "pressure": "", "temperature": "", "time": "2 days"}]
MUSWED | {[Cu(moip)(3-bpo)(H2O)](H2O)0.5} n | C21 Cu1 H17 N4 O7.5 | chemical synthesis | Cu(NO3)2⋅3H2O | 24.2 mg | H2moip | 19.6 mg | 3-bpo | 22.4 mg |  |  |  |  | water, methanol |  | 4 days |  |  | chemical synthesis | 10.1016/j.molstruc.2010.04.008 |  | 2010.06 | [{"synthesis method": "chemical synthesis", "precursor": [{"name": "Cu(NO3)2\u22c53H2O", "amount": "24.2", "unit": "mg"}, {"name": "H2moip", "amount": "19.6", "unit": "mg"}, {"name": "3-bpo", "amount": "22.4", "unit": "mg"}], "solution": [{"name": "water", "amount": "10", "unit": "mL"}, {"name": "methanol", "amount": "10", "unit": "mL"}], "pressure": "", "temperature": "", "time": "4 days"}]
MUSWIH | [Co(mip)(3-bpo)(H2O)2]2(CH3OH)2 | C44 Co2 H44 N8 O16 | chemical synthesis | Co(NO3)2⋅6H2O | 29.1 mg | H2mip | 18.0 mg | 3-bpo | 22.4 mg |  |  |  |  | water, methanol |  | 3 days |  |  | chemical synthesis | 10.1016/j.molstruc.2010.04.008 |  | 2010.06 | [{"synthesis method": "chemical synthesis", "precursor": [{"name": "Co(NO3)2\u22c56H2O", "amount": "29.1", "unit": "mg"}, {"name": "H2mip", "amount": "18.0", "unit": "mg"}, {"name": "3-bpo", "amount": "22.4", "unit": "mg"}], "solution": [{"name": "water", "amount": "10", "unit": "mL"}, {"name": "methanol", "amount": "10", "unit": "mL"}], "pressure": "", "temperature": "", "time": "3 days"}]
MUSWON | [Co2(moip)2(3-bpo)2(H2O)4](CH3OH)(H2O)3.5 | C43 Co2 H47 N8 O20.5 | chemical synthesis | Co(NO3)2⋅6H2O | 29.1 mg | H2moip | 19.6 mg | 3-bpo | 22.4 mg |  |  |  |  | water, methanol |  | 4 days |  |  | chemical synthesis | 10.1016/j.molstruc.2010.04.008 |  | 2010.06 | [{"synthesis method": "chemical synthesis", "precursor": [{"name": "Co(NO3)2\u22c56H2O", "amount": "29.1", "unit": "mg"}, {"name": "H2moip", "amount": "19.6", "unit": "mg"}, {"name": "3-bpo", "amount": "22.4", "unit": "mg"}], "solution": [{"name": "water", "amount": "10", "unit": "mL"}, {"name": "methanol", "amount": "10", "unit": "mL"}], "pressure": "", "temperature": "", "time": "4 days"}]
MUSWUT | [Ni(mip)(3-bpo)(H2O)2]2(CH3OH)2 | C44 H44 N8 Ni2 O16 | chemical synthesis | Ni(NO3)2⋅6H2O | 29.1 mg | H2mip | 18.0 mg | 3-bpo | 22.4 mg |  |  |  |  | water, methanol |  | 1 week |  |  | chemical synthesis | 10.1016/j.molstruc.2010.04.008 |  | 2010.06 | [{"synthesis method": "chemical synthesis", "precursor": [{"name": "Ni(NO3)2\u22c56H2O", "amount": "29.1", "unit": "mg"}, {"name": "H2mip", "amount": "18.0", "unit": "mg"}, {"name": "3-bpo", "amount": "22.4", "unit": "mg"}], "solution": [{"name": "water", "amount": "10", "unit": "mL"}, {"name": "methanol", "amount": "10", "unit": "mL"}], "pressure": "", "temperature": "", "time": "1 week"}]
MUSXAA | [Ni2(moip)2(3-bpo)2(H2O)4](CH3OH)(H2O)3 | C43 H46 N8 Ni2 O20 | chemical synthesis | Ni(NO3)2⋅6H2O | 29.1 mg | H2moip | 19.6 mg | 3-bpo | 22.4 mg |  |  |  |  | water, methanol |  | 1 week |  |  | chemical synthesis | 10.1016/j.molstruc.2010.04.008 |  | 2010.06 | [{"synthesis method": "chemical synthesis", "precursor": [{"name": "Ni(NO3)2\u22c56H2O", "amount": "29.1", "unit": "mg"}, {"name": "H2moip", "amount": "19.6", "unit": "mg"}, {"name": "3-bpo", "amount": "22.4", "unit": "mg"}], "solution": [{"name": "water", "amount": "10", "unit": "mL"}, {"name": "methanol", "amount": "10", "unit": "mL"}], "pressure": "", "temperature": "", "time": "1 week"}]
MAZSEM | {Nd 2 (PhOCH 2 COO) 6 (H 2 O) 3 · H 2 O} n | C48 H50 Nd2 O22 | chemical synthesis | Nd(NO3)3 ⋅6H2O | 0.44 g | sodium phenoxyacetate | 0.52 g | [6 empty] | methanol, water |  |  | 40°C |  | chemical synthesis | 10.1016/j.ica.2005.07.013 |  | 2005.12 | [{"synthesis method": "chemical synthesis", "precursor": [{"name": "Nd(NO3)3 \u22c56H2O", "amount": "0.44", "unit": "g"}, {"name": "sodium phenoxyacetate", "amount": "0.52", "unit": "g"}], "solution": [{"name": "methanol", "amount": "10", "unit": "mL"}, {"name": "water", "amount": "10", "unit": "mL"}], "pressure": "", "temperature": "40\u00b0C", "time": ""}]
LEZNEM | [Ni(DAAUPic)2](NO3)2 | C24 H26 N12 Ni1 O11 | chemical synthesis | DAAUPic | 0.5 mmol | Ni(NO3)2⋅6H2O | 0.5 mmol | [6 empty] | EtOH |  | 4h | 70°C |  | chemical synthesis | 10.1016/j.jinorgbio.2018.04.022 |  | 2018.08 | [{"synthesis method": "chemical synthesis", "precursor": [{"name": "DAAUPic", "amount": "0.5", "unit": "mmol"}, {"name": "Ni(NO3)2\u22c56H2O", "amount": "0.5", "unit": "mmol"}], "solution": [{"name": "EtOH", "amount": "20", "unit": "mL"}], "pressure": "", "temperature": "70\u00b0C", "time": "4h"}]
XOSFAO | 1·2n(dmf) | C50 H62 Mn4 N6 O24 | chemical synthesis | terephthalic acid | 0.1196 g | Mn(ClO4)2⋅6H2O | 0.1303 g | [6 empty] | dmf, MeCN |  | half hour | ~70°C |  | chemical synthesis, filtration, drying | 10.1016/j.poly.2014.10.011 |  | 2015.01 | [{"synthesis method": "chemical synthesis", "precursor": [{"name": "terephthalic acid", "amount": "0.1196", "unit": "g"}, {"name": "Mn(ClO4)2\u22c56H2O", "amount": "0.1303", "unit": "g"}], "solution": [{"name": "dmf", "amount": "8", "unit": "mL"}, {"name": "MeCN", "amount": "12", "unit": "mL"}], "pressure": "", "temperature": "~70\u00b0C", "time": "half hour"}, {"synthesis method": "filtration", "time": "", "atmosphere": "", "pressure": ""}, {"synthesis method": "drying", "pressure": "", "temperature": "", "atmosphere": "vacuum", "time": ""}]
SCNTAC13 | [Cu(NTA)Na(H2O)] n | C6 Cu1 H6 N1 Na1 O7 | chemical synthesis | H3NTA | 0.20 g | Cu(NO3)2⋅3H2O | 0.72 g | NaOH | 0.12 g |  |  |  |  | H2O, EtOH |  | 4h | 100°C |  | chemical synthesis | 10.1016/j.poly.2011.12.009 |  | 2012.02 | [{"synthesis method": "chemical synthesis", "precursor": [{"name": "H3NTA", "amount": "0.20", "unit": "g"}, {"name": "Cu(NO3)2\u22c53H2O", "amount": "0.72", "unit": "g"}, {"name": "NaOH", "amount": "0.12", "unit": "g"}], "solution": [{"name": "H2O", "amount": "15", "unit": "mL"}, {"name": "EtOH", "amount": "2.5", "unit": "mL"}], "pressure": "", "temperature": "100\u00b0C", "time": "4h"}]
CULMUR12 | [Cu3(C2O4)2(bpy)3(H2O)2]·2NO3 | C34 Cu3 H28 N8 O16 | chemical synthesis | H3NTA | 0.20 g | Cu(bpy)(NO3)2⋅H2O | 1.08 g | NaOH | 0.12 g |  |  |  |  | H2O, EtOH |  | 7h | 100°C |  | chemical synthesis | 10.1016/j.poly.2011.12.009 |  | 2012.02 | [{"synthesis method": "chemical synthesis", "precursor": [{"name": "H3NTA", "amount": "0.20", "unit": "g"}, {"name": "Cu(bpy)(NO3)2\u22c5H2O", "amount": "1.08", "unit": "g"}, {"name": "NaOH", "amount": "0.12", "unit": "g"}], "solution": [{"name": "H2O", "amount": "15", "unit": "mL"}, {"name": "EtOH", "amount": "2.5", "unit": "mL"}], "pressure": "", "temperature": "100\u00b0C", "time": "7h"}]
FEYXUC01 | [Cu2(C2O4)(phen)2(NO3)2] | C13 Cu1 H8 N3 O5 | chemical synthesis | H3NTA | 0.20 g | Cu(phen)(NO3)2⋅H2O | 1.15 g | NaOH | 0.12 g |  |  |  |  | H2O, EtOH |  | 12h | 100°C |  | chemical synthesis | 10.1016/j.poly.2011.12.009 |  | 2012.02 | [{"synthesis method": "chemical synthesis", "precursor": [{"name": "H3NTA", "amount": "0.20", "unit": "g"}, {"name": "Cu(phen)(NO3)2\u22c5H2O", "amount": "1.15", "unit": "g"}, {"name": "NaOH", "amount": "0.12", "unit": "g"}], "solution": [{"name": "H2O", "amount": "15", "unit": "mL"}, {"name": "EtOH", "amount": "2.5", "unit": "mL"}], "pressure": "", "temperature": "100\u00b0C", "time": "12h"}]
KEHYUS | [(n-C4H9)2Sn(C14H10N2O4)(HOCH3)]2 | C46 H64 N4 O10 Sn2 | chemical synthesis | sodium methoxide | 0.272 g | pyruvic acid 3-hydroxy-2-naphthoyl hydrazone | 0.1089 g | (C4H9)3SnCl | 0.1302 g |  |  |  |  | methanol |  | 7h | 65°C |  | chemical synthesis | 10.1016/j.ica.2006.03.024 |  | 2006.07 | [{"synthesis method": "chemical synthesis", "precursor": [{"name": "sodium methoxide", "amount": "0.272", "unit": "g"}, {"name": "pyruvic acid 3-hydroxy-2-naphthoyl hydrazone", "amount": "0.1089", "unit": "g"}, {"name": "(C4H9)3SnCl", "amount": "0.1302", "unit": "g"}], "solution": [{"name": "methanol", "amount": "30", "unit": "mL"}], "pressure": "", "temperature": "65\u00b0C", "time": "7h"}]
KEHZED | [(n-C4H9)2Sn(C14H10N2O4)N]2 | C44 H56 N6 O8 Sn2 | chemical synthesis | Schiff base | 0.1089 g | sodium ethoxide | 0.272 g | (C4H9)3SnCl | 0.1302 g |  |  |  |  | ethanol and benzene |  | 10h |  |  | chemical synthesis | 10.1016/j.ica.2006.03.024 |  | 2006.07 | [{"synthesis method": "chemical synthesis", "precursor": [{"name": "Schiff base", "amount": "0.1089", "unit": "g"}, {"name": "sodium ethoxide", "amount": "0.272", "unit": "g"}, {"name": "(C4H9)3SnCl", "amount": "0.1302", "unit": "g"}], "solution": [{"name": "ethanol and benzene", "amount": "30", "unit": "mL"}], "pressure": "", "temperature": "", "time": "10h"}]
KEHZAZ | [(n-C4H9)3Sn(C14H11N2O4)(H2O)] | C26 H42 N2 O6 Sn1 | chemical synthesis | Schiff base | 0.1089 g | triethylamine | 4 mmol | (C4H9)3SnCl | 0.1302 g |  |  |  |  | 95% ethanol |  | 15h |  |  | chemical synthesis | 10.1016/j.ica.2006.03.024 |  | 2006.07 | [{"synthesis method": "chemical synthesis", "precursor": [{"name": "Schiff base", "amount": "0.1089", "unit": "g"}, {"name": "triethylamine", "amount": "4", "unit": "mmol"}, {"name": "(C4H9)3SnCl", "amount": "0.1302", "unit": "g"}], "solution": [{"name": "95% ethanol", "amount": "30", "unit": "mL"}], "pressure": "", "temperature": "", "time": "15h"}]
YIKYEX | [Cu(psa)(phen)] | C22 Cu1 H22 N2 O7 | solvothermal synthesis | H2psa | 0.019 g | phen | 0.020 g | Cu(Ac)2 ⋅H2O | 0.019 g | NaOH aqueous solution | 0.15 ml |  |  |  |  | 72h | 140°C |  | solvothermal synthesis | 10.1016/j.poly.2007.04.016 |  | 2007.09 | [{"synthesis method": "solvothermal synthesis", "precursor": [{"name": "H2psa", "amount": "0.019", "unit": "g"}, {"name": "phen", "amount": "0.020", "unit": "g"}, {"name": "Cu(Ac)2 \u22c5H2O", "amount": "0.019", "unit": "g"}, {"name": "NaOH aqueous solution", "amount": "0.15", "unit": "ml"}], "solvent": [{"name": "distilled water", "amount": "10", "unit": "ml"}, {"name": "ethanol", "amount": "1", "unit": "ml"}], "pressure": "", "temperature": "140\u00b0C", "time": "72h", "heating rate": "10\u00b0Ch-1", "cooling rate": ""}]
YIKYIB | [Cu(psa)(2bpy)]·0.5H2O | C20 Cu1 H17 N2 O4.5 | solvothermal synthesis | H2psa | 0.019 g | 2bpy | 0.016 g | Cu(Ac)2 ⋅H2O | 0.019 g | NaOH aqueous solution | 0.15 ml |  |  |  |  | 72h | 140°C |  | solvothermal synthesis | 10.1016/j.poly.2007.04.016 |  | 2007.09 | [{"synthesis method": "solvothermal synthesis", "precursor": [{"name": "H2psa", "amount": "0.019", "unit": "g"}, {"name": "2bpy", "amount": "0.016", "unit": "g"}, {"name": "Cu(Ac)2 \u22c5H2O", "amount": "0.019", "unit": "g"}, {"name": "NaOH aqueous solution", "amount": "0.15", "unit": "ml"}], "solvent": [{"name": "distilled water", "amount": "10", "unit": "ml"}, {"name": "ethanol", "amount": "1", "unit": "ml"}], "pressure": "", "temperature": "140\u00b0C", "time": "72h", "heating rate": "10\u00b0Ch-1", "cooling rate": ""}]
YIKYOH | [Cu(psa)(2bpy)(H2O)] | C20 Cu1 H24 N2 O8 | solvothermal synthesis | H2psa | 0.019 g | 2bpy | 0.016 g | Cu(Ac)2 ⋅H2O | 0.019 g | NaOH aqueous solution | 0.15 ml |  |  |  |  | 72h | 140°C |  | solvothermal synthesis | 10.1016/j.poly.2007.04.016 |  | 2007.09 | [{"synthesis method": "solvothermal synthesis", "precursor": [{"name": "H2psa", "amount": "0.019", "unit": "g"}, {"name": "2bpy", "amount": "0.016", "unit": "g"}, {"name": "Cu(Ac)2 \u22c5H2O", "amount": "0.019", "unit": "g"}, {"name": "NaOH aqueous solution", "amount": "0.15", "unit": "ml"}], "solvent": [{"name": "distilled water", "amount": "10", "unit": "ml"}, {"name": "ethanol", "amount": "1", "unit": "ml"}], "pressure": "", "temperature": "140\u00b0C", "time": "72h", "heating rate": "10\u00b0Ch-1", "cooling rate": ""}]
YIKYUN | [Cu(psa)(4bpy)] | C20 Cu1 H18 N2 O5 | solvothermal synthesis | H2psa | 0.019 g | 4bpy | 0.018 g | Cu(Ac)2 ⋅H2O | 0.019 g | NaOH aqueous solution | 0.15 ml |  |  |  |  | 72h | 140°C |  | solvothermal synthesis | 10.1016/j.poly.2007.04.016 |  | 2007.09 | [{"synthesis method": "solvothermal synthesis", "precursor": [{"name": "H2psa", "amount": "0.019", "unit": "g"}, {"name": "4bpy", "amount": "0.018", "unit": "g"}, {"name": "Cu(Ac)2 \u22c5H2O", "amount": "0.019", "unit": "g"}, {"name": "NaOH aqueous solution", "amount": "0.15", "unit": "ml"}], "solvent": [{"name": "distilled water", "amount": "10", "unit": "ml"}, {"name": "ethanol", "amount": "1", "unit": "ml"}], "pressure": "", "temperature": "140\u00b0C", "time": "72h", "heating rate": "10\u00b0Ch-1", "cooling rate": ""}]
YIKZAU | [Cu(psa)0.5(N3)(2bpy)] | C30 Cu2 H24 N10 O4 | solvothermal synthesis | H2psa | 0.019 g | 2pby | 0.016 g | Cu(Ac)2 ⋅H2O | 0.019 g | NaN3 | 0.007 g |  |  |  |  | 72h | 140°C |  | solvothermal synthesis | 10.1016/j.poly.2007.04.016 |  | 2007.09 | [{"synthesis method": "solvothermal synthesis", "precursor": [{"name": "H2psa", "amount": "0.019", "unit": "g"}, {"name": "2pby", "amount": "0.016", "unit": "g"}, {"name": "Cu(Ac)2 \u22c5H2O", "amount": "0.019", "unit": "g"}, {"name": "NaN3", "amount": "0.007", "unit": "g"}], "solvent": [{"name": "distilled water", "amount": "10", "unit": "ml"}, {"name": "ethanol", "amount": "3", "unit": "ml"}], "pressure": "", "temperature": "140\u00b0C", "time": "72h", "heating rate": "10\u00b0Ch-1", "cooling rate": ""}]
QAYQEP | {[Sm2(µ4-cpta)(µ5-cpta)(H2O)3]·3H2O}n | C30 H22 O20 Sm2 | solvothermal synthesis | Sm(NO3)3⋅6H2O | 44.4 mg | H3cpta | 30.2 mg | [8 empty] | 3 days | 160°C | 4.0 | chemical synthesis, pH adjustment, solvothermal synthesis, washing | 10.1016/j.ica.2017.08.054 |  | 2018.01 | [{"synthesis method": "chemical synthesis", "precursor": [{"name": "Sm(NO3)3\u22c56H2O", "amount": "44.4", "unit": "mg"}, {"name": "H3cpta", "amount": "30.2", "unit": "mg"}], "solution": [{"name": "H2O", "amount": "10", "unit": "mL"}], "pressure": "", "temperature": "room temperature", "time": "15 min"}, {"synthesis method": "pH adjustment", "pH": "4.0", "modulator": "0.5M NaOH aqueous solution"}, {"synthesis method": "solvothermal synthesis", "precursor": [], "solvent": [], "reducing agent": [], "surfactant": [], "pressure": "", "temperature": "160\u00b0C", "time": "3 days", "heating rate": "", "cooling rate": "10\u00b0C/h"}, {"synthesis method": "washing", "washing solution": "distilled water", "amount": ""}]
QAYQIT | [Tb(µ3-cpta)(phen)(H2O)2]n | C27 H19 N2 O9 Tb1 | solvothermal synthesis | Tb(NO3)3⋅6H2O | 0.1 mmol | H3cpta | 30.2 mg | phen | 20.0 mg | [6 empty] | 3 days | 160°C | 4.0 | chemical synthesis, pH adjustment, solvothermal synthesis, washing | 10.1016/j.ica.2017.08.054 |  | 2018.01 | [{"synthesis method": "chemical synthesis", "precursor": [{"name": "Tb(NO3)3\u22c56H2O", "amount": "0.1", "unit": "mmol"}, {"name": "H3cpta", "amount": "30.2", "unit": "mg"}, {"name": "phen", "amount": "20.0", "unit": "mg"}], "solution": [{"name": "H2O", "amount": "10", "unit": "mL"}], "pressure": "", "temperature": "room temperature", "time": "15 min"}, {"synthesis method": "pH adjustment", "pH": "4.0", "modulator": "0.5M NaOH aqueous solution"}, {"synthesis method": "solvothermal synthesis", "precursor": [], "solvent": [], "reducing agent": [], "surfactant": [], "pressure": "", "temperature": "160\u00b0C", "time": "3 days", "heating rate": "", "cooling rate": "10\u00b0C/h"}, {"synthesis method": "washing", "washing solution": "distilled water", "amount": ""}]
QAYQOZ | [Sm(µ3-cpta)(phen)(H2O)2]n | C27 H19 N2 O9 Sm1 | solvothermal synthesis | Sm(NO3)3⋅6H2O | 0.1 mmol | H3cpta | 30.2 mg | phen | 20.0 mg | [6 empty] | 3 days | 160°C | 4.0 | chemical synthesis, pH adjustment, solvothermal synthesis, washing | 10.1016/j.ica.2017.08.054 |  | 2018.01 | [{"synthesis method": "chemical synthesis", "precursor": [{"name": "Sm(NO3)3\u22c56H2O", "amount": "0.1", "unit": "mmol"}, {"name": "H3cpta", "amount": "30.2", "unit": "mg"}, {"name": "phen", "amount": "20.0", "unit": "mg"}], "solution": [{"name": "H2O", "amount": "10", "unit": "mL"}], "pressure": "", "temperature": "room temperature", "time": "15 min"}, {"synthesis method": "pH adjustment", "pH": "4.0", "modulator": "0.5M NaOH aqueous solution"}, {"synthesis method": "solvothermal synthesis", "precursor": [], "solvent": [], "reducing agent": [], "surfactant": [], "pressure": "", "temperature": "160\u00b0C", "time": "3 days", "heating rate": "", "cooling rate": "10\u00b0C/h"}, {"synthesis method": "washing", "washing solution": "distilled water", "amount": ""}]
ZISJOD | [Zn(bidpe)(mpa)]n | C26 H18 N4 O5 Zn1 | solvothermal synthesis | bidpe | 0.030 g | Zn(NO3)2⋅6H2O | 0.030 g | H2mpa | 0.017 g | [6 empty] | 3 days | 130°C |  | solvothermal synthesis | 10.1016/j.jssc.2018.12.009 |  | 2019.02 | [{"synthesis method": "solvothermal synthesis", "precursor": [{"name": "bidpe", "amount": "0.030", "unit": "g"}, {"name": "Zn(NO3)2\u22c56H2O", "amount": "0.030", "unit": "g"}, {"name": "H2mpa", "amount": "0.017", "unit": "g"}], "solvent": [{"name": "DMA", "amount": "3", "unit": "mL"}, {"name": "H2O", "amount": "3", "unit": "mL"}], "reducing agent": [{"name": "", "amount": "", "unit": ""}], "surfactant": [{"name": "", "amount": "", "unit": ""}], "pressure": "", "temperature": "130\u00b0C", "time": "3 days", "heating rate": "", "cooling rate": "5\u00b0Ch-1"}]
ZISJIX | [Cu(bidpe)(mpa)(H2O)]n | C26 Cu1 H20 N4 O6 | solvothermal synthesis | bidpe | 0.030 g | Cu(NO3)2⋅3H2O | 0.024 g | H2mpa | 0.017 g | [6 empty] | 3 days | 130°C |  | solvothermal synthesis | 10.1016/j.jssc.2018.12.009 |  | 2019.02 | [{"synthesis method": "solvothermal synthesis", "precursor": [{"name": "bidpe", "amount": "0.030", "unit": "g"}, {"name": "Cu(NO3)2\u22c53H2O", "amount": "0.024", "unit": "g"}, {"name": "H2mpa", "amount": "0.017", "unit": "g"}], "solvent": [{"name": "DMA", "amount": "3", "unit": "mL"}, {"name": "H2O", "amount": "3", "unit": "mL"}], "reducing agent": [{"name": "", "amount": "", "unit": ""}], "surfactant": [{"name": "", "amount": "", "unit": ""}], "pressure": "", "temperature": "130\u00b0C", "time": "3 days", "heating rate": "", "cooling rate": "5\u00b0Ch-1"}]
ZISJET | [Cd(bidpe)(mpa)]n | C26 Cd1 H18 N4 O5 | solvothermal synthesis | bidpe | 0.030 g | Cd(NO3)2⋅4H2O | 0.031 g | H2mpa | 0.017 g | [6 empty] | 3 days | 130°C |  | solvothermal synthesis | 10.1016/j.jssc.2018.12.009 |  | 2019.02 | [{"synthesis method": "solvothermal synthesis", "precursor": [{"name": "bidpe", "amount": "0.030", "unit": "g"}, {"name": "Cd(NO3)2\u22c54H2O", "amount": "0.031", "unit": "g"}, {"name": "H2mpa", "amount": "0.017", "unit": "g"}], "solvent": [{"name": "DMA", "amount": "3", "unit": "mL"}, {"name": "H2O", "amount": "3", "unit": "mL"}], "reducing agent": [{"name": "", "amount": "", "unit": ""}], "surfactant": [{"name": "", "amount": "", "unit": ""}], "pressure": "", "temperature": "130\u00b0C", "time": "3 days", "heating rate": "", "cooling rate": "5\u00b0Ch-1"}]
ZISKAQ | [Zn3(bidpe)4(smpa)2(H2O)2]n | C88 Cu3 H66 N16 O20 S2 | solvothermal synthesis | bidpe | 0.030 g | Zn(NO3)2⋅6H2O | 0.030 g | H2smpa | 0.024 g | [6 empty] | 1 day | 130°C |  | solvothermal synthesis | 10.1016/j.jssc.2018.12.009 |  | 2019.02 | [{"synthesis method": "solvothermal synthesis", "precursor": [{"name": "bidpe", "amount": "0.030", "unit": "g"}, {"name": "Zn(NO3)2\u22c56H2O", "amount": "0.030", "unit": "g"}, {"name": "H2smpa", "amount": "0.024", "unit": "g"}], "solvent": [{"name": "DMA", "amount": "3", "unit": "mL"}, {"name": "H2O", "amount": "3", "unit": "mL"}], "reducing agent": [{"name": "", "amount": "", "unit": ""}], "surfactant": [{"name": "", "amount": "", "unit": ""}], "pressure": "", "temperature": "130\u00b0C", "time": "1 day", "heating rate": "", "cooling rate": ""}]
ZISROL | [Cu3(bidpe)4(smpa)2(H2O)2]n | C88 H66 N16 O20 S2 Zn3 | solvothermal synthesis | bidpe | 0.030 g | Cu(NO3)2⋅3H2O | 0.031 g | H2smpa | 0.024 g | [6 empty] | 3 days | 130°C |  | solvothermal synthesis | 10.1016/j.jssc.2018.12.009 |  | 2019.02 | [{"synthesis method": "solvothermal synthesis", "precursor": [{"name": "bidpe", "amount": "0.030", "unit": "g"}, {"name": "Cu(NO3)2\u22c53H2O", "amount": "0.031", "unit": "g"}, {"name": "H2smpa", "amount": "0.024", "unit": "g"}], "solvent": [{"name": "DMA", "amount": "3", "unit": "mL"}, {"name": "H2O", "amount": "3", "unit": "mL"}], "reducing agent": [{"name": "", "amount": "", "unit": ""}], "surfactant": [{"name": "", "amount": "", "unit": ""}], "pressure": "", "temperature": "130\u00b0C", "time": "3 days", "heating rate": "", "cooling rate": "5\u00b0Ch-1"}]
ZISJUJ | [Cd(bidpe)(hmpa)]n | C26 Cd1 H18 N4 O6 | solvothermal synthesis | bidpe | 0.030 g | Cd(NO3)2⋅4H2O | 0.031 g | H2hmpa | 0.018 g | [6 empty] | 1 day | 130°C |  | solvothermal synthesis | 10.1016/j.jssc.2018.12.009 |  | 2019.02 | [{"synthesis method": "solvothermal synthesis", "precursor": [{"name": "bidpe", "amount": "0.030", "unit": "g"}, {"name": "Cd(NO3)2\u22c54H2O", "amount": "0.031", "unit": "g"}, {"name": "H2hmpa", "amount": "0.018", "unit": "g"}], "solvent": [{"name": "DMA", "amount": "3", "unit": "mL"}, {"name": "H2O", "amount": "3", "unit": "mL"}], "reducing agent": [{"name": "", "amount": "", "unit": ""}], "surfactant": [{"name": "", "amount": "", "unit": ""}], "pressure": "", "temperature": "130\u00b0C", "time": "1 day", "heating rate": "", "cooling rate": ""}]
HUBFER | [Co(mpd)2(H2O)4]2H2O | C14 Co1 H24 N6 O10 | chemical synthesis | Hmpd | 34.6 mg | Co(NO3)2⋅6H2O | 29.1 mg | [6 empty] | ethanol and water |  | 10min | 60°C | 8 | chemical synthesis, pH adjustment, filtration | 10.1016/j.synthmet.2015.02.024 |  | 2015.05 | [{"synthesis method": "chemical synthesis", "precursor": [{"name": "Hmpd", "amount": "34.6", "unit": "mg"}, {"name": "Co(NO3)2\u22c56H2O", "amount": "29.1", "unit": "mg"}], "solution": [{"name": "ethanol and water", "amount": "10", "unit": "mL"}], "pressure": "", "temperature": "60\u00b0C", "time": "10min"}, {"synthesis method": "pH adjustment", "pH": "8", "modulator": ""}, {"synthesis method": "filtration", "time": "", "atmosphere": "", "pressure": ""}]
HUBFIV | [Ni(mpd)2(H2O)4]2H2O | C14 H24 N6 Ni1 O10 | chemical synthesis | Hmpd | 34.6 mg | Ni(NO3)2⋅6H2O | 24.8 mg | [6 empty] | ethanol and water |  | 10min | 60°C | 8 | chemical synthesis, pH adjustment, filtration | 10.1016/j.synthmet.2015.02.024 |  | 2015.05 | [{"synthesis method": "chemical synthesis", "precursor": [{"name": "Hmpd", "amount": "34.6", "unit": "mg"}, {"name": "Ni(NO3)2\u22c56H2O", "amount": "24.8", "unit": "mg"}], "solution": [{"name": "ethanol and water", "amount": "10", "unit": "mL"}], "pressure": "", "temperature": "60\u00b0C", "time": "10min"}, {"synthesis method": "pH adjustment", "pH": "8", "modulator": ""}, {"synthesis method": "filtration", "time": "", "atmosphere": "", "pressure": ""}]
HUBFOB | [Co(hta)(H2O)3]H2O | C7 Co1 H14 N2 O7 S1 | chemical synthesis | H2hta | 37.6 mg | Co(CH3COO)2⋅4H2O | 24.9 mg | [6 empty] | ethanol and water |  | 10min | 60°C | 7 | chemical synthesis, pH adjustment, filtration | 10.1016/j.synthmet.2015.02.024 |  | 2015.05 | [{"synthesis method": "chemical synthesis", "precursor": [{"name": "H2hta", "amount": "37.6", "unit": "mg"}, {"name": "Co(CH3COO)2\u22c54H2O", "amount": "24.9", "unit": "mg"}], "solution": [{"name": "ethanol and water", "amount": "10", "unit": "mL"}], "pressure": "", "temperature": "60\u00b0C", "time": "10min"}, {"synthesis method": "pH adjustment", "pH": "7", "modulator": ""}, {"synthesis method": "filtration", "time": "", "atmosphere": "", "pressure": ""}]
HUBFUH | [Ni(hta)(H2O)3]H2O | C7 H14 N2 Ni1 O7 S1 | chemical synthesis | H2hta | 37.6 mg | Ni(CH3COO)2⋅6H2O | 99.2 mg | [6 empty] | ethanol and water |  | 10min | 60°C | 7 | chemical synthesis, pH adjustment, filtration | 10.1016/j.synthmet.2015.02.024 |  | 2015.05 | [{"synthesis method": "chemical synthesis", "precursor": [{"name": "H2hta", "amount": "37.6", "unit": "mg"}, {"name": "Ni(CH3COO)2\u22c56H2O", "amount": "99.2", "unit": "mg"}], "solution": [{"name": "ethanol and water", "amount": "10", "unit": "mL"}], "pressure": "", "temperature": "60\u00b0C", "time": "10min"}, {"synthesis method": "pH adjustment", "pH": "7", "modulator": ""}, {"synthesis method": "filtration", "time": "", "atmosphere": "", "pressure": ""}]
HUBGAO | [Cu(Hhta)2(H2O)2]3H2O | C14 Cu1 H22 N4 O11 S2 | chemical synthesis | H2hta | 37.6 mg | CuCl2⋅2H2O | 34 mg | [6 empty] | ethanol and water |  | 10min | 60°C | 5 | chemical synthesis, pH adjustment, filtration | 10.1016/j.synthmet.2015.02.024 |  | 2015.05 | [{"synthesis method": "chemical synthesis", "precursor": [{"name": "H2hta", "amount": "37.6", "unit": "mg"}, {"name": "CuCl2\u22c52H2O", "amount": "34", "unit": "mg"}], "solution": [{"name": "ethanol and water", "amount": "10", "unit": "mL"}], "pressure": "", "temperature": "60\u00b0C", "time": "10min"}, {"synthesis method": "pH adjustment", "pH": "5", "modulator": ""}, {"synthesis method": "filtration", "time": "", "atmosphere": "", "pressure": ""}]
HUBGES | [Zn(hta)(bpy)2] | C22 H22 N5 O5 S1 Zn1 | chemical synthesis | H2hta | 37.6 mg | bpy | 49.8 mg | Zn(NO3)2⋅6H2O | 59.4 mg |  |  |  |  | ethanol and water |  | 10min | 60°C | 5 | chemical synthesis, pH adjustment, filtration | 10.1016/j.synthmet.2015.02.024 |  | 2015.05 | [{"synthesis method": "chemical synthesis", "precursor": [{"name": "H2hta", "amount": "37.6", "unit": "mg"}, {"name": "bpy", "amount": "49.8", "unit": "mg"}, {"name": "Zn(NO3)2\u22c56H2O", "amount": "59.4", "unit": "mg"}], "solution": [{"name": "ethanol and water", "amount": "10", "unit": "mL"}], "pressure": "", "temperature": "60\u00b0C", "time": "10min"}, {"synthesis method": "pH adjustment", "pH": "5", "modulator": ""}, {"synthesis method": "filtration", "time": "", "atmosphere": "", "pressure": ""}]
YILVAR | [MnHg(SCN)4(NOP)] | C10 H6 Hg1 Mn1 N6 O3 S4 | chemical synthesis | HgCl2 | 0.41 g | MnCl2 ⋅4H2O | 0.30 g | NH4SCN | 0.31 g | 3-methyl-4-nitropyridine-N-oxide | 0.21 g |  |  | water, water, water, ethanol |  | 4h 30min | 80°C |  | chemical synthesis | 10.1016/j.ica.2007.04.043 |  | 2007.08 | [{"synthesis method": "chemical synthesis", "precursor": [{"name": "HgCl2", "amount": "0.41", "unit": "g"}, {"name": "MnCl2 \u22c54H2O", "amount": "0.30", "unit": "g"}, {"name": "NH4SCN", "amount": "0.31", "unit": "g"}, {"name": "3-methyl-4-nitropyridine-N-oxide", "amount": "0.21", "unit": "g"}], "solution": [{"name": "water", "amount": "10", "unit": "mL"}, {"name": "water", "amount": "10", "unit": "mL"}, {"name": "water", "amount": "5", "unit": "mL"}, {"name": "ethanol", "amount": "10", "unit": "mL"}], "pressure": "", "temperature": "80\u00b0C", "time": "4h 30min"}]
YILVEV | [MnHg(SCN)4(DMSO)] | C6 H6 Hg1 Mn1 N4 O1 S5 | chemical synthesis | HgCl2 | 0.41 g | MnCl2 ⋅4H2O | 0.30 g | NH4SCN | 0.31 g | dimethylsulfoxide |  |  |  | water, water, water |  |  | 80°C |  | chemical synthesis | 10.1016/j.ica.2007.04.043 |  | 2007.08 | [{"synthesis method": "chemical synthesis", "precursor": [{"name": "HgCl2", "amount": "0.41", "unit": "g"}, {"name": "MnCl2 \u22c54H2O", "amount": "0.30", "unit": "g"}, {"name": "NH4SCN", "amount": "0.31", "unit": "g"}, {"name": "dimethylsulfoxide", "amount": "", "unit": ""}], "solution": [{"name": "water", "amount": "10", "unit": "mL"}, {"name": "water", "amount": "10", "unit": "mL"}, {"name": "water", "amount": "5", "unit": "mL"}], "pressure": "", "temperature": "80\u00b0C", "time": ""}]
VOTQAY | 1 | Ag1 B1 C40 F4 H24 N4 O4 | chemical synthesis | bocb | 0.0312 g | AgBF4 | 0.0195 g | [6 empty] | acetone, methanol |  | one week | room temperature |  | chemical synthesis | 10.1016/j.inoche.2015.01.032 |  | 2015.04 | [{"synthesis method": "chemical synthesis", "precursor": [{"name": "bocb", "amount": "0.0312", "unit": "g"}, {"name": "AgBF4", "amount": "0.0195", "unit": "g"}], "solution": [{"name": "acetone", "amount": "6", "unit": "mL"}, {"name": "methanol", "amount": "2", "unit": "mL"}], "pressure": "", "temperature": "room temperature", "time": "one week"}]
VEQXIA | [CuCl(Sprop)]n | C9 Cl1 Cu1 H8 S1 | chemical synthesis | Copper(I) chloride | 0.14 g | [8 empty] | phenyl propargyl sulfide |  | 1 week | ambient temperature |  | chemical synthesis | 10.1016/j.jorganchem.2012.10.035 |  | 2013.01 | [{"synthesis method": "chemical synthesis", "precursor": [{"name": "Copper(I) chloride", "amount": "0.14", "unit": "g"}], "solution": [{"name": "phenyl propargyl sulfide", "amount": "1.0", "unit": "mL"}], "pressure": "", "temperature": "ambient temperature", "time": "1 week"}]
VEQXUM | [Cu2Br2(Sprop)4] | Br1 C18 Cu1 H16 S2 | chemical synthesis | Copper(I) bromide | 0.30 g | [8 empty] | phenyl propargyl sulfide |  | a few days | ambient temperature |  | chemical synthesis | 10.1016/j.jorganchem.2012.10.035 |  | 2013.01 | [{"synthesis method": "chemical synthesis", "precursor": [{"name": "Copper(I) bromide", "amount": "0.30", "unit": "g"}], "solution": [{"name": "phenyl propargyl sulfide", "amount": "1.0", "unit": "mL"}], "pressure": "", "temperature": "ambient temperature", "time": "a few days"}]
VEQXOG | [CuCl(Sally)]n | C8 Cl2 Cu2 H16 S2 | chemical synthesis | Copper(I) chloride | 0.14 g | [8 empty] | allyl methyl sulfide |  | 1 week | ambient temperature |  | chemical synthesis | 10.1016/j.jorganchem.2012.10.035 |  | 2013.01 | [{"synthesis method": "chemical synthesis", "precursor": [{"name": "Copper(I) chloride", "amount": "0.14", "unit": "g"}], "solution": [{"name": "allyl methyl sulfide", "amount": "1.0", "unit": "mL"}], "pressure": "", "temperature": "ambient temperature", "time": "1 week"}]
VEQXEW | [Cu4(Mes)4(Sally)2] | C44 Cu4 H60 S2 | chemical synthesis | mesitylcopper | 0.8 mmol | [8 empty] | THF, allyl methyl sulfide |  | a few hours | ambient temperature |  | chemical synthesis | 10.1016/j.jorganchem.2012.10.035 |  | 2013.01 | [{"synthesis method": "chemical synthesis", "precursor": [{"name": "mesitylcopper", "amount": "0.8", "unit": "mmol"}], "solution": [{"name": "THF", "amount": "2.0", "unit": "mL"}, {"name": "allyl methyl sulfide", "amount": "0.10", "unit": "mL"}], "pressure": "", "temperature": "ambient temperature", "time": "a few hours"}]
VEQXAS | [Cu4(Mes)4(SS)]n | C47 Cu4 H62 S2 | chemical synthesis | mesitylcopper | 0.8 mmol | [8 empty] | THF, toluene, 2,5-dithiahexane |  | a few hours |  |  | chemical synthesis | 10.1016/j.jorganchem.2012.10.035 |  | 2013.01 | [{"synthesis method": "chemical synthesis", "precursor": [{"name": "mesitylcopper", "amount": "0.8", "unit": "mmol"}], "solution": [{"name": "THF", "amount": "2.0", "unit": "mL"}, {"name": "toluene", "amount": "1.0", "unit": "mL"}, {"name": "2,5-dithiahexane", "amount": "0.10", "unit": "mL"}], "pressure": "", "temperature": "", "time": "a few hours"}]
QADSEV | Cu2.5(L)(OH)2 | As1 C6 Cu2.5 H6 O8 S1 | solvothermal synthesis | Cu(CH3COO)2⋅H2O | 0.05 g | H3L | 0.03 g | [8 empty] | 3 days | 165°C |  | solvothermal synthesis | 10.1016/j.molstruc.2010.10.017 |  | 2010.12 | [{"synthesis method": "solvothermal synthesis", "precursor": [{"name": "Cu(CH3COO)2\u22c5H2O", "amount": "0.05", "unit": "g"}, {"name": "H3L", "amount": "0.03", "unit": "g"}], "solvent": [{"name": "deionized water", "amount": "10", "unit": "mL"}], "reducing agent": [{"name": "", "amount": "", "unit": ""}], "surfactant": [{"name": "", "amount": "", "unit": ""}], "pressure": "", "temperature": "165\u00b0C", "time": "3 days", "heating rate": "", "cooling rate": ""}]
QADSIZ | 2 | As1 C16 Cu1 H19 N2 O9 S1 | solvothermal synthesis | Cu(NO3)2⋅3H2O | 0.04 g | H3L | 0.04 g | bipy | 0.02 g | [6 empty] | 4 days | 150°C |  | solvothermal synthesis | 10.1016/j.molstruc.2010.10.017 |  | 2010.12 | [{"synthesis method": "solvothermal synthesis", "precursor": [{"name": "Cu(NO3)2\u22c53H2O", "amount": "0.04", "unit": "g"}, {"name": "H3L", "amount": "0.04", "unit": "g"}, {"name": "bipy", "amount": "0.02", "unit": "g"}], "solvent": [{"name": "deionized water", "amount": "10", "unit": "mL"}], "reducing agent": [{"name": "1M NaOH solution", "amount": "", "unit": ""}], "surfactant": [{"name": "", "amount": "", "unit": ""}], "pressure": "", "temperature": "150\u00b0C", "time": "4 days", "heating rate": "", "cooling rate": ""}]
QADSOF | 3 | As2 C36 Cu2 H34 N4 O16 S2 | solvothermal synthesis | Cu(NO3)2⋅3H2O | 0.04 g | H3L | 0.04 g | phen | [7 empty] | 4 days | 150°C |  | solvothermal synthesis | 10.1016/j.molstruc.2010.10.017 |  | 2010.12 | [{"synthesis method": "solvothermal synthesis", "precursor": [{"name": "Cu(NO3)2\u22c53H2O", "amount": "0.04", "unit": "g"}, {"name": "H3L", "amount": "0.04", "unit": "g"}, {"name": "phen", "amount": "", "unit": ""}], "solvent": [{"name": "deionized water", "amount": "10", "unit": "mL"}], "reducing agent": [{"name": "1M NaOH solution", "amount": "", "unit": ""}], "surfactant": [{"name": "", "amount": "", "unit": ""}], "pressure": "", "temperature": "150\u00b0C", "time": "4 days", "heating rate": "", "cooling rate": ""}]
QADSUL | 4 | As1 C21 Cu1 H20 N3 O8 S1 | solvothermal synthesis | Cu(NO3)2⋅3H2O | 0.04 g | H3L | 0.04 g | terpy | [7 empty] | 4 days | 150°C |  | solvothermal synthesis | 10.1016/j.molstruc.2010.10.017 |  | 2010.12 | [{"synthesis method": "solvothermal synthesis", "precursor": [{"name": "Cu(NO3)2\u22c53H2O", "amount": "0.04", "unit": "g"}, {"name": "H3L", "amount": "0.04", "unit": "g"}, {"name": "terpy", "amount": "", "unit": ""}], "solvent": [{"name": "deionized water", "amount": "10", "unit": "mL"}], "reducing agent": [{"name": "1M NaOH solution", "amount": "", "unit": ""}], "surfactant": [{"name": "", "amount": "", "unit": ""}], "pressure": "", "temperature": "150\u00b0C", "time": "4 days", "heating rate": "", "cooling rate": ""}]
AJINUE | {Ag4(tpyz)2(L1)4}n | Ag4 C42 Cl4 H36 N4 O8 | sonochemical synthesis | AgNO3 | 34.2 mg | tpyz | 38 μml | HL1 | 313.6 mg | [6 empty] | 30 min | 40°C |  | sonochemical synthesis | 10.1016/j.molstruc.2015.07.048 |  | 2015.11 | [{"synthesis method": "sonochemical synthesis", "precursor": [{"name": "AgNO3", "amount": "34.2", "unit": "mg"}, {"name": "tpyz", "amount": "38", "unit": "\u03bcml"}, {"name": "HL1", "amount": "313.6", "unit": "mg"}], "solvent": [{"name": "CH3CN - DMF", "amount": "6", "unit": "mL"}], "temperature": "40\u00b0C", "ultrasonic frequency": "40 KHz", "power": "160 W", "time": "30 min"}]
RUMFAI | {Ag2(tpyz)(L2)2}n | Ag2 C21 H18 N4 O8 | sonochemical synthesis | AgNO3 | 34.2 mg | tpyz | 38 μml | HL2 | 335.3 mg | [6 empty] | 30 min | 40°C |  | sonochemical synthesis | 10.1016/j.molstruc.2015.07.048 |  | 2015.11 | [{"synthesis method": "sonochemical synthesis", "precursor": [{"name": "AgNO3", "amount": "34.2", "unit": "mg"}, {"name": "tpyz", "amount": "38", "unit": "\u03bcml"}, {"name": "HL2", "amount": "335.3", "unit": "mg"}], "solvent": [{"name": "CH3CN - DMF", "amount": "6", "unit": "mL"}], "temperature": "40\u00b0C", "ultrasonic frequency": "40 KHz", "power": "160 W", "time": "30 min"}]
RUMFEM | {Ag2(tpyz)(L3)2}n | Ag2 C23 H24 N2 O4 | sonochemical synthesis | AgNO3 | 34.2 mg | tpyz | 38 μml | HL3 | 274.8 mg | [6 empty] | 30 min | 40°C |  | sonochemical synthesis | 10.1016/j.molstruc.2015.07.048 |  | 2015.11 | [{"synthesis method": "sonochemical synthesis", "precursor": [{"name": "AgNO3", "amount": "34.2", "unit": "mg"}, {"name": "tpyz", "amount": "38", "unit": "\u03bcml"}, {"name": "HL3", "amount": "274.8", "unit": "mg"}], "solvent": [{"name": "CH3CN - DMF", "amount": "6", "unit": "mL"}], "temperature": "40\u00b0C", "ultrasonic frequency": "40 KHz", "power": "160 W", "time": "30 min"}]
RUMFIQ | {Ag2(mpyz)(L1)2}n | Ag2 C22 Cl2 H20 N2 O4 | sonochemical synthesis | AgNO3 | 34.2 mg | mpyz | 27.3 mg | HL1 | 313.6 mg | [6 empty] | 30 min | 40°C |  | sonochemical synthesis | 10.1016/j.molstruc.2015.07.048 |  | 2015.11 | [{"synthesis method": "sonochemical synthesis", "precursor": [{"name": "AgNO3", "amount": "34.2", "unit": "mg"}, {"name": "mpyz", "amount": "27.3", "unit": "mg"}, {"name": "HL1", "amount": "313.6", "unit": "mg"}], "solvent": [{"name": "EtOH-DMF-H2O", "amount": "6", "unit": "mL"}], "temperature": "40\u00b0C", "ultrasonic frequency": "40 KHz", "power": "160 W", "time": "30 min"}]
AJIPAM | {Ag(mpyz)(L2)(H2O)}n | Ag1 C15 H18 N3 O5 | sonochemical synthesis | AgNO3 | 34.2 mg | mpyz | 27.3 mg | HL2 | 335.1 mg | [6 empty] | 30 min | 40°C |  | sonochemical synthesis | 10.1016/j.molstruc.2015.07.048 |  | 2015.11 | [{"synthesis method": "sonochemical synthesis", "precursor": [{"name": "AgNO3", "amount": "34.2", "unit": "mg"}, {"name": "mpyz", "amount": "27.3", "unit": "mg"}, {"name": "HL2", "amount": "335.1", "unit": "mg"}], "solvent": [{"name": "EtOH-DMF-H2O", "amount": "6", "unit": "mL"}], "temperature": "40\u00b0C", "ultrasonic frequency": "40 KHz", "power": "160 W", "time": "30 min"}]
YEMWOF | {[Cu(tfBDC)(1,2-bix)2]·2(H2O)}n | C36 Cu1 F4 H32 N8 O6 | chemical synthesis | Cu(OH)2 | 9.8 mg | H2tfBDC | 47.6 mg | 1,2-bix | 23.8 mg |  |  |  |  | EtOH, distilled water |  | 3 days | room temperature |  | chemical synthesis, washing | 10.1016/j.jssc.2017.10.002 |  | 2018.02 | [{"synthesis method": "chemical synthesis", "precursor": [{"name": "Cu(OH)2", "amount": "9.8", "unit": "mg"}, {"name": "H2tfBDC", "amount": "47.6", "unit": "mg"}, {"name": "1,2-bix", "amount": "23.8", "unit": "mg"}], "solution": [{"name": "EtOH", "amount": "5", "unit": "ml"}, {"name": "distilled water", "amount": "5", "unit": "ml"}], "pressure": "", "temperature": "room temperature", "time": "3 days"}, {"synthesis method": "washing", "washing solution": "acetone", "amount": ""}]
YEMWAR | {Cu(tfBDC)(Im)2}n | C14 Cu1 F4 H8 N4 O4 | chemical synthesis | cdi | 16.2 mg | [8 empty] | EtOH, distilled water |  | 3 days | room temperature |  | chemical synthesis, washing | 10.1016/j.jssc.2017.10.002 |  | 2018.02 | [{"synthesis method": "chemical synthesis", "precursor": [{"name": "cdi", "amount": "16.2", "unit": "mg"}], "solution": [{"name": "EtOH", "amount": "5", "unit": "ml"}, {"name": "distilled water", "amount": "5", "unit": "ml"}], "pressure": "", "temperature": "room temperature", "time": "3 days"}, {"synthesis method": "washing", "washing solution": "acetone", "amount": ""}]
YEMXEW | {[Cu(1,4-bmimb)2(H2O)]·(tfBDC)·2(H2O)}n | C40 Cu1 F4 H41 N8 O7 | chemical synthesis | 1,4-bmimb | 26.6 mg | [8 empty] | EtOH, distilled water |  | 3 days | room temperature |  | chemical synthesis, washing | 10.1016/j.jssc.2017.10.002 |  | 2018.02 | [{"synthesis method": "chemical synthesis", "precursor": [{"name": "1,4-bmimb", "amount": "26.6", "unit": "mg"}], "solution": [{"name": "EtOH", "amount": "5", "unit": "ml"}, {"name": "distilled water", "amount": "5", "unit": "ml"}], "pressure": "", "temperature": "room temperature", "time": "3 days"}, {"synthesis method": "washing", "washing solution": "acetone", "amount": ""}]
YEMWEV | {Cu(1,4-bimb)2(H2O)2·(tfBDC)}n | C36 Cu1 F4 H44 N8 O12 | chemical synthesis | 1,4-bimb | 38.0 mg | [8 empty] | EtOH, distilled water |  | 3 days | room temperature |  | chemical synthesis, washing | 10.1016/j.jssc.2017.10.002 |  | 2018.02 | [{"synthesis method": "chemical synthesis", "precursor": [{"name": "1,4-bimb", "amount": "38.0", "unit": "mg"}], "solution": [{"name": "EtOH", "amount": "5", "unit": "ml"}, {"name": "distilled water", "amount": "5", "unit": "ml"}], "pressure": "", "temperature": "room temperature", "time": "3 days"}, {"synthesis method": "washing", "washing solution": "acetone", "amount": ""}]
YEMWUL | {[Cu(1,3-bix)2(H2O)2]·(tfBDC)·6(H2O)}n | C50 Cu1 F4 H54 N12 O10 | chemical synthesis | 1,3-bix | 23.8 mg | [8 empty] | EtOH, distilled water |  | 3 days | room temperature |  | chemical synthesis, washing | 10.1016/j.jssc.2017.10.002 |  | 2018.02 | [{"synthesis method": "chemical synthesis", "precursor": [{"name": "1,3-bix", "amount": "23.8", "unit": "mg"}], "solution": [{"name": "EtOH", "amount": "5", "unit": "ml"}, {"name": "distilled water", "amount": "5", "unit": "ml"}], "pressure": "", "temperature": "room temperature", "time": "3 days"}, {"synthesis method": "washing", "washing solution": "acetone", "amount": ""}]
YEMXAS | {[Cu(1,4-bix)2(H2O)2]·(tfBDC)·(1,4-bix)·4(H2O)}n | C28 Cu1 F4 H30 N8 O6 | chemical synthesis | 1,4-bix | 47.7 mg | [8 empty] | EtOH, distilled water |  | 3 days | room temperature |  | chemical synthesis, washing | 10.1016/j.jssc.2017.10.002 |  | 2018.02 | [{"synthesis method": "chemical synthesis", "precursor": [{"name": "1,4-bix", "amount": "47.7", "unit": "mg"}], "solution": [{"name": "EtOH", "amount": "5", "unit": "ml"}, {"name": "distilled water", "amount": "5", "unit": "ml"}], "pressure": "", "temperature": "room temperature", "time": "3 days"}, {"synthesis method": "washing", "washing solution": "acetone", "amount": ""}]
OJAKOA | [Pr(L)(H2O)·1.5H2O] | C21 H18 O13.5 Pr1 | solvothermal synthesis | PrCl3⋅6H2O | 17.8 mg | 7,8,4'-tricarboxymethoxyisoflavone(L) | 22.2 mg | NaOH | 0.0435 ml | [6 empty] | 4 days | 170°C |  | solvothermal synthesis, filtration, washing | 10.1016/j.molstruc.2009.09.031 |  | 2009.12 | [{"synthesis method": "solvothermal synthesis", "precursor": [{"name": "PrCl3\u22c56H2O", "amount": "17.8", "unit": "mg"}, {"name": "7,8,4'-tricarboxymethoxyisoflavone(L)", "amount": "22.2", "unit": "mg"}, {"name": "NaOH", "amount": "0.0435", "unit": "ml"}], "solvent": [{"name": "H2O", "amount": "9", "unit": "ml"}, {"name": "ethanol", "amount": "1", "unit": "ml"}], "reducing agent": [{"name": "", "amount": "", "unit": ""}], "surfactant": [{"name": "", "amount": "", "unit": ""}], "pressure": "", "temperature": "170\u00b0C", "time": "4 days", "heating rate": "", "cooling rate": "air-cooling"}, {"synthesis method": "filtration", "time": "", "atmosphere": "", "pressure": ""}, {"synthesis method": "washing", "washing solution": "ethanol", "amount": ""}]
OJAKUG | [Eu(L)(H2O)·1.5H2O] | C21 Eu1 H18 O13.5 | solvothermal synthesis | EuCl3⋅6H2O | 17.8 mg | 7,8,4'-tricarboxymethoxyisoflavone(L) | 22.2 mg | NaOH | 0.0435 ml | [6 empty] | 4 days | 170°C |  | solvothermal synthesis, filtration, washing | 10.1016/j.molstruc.2009.09.031 |  | 2009.12 | [{"synthesis method": "solvothermal synthesis", "precursor": [{"name": "EuCl3\u22c56H2O", "amount": "17.8", "unit": "mg"}, {"name": "7,8,4'-tricarboxymethoxyisoflavone(L)", "amount": "22.2", "unit": "mg"}, {"name": "NaOH", "amount": "0.0435", "unit": "ml"}], "solvent": [{"name": "H2O", "amount": "9", "unit": "ml"}, {"name": "ethanol", "amount": "1", "unit": "ml"}], "reducing agent": [{"name": "", "amount": "", "unit": ""}], "surfactant": [{"name": "", "amount": "", "unit": ""}], "pressure": "", "temperature": "170\u00b0C", "time": "4 days", "heating rate": "", "cooling rate": "air-cooling"}, {"synthesis method": "filtration", "time": "", "atmosphere": "", "pressure": ""}, {"synthesis method": "washing", "washing solution": "ethanol", "amount": ""}]
HUTGIO | [Cu1.5(p-NO2-benzoate)(N3)2(H2O)]n | C14 Cu3 H12 N14 O10 | solvothermal synthesis | CuCl2⋅2H2O | 68.2 mg | NaN3 | 13.0 mg | p-NO2-benzoic acid | 33.4 mg | [5 empty] | autogenous | 72h | 90°C |  | solvothermal synthesis | 10.1016/j.jssc.2015.11.015 |  | 2016.01 | [{"synthesis method": "solvothermal synthesis", "precursor": [{"name": "CuCl2\u22c52H2O", "amount": "68.2", "unit": "mg"}, {"name": "NaN3", "amount": "13.0", "unit": "mg"}, {"name": "p-NO2-benzoic acid", "amount": "33.4", "unit": "mg"}], "solvent": [{"name": "H2O", "amount": "6", "unit": "mL"}], "reducing agent": [{"name": "", "amount": "", "unit": ""}], "surfactant": [{"name": "", "amount": "", "unit": ""}], "pressure": "autogenous", "temperature": "90\u00b0C", "time": "72h", "heating rate": "", "cooling rate": "5\u00b0C/h"}]
MOJLII01 | [Cu(p-NO2-benzoate)(N3)(H2O)]n | C7 Cu1 H6 N4 O5 | solvothermal synthesis | CuCl2⋅2H2O | 68.2 mg | NaN3 | 13.0 mg | p-NO2-benzoic acid | 33.4 mg | [5 empty] | autogenous | 72h | 90°C |  | solvothermal synthesis | 10.1016/j.jssc.2015.11.015 |  | 2016.01 | [{"synthesis method": "solvothermal synthesis", "precursor": [{"name": "CuCl2\u22c52H2O", "amount": "68.2", "unit": "mg"}, {"name": "NaN3", "amount": "13.0", "unit": "mg"}, {"name": "p-NO2-benzoic acid", "amount": "33.4", "unit": "mg"}], "solvent": [{"name": "H2O", "amount": "6", "unit": "mL"}], "reducing agent": [{"name": "", "amount": "", "unit": ""}], "surfactant": [{"name": "", "amount": "", "unit": ""}], "pressure": "autogenous", "temperature": "90\u00b0C", "time": "72h", "heating rate": "", "cooling rate": "5\u00b0C/h"}]
HUTGUA | [Cu(p-OH-benzoate)(N3)(H2O)]n | C7 Cu1 H9 N3 O5 | solvothermal synthesis | CuCl2⋅2H2O | 68.2 mg | NaN3 | 13.0 mg | p-OH-benzoic acid | 27.6 mg | [5 empty] | autogenous | 72h | 90°C |  | solvothermal synthesis | 10.1016/j.jssc.2015.11.015 |  | 2016.01 | [{"synthesis method": "solvothermal synthesis", "precursor": [{"name": "CuCl2\u22c52H2O", "amount": "68.2", "unit": "mg"}, {"name": "NaN3", "amount": "13.0", "unit": "mg"}, {"name": "p-OH-benzoic acid", "amount": "27.6", "unit": "mg"}], "solvent": [{"name": "H2O", "amount": "6", "unit": "mL"}], "reducing agent": [{"name": "", "amount": "", "unit": ""}], "surfactant": [{"name": "", "amount": "", "unit": ""}], "pressure": "autogenous", "temperature": "90\u00b0C", "time": "72h", "heating rate": "", "cooling rate": "5\u00b0C/h"}]
HUTHAH | [Cu(p-CH3-benzoate)(N3)]n | C8 Cu1 H7 N3 O2 | solvothermal synthesis | CuCl2⋅2H2O | 68.2 mg | NaN3 | 13.0 mg | p-CH3-benzoic acid | 27.3 mg | [5 empty] | autogenous | 72h | 90°C |  | solvothermal synthesis | 10.1016/j.jssc.2015.11.015 |  | 2016.01 | [{"synthesis method": "solvothermal synthesis", "precursor": [{"name": "CuCl2\u22c52H2O", "amount": "68.2", "unit": "mg"}, {"name": "NaN3", "amount": "13.0", "unit": "mg"}, {"name": "p-CH3-benzoic acid", "amount": "27.3", "unit": "mg"}], "solvent": [{"name": "H2O", "amount": "6", "unit": "mL"}], "reducing agent": [{"name": "", "amount": "", "unit": ""}], "surfactant": [{"name": "", "amount": "", "unit": ""}], "pressure": "autogenous", "temperature": "90\u00b0C", "time": "72h", "heating rate": "", "cooling rate": "5\u00b0C/h"}]
WIVRUP | [Cu{CuL1(NO3)}(H2O)(NO3)]2 | C48 Cu4 H44 N12 O26 | chemical synthesis | CuL1 | 0.263 g | Cu(NO3)2 ⋅6H2O | 0.148 g | [6 empty] | ethanol |  | 2h | reflux |  | chemical synthesis, filtration, evaporation | 10.1016/j.ica.2007.09.030 |  | 2008.04 | [{"synthesis method": "chemical synthesis", "precursor": [{"name": "CuL1", "amount": "0.263", "unit": "g"}, {"name": "Cu(NO3)2 \u22c56H2O", "amount": "0.148", "unit": "g"}], "solution": [{"name": "ethanol", "amount": "26", "unit": "mL"}], "pressure": "", "temperature": "reflux", "time": "2h"}, {"synthesis method": "filtration", "time": "", "atmosphere": "room temperature", "pressure": ""}, {"synthesis method": "evaporation", "time": "25 days", "atmosphere": "room temperature", "pressure": ""}]
WIVRID | {[Cu{CuL1(NO3)}2]·2H2O}∞ | C48 Cu3 H48 N10 O20 | chemical synthesis | CuL1 | 0.263 g | Cu(NO3)2 ⋅6H2O | 0.0739 g | [6 empty] | methanol |  | 2h | reflux |  | chemical synthesis, filtration, evaporation | 10.1016/j.ica.2007.09.030 |  | 2008.04 | [{"synthesis method": "chemical synthesis", "precursor": [{"name": "CuL1", "amount": "0.263", "unit": "g"}, {"name": "Cu(NO3)2 \u22c56H2O", "amount": "0.0739", "unit": "g"}], "solution": [{"name": "methanol", "amount": "26", "unit": "mL"}], "pressure": "", "temperature": "reflux", "time": "2h"}, {"synthesis method": "filtration", "time": "", "atmosphere": "room temperature", "pressure": ""}, {"synthesis method": "evaporation", "time": "25 days", "atmosphere": "room temperature", "pressure": ""}]
WIVROJ | [Cu{CuL2(ClO4)}2]∞ | C50 Cl2 Cu3 H48 N8 O20 | chemical synthesis | CuL2 | 0.270 g | Cu(ClO4)2 ⋅6H2O | 0.0927 g | [6 empty] | ethyl acetate, methanol |  | 2h | reflux |  | chemical synthesis, filtration, evaporation | 10.1016/j.ica.2007.09.030 |  | 2008.04 | [{"synthesis method": "chemical synthesis", "precursor": [{"name": "CuL2", "amount": "0.270", "unit": "g"}, {"name": "Cu(ClO4)2 \u22c56H2O", "amount": "0.0927", "unit": "g"}], "solution": [{"name": "ethyl acetate", "amount": "6", "unit": "mL"}, {"name": "methanol", "amount": "20", "unit": "mL"}], "pressure": "", "temperature": "reflux", "time": "2h"}, {"synthesis method": "filtration", "time": "", "atmosphere": "room temperature", "pressure": ""}, {"synthesis method": "evaporation", "time": "25 days", "atmosphere": "room temperature", "pressure": ""}]
RIHQUW | [Mn(L1)(N3)(OHCH3)]2 | C38 H36 Mn2 N12 O6 | chemical synthesis | HL1 | 0.196 mmol | MnCl2⋅4H2O | 78 mg | NaN3 | 4 mg |  |  |  |  | methanol/ethanol |  | 4h |  |  | chemical synthesis, drying | 10.1016/j.poly.2013.05.033 |  | 2013.09 | [{"synthesis method": "chemical synthesis", "precursor": [{"name": "HL1", "amount": "0.196", "unit": "mmol"}, {"name": "MnCl2\u22c54H2O", "amount": "78", "unit": "mg"}, {"name": "NaN3", "amount": "4", "unit": "mg"}], "solution": [{"name": "methanol/ethanol", "amount": "70:30 v/v", "unit": ""}], "pressure": "", "temperature": "", "time": "4h"}, {"synthesis method": "drying", "pressure": "", "temperature": "100\u00b0C", "atmosphere": "", "time": ""}]
RIHQOQ | [Mn(L2)(N3)(HOCH3)]2·0.5(CH4O) | C1 C36 H32 H4 Mn2 N12 O1 O6 | chemical synthesis | HL2 | 0.196 mmol | MnCl2⋅4H2O | 78 mg | NaN3 | 4 mg |  |  |  |  | methanol/ethanol |  | 4h |  |  | chemical synthesis, drying | 10.1016/j.poly.2013.05.033 |  | 2013.09 | [{"synthesis method": "chemical synthesis", "precursor": [{"name": "HL2", "amount": "0.196", "unit": "mmol"}, {"name": "MnCl2\u22c54H2O", "amount": "78", "unit": "mg"}, {"name": "NaN3", "amount": "4", "unit": "mg"}], "solution": [{"name": "methanol/ethanol", "amount": "70:30 v/v", "unit": ""}], "pressure": "", "temperature": "", "time": "4h"}, {"synthesis method": "drying", "pressure": "", "temperature": "100\u00b0C", "atmosphere": "", "time": ""}]
RIHQIK | [Mn(L3)(N3)(HOCH3)0.75(EtOH)0.25]2 | C34.50 H35 Mn2 N12 O6 | chemical synthesis | H2L3 | 0.196 mmol | MnCl2⋅4H2O | 78 mg | NaN3 | 4 mg |  |  |  |  | methanol/ethanol |  | 4h |  |  | chemical synthesis, drying | 10.1016/j.poly.2013.05.033 |  | 2013.09 | [{"synthesis method": "chemical synthesis", "precursor": [{"name": "H2L3", "amount": "0.196", "unit": "mmol"}, {"name": "MnCl2\u22c54H2O", "amount": "78", "unit": "mg"}, {"name": "NaN3", "amount": "4", "unit": "mg"}], "solution": [{"name": "methanol/ethanol", "amount": "70:30 v/v", "unit": ""}], "pressure": "", "temperature": "", "time": "4h"}, {"synthesis method": "drying", "pressure": "", "temperature": "100\u00b0C", "atmosphere": "", "time": ""}]
RIHQAC | [Mn(L4)(N3)(OHCH3)]2 | Br2 C28 H24 Mn2 N12 O6 | chemical synthesis | H2L4 | 0.196 mmol | MnCl2⋅4H2O | 78 mg | NaN3 | 4 mg |  |  |  |  | methanol/ethanol |  | 4h |  |  | chemical synthesis, drying | 10.1016/j.poly.2013.05.033 |  | 2013.09 | [{"synthesis method": "chemical synthesis", "precursor": [{"name": "H2L4", "amount": "0.196", "unit": "mmol"}, {"name": "MnCl2\u22c54H2O", "amount": "78", "unit": "mg"}, {"name": "NaN3", "amount": "4", "unit": "mg"}], "solution": [{"name": "methanol/ethanol", "amount": "70:30 v/v", "unit": ""}], "pressure": "", "temperature": "", "time": "4h"}, {"synthesis method": "drying", "pressure": "", "temperature": "100\u00b0C", "atmosphere": "", "time": ""}]
RIHQEG | [Mn(H2L5)2(OHCH2CH3)Cl2] | C32 Cl2 H38 Mn1 N6 O8 | chemical synthesis | H2L5 | 0.05 | MnCl2⋅4H2O | 70 mg | [6 empty] | ethanol |  | 4h |  |  | chemical synthesis, filtration | 10.1016/j.poly.2013.05.033 |  | 2013.09 | [{"synthesis method": "chemical synthesis", "precursor": [{"name": "H2L5", "amount": "0.05", "unit": ""}, {"name": "MnCl2\u22c54H2O", "amount": "70", "unit": "mg"}], "solution": [{"name": "ethanol", "amount": "10", "unit": "mL"}], "pressure": "", "temperature": "", "time": "4h"}, {"synthesis method": "filtration", "time": "", "atmosphere": "", "pressure": ""}]
WIYBOY | potassium 1 | C23 H27 K2 N8 O6 | chemical synthesis | L H | 100 mg | potassium hydroxide | 47.9 mg | [6 empty] | methanol |  | 8h |  |  | chemical synthesis | 10.1016/j.molstruc.2019.02.064 |  | 2019.06 | [{"synthesis method": "chemical synthesis", "precursor": [{"name": "L H", "amount": "100", "unit": "mg"}, {"name": "potassium hydroxide", "amount": "47.9", "unit": "mg"}], "solution": [{"name": "methanol", "amount": "2", "unit": "mL"}], "pressure": "", "temperature": "", "time": "8h"}]
UYULAC | [Cd(Hdtbb)(dtbb)0.5(DMF)]n | C24 Cd1 H20 N1 O7 S3 | solvothermal synthesis | CdCO3 | 0.03 g | H2dtbb | 0.09 g | NaOH | 2 ml | [6 empty] | 2 days | 80°C |  | solvothermal synthesis | 10.1016/j.ica.2011.06.020 |  | 2011.10 | [{"synthesis method": "solvothermal synthesis", "precursor": [{"name": "CdCO3", "amount": "0.03", "unit": "g"}, {"name": "H2dtbb", "amount": "0.09", "unit": "g"}, {"name": "NaOH", "amount": "2", "unit": "ml"}], "solvent": [{"name": "DMF", "amount": "2", "unit": "ml"}, {"name": "H2O", "amount": "1", "unit": "ml"}], "reducing agent": [{"name": "", "amount": "", "unit": ""}], "surfactant": [{"name": "", "amount": "", "unit": ""}], "pressure": "", "temperature": "80\u00b0C", "time": "2 days", "heating rate": "", "cooling rate": "slow"}]
UYULEG | {[Cd(dtbb)(2,2'-bpy)(H2O)]·2DMA}n | C32 Cd1 H36 N4 O7 S2 | solvothermal synthesis | CdO | 0.02 g | H2dtbb | 0.06 g | 2,2'-bpy | 0.02 g | [6 empty] | 2 days | 80°C |  | solvothermal synthesis | 10.1016/j.ica.2011.06.020 |  | 2011.10 | [{"synthesis method": "solvothermal synthesis", "precursor": [{"name": "CdO", "amount": "0.02", "unit": "g"}, {"name": "H2dtbb", "amount": "0.06", "unit": "g"}, {"name": "2,2'-bpy", "amount": "0.02", "unit": "g"}], "solvent": [{"name": "DMA", "amount": "3", "unit": "ml"}, {"name": "H2O", "amount": "2", "unit": "ml"}], "reducing agent": [{"name": "", "amount": "", "unit": ""}], "surfactant": [{"name": "", "amount": "", "unit": ""}], "pressure": "", "temperature": "80\u00b0C", "time": "2 days", "heating rate": "", "cooling rate": "slow"}]
UYULIK | {[Cd2(dtbb)2(1,4-bix)2]·3DMF}n | C65 Cd2 H63 N11 O11 S4 | solvothermal synthesis | CdO | 0.03 g | H2dtbb | 0.09 g | 1,4-bix | 0.03 g | [6 empty] | 48 hours | 80°C |  | solvothermal synthesis | 10.1016/j.ica.2011.06.020 |  | 2011.10 | [{"synthesis method": "solvothermal synthesis", "precursor": [{"name": "CdO", "amount": "0.03", "unit": "g"}, {"name": "H2dtbb", "amount": "0.09", "unit": "g"}, {"name": "1,4-bix", "amount": "0.03", "unit": "g"}], "solvent": [{"name": "DMF", "amount": "5", "unit": "ml"}], "reducing agent": [{"name": "", "amount": "", "unit": ""}], "surfactant": [{"name": "", "amount": "", "unit": ""}], "pressure": "", "temperature": "80\u00b0C", "time": "48 hours", "heating rate": "", "cooling rate": "slow"}]
UYULOQ | [Cd(dtbb)(1,4-btx)]n | C26 Cd1 H20 N6 O4 S2 | solvothermal synthesis | CdO | 0.04 g | H2dtbb | 0.09 g | 1,4-btx | 0.02 g | [6 empty] | 2 days | 80°C |  | solvothermal synthesis | 10.1016/j.ica.2011.06.020 |  | 2011.10 | [{"synthesis method": "solvothermal synthesis", "precursor": [{"name": "CdO", "amount": "0.04", "unit": "g"}, {"name": "H2dtbb", "amount": "0.09", "unit": "g"}, {"name": "1,4-btx", "amount": "0.02", "unit": "g"}], "solvent": [{"name": "DMF", "amount": "2", "unit": "ml"}, {"name": "H2O", "amount": "3", "unit": "ml"}], "reducing agent": [{"name": "", "amount": "", "unit": ""}], "surfactant": [{"name": "", "amount": "", "unit": ""}], "pressure": "", "temperature": "80\u00b0C", "time": "2 days", "heating rate": "", "cooling rate": "slow"}]
TEVKAJ | [Co(L)2Cl2] | C22 Cl2 Co1 H20 N4 O2 | chemical synthesis | L | 186 mg | CoCl2⋅6H2O | 120 mg | [6 empty] | methanol |  | overnight |  |  | chemical synthesis, filtration, washing | 10.1016/j.poly.2018.04.023 |  | 2018.07 | [{"synthesis method": "chemical synthesis", "precursor": [{"name": "L", "amount": "186", "unit": "mg"}, {"name": "CoCl2\u22c56H2O", "amount": "120", "unit": "mg"}], "solution": [{"name": "methanol", "amount": "25", "unit": "mL"}], "pressure": "", "temperature": "", "time": "overnight"}, {"synthesis method": "filtration", "time": "10 days", "atmosphere": "", "pressure": ""}, {"synthesis method": "washing", "washing solution": "ice-cold methanol", "amount": ""}]
TEVKEN | [Zn(L)2Cl2] | C22 Cl2 H20 N4 O2 Zn1 | chemical synthesis | L | 186 mg | ZnCl2 | 70 mg | [6 empty] | methanol |  | two weeks |  |  | chemical synthesis | 10.1016/j.poly.2018.04.023 |  | 2018.07 | [{"synthesis method": "chemical synthesis", "precursor": [{"name": "L", "amount": "186", "unit": "mg"}, {"name": "ZnCl2", "amount": "70", "unit": "mg"}], "solution": [{"name": "methanol", "amount": "25", "unit": "mL"}], "pressure": "", "temperature": "", "time": "two weeks"}]
TEVKOX | [Co(L)2(H2O)4](NO3)2 | C22 Co1 H32 N6 O14 | chemical synthesis | Cobalt nitrate hexahydrate | 310 mg | L | 400 mg | [6 empty] | methanol |  | overnight |  |  | chemical synthesis | 10.1016/j.poly.2018.04.023 |  | 2018.07 | [{"synthesis method": "chemical synthesis", "precursor": [{"name": "Cobalt nitrate hexahydrate", "amount": "310", "unit": "mg"}, {"name": "L", "amount": "400", "unit": "mg"}], "solution": [{"name": "methanol", "amount": "50", "unit": "mL"}], "pressure": "", "temperature": "", "time": "overnight"}]
TEVKIR | [Zn(L)2(H2O)4](NO3)2 | C22 H32 N6 O14 Zn1 | chemical synthesis | Zn(NO3)2⋅6H2O | 320 mg | L | 200 mg | [6 empty] | methanol |  | overnight |  |  | chemical synthesis | 10.1016/j.poly.2018.04.023 |  | 2018.07 | [{"synthesis method": "chemical synthesis", "precursor": [{"name": "Zn(NO3)2\u22c56H2O", "amount": "320", "unit": "mg"}, {"name": "L", "amount": "200", "unit": "mg"}], "solution": [{"name": "methanol", "amount": "50", "unit": "mL"}], "pressure": "", "temperature": "", "time": "overnight"}]
NIGJOF | [Co(L)4(NCS)2] | C46 Co1 H40 N10 O4 S2 | chemical synthesis | L | 250 mg | CoCl2⋅6H2O | 80 mg | KSCN | 130 mg |  |  |  |  | methanol |  | 8 hours |  |  | chemical synthesis | 10.1016/j.poly.2018.04.023 |  | 2018.07 | [{"synthesis method": "chemical synthesis", "precursor": [{"name": "L", "amount": "250", "unit": "mg"}, {"name": "CoCl2\u22c56H2O", "amount": "80", "unit": "mg"}, {"name": "KSCN", "amount": "130", "unit": "mg"}], "solution": [{"name": "methanol", "amount": "20", "unit": "mL"}], "pressure": "", "temperature": "", "time": "8 hours"}]
NIGJUL | {[Co(L)2(Fum)(H2O)2]·2H2O} n | C26 Co1 H26 N4 O10 | chemical synthesis | L | 200 mg | CoCl2⋅6H2O | 130 mg | Fumaric acid | 125 mg |  |  |  |  | methanol |  | 8 hours |  |  | chemical synthesis | 10.1016/j.poly.2018.04.023 |  | 2018.07 | [{"synthesis method": "chemical synthesis", "precursor": [{"name": "L", "amount": "200", "unit": "mg"}, {"name": "CoCl2\u22c56H2O", "amount": "130", "unit": "mg"}, {"name": "Fumaric acid", "amount": "125", "unit": "mg"}], "solution": [{"name": "methanol", "amount": "50", "unit": "mL"}], "pressure": "", "temperature": "", "time": "8 hours"}]
NIGKAS | {[Mn(L)2(Fum)]} n | C26 H22 Mn1 N4 O6 | chemical synthesis | L | 200 mg | Mn(OAc)2⋅4H2O | 130 mg | Fumaric acid | 125 mg |  |  |  |  | methanol |  | 8 hours |  |  | chemical synthesis | 10.1016/j.poly.2018.04.023 |  | 2018.07 | [{"synthesis method": "chemical synthesis", "precursor": [{"name": "L", "amount": "200", "unit": "mg"}, {"name": "Mn(OAc)2\u22c54H2O", "amount": "130", "unit": "mg"}, {"name": "Fumaric acid", "amount": "125", "unit": "mg"}], "solution": [{"name": "methanol", "amount": "50", "unit": "mL"}], "pressure": "", "temperature": "", "time": "8 hours"}]
RAGVAZ | {[Zn(L)(NO3)]·(H2O)}n | C11 H9 N7 O6 Zn1 | solvothermal synthesis | HL | 25.6 mg | Zn(NO3)2 | 29.7 mg | [8 empty] | 3 days | 160°C |  | solvothermal synthesis | 10.1016/j.poly.2016.12.043 |  | 2017.03 | [{"synthesis method": "solvothermal synthesis", "precursor": [{"name": "HL", "amount": "25.6", "unit": "mg"}, {"name": "Zn(NO3)2", "amount": "29.7", "unit": "mg"}], "solvent": [{"name": "H2O", "amount": "5", "unit": "mL"}, {"name": "EtOH", "amount": "5", "unit": "mL"}], "reducing agent": [{"name": "", "amount": "", "unit": ""}], "surfactant": [{"name": "", "amount": "", "unit": ""}], "pressure": "", "temperature": "160\u00b0C", "time": "3 days", "heating rate": "", "cooling rate": ""}]
RAGVED | {Zn2(L)2(p-BDC)}n | C30 H18 N12 O8 Zn2 | solvothermal synthesis | HL | 25.6 mg | H2 p-BDC | 16.6 mg | Zn(NO3)2 | 29.7 mg | [6 empty] | 3 days | 160°C |  | solvothermal synthesis | 10.1016/j.poly.2016.12.043 |  | 2017.03 | [{"synthesis method": "solvothermal synthesis", "precursor": [{"name": "HL", "amount": "25.6", "unit": "mg"}, {"name": "H2 p-BDC", "amount": "16.6", "unit": "mg"}, {"name": "Zn(NO3)2", "amount": "29.7", "unit": "mg"}], "solvent": [{"name": "H2O", "amount": "5", "unit": "mL"}, {"name": "EtOH", "amount": "5", "unit": "mL"}], "reducing agent": [{"name": "", "amount": "", "unit": ""}], "surfactant": [{"name": "", "amount": "", "unit": ""}], "pressure": "", "temperature": "160\u00b0C", "time": "3 days", "heating rate": "", "cooling rate": ""}]
RAGVIH | {[Zn2(H2O)2(L)(1,3,5-BTC)]·H2O}n | C20 H16 N6 O11 Zn2 | solvothermal synthesis | HL | 25.6 mg | 1,3,5-H3BTC | 21.0 mg | Zn(NO3)2 | 29.7 mg | [6 empty] | 3 days | 160°C |  | solvothermal synthesis | 10.1016/j.poly.2016.12.043 |  | 2017.03 | [{"synthesis method": "solvothermal synthesis", "precursor": [{"name": "HL", "amount": "25.6", "unit": "mg"}, {"name": "1,3,5-H3BTC", "amount": "21.0", "unit": "mg"}, {"name": "Zn(NO3)2", "amount": "29.7", "unit": "mg"}], "solvent": [{"name": "H2O", "amount": "5", "unit": "mL"}, {"name": "EtOH", "amount": "5", "unit": "mL"}], "reducing agent": [{"name": "", "amount": "", "unit": ""}], "surfactant": [{"name": "", "amount": "", "unit": ""}], "pressure": "", "temperature": "160\u00b0C", "time": "3 days", "heating rate": "", "cooling rate": ""}]
RAGVON | {[Zn2(L)2(H2BTEC)]·2H2O}n | C32 H22 N12 O14 Zn2 | solvothermal synthesis | HL | 25.6 mg | H4BTEC | 25.6 mg | Zn(NO3)2 | 29.7 mg | [6 empty] | 3 days | 160°C |  | solvothermal synthesis | 10.1016/j.poly.2016.12.043 |  | 2017.03 | [{"synthesis method": "solvothermal synthesis", "precursor": [{"name": "HL", "amount": "25.6", "unit": "mg"}, {"name": "H4BTEC", "amount": "25.6", "unit": "mg"}, {"name": "Zn(NO3)2", "amount": "29.7", "unit": "mg"}], "solvent": [{"name": "H2O", "amount": "5", "unit": "mL"}, {"name": "EtOH", "amount": "5", "unit": "mL"}], "reducing agent": [{"name": "", "amount": "", "unit": ""}], "surfactant": [{"name": "", "amount": "", "unit": ""}], "pressure": "", "temperature": "160\u00b0C", "time": "3 days", "heating rate": "", "cooling rate": ""}]
RAGVUT | {[Zn3(H2O)4(L)2(BTEC)]·6(H2O)}n | C32 H36 N12 O22 Zn1 | solvothermal synthesis | HL | 25.6 mg | H4BTEC | 25.6 mg | Zn(NO3)2 | 29.7 mg | [6 empty] | 3 days | 160°C |  | solvothermal synthesis | 10.1016/j.poly.2016.12.043 |  | 2017.03 | [{"synthesis method": "solvothermal synthesis", "precursor": [{"name": "HL", "amount": "25.6", "unit": "mg"}, {"name": "H4BTEC", "amount": "25.6", "unit": "mg"}, {"name": "Zn(NO3)2", "amount": "29.7", "unit": "mg"}], "solvent": [{"name": "H2O", "amount": "5", "unit": "mL"}, {"name": "EtOH", "amount": "5", "unit": "mL"}], "reducing agent": [{"name": "", "amount": "", "unit": ""}], "surfactant": [{"name": "", "amount": "", "unit": ""}], "pressure": "", "temperature": "160\u00b0C", "time": "3 days", "heating rate": "", "cooling rate": ""}]
AGIJAD | 1 | Ag4 C24 H30 N2 O21 S2 | chemical synthesis | AgNO3 | 0.017 g | 5-sulfosalicyclic acid dihydrate | 0.025 g | (2S,4R)-4-hydroxyproline | 0.013 g | sodium hydroxide | 0.04 g |  |  | water-ethanol, water |  | 2 days | ambient temperature |  | chemical synthesis, washing, filtration | 10.1016/j.molstruc.2013.06.065 |  | 2013.10 | [{"synthesis method": "chemical synthesis", "precursor": [{"name": "AgNO3", "amount": "0.017", "unit": "g"}, {"name": "5-sulfosalicyclic acid dihydrate", "amount": "0.025", "unit": "g"}, {"name": "(2S,4R)-4-hydroxyproline", "amount": "0.013", "unit": "g"}, {"name": "sodium hydroxide", "amount": "0.04", "unit": "g"}], "solution": [{"name": "water-ethanol", "amount": "5", "unit": "ml"}, {"name": "water", "amount": "5", "unit": "ml"}], "pressure": "", "temperature": "ambient temperature", "time": "2 days"}, {"synthesis method": "washing", "washing solution": "water", "amount": ""}, {"synthesis method": "filtration", "time": "", "atmosphere": "", "pressure": ""}]
EYEGEV | [Cu(ind)2(SCN)2] n | C16 Cd1 H12 N6 S2 | chemical synthesis | NH4SCN | 0.068 g | CdCl2⋅2.5H2O | 0.1 g | indazole | 0.105 g |  |  |  |  | water, methanolic solution |  | 12h | room temperature |  | chemical synthesis | 10.1016/j.poly.2011.07.009 |  | 2011.09 | [{"synthesis method": "chemical synthesis", "precursor": [{"name": "NH4SCN", "amount": "0.068", "unit": "g"}, {"name": "CdCl2\u22c52.5H2O", "amount": "0.1", "unit": "g"}, {"name": "indazole", "amount": "0.105", "unit": "g"}], "solution": [{"name": "water", "amount": "10", "unit": "ml"}, {"name": "methanolic solution", "amount": "15", "unit": "ml"}], "pressure": "", "temperature": "room temperature", "time": "12h"}]
BADFIX | [Ln(C7H2NO5) | C7 H10 La1 N1 O9 | solvothermal synthesis | LnCl3 | 0.75 mmol | chelidamic acid | 0.5 mmol | [8 empty] | 3 days | 413K |  | solvothermal synthesis | 10.1016/j.poly.2010.06.008 |  | 2010.09 | [{"synthesis method": "solvothermal synthesis", "precursor": [{"name": "LnCl3", "amount": "0.75", "unit": "mmol"}, {"name": "chelidamic acid", "amount": "0.5", "unit": "mmol"}], "solvent": [{"name": "water", "amount": "10", "unit": "mL"}], "reducing agent": [{"name": "", "amount": "", "unit": ""}], "surfactant": [{"name": "", "amount": "", "unit": ""}], "pressure": "", "temperature": "413K", "time": "3 days", "heating rate": "", "cooling rate": "4 days"}]
AHALAX01 | [Gd2(C7H2NO5)3 | C21 Gd2 H21 N3 O21 | solvothermal synthesis | GdCl3 | 0.50 mmol | chelidamic acid | 0.75 mmol | [8 empty] | 3 days | 413K |  | solvothermal synthesis | 10.1016/j.poly.2010.06.008 |  | 2010.09 | [{"synthesis method": "solvothermal synthesis", "precursor": [{"name": "GdCl3", "amount": "0.50", "unit": "mmol"}, {"name": "chelidamic acid", "amount": "0.75", "unit": "mmol"}], "solvent": [{"name": "water", "amount": "10", "unit": "mL"}], "reducing agent": [{"name": "", "amount": "", "unit": ""}], "surfactant": [{"name": "", "amount": "", "unit": ""}], "pressure": "", "temperature": "413K", "time": "3 days", "heating rate": "", "cooling rate": "4 days"}]
BADGIY | [Ce(C7H2NO5)·1.5H2O] n | C14 Ce2 H10 N2 O13 | solvothermal synthesis | Ce2O3 | 0.50 mmol | chelidamic acid | 0.50 mmol | [8 empty] | 3 days | 413K |  | solvothermal synthesis | 10.1016/j.poly.2010.06.008 |  | 2010.09 | [{"synthesis method": "solvothermal synthesis", "precursor": [{"name": "Ce2O3", "amount": "0.50", "unit": "mmol"}, {"name": "chelidamic acid", "amount": "0.50", "unit": "mmol"}], "solvent": [{"name": "water", "amount": "10", "unit": "mL"}], "reducing agent": [{"name": "", "amount": "", "unit": ""}], "surfactant": [{"name": "", "amount": "", "unit": ""}], "pressure": "", "temperature": "413K", "time": "3 days", "heating rate": "", "cooling rate": "4 days"}]
QESFIG | [CuI(bnip)]2(Mo6O19) | C18 Cu1 H20 Mo6 N12 O27 | solvothermal synthesis | Cu(CH3COOH)2⋅2H2O | 0.065 g | bnip | 0.039 g | (NH4)6Mo7O24⋅4H2O | 0.12 g | [6 empty] | 72h | 130°C |  | solvothermal synthesis | 10.1016/j.jssc.2017.11.039 |  | 2018.02 | [{"synthesis method": "solvothermal synthesis", "precursor": [{"name": "Cu(CH3COOH)2\u22c52H2O", "amount": "0.065", "unit": "g"}, {"name": "bnip", "amount": "0.039", "unit": "g"}, {"name": "(NH4)6Mo7O24\u22c54H2O", "amount": "0.12", "unit": "g"}], "solvent": [{"name": "water", "amount": "10", "unit": "mL"}], "reducing agent": [{"name": "", "amount": "", "unit": ""}], "surfactant": [{"name": "", "amount": "", "unit": ""}], "pressure": "", "temperature": "130\u00b0C", "time": "72h", "heating rate": "", "cooling rate": ""}]
QESFOM | CuI 4(bnib)3(β-Mo8O26)(H2O) | C15 Cl0 Cu2 H21 Mo4 N9 O20 | solvothermal synthesis | Cu(CH3COOH)2⋅2H2O | 0.065 g | bnip | 0.039 g | (NH4)6Mo7O24⋅4H2O | 0.12 g | [6 empty] | 72h | 130°C |  | solvothermal synthesis | 10.1016/j.jssc.2017.11.039 |  | 2018.02 | [{"synthesis method": "solvothermal synthesis", "precursor": [{"name": "Cu(CH3COOH)2\u22c52H2O", "amount": "0.065", "unit": "g"}, {"name": "bnip", "amount": "0.039", "unit": "g"}, {"name": "(NH4)6Mo7O24\u22c54H2O", "amount": "0.12", "unit": "g"}], "solvent": [{"name": "CH3OH", "amount": "7", "unit": "mL"}, {"name": "H2O", "amount": "3", "unit": "mL"}], "reducing agent": [{"name": "", "amount": "", "unit": ""}], "surfactant": [{"name": "", "amount": "", "unit": ""}], "pressure": "", "temperature": "130\u00b0C", "time": "72h", "heating rate": "", "cooling rate": ""}]
QESFUS | [CuI(bnih)]2(Mo6O19) | C24 Cu2 H28 Mo6 N12 O28 | solvothermal synthesis | Cu(NO3)2⋅3H2O | 0.072 g | bnih | 0.046 g | (NH4)6Mo7O24⋅4H2O | 0.12 g | [6 empty] | 72h | 150°C |  | solvothermal synthesis | 10.1016/j.jssc.2017.11.039 |  | 2018.02 | [{"synthesis method": "solvothermal synthesis", "precursor": [{"name": "Cu(NO3)2\u22c53H2O", "amount": "0.072", "unit": "g"}, {"name": "bnih", "amount": "0.046", "unit": "g"}, {"name": "(NH4)6Mo7O24\u22c54H2O", "amount": "0.12", "unit": "g"}], "solvent": [{"name": "CH3OH", "amount": "5", "unit": "mL"}, {"name": "H2O", "amount": "5", "unit": "mL"}], "reducing agent": [{"name": "", "amount": "", "unit": ""}], "surfactant": [{"name": "", "amount": "", "unit": ""}], "pressure": "", "temperature": "150\u00b0C", "time": "72h", "heating rate": "", "cooling rate": ""}]
FAXPIG | [CoII(H2O)2(Me2NCHO)2{CoIII(1κNOO':2κO"-μ-HL)}2(1κNOO')] | Ni1 | chemical synthesis | H3L | 32 mg | CoCl2⋅6H2O | 24 mg | [6 empty] | methanol and dimethylformamide |  | 4 days | room temperature |  | chemical synthesis, drying | 10.1016/j.ica.2017.07.004 |  | 2017.09 | [{"synthesis method": "chemical synthesis", "precursor": [{"name": "H3L", "amount": "32", "unit": "mg"}, {"name": "CoCl2\u22c56H2O", "amount": "24", "unit": "mg"}], "solution": [{"name": "methanol and dimethylformamide", "amount": "19+1", "unit": "mL"}], "pressure": "", "temperature": "room temperature", "time": "4 days"}, {"synthesis method": "drying", "pressure": "", "temperature": "", "atmosphere": "air", "time": ""}]
FAXPEC | [Co(1κNOO':2κO"-μ-HL)(MeOH)2]n | C19 Co1 H21 N3 O6 | chemical synthesis | H3L | 32 mg | Co(ClO4)2⋅6H2O | 37 mg | [6 empty] | methanol and dimethylformamide |  | 4 days | room temperature |  | chemical synthesis, drying | 10.1016/j.ica.2017.07.004 |  | 2017.09 | [{"synthesis method": "chemical synthesis", "precursor": [{"name": "H3L", "amount": "32", "unit": "mg"}, {"name": "Co(ClO4)2\u22c56H2O", "amount": "37", "unit": "mg"}], "solution": [{"name": "methanol and dimethylformamide", "amount": "19+1", "unit": "mL"}], "pressure": "", "temperature": "room temperature", "time": "4 days"}, {"synthesis method": "drying", "pressure": "", "temperature": "", "atmosphere": "air", "time": ""}]
FEYWAK | [Tb2(mnba)6(H2O)4]n | C42 H32 N6 O28 Tb2 | solvothermal synthesis | Tb4O7 | 0.187 g | Hmnba | 0.334 g | [7 empty] | sealed | 72h | 160°C |  | solvothermal synthesis | 10.1016/j.molstruc.2018.03.112 |  | 2018.08 | [{"synthesis method": "solvothermal synthesis", "precursor": [{"name": "Tb4O7", "amount": "0.187", "unit": "g"}, {"name": "Hmnba", "amount": "0.334", "unit": "g"}], "solvent": [{"name": "H2O", "amount": "10", "unit": "mL"}], "reducing agent": [{"name": "", "amount": "", "unit": ""}], "surfactant": [{"name": "", "amount": "", "unit": ""}], "pressure": "sealed", "temperature": "160\u00b0C", "time": "72h", "heating rate": "", "cooling rate": "12h"}]
FEYWEO | [Dy2(mnba)4(μ 3-OH)2(H2O)]n | C28 Dy2 H20 N4 O19 | solvothermal synthesis | Dy2O3 | 0.186 g | Hmnba | 0.334 g | [7 empty] | sealed | 72h | 160°C |  | solvothermal synthesis | 10.1016/j.molstruc.2018.03.112 |  | 2018.08 | [{"synthesis method": "solvothermal synthesis", "precursor": [{"name": "Dy2O3", "amount": "0.186", "unit": "g"}, {"name": "Hmnba", "amount": "0.334", "unit": "g"}], "solvent": [{"name": "H2O", "amount": "10", "unit": "mL"}], "reducing agent": [{"name": "", "amount": "", "unit": ""}], "surfactant": [{"name": "", "amount": "", "unit": ""}], "pressure": "sealed", "temperature": "160\u00b0C", "time": "72h", "heating rate": "", "cooling rate": "12h"}]
PUPNAR | [Ce(l-tart)(CH2OHCH2OH)(H2O)]Cl | C6 Ce1 Cl1 H12 O9 | solvothermal synthesis | CeCl3⋅7H2O | 0.3819 g | l-(+)-tartaric | 0.2037 g | dimethylamine hydrochloride | 0.1249 g | [6 empty] | 5 days | 120°C |  | solvothermal synthesis, washing | 10.1016/j.jssc.2015.05.025 |  | 2015.09 | [{"synthesis method": "solvothermal synthesis", "precursor": [{"name": "CeCl3\u22c57H2O", "amount": "0.3819", "unit": "g"}, {"name": "l-(+)-tartaric", "amount": "0.2037", "unit": "g"}, {"name": "dimethylamine hydrochloride", "amount": "0.1249", "unit": "g"}], "solvent": [{"name": "H2O", "amount": "2", "unit": "ml"}, {"name": "ethanediol", "amount": "9", "unit": "ml"}], "reducing agent": [{"name": "", "amount": "", "unit": ""}], "surfactant": [{"name": "", "amount": "", "unit": ""}], "pressure": "", "temperature": "120\u00b0C", "time": "5 days", "heating rate": "", "cooling rate": ""}, {"synthesis method": "washing", "washing solution": "distilled ethanol", "amount": ""}]
PUPNEV | [CE(d-tart)(CH2OHCH2OH)(H2O)]Cl | C6 Ce1 Cl1 H12 O9 | solvothermal synthesis | d-(-)-tartaric | 0.1995 g | [10 empty] | 5 days | 120°C |  | solvothermal synthesis, washing | 10.1016/j.jssc.2015.05.025 |  | 2015.09 | [{"synthesis method": "solvothermal synthesis", "precursor": [{"name": "d-(-)-tartaric", "amount": "0.1995", "unit": "g"}], "solvent": [{"name": "H2O", "amount": "2", "unit": "ml"}, {"name": "ethanediol", "amount": "9", "unit": "ml"}], "reducing agent": [{"name": "", "amount": "", "unit": ""}], "surfactant": [{"name": "", "amount": "", "unit": ""}], "pressure": "", "temperature": "120\u00b0C", "time": "5 days", "heating rate": "", "cooling rate": ""}, {"synthesis method": "washing", "washing solution": "distilled ethanol", "amount": ""}]
YOQPEA | {[Co(suc)(Hdpa)2(H2O)2](ClO4)2 ·7.5H2O} n | C24 Cl2 Co1 H42 N6 O21.5 | solvothermal synthesis | Co(ClO4)2 ⋅6H2O | 100 mg | dpa | 94 mg | succinic acid | 44 mg | [6 empty] | 48h | 120°C |  | solvothermal synthesis, filtration, washing, drying | 10.1016/j.poly.2008.12.026 |  | 2009.03 | [{"synthesis method": "solvothermal synthesis", "precursor": [{"name": "Co(ClO4)2 \u22c56H2O", "amount": "100", "unit": "mg"}, {"name": "dpa", "amount": "94", "unit": "mg"}, {"name": "succinic acid", "amount": "44", "unit": "mg"}], "solvent": [{"name": "distilled H2O", "amount": "10", "unit": "mL"}], "reducing agent": [{"name": "", "amount": "", "unit": ""}], "surfactant": [{"name": "", "amount": "", "unit": ""}], "pressure": "", "temperature": "120\u00b0C", "time": "48h", "heating rate": "", "cooling rate": "gradually cooled to 23\u00b0C"}, {"synthesis method": "filtration", "time": "", "atmosphere": "", "pressure": ""}, {"synthesis method": "washing", "washing solution": "distilled water and acetone", "amount": ""}, {"synthesis method": "drying", "pressure": "", "temperature": "", "atmosphere": "air", "time": ""}]
YOQPIE | {[Cd3(suc)2.5(dpa)2](ClO4)} n | C30 Cd3 Cl1 H28 N6 O14 | solvothermal synthesis | Cd(ClO4)2 ⋅6H2O | 150 mg | dpa | 165 mg | succinic acid | 77 mg | [6 empty] | 48h | 120°C |  | solvothermal synthesis | 10.1016/j.poly.2008.12.026 |  | 2009.03 | [{"synthesis method": "solvothermal synthesis", "precursor": [{"name": "Cd(ClO4)2 \u22c56H2O", "amount": "150", "unit": "mg"}, {"name": "dpa", "amount": "165", "unit": "mg"}, {"name": "succinic acid", "amount": "77", "unit": "mg"}], "solvent": [{"name": "distilled H2O", "amount": "10", "unit": "mL"}], "reducing agent": [{"name": "", "amount": "", "unit": ""}], "surfactant": [{"name": "", "amount": "", "unit": ""}], "pressure": "", "temperature": "120\u00b0C", "time": "48h", "heating rate": "", "cooling rate": "gradually cooled to 23\u00b0C"}]
YOQPOK | {[Cd2(dmsuc)2(dpa)(Hdpa)](ClO4)·6H2O} n | C32 Cd2 Cl1 H45 N6 O18 | solvothermal synthesis | Cd(ClO4)2 ⋅6H2O | 100 mg | dpa | 110 mg | 2,2-dimethylsuccinic acid | 47 mg | [6 empty] | 48h | 120°C |  | solvothermal synthesis | 10.1016/j.poly.2008.12.026 |  | 2009.03 | [{"synthesis method": "solvothermal synthesis", "precursor": [{"name": "Cd(ClO4)2 \u22c56H2O", "amount": "100", "unit": "mg"}, {"name": "dpa", "amount": "110", "unit": "mg"}, {"name": "2,2-dimethylsuccinic acid", "amount": "47", "unit": "mg"}], "solvent": [{"name": "distilled H2O", "amount": "10", "unit": "mL"}], "reducing agent": [{"name": "", "amount": "", "unit": ""}], "surfactant": [{"name": "", "amount": "", "unit": ""}], "pressure": "", "temperature": "120\u00b0C", "time": "48h", "heating rate": "", "cooling rate": "gradually cooled to 23\u00b0C"}]
EXUTOH | 1 | C34 Cd1 F12 H20 O9 | solvothermal synthesis | CdCl2⋅2.5H2O | 31.1 mg | H2hfipbb | 50.5 mg | [8 empty] | 3 days | 170°C |  | chemical synthesis, solvothermal synthesis, filtration, washing | 10.1016/j.inoche.2011.04.019 |  | 2011.07 | [{"synthesis method": "chemical synthesis", "precursor": [{"name": "CdCl2\u22c52.5H2O", "amount": "31.1", "unit": "mg"}, {"name": "H2hfipbb", "amount": "50.5", "unit": "mg"}], "solution": [{"name": "deionized water", "amount": "8", "unit": "mL"}], "pressure": "", "temperature": "room temperature", "time": "30 min"}, {"synthesis method": "solvothermal synthesis", "precursor": [{"name": "CdCl2\u22c52.5H2O", "amount": "31.1", "unit": "mg"}, {"name": "H2hfipbb", "amount": "50.5", "unit": "mg"}], "solvent": [{"name": "deionized water", "amount": "8", "unit": "mL"}], "reducing agent": [{"name": "", "amount": "", "unit": ""}], "surfactant": [{"name": "", "amount": "", "unit": ""}], "pressure": "", "temperature": "170\u00b0C", "time": "3 days", "heating rate": "", "cooling rate": ""}, {"synthesis method": "filtration", "time": "", "atmosphere": "", "pressure": ""}, {"synthesis method": "washing", "washing solution": "distilled water", "amount": ""}]
XEKNIM | [Co(bix)(BBA)2]2 | Br4 C56 Co2 H44 N8 O8 | solvothermal synthesis | CoCl2⋅6H2O | 0.0238 g | bix | 0.0242 g | HBBA | 0.04 g | [6 empty] | 3 days | 150°C | 7 | solvothermal synthesis, pH adjustment, washing | 10.1016/j.ica.2012.09.033 |  | 2013.01 | [{"synthesis method": "solvothermal synthesis", "precursor": [{"name": "CoCl2\u22c56H2O", "amount": "0.0238", "unit": "g"}, {"name": "bix", "amount": "0.0242", "unit": "g"}, {"name": "HBBA", "amount": "0.04", "unit": "g"}], "solvent": [{"name": "H2O", "amount": "10", "unit": "mL"}], "reducing agent": [{"name": "", "amount": "", "unit": ""}], "surfactant": [{"name": "", "amount": "", "unit": ""}], "pressure": "", "temperature": "150\u00b0C", "time": "3 days", "heating rate": "", "cooling rate": "5\u00b0Ch-1"}, {"synthesis method": "pH adjustment", "pH": "7", "modulator": "0.1M NaOH solution"}, {"synthesis method": "washing", "washing solution": "distilled water", "amount": ""}]
XEKNOS | [Co(bix)(DNBA)2] | C28 Co1 H20 N8 O12 | solvothermal synthesis | CoCl2⋅6H2O | 0.0238 g | bix | 0.0242 g | HDNBA | 0.042 g | [6 empty] | 3 days | 150°C | 7 | solvothermal synthesis, pH adjustment, washing | 10.1016/j.ica.2012.09.033 |  | 2013.01 | [{"synthesis method": "solvothermal synthesis", "precursor": [{"name": "CoCl2\u22c56H2O", "amount": "0.0238", "unit": "g"}, {"name": "bix", "amount": "0.0242", "unit": "g"}, {"name": "HDNBA", "amount": "0.042", "unit": "g"}], "solvent": [{"name": "H2O", "amount": "10", "unit": "mL"}], "reducing agent": [{"name": "", "amount": "", "unit": ""}], "surfactant": [{"name": "", "amount": "", "unit": ""}], "pressure": "", "temperature": "150\u00b0C", "time": "3 days", "heating rate": "", "cooling rate": "5\u00b0Ch-1"}, {"synthesis method": "pH adjustment", "pH": "7", "modulator": "0.1M NaOH solution"}, {"synthesis method": "washing", "washing solution": "distilled water", "amount": ""}]
XEKNUY | [Co(dmpbbbm)(BBA)2] | Br2 C40 Co1 H34 N4 O4 | solvothermal synthesis | CoCl2⋅6H2O | 0.0238 g | dmpbbbm | 0.039 g | HBBA | 0.04 g | [6 empty] | 3 days | 150°C | 7 | solvothermal synthesis, pH adjustment, washing | 10.1016/j.ica.2012.09.033 |  | 2013.01 | [{"synthesis method": "solvothermal synthesis", "precursor": [{"name": "CoCl2\u22c56H2O", "amount": "0.0238", "unit": "g"}, {"name": "dmpbbbm", "amount": "0.039", "unit": "g"}, {"name": "HBBA", "amount": "0.04", "unit": "g"}], "solvent": [{"name": "H2O", "amount": "10", "unit": "mL"}], "reducing agent": [{"name": "", "amount": "", "unit": ""}], "surfactant": [{"name": "", "amount": "", "unit": ""}], "pressure": "", "temperature": "150\u00b0C", "time": "3 days", "heating rate": "", "cooling rate": "5\u00b0Ch-1"}, {"synthesis method": "pH adjustment", "pH": "7", "modulator": "0.1M NaOH solution"}, {"synthesis method": "washing", "washing solution": "distilled water", "amount": ""}]
XEKPAG | [Co(dmpbbbm)(DNBA)(Cl)] | C33 Cl1 Co1 H29 N6 O6 O6 | solvothermal synthesis | CoCl2⋅6H2O | 0.0238 g | dmpbbbm | 0.039 g | HDNBA | 0.042 g | [6 empty] | 3 days | 150°C | 7 | solvothermal synthesis, pH adjustment, washing | 10.1016/j.ica.2012.09.033 |  | 2013.01 | [{"synthesis method": "solvothermal synthesis", "precursor": [{"name": "CoCl2\u22c56H2O", "amount": "0.0238", "unit": "g"}, {"name": "dmpbbbm", "amount": "0.039", "unit": "g"}, {"name": "HDNBA", "amount": "0.042", "unit": "g"}], "solvent": [{"name": "H2O", "amount": "10", "unit": "mL"}], "reducing agent": [{"name": "", "amount": "", "unit": ""}], "surfactant": [{"name": "", "amount": "", "unit": ""}], "pressure": "", "temperature": "150\u00b0C", "time": "3 days", "heating rate": "", "cooling rate": "5\u00b0Ch-1"}, {"synthesis method": "pH adjustment", "pH": "7", "modulator": "0.1M NaOH solution"}, {"synthesis method": "washing", "washing solution": "distilled water", "amount": ""}]
WIPKEN | 1 | C10 Cl1 H10 N3 O6 Pb1 | solvothermal synthesis | Pb(NO3)2 | 0.0265 g | 2-(pyridin-2-yl)-1H-imidazole-4,5-dicarboxylic acid | 0.0047 g | H2O | 10 mL | [5 empty] | sealed | 85h | 120°C | 2.0 | chemical synthesis, pH adjustment, solvothermal synthesis | 10.1016/j.jssc.2013.06.018 |  | 2013.08 | [{"synthesis method": "chemical synthesis", "precursor": [{"name": "Pb(NO3)2", "amount": "0.0265", "unit": "g"}, {"name": "2-(pyridin-2-yl)-1H-imidazole-4,5-dicarboxylic acid", "amount": "0.0047", "unit": "g"}, {"name": "H2O", "amount": "10", "unit": "mL"}], "pressure": "", "temperature": "room temperature", "time": "2h"}, {"synthesis method": "pH adjustment", "pH": "2.0", "modulator": "1M HCl solution"}, {"synthesis method": "solvothermal synthesis", "precursor": [], "solvent": [], "reducing agent": [], "surfactant": [], "pressure": "sealed", "temperature": "120\u00b0C", "time": "85h", "heating rate": "", "cooling rate": "12h"}]
WIPKAJ | 2 | C20 H14 N6 O9 Pb1 | solvothermal synthesis | Pb(NO3)2 | 0.06 g | 2-(pyridin-2-yl)-1H-imidazole-4,5-dicarboxylic acid | 0.0093 g | H2O | 10 mL | [5 empty] | sealed | 96h | 120°C | 2 | chemical synthesis, pH adjustment, solvothermal synthesis | 10.1016/j.jssc.2013.06.018 |  | 2013.08 | [{"synthesis method": "chemical synthesis", "precursor": [{"name": "Pb(NO3)2", "amount": "0.06", "unit": "g"}, {"name": "2-(pyridin-2-yl)-1H-imidazole-4,5-dicarboxylic acid", "amount": "0.0093", "unit": "g"}, {"name": "H2O", "amount": "10", "unit": "mL"}], "pressure": "", "temperature": "room temperature", "time": "2h"}, {"synthesis method": "pH adjustment", "pH": "2", "modulator": "1M HCl solution"}, {"synthesis method": "solvothermal synthesis", "precursor": [], "solvent": [], "reducing agent": [], "surfactant": [], "pressure": "sealed", "temperature": "120\u00b0C", "time": "96h", "heating rate": "", "cooling rate": "12h"}]
WIPJUC | 3 | C30 H15 N9 O12 Pb3 | solvothermal synthesis | Pb(NO3)2 | 0.06 g | 2-(pyridin-2-yl)-1H-imidazole-4,5-dicarboxylic acid | 0.0093 g | H2O | 10 mL | [5 empty] | sealed | 96h | 120°C | 5 | chemical synthesis, pH adjustment, solvothermal synthesis | 10.1016/j.jssc.2013.06.018 |  | 2013.08 | [{"synthesis method": "chemical synthesis", "precursor": [{"name": "Pb(NO3)2", "amount": "0.06", "unit": "g"}, {"name": "2-(pyridin-2-yl)-1H-imidazole-4,5-dicarboxylic acid", "amount": "0.0093", "unit": "g"}, {"name": "H2O", "amount": "10", "unit": "mL"}], "pressure": "", "temperature": "room temperature", "time": "2h"}, {"synthesis method": "pH adjustment", "pH": "5", "modulator": "1M NaOH solution"}, {"synthesis method": "solvothermal synthesis", "precursor": [], "solvent": [], "reducing agent": [], "surfactant": [], "pressure": "sealed", "temperature": "120\u00b0C", "time": "96h", "heating rate": "", "cooling rate": "12h"}]
WIWXIL | 4 | Ag3 C36 Cl3 H42 N6 O24 | chemical synthesis | Silver(I) perchlorate | 32 mg | ligand 3 | 19 mg | [6 empty] | methanol, methanol |  |  | room temperature |  | chemical synthesis | 10.1016/j.inoche.2013.12.033 |  | 2014.03 | [{"synthesis method": "chemical synthesis", "precursor": [{"name": "Silver(I) perchlorate", "amount": "32", "unit": "mg"}, {"name": "ligand 3", "amount": "19", "unit": "mg"}], "solution": [{"name": "methanol", "amount": "1", "unit": "ml"}, {"name": "methanol", "amount": "3", "unit": "ml"}], "pressure": "", "temperature": "room temperature", "time": ""}]
WIWXOR | 5 | Ag3 B3 C36 F12 H42 N6 O12 | chemical synthesis | Silver(I) tetrafluoroborate | 54 mg | ligand 3 | 35 mg | [6 empty] | methanol, methanol |  |  | room temperature |  | chemical synthesis | 10.1016/j.inoche.2013.12.033 |  | 2014.03 | [{"synthesis method": "chemical synthesis", "precursor": [{"name": "Silver(I) tetrafluoroborate", "amount": "54", "unit": "mg"}, {"name": "ligand 3", "amount": "35", "unit": "mg"}], "solution": [{"name": "methanol", "amount": "1", "unit": "ml"}, {"name": "methanol", "amount": "3", "unit": "ml"}], "pressure": "", "temperature": "room temperature", "time": ""}]
WIWXUX | 6 | Ag4 C52 F12 H56 N8 O28 S4 | chemical synthesis | Silver(I) triflate | 41 mg | ligand 3 | 20 mg | [6 empty] | methanol, methanol |  |  | room temperature |  | chemical synthesis | 10.1016/j.inoche.2013.12.033 |  | 2014.03 | [{"synthesis method": "chemical synthesis", "precursor": [{"name": "Silver(I) triflate", "amount": "41", "unit": "mg"}, {"name": "ligand 3", "amount": "20", "unit": "mg"}], "solution": [{"name": "methanol", "amount": "1", "unit": "ml"}, {"name": "methanol", "amount": "3", "unit": "ml"}], "pressure": "", "temperature": "room temperature", "time": ""}]
VOCFUQ | 1 | C110 Cd3 H128 N8 Na4 O28 | solvothermal synthesis | Cd(NO3)2 ⋅4H2O | 0.0771 g | 1,1'-biphenyl-3,3'-dicarboxylic acid | 0.1211 g | NaNO3 | 0.0212 g | [5 empty] | autogeneous | 5 days | 90°C |  | solvothermal synthesis, washing | 10.1016/j.inoche.2013.10.011 |  | 2013.12 | [{"synthesis method": "solvothermal synthesis", "precursor": [{"name": "Cd(NO3)2 \u22c54H2O", "amount": "0.0771", "unit": "g"}, {"name": "1,1'-biphenyl-3,3'-dicarboxylic acid", "amount": "0.1211", "unit": "g"}, {"name": "NaNO3", "amount": "0.0212", "unit": "g"}], "solvent": [{"name": "DME", "amount": "3", "unit": "mL"}], "reducing agent": [{"name": "", "amount": "", "unit": ""}], "surfactant": [{"name": "", "amount": "", "unit": ""}], "pressure": "autogeneous", "temperature": "90\u00b0C", "time": "5 days", "heating rate": "", "cooling rate": "2 days"}, {"synthesis method": "washing", "washing solution": "ethanol", "amount": ""}]
RADYUR |  | C8 Cd1 Cl2 Cu1 H22 N2 O5 | chemical synthesis | copper powder | 0.32 g | CdCl2 ⋅2.5H2O | 2.28 g | methanol | 20 cm3 | diethanolamine | 2 cm3 |  |  |  |  | 90 min | 50-60 °C |  | chemical synthesis, filtration, drying | 10.1016/j.inoche.2004.07.016 |  | 2004.09 | [{"synthesis method": "chemical synthesis", "precursor": [{"name": "copper powder", "amount": "0.32", "unit": "g"}, {"name": "CdCl2 \u22c52.5H2O", "amount": "2.28", "unit": "g"}, {"name": "methanol", "amount": "20", "unit": "cm3"}, {"name": "diethanolamine", "amount": "2", "unit": "cm3"}], "solution": [], "pressure": "", "temperature": "50-60 \u00b0C", "time": "90 min"}, {"synthesis method": "filtration", "time": "", "atmosphere": "", "pressure": ""}, {"synthesis method": "drying", "pressure": "", "temperature": "", "atmosphere": "vacuum", "time": ""}]
WIMBAX | [Eu(Hbidc)(nds)0.5(H2O)]n | C14 Eu1 H9 N2 O8 S1 | solvothermal synthesis | Eu2O3 | 0.071 g | H3bidc | 0.042 g | Na2nds | 0.067 g | [6 empty] | 72h | 170°C | 2.0 | solvothermal synthesis, pH adjustment, washing | 10.1016/j.jssc.2013.07.034 |  | 2013.10 | [{"synthesis method": "solvothermal synthesis", "precursor": [{"name": "Eu2O3", "amount": "0.071", "unit": "g"}, {"name": "H3bidc", "amount": "0.042", "unit": "g"}, {"name": "Na2nds", "amount": "0.067", "unit": "g"}], "solvent": [{"name": "distilled H2O", "amount": "10", "unit": "mL"}], "reducing agent": [{"name": "", "amount": "", "unit": ""}], "surfactant": [{"name": "", "amount": "", "unit": ""}], "pressure": "", "temperature": "170\u00b0C", "time": "72h", "heating rate": "", "cooling rate": ""}, {"synthesis method": "pH adjustment", "pH": "2.0", "modulator": "HNO3 (0.2molL-1)"}, {"synthesis method": "washing", "washing solution": "distilled water", "amount": ""}]
WIMBEB | [La(Hbidc)(nds)0.5(H2O)]n | C14 H9 La1 N2 O8 S1 | solvothermal synthesis | La2O3 | 0.065 g | H3bidc | 0.042 g | Na2nds | 0.067 g | [6 empty] | 72h | 170°C | 2.0 | solvothermal synthesis, pH adjustment, washing | 10.1016/j.jssc.2013.07.034 |  | 2013.10 | [{"synthesis method": "solvothermal synthesis", "precursor": [{"name": "La2O3", "amount": "0.065", "unit": "g"}, {"name": "H3bidc", "amount": "0.042", "unit": "g"}, {"name": "Na2nds", "amount": "0.067", "unit": "g"}], "solvent": [{"name": "distilled H2O", "amount": "10", "unit": "mL"}], "reducing agent": [{"name": "", "amount": "", "unit": ""}], "surfactant": [{"name": "", "amount": "", "unit": ""}], "pressure": "", "temperature": "170\u00b0C", "time": "72h", "heating rate": "", "cooling rate": ""}, {"synthesis method": "pH adjustment", "pH": "2.0", "modulator": "HNO3 (0.2molL-1)"}, {"synthesis method": "washing", "washing solution": "distilled water", "amount": ""}]
GUQCIF | [Cu3(μ3-OH)(4atrz)6][SiW12O40]·I | C12 Cu3 H37 I1 N24 O47 Si1 W12 | solvothermal synthesis | H4SiW12O40 | 0.50 mmol | CuI | 0.50 mmol | 4atrz | 1.00 mmol | [5 empty] | autogenous | 3 days | 110°C | 2.1 | solvothermal synthesis, pH adjustment, washing | 10.1016/j.ica.2009.08.023 |  | 2010.04 | [{"synthesis method": "solvothermal synthesis", "precursor": [{"name": "H4SiW12O40", "amount": "0.50", "unit": "mmol"}, {"name": "CuI", "amount": "0.50", "unit": "mmol"}, {"name": "4atrz", "amount": "1.00", "unit": "mmol"}], "solvent": [{"name": "H2O", "amount": "10", "unit": "ml"}], "reducing agent": [{"name": "", "amount": "", "unit": ""}], "surfactant": [{"name": "", "amount": "", "unit": ""}], "pressure": "autogenous", "temperature": "110\u00b0C", "time": "3 days", "heating rate": "", "cooling rate": "slowly to room temperature"}, {"synthesis method": "pH adjustment", "pH": "2.1", "modulator": "dilute HCl solution"}, {"synthesis method": "washing", "washing solution": "water", "amount": ""}]
GUQCOL | [Cu4(4atrz)6][SiW12O40] | C12 Cu4 H24 N24 O40 Si1 W12 | solvothermal synthesis | H4SiW12O40 | 1.00 mmol | CuI | 1.00 mmol | 4atrz | 1.5 mmol | [5 empty] | autogenous | 5 days | 150°C | 4.3 | solvothermal synthesis, pH adjustment, washing | 10.1016/j.ica.2009.08.023 |  | 2010.04 | [{"synthesis method": "solvothermal synthesis", "precursor": [{"name": "H4SiW12O40", "amount": "1.00", "unit": "mmol"}, {"name": "CuI", "amount": "1.00", "unit": "mmol"}, {"name": "4atrz", "amount": "1.5", "unit": "mmol"}], "solvent": [{"name": "H2O", "amount": "10", "unit": "ml"}], "reducing agent": [{"name": "", "amount": "", "unit": ""}], "surfactant": [{"name": "", "amount": "", "unit": ""}], "pressure": "autogenous", "temperature": "150\u00b0C", "time": "5 days", "heating rate": "", "cooling rate": "slowly to room temperature"}, {"synthesis method": "pH adjustment", "pH": "4.3", "modulator": "dilute Na2CO3 solution"}, {"synthesis method": "washing", "washing solution": "water", "amount": ""}]
GUQCUR | [Cu6(4atrz)6][PMo12O40]2 | C12 Cu6 H26 Mo24 N24 O81 P2 | solvothermal synthesis | MoO3 | 1.00 mmol | NaH2PO4 | 0.25 mmol | CuCl2 | 0.25 mmol | 4atrz | 0.5 mmol |  |  |  | autogenous | 5 days | 180°C | 2.1 | solvothermal synthesis, pH adjustment, washing | 10.1016/j.ica.2009.08.023 |  | 2010.04 | [{"synthesis method": "solvothermal synthesis", "precursor": [{"name": "MoO3", "amount": "1.00", "unit": "mmol"}, {"name": "NaH2PO4", "amount": "0.25", "unit": "mmol"}, {"name": "CuCl2", "amount": "0.25", "unit": "mmol"}, {"name": "4atrz", "amount": "0.5", "unit": "mmol"}], "solvent": [{"name": "H2O", "amount": "10", "unit": "ml"}], "reducing agent": [{"name": "", "amount": "", "unit": ""}], "surfactant": [{"name": "", "amount": "", "unit": ""}], "pressure": "autogenous", "temperature": "180\u00b0C", "time": "5 days", "heating rate": "", "cooling rate": "slowly to room temperature"}, {"synthesis method": "pH adjustment", "pH": "2.1", "modulator": "dilute H2SO4 solution"}, {"synthesis method": "washing", "washing solution": "water", "amount": ""}]
TARYOC | Fe(NCS)2(bpp)2·2(benzene) | C40 Fe1 H40 N6 S2 | [16 empty] | diffusion | 10.1016/j.ica.2011.01.028 |  | 2011.05 | [{"synthesis method": "diffusion", "precursor": [{"name": "FeSO4\u22c57H2O", "amount": "278", "unit": "mg"}, {"name": "NaNCS", "amount": "162", "unit": "mg"}, {"name": "l-ascorbic acid", "amount": "ca. 30", "unit": "mg"}], "solution": [{"name": "H2O", "amount": "20", "unit": "mL"}, {"name": "H2O and benzene", "amount": "20", "unit": "mL each"}, {"name": "bpp in benzene", "amount": "20", "unit": "mL"}], "pressure": "", "temperature": "", "time": ""}]
WODXUK | 1 | C72 Cu2 Er2 H50 I2 N6 O13 | [16 empty] | hydrothermal synthesis, filtration, washing, drying | 10.1016/j.jssc.2013.10.005 |  | 2014.04 | [{"synthesis method": "hydrothermal synthesis", "precursor": [{"name": "Er2O3", "amount": "0.153", "unit": "g"}, {"name": "CuI", "amount": "0.076", "unit": "g"}, {"name": "HL", "amount": "0.398", "unit": "g"}, {"name": "H2O", "amount": "10.0", "unit": "mL"}], "solvent": [{"name": "HClO4", "amount": "3 drops", "unit": ""}], "reducing agent": [{"name": "", "amount": "", "unit": ""}], "surfactant": [{"name": "", "amount": "", "unit": ""}], "pressure": "", "temperature": "210\u00b0C", "time": "7 days", "heating rate": "", "cooling rate": ""}, {"synthesis method": "filtration", "time": "", "atmosphere": "", "pressure": ""}, {"synthesis method": "washing", "washing solution": "distilled water", "amount": ""}, {"synthesis method": "drying", "pressure": "", "temperature": "ambient temperature", "atmosphere": "", "time": ""}]
WODXOE | 2 | C36 Cu1 Er1 H24 I1 N3 O6 | [16 empty] | hydrothermal synthesis, filtration, washing, drying | 10.1016/j.jssc.2013.10.005 |  | 2014.04 | [{"synthesis method": "hydrothermal synthesis", "precursor": [{"name": "Er2O3", "amount": "0.153", "unit": "g"}, {"name": "CuI", "amount": "0.076", "unit": "g"}, {"name": "HL", "amount": "0.398", "unit": "g"}, {"name": "H2O", "amount": "10.0", "unit": "mL"}], "solvent": [{"name": "HClO4", "amount": "3 drops", "unit": ""}], "reducing agent": [{"name": "", "amount": "", "unit": ""}], "surfactant": [{"name": "", "amount": "", "unit": ""}], "pressure": "", "temperature": "230\u00b0C", "time": "7 days", "heating rate": "", "cooling rate": ""}, {"synthesis method": "filtration", "time": "", "atmosphere": "", "pressure": ""}, {"synthesis method": "washing", "washing solution": "distilled water", "amount": ""}, {"synthesis method": "drying", "pressure": "", "temperature": "ambient temperature", "atmosphere": "", "time": ""}]
WODXIY | 3 | C79 Cu3 Dy2 H60 I2 N6 O18 | [16 empty] | hydrothermal synthesis, filtration, washing, drying | 10.1016/j.jssc.2013.10.005 |  | 2014.04 | [{"synthesis method": "hydrothermal synthesis", "precursor": [{"name": "Dy2O3", "amount": "0.149", "unit": "g"}, {"name": "CuI", "amount": "0.076", "unit": "g"}, {"name": "HL", "amount": "0.398", "unit": "g"}, {"name": "H2O", "amount": "10.0", "unit": "mL"}], "solvent": [{"name": "HClO4", "amount": "3 drops", "unit": ""}], "reducing agent": [{"name": "", "amount": "", "unit": ""}], "surfactant": [{"name": "", "amount": "", "unit": ""}], "pressure": "", "temperature": "230\u00b0C", "time": "7 days", "heating rate": "", "cooling rate": ""}, {"synthesis method": "filtration", "time": "", "atmosphere": "", "pressure": ""}, {"synthesis method": "washing", "washing solution": "distilled water", "amount": ""}, {"synthesis method": "drying", "pressure": "", "temperature": "ambient temperature", "atmosphere": "", "time": ""}]
UBOCIX01 | [Zn(4,4'-bipy)Cl2]n | C10 Cl2 H8 N2 Zn1 | solvothermal synthesis | zinc chloride | 0.070 g | 4,4'-bipy | 0.078 g | [8 empty] | 72 h | 170°C |  | solvothermal synthesis | 10.1016/S0277-5387(01)00865-8 |  | 2001.08 | [{"synthesis method": "solvothermal synthesis", "precursor": [{"name": "zinc chloride", "amount": "0.070", "unit": "g"}, {"name": "4,4'-bipy", "amount": "0.078", "unit": "g"}], "solvent": [{"name": "water", "amount": "12", "unit": "ml"}], "reducing agent": [{"name": "", "amount": "", "unit": ""}], "surfactant": [{"name": "", "amount": "", "unit": ""}], "pressure": "", "temperature": "170\u00b0C", "time": "72 h", "heating rate": "", "cooling rate": ""}]
IDAPEI | [Cu(H2PO4)(4,4'-bipy) | C10 Cu1 H14 N2 O6 P1 | solvothermal synthesis | TiO2 | 0.070 g | 85% H3PO4 | 0.196 g | 4,4'-bipy | 0.192 g | CuCO3⋅Cu(OH)2⋅6H2O | 0.165 g |  |  |  |  | 72 h | 170°C |  | solvothermal synthesis | 10.1016/S0277-5387(01)00865-8 |  | 2001.08 | [{"synthesis method": "solvothermal synthesis", "precursor": [{"name": "TiO2", "amount": "0.070", "unit": "g"}, {"name": "85% H3PO4", "amount": "0.196", "unit": "g"}, {"name": "4,4'-bipy", "amount": "0.192", "unit": "g"}, {"name": "CuCO3\u22c5Cu(OH)2\u22c56H2O", "amount": "0.165", "unit": "g"}], "solvent": [{"name": "water", "amount": "14", "unit": "ml"}], "reducing agent": [{"name": "", "amount": "", "unit": ""}], "surfactant": [{"name": "", "amount": "", "unit": ""}], "pressure": "", "temperature": "170\u00b0C", "time": "72 h", "heating rate": "", "cooling rate": ""}]
TUVKOL | [Cu(bpzm)Hg(SCN)4]n | C11 Cu1 H8 Hg1 N8 S4 | chemical synthesis | NH4SCN | 0.095 g | Hg(SCN)2 | 0.19 g | CuCl2⋅2H2O | 0.1 g | bis(pyrazol-1-yl)methane | 0.09 g |  |  | water, methanolic solution |  | 6h | room temperature |  | chemical synthesis, drying | 10.1016/j.poly.2010.03.016 |  | 2010.05 | [{"synthesis method": "chemical synthesis", "precursor": [{"name": "NH4SCN", "amount": "0.095", "unit": "g"}, {"name": "Hg(SCN)2", "amount": "0.19", "unit": "g"}, {"name": "CuCl2\u22c52H2O", "amount": "0.1", "unit": "g"}, {"name": "bis(pyrazol-1-yl)methane", "amount": "0.09", "unit": "g"}], "solution": [{"name": "water", "amount": "20", "unit": "ml"}, {"name": "methanolic solution", "amount": "", "unit": ""}], "pressure": "", "temperature": "room temperature", "time": "6h"}, {"synthesis method": "drying", "pressure": "", "temperature": "", "atmosphere": "air", "time": ""}]
TEDHEQ |  | C422 Cu16 H526 N16 O50 P16 | chemical synthesis | [CuO t Bu] | 0.14 g | 3-hydroxypyridine | 0.10 g | dppm | 0.20 g |  |  |  |  | THF, THF, THF |  | 30 min | room temperature |  | chemical synthesis | 10.1016/j.ica.2005.12.017 |  | 2006.04 | [{"synthesis method": "chemical synthesis", "precursor": [{"name": "[CuO t Bu]", "amount": "0.14", "unit": "g"}, {"name": "3-hydroxypyridine", "amount": "0.10", "unit": "g"}, {"name": "dppm", "amount": "0.20", "unit": "g"}], "solution": [{"name": "THF", "amount": "10", "unit": "mL"}, {"name": "THF", "amount": "5", "unit": "mL"}, {"name": "THF", "amount": "5", "unit": "mL"}], "pressure": "", "temperature": "room temperature", "time": "30 min"}]
TEDHIU |  | C78 Cu4 H76 N4 O6 P4 | chemical synthesis | 2-hydroxypyridine | 0.10 g | [8 empty] | THF, THF, THF |  | 2 days | room temperature |  | chemical synthesis | 10.1016/j.ica.2005.12.017 |  | 2006.04 | [{"synthesis method": "chemical synthesis", "precursor": [{"name": "2-hydroxypyridine", "amount": "0.10", "unit": "g"}], "solution": [{"name": "THF", "amount": "10", "unit": "mL"}, {"name": "THF", "amount": "5", "unit": "mL"}, {"name": "THF", "amount": "5", "unit": "mL"}], "pressure": "", "temperature": "room temperature", "time": "2 days"}]
TEDHOA |  | C591 Cu12 H625 N19 O49 P24 | chemical synthesis | [CuO t Bu] | 0.14 g | 6-hydroxyquinoline | 0.15 g | dppm | 0.40 g |  |  |  |  | THF, THF, THF |  | 1 week | -40°C |  | chemical synthesis | 10.1016/j.ica.2005.12.017 |  | 2006.04 | [{"synthesis method": "chemical synthesis", "precursor": [{"name": "[CuO t Bu]", "amount": "0.14", "unit": "g"}, {"name": "6-hydroxyquinoline", "amount": "0.15", "unit": "g"}, {"name": "dppm", "amount": "0.40", "unit": "g"}], "solution": [{"name": "THF", "amount": "5", "unit": "mL"}, {"name": "THF", "amount": "10", "unit": "mL"}, {"name": "THF", "amount": "5", "unit": "mL"}], "pressure": "", "temperature": "-40\u00b0C", "time": "1 week"}]
TEDHUG |  | C74 Cu3 H80 N1 O7.5 P4 | chemical synthesis | 3-hydroxypyridine | 0.10 g | t BuLi | 1.00 mmol | [CuO t Bu] | 0.14 g | [CuO t Bu] | 0.28 g | maleic anhydride | 0.10 g | THF, THF |  |  |  |  | chemical synthesis | 10.1016/j.ica.2005.12.017 |  | 2006.04 | [{"synthesis method": "chemical synthesis", "precursor": [{"name": "3-hydroxypyridine", "amount": "0.10", "unit": "g"}, {"name": "t BuLi", "amount": "1.00", "unit": "mmol"}, {"name": "[CuO t Bu]", "amount": "0.14", "unit": "g"}, {"name": "[CuO t Bu]", "amount": "0.28", "unit": "g"}, {"name": "maleic anhydride", "amount": "0.10", "unit": "g"}, {"name": "dppm", "amount": "0.77", "unit": "g"}], "solution": [{"name": "THF", "amount": "10", "unit": "mL"}, {"name": "THF", "amount": "10", "unit": "mL"}], "pressure": "", "temperature": "", "time": ""}]
EBAVEK | Compound I | C18 Cu2 F6 H26 N6 O4 Si1 | [16 empty] | electrochemical deposition | 10.1016/j.ica.2011.08.008 |  | 2011.11 | [{"synthesis method": "electrochemical deposition", "electrolyte precursor": [{"name": "L", "amount": "0.002", "unit": "M"}, {"name": "H2SiF6", "amount": "19%", "unit": ""}, {"name": "CuSiF6\u22c54H2O", "amount": "0.002", "unit": "M"}], "electrolyte solvent": "ethanol", "electrolyte concentration": "", "electrolyte pH": "3", "additive": "", "working electrode": "copper-wire", "counter electrode": "", "reference electrode": "", "mode": "alternating current", "voltage": "0.45", "current density": "0.75mA", "stirring": "", "temperature": "", "atmosphere": "", "time": "23 days"}]
EBAVIO | Compound II | C20 Cu2 F6 H30 N6 O4 Si1 | [16 empty] | electrochemical deposition | 10.1016/j.ica.2011.08.008 |  | 2011.11 | [{"synthesis method": "electrochemical deposition", "electrolyte precursor": [{"name": "L", "amount": "0.0015", "unit": "M"}, {"name": "H2SiF6", "amount": "19%", "unit": ""}, {"name": "CuSiF6\u22c54H2O", "amount": "0.002", "unit": "M"}], "electrolyte solvent": "C2H5OH", "electrolyte concentration": "", "electrolyte pH": "5", "additive": "", "working electrode": "copper", "counter electrode": "", "reference electrode": "", "mode": "alternating current", "voltage": "", "current density": "", "stirring": "", "temperature": "", "atmosphere": "", "time": "6 days"}]
LUBLAV | [Cu(L1)(μ-1,3-N3)]n(ClO4)n | C13 Cl1 Cu1 H21 N6 O4 | chemical synthesis | copper(II) perchlorate hexahydrate | 2 mmol | L1 ligand | 2 mmol | sodium azide | 2 mmol |  |  |  |  | methanol, water |  | 30 m | room temperature |  | chemical synthesis, filtration | 10.1016/S0020-1693(02)00815-0 |  | 2002.06 | [{"synthesis method": "chemical synthesis", "precursor": [{"name": "copper(II) perchlorate hexahydrate", "amount": "2", "unit": "mmol"}, {"name": "L1 ligand", "amount": "2", "unit": "mmol"}, {"name": "sodium azide", "amount": "2", "unit": "mmol"}], "solution": [{"name": "methanol", "amount": "10", "unit": "ml"}, {"name": "water", "amount": "5", "unit": "ml"}], "pressure": "", "temperature": "room temperature", "time": "30 m"}, {"synthesis method": "filtration", "time": "", "atmosphere": "", "pressure": ""}]
LUBLEZ | [Cu(L2)(μ-1,3-N3)]n(ClO4)n | C11 Cl1 Cu1 H17 N6 O4 | chemical synthesis | copper(II) perchlorate hexahydrate | 2 mmol | L2 ligand | 2 mmol | sodium azide | 2 mmol |  |  |  |  | methanol, water |  |  | room temperature |  | chemical synthesis, filtration | 10.1016/S0020-1693(02)00815-0 |  | 2002.06 | [{"synthesis method": "chemical synthesis", "precursor": [{"name": "copper(II) perchlorate hexahydrate", "amount": "2", "unit": "mmol"}, {"name": "L2 ligand", "amount": "2", "unit": "mmol"}, {"name": "sodium azide", "amount": "2", "unit": "mmol"}], "solution": [{"name": "methanol", "amount": "10", "unit": "ml"}, {"name": "water", "amount": "5", "unit": "ml"}], "pressure": "", "temperature": "room temperature", "time": ""}, {"synthesis method": "filtration", "time": "", "atmosphere": "", "pressure": ""}]
UYENOC | CoL1Cl2 | C4 Cl2 Co1 H12 N2 O4 | chemical synthesis | CoCl2⋅2H2O | 0.166 g | ligand | 0.116 g | [6 empty] | Pr i OH |  | several days |  |  | chemical synthesis, filtration | 10.1016/j.poly.2011.06.015 |  | 2011.08 | [{"synthesis method": "chemical synthesis", "precursor": [{"name": "CoCl2\u22c52H2O", "amount": "0.166", "unit": "g"}, {"name": "ligand", "amount": "0.116", "unit": "g"}], "solution": [{"name": "Pr i OH", "amount": "", "unit": ""}], "pressure": "", "temperature": "", "time": "several days"}, {"synthesis method": "filtration", "time": "", "atmosphere": "", "pressure": ""}]
UYENIW | UO2L21(NO3)2 | C8 H16 N6 O12 U1 | chemical synthesis | UO2(NO3)2⋅6H2O | 0.251 g | ligand | 0.116 g | [6 empty] | Pr i OH |  | several days |  |  | chemical synthesis, filtration | 10.1016/j.poly.2011.06.015 |  | 2011.08 | [{"synthesis method": "chemical synthesis", "precursor": [{"name": "UO2(NO3)2\u22c56H2O", "amount": "0.251", "unit": "g"}, {"name": "ligand", "amount": "0.116", "unit": "g"}], "solution": [{"name": "Pr i OH", "amount": "", "unit": ""}], "pressure": "", "temperature": "", "time": "several days"}, {"synthesis method": "filtration", "time": "", "atmosphere": "", "pressure": ""}]
XOHNIS | cadmium complex | C36 Cd1 H48 N2 O18 P4 | chemical synthesis | Hydrated cadmium nitrate | 0.1 mmol | L | 0.1 mmol | [6 empty] | water, ethanol |  | 8h |  |  | chemical synthesis, filtration | 10.1016/j.inoche.2008.07.005 |  | 2008.10 | [{"synthesis method": "chemical synthesis", "precursor": [{"name": "Hydrated cadmium nitrate", "amount": "0.1", "unit": "mmol"}, {"name": "L", "amount": "0.1", "unit": "mmol"}], "solution": [{"name": "water", "amount": "10", "unit": "mL"}, {"name": "ethanol", "amount": "5", "unit": "mL"}], "pressure": "", "temperature": "", "time": "8h"}, {"synthesis method": "filtration", "time": "", "atmosphere": "", "pressure": ""}]
GIKQAT | [Ph 3 PAu(SMTZ -1H+ )] | Au1 C28 H25 N3 O3 P1 S1 | chemical synthesis | Sulfamethoxazole | 0.126 g | triethylamine | 1 mL | Ph3PAuCl | 0.247 g |  |  |  |  | methanol |  | 23h | 65°C |  | chemical synthesis, filtration, washing, drying | 10.1016/j.inoche.2007.06.005 |  | 2007.09 | [{"synthesis method": "chemical synthesis", "precursor": [{"name": "Sulfamethoxazole", "amount": "0.126", "unit": "g"}, {"name": "triethylamine", "amount": "1", "unit": "mL"}, {"name": "Ph3PAuCl", "amount": "0.247", "unit": "g"}], "solution": [{"name": "methanol", "amount": "", "unit": ""}], "pressure": "", "temperature": "65\u00b0C", "time": "23h"}, {"synthesis method": "filtration", "time": "", "atmosphere": "", "pressure": ""}, {"synthesis method": "washing", "washing solution": "methanol", "amount": ""}, {"synthesis method": "drying", "pressure": "", "temperature": "", "atmosphere": "", "time": ""}]
VAJVAG | [Zn2(tyty)(μ3-OH)(MoO4)(H2O)] | C9 H9 Mo1 N7 O6 Zn2 | solvothermal synthesis | Zn(Ac)2⋅2H2O | 0.044 g | Htyty | 0.043 g | (NH4)6Mo7O24⋅4H2O | 0.124 g | [6 empty] | 72h | 160°C |  | solvothermal synthesis, washing | 10.1016/j.ica.2016.02.042 |  | 2016.04 | [{"synthesis method": "solvothermal synthesis", "precursor": [{"name": "Zn(Ac)2\u22c52H2O", "amount": "0.044", "unit": "g"}, {"name": "Htyty", "amount": "0.043", "unit": "g"}, {"name": "(NH4)6Mo7O24\u22c54H2O", "amount": "0.124", "unit": "g"}], "solvent": [{"name": "distilled water", "amount": "8", "unit": "mL"}], "reducing agent": [{"name": "", "amount": "", "unit": ""}], "surfactant": [{"name": "", "amount": "", "unit": ""}], "pressure": "", "temperature": "160\u00b0C", "time": "72h", "heating rate": "", "cooling rate": "10\u00b0C/h"}, {"synthesis method": "washing", "washing solution": "distilled water", "amount": ""}]
VAJVEK | [Co2(tyty)(μ3-OH)(MoO4)(H2O)] | C9 Co2 H9 Mo1 N7 O6 | solvothermal synthesis | Co(Ac)2⋅4H2O | 0.025 g | Htyty | 0.021 g | (NH4)6Mo7O24⋅4H2O | 0.062 g | [6 empty] | 72h | 160°C |  | solvothermal synthesis, washing | 10.1016/j.ica.2016.02.042 |  | 2016.04 | [{"synthesis method": "solvothermal synthesis", "precursor": [{"name": "Co(Ac)2\u22c54H2O", "amount": "0.025", "unit": "g"}, {"name": "Htyty", "amount": "0.021", "unit": "g"}, {"name": "(NH4)6Mo7O24\u22c54H2O", "amount": "0.062", "unit": "g"}], "solvent": [{"name": "distilled water", "amount": "8", "unit": "mL"}, {"name": "Et3N solution", "amount": "0.1", "unit": "mL"}], "reducing agent": [{"name": "", "amount": "", "unit": ""}], "surfactant": [{"name": "", "amount": "", "unit": ""}], "pressure": "", "temperature": "160\u00b0C", "time": "72h", "heating rate": "", "cooling rate": "10\u00b0C/h"}, {"synthesis method": "washing", "washing solution": "distilled water", "amount": ""}]
VAJVIO | [Co(pytpy)2(Mo4O13)] | C40 Co1 H28 Mo4 N8 O13 | solvothermal synthesis | Co(Ac)2⋅4H2O | 0.075 g | pytpy | 0.093 g | (NH4)6Mo7O24⋅4H2O | 0.371 g | [6 empty] | 72h | 160°C |  | solvothermal synthesis, washing | 10.1016/j.ica.2016.02.042 |  | 2016.04 | [{"synthesis method": "solvothermal synthesis", "precursor": [{"name": "Co(Ac)2\u22c54H2O", "amount": "0.075", "unit": "g"}, {"name": "pytpy", "amount": "0.093", "unit": "g"}, {"name": "(NH4)6Mo7O24\u22c54H2O", "amount": "0.371", "unit": "g"}], "solvent": [{"name": "distilled water", "amount": "10", "unit": "mL"}], "reducing agent": [{"name": "", "amount": "", "unit": ""}], "surfactant": [{"name": "", "amount": "", "unit": ""}], "pressure": "", "temperature": "160\u00b0C", "time": "72h", "heating rate": "", "cooling rate": "10\u00b0C/h"}, {"synthesis method": "washing", "washing solution": "distilled water", "amount": ""}]
YAWBAA | 1 | C32 H20 N3 O10 Zn2 | solvothermal synthesis | Zn(NO3)2⋅6H2O | 0.2975 g | H4BTDC | 0.162 g | bpy | 0.156 g | [5 empty] | autogenous | four days | 160°C |  | solvothermal synthesis | 10.1016/j.molstruc.2005.06.012 |  | 2005.10 | [{"synthesis method": "solvothermal synthesis", "precursor": [{"name": "Zn(NO3)2\u22c56H2O", "amount": "0.2975", "unit": "g"}, {"name": "H4BTDC", "amount": "0.162", "unit": "g"}, {"name": "bpy", "amount": "0.156", "unit": "g"}], "solvent": [{"name": "H2O", "amount": "10", "unit": "mL"}], "reducing agent": [{"name": "", "amount": "", "unit": ""}], "surfactant": [{"name": "", "amount": "", "unit": ""}], "pressure": "autogenous", "temperature": "160\u00b0C", "time": "four days", "heating rate": "", "cooling rate": "10\u00b0C/h"}]
PARHUO | [Cu(meoip)(hbn)] | C27 Cu1 H30 N4 O8 | solvothermal synthesis | Cu(NO3)2⋅2.5H2O | 65 mg | 5-methoxyisophthalic acid | 55 mg | hbn | 91 mg | [6 empty] | 22h | 120°C |  | solvothermal synthesis, washing, drying | 10.1016/j.molstruc.2017.01.049 |  | 2017.05 | [{"synthesis method": "solvothermal synthesis", "precursor": [{"name": "Cu(NO3)2\u22c52.5H2O", "amount": "65", "unit": "mg"}, {"name": "5-methoxyisophthalic acid", "amount": "55", "unit": "mg"}, {"name": "hbn", "amount": "91", "unit": "mg"}], "solvent": [{"name": "1.0 M NaOH solution", "amount": "0.55", "unit": "mL"}, {"name": "distilled H2O", "amount": "10", "unit": "mL"}], "reducing agent": [{"name": "", "amount": "", "unit": ""}], "surfactant": [{"name": "", "amount": "", "unit": ""}], "pressure": "", "temperature": "120\u00b0C", "time": "22h", "heating rate": "", "cooling rate": "slowly to 25\u00b0C"}, {"synthesis method": "washing", "washing solution": "distilled water, ethanol, and acetone", "amount": ""}, {"synthesis method": "drying", "pressure": "", "temperature": "", "atmosphere": "air", "time": ""}]
PARHOI | [Cu3(sip)2(hbn)3(H2O)4]·11.5H2O | C70 Cu3 H103 N12 O35 S2 | solvothermal synthesis | Cu(NO3)2⋅2.5H2O | 65 mg | sodium 5-sulfoisophthalate | 75 mg | hbn | 91 mg | [6 empty] | 22h | 120°C |  | solvothermal synthesis, washing, drying | 10.1016/j.molstruc.2017.01.049 |  | 2017.05 | [{"synthesis method": "solvothermal synthesis", "precursor": [{"name": "Cu(NO3)2\u22c52.5H2O", "amount": "65", "unit": "mg"}, {"name": "sodium 5-sulfoisophthalate", "amount": "75", "unit": "mg"}, {"name": "hbn", "amount": "91", "unit": "mg"}], "solvent": [{"name": "1.0 M NaOH solution", "amount": "0.55", "unit": "mL"}, {"name": "distilled H2O", "amount": "10", "unit": "mL"}], "reducing agent": [{"name": "", "amount": "", "unit": ""}], "surfactant": [{"name": "", "amount": "", "unit": ""}], "pressure": "", "temperature": "120\u00b0C", "time": "22h", "heating rate": "", "cooling rate": "slowly to 25\u00b0C"}, {"synthesis method": "washing", "washing solution": "distilled water, ethanol, and acetone", "amount": ""}, {"synthesis method": "drying", "pressure": "", "temperature": "", "atmosphere": "air", "time": ""}]
OFUYIY | {[Co(C4H4O5)(bpe)(H2O)2]·(0.5 bpe)(H2O)} n | C22 Co1 H24 N3 O8 | solvothermal synthesis | malic acid | 0.210 g | NaOH | 0.080 g | CoCl2 ⋅6H2O | 0.152 g | bpe | 0.028 g |  |  |  |  | 72h | 140°C |  | solvothermal synthesis | 10.1016/j.ica.2007.11.036 |  | 2008.06 | [{"synthesis method": "solvothermal synthesis", "precursor": [{"name": "malic acid", "amount": "0.210", "unit": "g"}, {"name": "NaOH", "amount": "0.080", "unit": "g"}, {"name": "CoCl2 \u22c56H2O", "amount": "0.152", "unit": "g"}, {"name": "bpe", "amount": "0.028", "unit": "g"}], "solvent": [{"name": "CH3OH", "amount": "4", "unit": "mL"}, {"name": "distilled water", "amount": "12", "unit": "mL"}], "reducing agent": [{"name": "", "amount": "", "unit": ""}], "surfactant": [{"name": "", "amount": "", "unit": ""}], "pressure": "", "temperature": "140\u00b0C", "time": "72h", "heating rate": "", "cooling rate": "5\u00b0C h-1"}]
OFUYOE | {[Cu(C5H4O6)(bipy)]·5H2O} n | C14 Cu1 H10 N2 O11 | solvothermal synthesis | tartaric acid | 0.132 g | bipy | 0.188 g | NaOH | 0.080 g | CuCl2 ⋅2H2O | 0.112 g |  |  |  |  | 72h | 140°C |  | solvothermal synthesis | 10.1016/j.ica.2007.11.036 |  | 2008.06 | [{"synthesis method": "solvothermal synthesis", "precursor": [{"name": "tartaric acid", "amount": "0.132", "unit": "g"}, {"name": "bipy", "amount": "0.188", "unit": "g"}, {"name": "NaOH", "amount": "0.080", "unit": "g"}, {"name": "CuCl2 \u22c52H2O", "amount": "0.112", "unit": "g"}], "solvent": [{"name": "CH3OH", "amount": "6", "unit": "mL"}, {"name": "distilled water", "amount": "12", "unit": "mL"}], "reducing agent": [{"name": "", "amount": "", "unit": ""}], "surfactant": [{"name": "", "amount": "", "unit": ""}], "pressure": "", "temperature": "140\u00b0C", "time": "72h", "heating rate": "", "cooling rate": "5\u00b0C h-1"}]
OFUYUK | {[Cu(C4H4O5)(bpa)]·2.5H2O} n | C16 Cu1 H20 N2 O7.5 | solvothermal synthesis | malic acid | 0.132 g | KOH | 0.080 g | CuCl2 ⋅2H2O | 0.112 g | bpa | 0.032 g |  |  |  |  | 72h | 140°C |  | solvothermal synthesis | 10.1016/j.ica.2007.11.036 |  | 2008.06 | [{"synthesis method": "solvothermal synthesis", "precursor": [{"name": "malic acid", "amount": "0.132", "unit": "g"}, {"name": "KOH", "amount": "0.080", "unit": "g"}, {"name": "CuCl2 \u22c52H2O", "amount": "0.112", "unit": "g"}, {"name": "bpa", "amount": "0.032", "unit": "g"}], "solvent": [{"name": "CH3OH", "amount": "4", "unit": "mL"}, {"name": "distilled water", "amount": "12", "unit": "mL"}], "reducing agent": [{"name": "", "amount": "", "unit": ""}], "surfactant": [{"name": "", "amount": "", "unit": ""}], "pressure": "", "temperature": "140\u00b0C", "time": "72h", "heating rate": "", "cooling rate": "5\u00b0C h-1"}]
OCUBET01 | [(Cu2I)(IN)2]∞ | C12 Cu2 H8 I1 N2 O4 | solvothermal synthesis | CuI | 2 mole | isonicotinic acid | 1 mole | [8 empty] | 3 days | 140°C |  | solvothermal synthesis, washing, drying | 10.1016/j.ica.2005.12.069 |  | 2006.05 | [{"synthesis method": "solvothermal synthesis", "precursor": [{"name": "CuI", "amount": "2", "unit": "mole"}, {"name": "isonicotinic acid", "amount": "1", "unit": "mole"}], "solvent": [{"name": "water", "amount": "6", "unit": "ml"}], "reducing agent": [{"name": "", "amount": "", "unit": ""}], "surfactant": [{"name": "", "amount": "", "unit": ""}], "pressure": "", "temperature": "140\u00b0C", "time": "3 days", "heating rate": "", "cooling rate": ""}, {"synthesis method": "washing", "washing solution": "water and acetone", "amount": ""}, {"synthesis method": "drying", "pressure": "", "temperature": "", "atmosphere": "air", "time": ""}]
TAVTOA | [Cu2(bisterpy){HO3P(CH2)2PO3H}2] | C17 Cu1 H16 N3 O6 P2 | chemical synthesis | CuO | 0.040 g | bisterpy | 0.125 g | ethylenediphosphonic acid | 0.201 g | H2O | 10.15 g |  |  |  |  | 68h | 200°C |  | chemical synthesis | 10.1016/j.ica.2005.06.010 |  | 2005.09 | [{"synthesis method": "chemical synthesis", "precursor": [{"name": "CuO", "amount": "0.040", "unit": "g"}, {"name": "bisterpy", "amount": "0.125", "unit": "g"}, {"name": "ethylenediphosphonic acid", "amount": "0.201", "unit": "g"}, {"name": "H2O", "amount": "10.15", "unit": "g"}], "pressure": "", "temperature": "200\u00b0C", "time": "68h"}]
TAVVAO | [Cu2(bisterpy)(H2O)2{HO3P(CH2)2PO3H}](NO3)2 | C16 Cu1 H15 N4 O7 P1 | chemical synthesis | Cu(NO3)2 ⋅H2O | 0.046 g | bisterpy | 0.046 g | HO3P(CH2)2PO3H | 0.039 g | H2O | 10.022 g |  |  |  |  | 48h | 200°C |  | chemical synthesis | 10.1016/j.ica.2005.06.010 |  | 2005.09 | [{"synthesis method": "chemical synthesis", "precursor": [{"name": "Cu(NO3)2 \u22c5H2O", "amount": "0.046", "unit": "g"}, {"name": "bisterpy", "amount": "0.046", "unit": "g"}, {"name": "HO3P(CH2)2PO3H", "amount": "0.039", "unit": "g"}, {"name": "H2O", "amount": "10.022", "unit": "g"}], "pressure": "", "temperature": "200\u00b0C", "time": "48h"}]
TAVVES | [Cu2(bisterpy)(NO3)2{HO3P(CH2)3PO3H}] | C16.5 Cu1 H16 N4 O7 P1 | chemical synthesis | Cu[(NO3)2]⋅6H2O | 0.080 g | bisterpy | 0.080 g | HO3P(CH2)3PO3H | 0.042 g | H2O | 10.080 g |  |  |  |  | 48h | 180°C |  | chemical synthesis | 10.1016/j.ica.2005.06.010 |  | 2005.09 | [{"synthesis method": "chemical synthesis", "precursor": [{"name": "Cu[(NO3)2]\u22c56H2O", "amount": "0.080", "unit": "g"}, {"name": "bisterpy", "amount": "0.080", "unit": "g"}, {"name": "HO3P(CH2)3PO3H", "amount": "0.042", "unit": "g"}, {"name": "H2O", "amount": "10.080", "unit": "g"}], "pressure": "", "temperature": "180\u00b0C", "time": "48h"}]
TAVVIW | [Cu2(bisterpy)(H2O)2(H4Mo4O14){O3P(CH2)2PO3}] | C16 Cu1 H16 Mo2 N3 O11 P1 | chemical synthesis | MoO3 | 0.163 g | Cu(CH3CO2)2 ⋅H2O | 0.090 g | bisterpy | 0.102 g | HO3P(CH2)2PO3H | 0.086 g | H2O | 10.217 g |  |  | 120h | 200°C |  | chemical synthesis | 10.1016/j.ica.2005.06.010 |  | 2005.09 | [{"synthesis method": "chemical synthesis", "precursor": [{"name": "MoO3", "amount": "0.163", "unit": "g"}, {"name": "Cu(CH3CO2)2 \u22c5H2O", "amount": "0.090", "unit": "g"}, {"name": "bisterpy", "amount": "0.102", "unit": "g"}, {"name": "HO3P(CH2)2PO3H", "amount": "0.086", "unit": "g"}, {"name": "H2O", "amount": "10.217", "unit": "g"}, {"name": "HF", "amount": "0.217", "unit": "g"}], "pressure": "", "temperature": "200\u00b0C", "time": "120h"}]
XIYNOJ01 | [Zn(mba)2(2,2'bipy)] | C26 H22 N2 O4 Zn1 | solvothermal synthesis | Hmba | 0.135 g | Zn(ClO4)2 ⋅6H2O | 0.186 g | 2,2'-bipy | 0.078 g | [5 empty] | autogenous | 3 days | 160°C |  | solvothermal synthesis | 10.1016/j.ica.2008.07.015 |  | 2009.04 | [{"synthesis method": "solvothermal synthesis", "precursor": [{"name": "Hmba", "amount": "0.135", "unit": "g"}, {"name": "Zn(ClO4)2 \u22c56H2O", "amount": "0.186", "unit": "g"}, {"name": "2,2'-bipy", "amount": "0.078", "unit": "g"}], "solvent": [{"name": "H2O", "amount": "10", "unit": "cm3"}], "reducing agent": [{"name": "", "amount": "", "unit": ""}], "surfactant": [{"name": "", "amount": "", "unit": ""}], "pressure": "autogenous", "temperature": "160\u00b0C", "time": "3 days", "heating rate": "", "cooling rate": "0.5\u00b0Cmin-1"}]
XOTVOS | [Zn(mpdcH)2(H2O)4] | C18 H32 N2 O16 Zn1 | solvothermal synthesis | H2mpdc | 0.181 g | Zn(ClO4)2 ⋅6H2O | 0.186 g | 2,2'-bipy | 0.078 g | [5 empty] | autogenous | 72h | 160°C |  | solvothermal synthesis | 10.1016/j.ica.2008.07.015 |  | 2009.04 | [{"synthesis method": "solvothermal synthesis", "precursor": [{"name": "H2mpdc", "amount": "0.181", "unit": "g"}, {"name": "Zn(ClO4)2 \u22c56H2O", "amount": "0.186", "unit": "g"}, {"name": "2,2'-bipy", "amount": "0.078", "unit": "g"}], "solvent": [{"name": "H2O", "amount": "10", "unit": "cm3"}], "reducing agent": [{"name": "", "amount": "", "unit": ""}], "surfactant": [{"name": "", "amount": "", "unit": ""}], "pressure": "autogenous", "temperature": "160\u00b0C", "time": "72h", "heating rate": "", "cooling rate": "0.5\u00b0Cmin-1"}]
XOTVUY | [Zn(cda)2(H2O)2] n | C7 H6 O8 Zn1 | solvothermal synthesis | H2cda | 0.181 g | Zn(ClO4)2 ⋅6H2O | 0.186 g | 2,2'-bipy | 0.078 g | [5 empty] | autogenous | 72h | 160°C |  | solvothermal synthesis | 10.1016/j.ica.2008.07.015 |  | 2009.04 | [{"synthesis method": "solvothermal synthesis", "precursor": [{"name": "H2cda", "amount": "0.181", "unit": "g"}, {"name": "Zn(ClO4)2 \u22c56H2O", "amount": "0.186", "unit": "g"}, {"name": "2,2'-bipy", "amount": "0.078", "unit": "g"}], "solvent": [{"name": "H2O", "amount": "10", "unit": "cm3"}], "reducing agent": [{"name": "", "amount": "", "unit": ""}], "surfactant": [{"name": "", "amount": "", "unit": ""}], "pressure": "autogenous", "temperature": "160\u00b0C", "time": "72h", "heating rate": "", "cooling rate": "0.5\u00b0Cmin-1"}]
MOQDAY | {[Cu2(pydc)2(2,2'-bpy)(H2O)2]·4H2O} n | C24 Cu2 H26 N4 O14 | chemical synthesis | Cu(NO3)2⋅3H2O | 0.0243 g | H2pydc | 0.0168 g | 2,2'-bpy | 0.0159 g |  |  |  |  | water |  | half an hour |  |  | chemical synthesis | 10.1016/j.molstruc.2008.07.033 |  | 2009.01 | [{"synthesis method": "chemical synthesis", "precursor": [{"name": "Cu(NO3)2\u22c53H2O", "amount": "0.0243", "unit": "g"}, {"name": "H2pydc", "amount": "0.0168", "unit": "g"}, {"name": "2,2'-bpy", "amount": "0.0159", "unit": "g"}], "solution": [{"name": "water", "amount": "", "unit": ""}], "pressure": "", "temperature": "", "time": "half an hour"}]
MOTLUD | {[Cu2(pydc)2(phen)(H2O)2]·4H2O} n | C26 Cu2 H26 N4 O14 | chemical synthesis | Cu(NO3)2⋅3H2O | 0.0246 g | H2pydc | 0.0170 g | phen | 0.0296 g |  |  |  |  | ethanol, water |  | 2h |  |  | chemical synthesis | 10.1016/j.molstruc.2008.07.033 |  | 2009.01 | [{"synthesis method": "chemical synthesis", "precursor": [{"name": "Cu(NO3)2\u22c53H2O", "amount": "0.0246", "unit": "g"}, {"name": "H2pydc", "amount": "0.0170", "unit": "g"}, {"name": "phen", "amount": "0.0296", "unit": "g"}], "solution": [{"name": "ethanol", "amount": "", "unit": ""}, {"name": "water", "amount": "", "unit": ""}], "pressure": "", "temperature": "", "time": "2h"}]
MOQCUR | {[Cu2(pzdc)2(2,2'-bpy)(H2O)2]·3H2O} n | C22 Cu2 H22 N6 O13 | chemical synthesis | H2pzdc | 0.0169 g | 2,2'-bpy | 0.0156 g | Cu(NO3)2⋅3H2O | 0.0242 g |  |  |  |  | water |  | 2min |  |  | chemical synthesis | 10.1016/j.molstruc.2008.07.033 |  | 2009.01 | [{"synthesis method": "chemical synthesis", "precursor": [{"name": "H2pzdc", "amount": "0.0169", "unit": "g"}, {"name": "2,2'-bpy", "amount": "0.0156", "unit": "g"}, {"name": "Cu(NO3)2\u22c53H2O", "amount": "0.0242", "unit": "g"}], "solution": [{"name": "water", "amount": "", "unit": ""}], "pressure": "", "temperature": "", "time": "2min"}]
MOQDOM | {[Zn(pydc)(2,2'-bpy)(H2O)]·2H2O} n | C17 H17 N3 O7 Zn1 | chemical synthesis | Zn(OAc)2⋅2H2O | 0.0539 g | H2pydc | 0.0338 g | 2,2'-bpy | 0.0316 g |  |  |  |  | water |  | half an hour |  |  | chemical synthesis | 10.1016/j.molstruc.2008.07.033 |  | 2009.01 | [{"synthesis method": "chemical synthesis", "precursor": [{"name": "Zn(OAc)2\u22c52H2O", "amount": "0.0539", "unit": "g"}, {"name": "H2pydc", "amount": "0.0338", "unit": "g"}, {"name": "2,2'-bpy", "amount": "0.0316", "unit": "g"}], "solution": [{"name": "water", "amount": "", "unit": ""}], "pressure": "", "temperature": "", "time": "half an hour"}]
KULTAN | [Cu(C6H8N3O2)(C6H9N3O2)(H2O)2][Na(H2O)2]2[Al(OH)6Mo6O18] | Al1 C12 Cu1 H47 Mo6 N6 Na2 O40 | chemical synthesis | AlCl3⋅6H2O | 0.1 g | Na2MoO4⋅2H2O | 0.36 g | Cu(CH3COO)2⋅2H2O | 0.1 g | Histidine | 0.155 g |  |  | distilled water, glacial acetic acid |  | 3 days | room temperature | 2.6 | chemical synthesis, pH adjustment | 10.1016/j.molstruc.2009.05.020 |  | 2009.08 | [{"synthesis method": "chemical synthesis", "precursor": [{"name": "AlCl3\u22c56H2O", "amount": "0.1", "unit": "g"}, {"name": "Na2MoO4\u22c52H2O", "amount": "0.36", "unit": "g"}, {"name": "Cu(CH3COO)2\u22c52H2O", "amount": "0.1", "unit": "g"}, {"name": "Histidine", "amount": "0.155", "unit": "g"}], "solution": [{"name": "distilled water", "amount": "10", "unit": "mL"}, {"name": "glacial acetic acid", "amount": "2", "unit": "mL"}], "pressure": "", "temperature": "room temperature", "time": "3 days"}, {"synthesis method": "pH adjustment", "pH": "2.6", "modulator": "concentrated HCl"}]
KULTER | [Cu(C6H8N3O2)(C6H9N3O2)(H2O)2][Na(H2O)]2[Cr(OH)6Mo6O18] | C12 Cr1 Cu1 H37 Mo6 N6 Na2 O35 | chemical synthesis | CrCl3⋅6H2O | 0.1 g | Na2MoO4⋅2H2O | 0.36 g | Cu(CH3COO)2⋅2H2O | 0.1 g | Histidine | 0.155 g |  |  | distilled water, glacial acetic acid |  | 3 days | room temperature | 2.6 | chemical synthesis, pH adjustment | 10.1016/j.molstruc.2009.05.020 |  | 2009.08 | [{"synthesis method": "chemical synthesis", "precursor": [{"name": "CrCl3\u22c56H2O", "amount": "0.1", "unit": "g"}, {"name": "Na2MoO4\u22c52H2O", "amount": "0.36", "unit": "g"}, {"name": "Cu(CH3COO)2\u22c52H2O", "amount": "0.1", "unit": "g"}, {"name": "Histidine", "amount": "0.155", "unit": "g"}], "solution": [{"name": "distilled water", "amount": "10", "unit": "mL"}, {"name": "glacial acetic acid", "amount": "2", "unit": "mL"}], "pressure": "", "temperature": "room temperature", "time": "3 days"}, {"synthesis method": "pH adjustment", "pH": "2.6", "modulator": "concentrated HCl"}]
KULTIV | [Cu(C6H10N3O2)(C6H9N3O2)(H2O)2][Al(OH)6Mo6O18] | Al1 C12 Cu1 H47 Mo6 N6 O39 | chemical synthesis | (NH4)6Mo7O24⋅4H2O | 1 mmol | Cu(CH3COO)2⋅2H2O | 0.1 g | Histidine | 0.155 g |  |  |  |  | distilled water, glacial acetic acid |  | 3 days | room temperature | 2.6 | chemical synthesis, pH adjustment | 10.1016/j.molstruc.2009.05.020 |  | 2009.08 | [{"synthesis method": "chemical synthesis", "precursor": [{"name": "(NH4)6Mo7O24\u22c54H2O", "amount": "1", "unit": "mmol"}, {"name": "Cu(CH3COO)2\u22c52H2O", "amount": "0.1", "unit": "g"}, {"name": "Histidine", "amount": "0.155", "unit": "g"}], "solution": [{"name": "distilled water", "amount": "10", "unit": "mL"}, {"name": "glacial acetic acid", "amount": "2", "unit": "mL"}], "pressure": "", "temperature": "room temperature", "time": "3 days"}, {"synthesis method": "pH adjustment", "pH": "2.6", "modulator": "concentrated HCl"}]
NAJZAA | Cd9L6(H2O)12 | C24 Cd9 H106 N6 O61 P6 | chemical synthesis | CdC12 | 1.0 mmol | H3L | 0.5 mmol | [6 empty] | deionized water |  | 24 h | room temperature | 5 | chemical synthesis, pH adjustment, filtration | 10.1016/j.poly.2004.11.007 |  | 2005.01 | [{"synthesis method": "chemical synthesis", "precursor": [{"name": "CdC12", "amount": "1.0", "unit": "mmol"}, {"name": "H3L", "amount": "0.5", "unit": "mmol"}], "solution": [{"name": "deionized water", "amount": "10", "unit": "ml"}], "pressure": "", "temperature": "room temperature", "time": "24 h"}, {"synthesis method": "pH adjustment", "pH": "5", "modulator": "20 wt% tetrabutylammonium hydroxide solution"}, {"synthesis method": "filtration", "time": "", "atmosphere": "", "pressure": ""}]
NAJZEE | {Zn7L6} {Ni(bipy)(H2O)4}2 | C44 H106 N10 Ni2 O54 P6 Zn7 | solvothermal synthesis | zinc(II) acetate | 1.0 mmol | nickel(II) acetate | 0.5 mmol | H3L | 1.0 mmol | 4,4'-bipy | 1.0 mmol |  |  |  |  | 4 days | 130°C |  | solvothermal synthesis | 10.1016/j.poly.2004.11.007 |  | 2005.01 | [{"synthesis method": "solvothermal synthesis", "precursor": [{"name": "zinc(II) acetate", "amount": "1.0", "unit": "mmol"}, {"name": "nickel(II) acetate", "amount": "0.5", "unit": "mmol"}, {"name": "H3L", "amount": "1.0", "unit": "mmol"}, {"name": "4,4'-bipy", "amount": "1.0", "unit": "mmol"}], "solvent": [{"name": "deionized water", "amount": "10", "unit": "ml"}], "reducing agent": [{"name": "", "amount": "", "unit": ""}], "surfactant": [{"name": "", "amount": "", "unit": ""}], "pressure": "", "temperature": "130\u00b0C", "time": "4 days", "heating rate": "", "cooling rate": ""}]
NAJZII | [H3O]{Zn7L6}{Ni(H2O)2(bipy)2}1.5 | C54 H99 N12 Ni1.5 O46 P6 Zn7 | solvothermal synthesis | zinc(II) acetate | 1.0 mmol | nickel(II) acetate | 0.5 mmol | H3L | 1.0 mmol | 4,4'-bipy | 4.0 mmol |  |  |  |  | 4 days | 130°C |  | solvothermal synthesis | 10.1016/j.poly.2004.11.007 |  | 2005.01 | [{"synthesis method": "solvothermal synthesis", "precursor": [{"name": "zinc(II) acetate", "amount": "1.0", "unit": "mmol"}, {"name": "nickel(II) acetate", "amount": "0.5", "unit": "mmol"}, {"name": "H3L", "amount": "1.0", "unit": "mmol"}, {"name": "4,4'-bipy", "amount": "4.0", "unit": "mmol"}], "solvent": [{"name": "deionized water", "amount": "10", "unit": "ml"}], "reducing agent": [{"name": "", "amount": "", "unit": ""}], "surfactant": [{"name": "", "amount": "", "unit": ""}], "pressure": "", "temperature": "130\u00b0C", "time": "4 days", "heating rate": "", "cooling rate": ""}]
VOWDIW | [Ce(PDOA)(NO3)(H2O)2] n | C10 Ce1 H12 N1 O11 | chemical synthesis | Ce(NO3)3⋅6H2O | 0.087 g | H2PDOA | 0.068 g | 1,10-phenanthroline monohydrate | 0.04 g | [6 empty] | 48h | 393K |  | chemical synthesis, filtration | 10.1016/j.poly.2014.12.028 |  | 2015.03 | [{"synthesis method": "chemical synthesis", "precursor": [{"name": "Ce(NO3)3\u22c56H2O", "amount": "0.087", "unit": "g"}, {"name": "H2PDOA", "amount": "0.068", "unit": "g"}, {"name": "1,10-phenanthroline monohydrate", "amount": "0.04", "unit": "g"}], "solvent": [{"name": "water", "amount": "10", "unit": "cm3"}], "pressure": "", "temperature": "393K", "time": "48h", "heating rate": "", "cooling rate": "8\u00b0/h"}, {"synthesis method": "filtration", "time": "", "atmosphere": "", "pressure": ""}]
VOWDOC | {[Ce(PDOA)(NO3)(H2O)3]·H2O} n | C10 Ce1 H16 N1 O13 | chemical synthesis | Ce(NO3)3⋅6H2O | 0.087 g | H2PDOA | 0.068 g | 1,10-phenanthroline monohydrate | 0.04 g | [6 empty] | 48h | 393K |  | chemical synthesis, filtration | 10.1016/j.poly.2014.12.028 |  | 2015.03 | [{"synthesis method": "chemical synthesis", "precursor": [{"name": "Ce(NO3)3\u22c56H2O", "amount": "0.087", "unit": "g"}, {"name": "H2PDOA", "amount": "0.068", "unit": "g"}, {"name": "1,10-phenanthroline monohydrate", "amount": "0.04", "unit": "g"}], "solvent": [{"name": "water", "amount": "10", "unit": "cm3"}], "pressure": "", "temperature": "393K", "time": "48h", "heating rate": "", "cooling rate": "8\u00b0/h"}, {"synthesis method": "filtration", "time": "", "atmosphere": "", "pressure": ""}]
AGIYEU01 | [(CuI)2(pyz)]∞ | C4 Cu2 H4 I2 N2 | chemical synthesis | CuI | 300 mg | pyrazine | 63 mg | [6 empty] | MeCN |  | 1 h |  |  | chemical synthesis, drying | 10.1016/S1463-0184(99)00018-0 |  | 1999.09 | [{"synthesis method": "chemical synthesis", "precursor": [{"name": "CuI", "amount": "300", "unit": "mg"}, {"name": "pyrazine", "amount": "63", "unit": "mg"}], "solution": [{"name": "MeCN", "amount": "20", "unit": "mL"}], "pressure": "", "temperature": "", "time": "1 h"}, {"synthesis method": "drying", "pressure": "vacuum", "temperature": "", "atmosphere": "", "time": ""}]
HUJHID | [(CuI)2(bpe)]∞ | C12 Cu2 H10 I2 N2 | chemical synthesis | CuI | 300 mg | pyrazine | 63 mg | [6 empty] | MeCN |  | 1 h |  |  | chemical synthesis, drying | 10.1016/S1463-0184(99)00018-0 |  | 1999.09 | [{"synthesis method": "chemical synthesis", "precursor": [{"name": "CuI", "amount": "300", "unit": "mg"}, {"name": "pyrazine", "amount": "63", "unit": "mg"}], "solution": [{"name": "MeCN", "amount": "20", "unit": "mL"}], "pressure": "", "temperature": "", "time": "1 h"}, {"synthesis method": "drying", "pressure": "vacuum", "temperature": "", "atmosphere": "", "time": ""}]
VEVGUY01 | [(CuI)2(quin)]∞ | C8 Cu2 H6 I2 N2 | chemical synthesis | CuI | 300 mg | pyrazine | 63 mg | [6 empty] | MeCN |  | 1 h |  |  | chemical synthesis, drying | 10.1016/S1463-0184(99)00018-0 |  | 1999.09 | [{"synthesis method": "chemical synthesis", "precursor": [{"name": "CuI", "amount": "300", "unit": "mg"}, {"name": "pyrazine", "amount": "63", "unit": "mg"}], "solution": [{"name": "MeCN", "amount": "20", "unit": "mL"}], "pressure": "", "temperature": "", "time": "1 h"}, {"synthesis method": "drying", "pressure": "vacuum", "temperature": "", "atmosphere": "", "time": ""}]
HUJHUP | [(CuI)2(pym)]∞ | C4 Cu2 H4 I2 N2 | chemical synthesis | CuI | 300 mg | pyrazine | 63 mg | [6 empty] | MeCN |  | 1 h |  |  | chemical synthesis, drying | 10.1016/S1463-0184(99)00018-0 |  | 1999.09 | [{"synthesis method": "chemical synthesis", "precursor": [{"name": "CuI", "amount": "300", "unit": "mg"}, {"name": "pyrazine", "amount": "63", "unit": "mg"}], "solution": [{"name": "MeCN", "amount": "20", "unit": "mL"}], "pressure": "", "temperature": "", "time": "1 h"}, {"synthesis method": "drying", "pressure": "vacuum", "temperature": "", "atmosphere": "", "time": ""}]
HUJJAX | [(CuI)2(4,7-phen)]∞ | C12 Cu2 H8 I2 N2 | chemical synthesis | CuI | 300 mg | pyrazine | 63 mg | [6 empty] | MeCN |  | 1 h |  |  | chemical synthesis, drying | 10.1016/S1463-0184(99)00018-0 |  | 1999.09 | [{"synthesis method": "chemical synthesis", "precursor": [{"name": "CuI", "amount": "300", "unit": "mg"}, {"name": "pyrazine", "amount": "63", "unit": "mg"}], "solution": [{"name": "MeCN", "amount": "20", "unit": "mL"}], "pressure": "", "temperature": "", "time": "1 h"}, {"synthesis method": "drying", "pressure": "vacuum", "temperature": "", "atmosphere": "", "time": ""}]
HUJJEB | [(CuI)(diaz)]∞ | C28 Cu2 H16 I2 N4 | chemical synthesis | CuI | 20 mg | 2,7-diazapyrene | 21 mg | [6 empty] | MeCN, benzonitrile |  | 1 h |  |  | chemical synthesis, drying | 10.1016/S1463-0184(99)00018-0 |  | 1999.09 | [{"synthesis method": "chemical synthesis", "precursor": [{"name": "CuI", "amount": "20", "unit": "mg"}, {"name": "2,7-diazapyrene", "amount": "21", "unit": "mg"}], "solution": [{"name": "MeCN", "amount": "20", "unit": "mL"}, {"name": "benzonitrile", "amount": "20", "unit": "mL"}], "pressure": "", "temperature": "", "time": "1 h"}, {"synthesis method": "drying", "pressure": "vacuum", "temperature": "", "atmosphere": "", "time": ""}]
QAGTIB01 | [(CuI)(4,4′-bipy)]∞ | C10 Cu1 H8 I1 N2 | chemical synthesis | CuI | 100 mg | 4,4'-bipyridyl | 82 mg | [6 empty] | DMSO, CH2Cl2 |  | 1 h |  |  | chemical synthesis, drying | 10.1016/S1463-0184(99)00018-0 |  | 1999.09 | [{"synthesis method": "chemical synthesis", "precursor": [{"name": "CuI", "amount": "100", "unit": "mg"}, {"name": "4,4'-bipyridyl", "amount": "82", "unit": "mg"}], "solution": [{"name": "DMSO", "amount": "20", "unit": "mL"}, {"name": "CH2Cl2", "amount": "20", "unit": "mL"}], "pressure": "", "temperature": "", "time": "1 h"}, {"synthesis method": "drying", "pressure": "vacuum", "temperature": "", "atmosphere": "", "time": ""}]
NULGIL | [FeH3(1)](ClO4)2·KClO4 | C19 Cl3 Fe1 H25 K1 N9 O12 | chemical synthesis | Tram⋅3HCl | 0.100 g | Imidazole-2-carboxaldehyde | 0.113 g | FeCl2⋅4H2O | 0.079 g | NaClO4⋅H2O | 0.224 g |  |  | 0.12M methanolic KOH, methanol |  | 10-15 min |  |  | chemical synthesis, filtration | 10.1016/j.ica.2009.06.019 |  | 2009.08 | [{"synthesis method": "chemical synthesis", "precursor": [{"name": "Tram\u22c53HCl", "amount": "0.100", "unit": "g"}, {"name": "Imidazole-2-carboxaldehyde", "amount": "0.113", "unit": "g"}, {"name": "FeCl2\u22c54H2O", "amount": "0.079", "unit": "g"}, {"name": "NaClO4\u22c5H2O", "amount": "0.224", "unit": "g"}], "solution": [{"name": "0.12M methanolic KOH", "amount": "10", "unit": "mL"}, {"name": "methanol", "amount": "10", "unit": "mL"}], "pressure": "", "temperature": "", "time": "10-15 min"}, {"synthesis method": "filtration", "time": "several days", "atmosphere": "", "pressure": ""}]
OHETOK | [Mn(ac)(terpy)(μ1,5-dca)]n | C19 H14 Mn1 N6 O2 | chemical synthesis | 2,2':6',2"-terpyridine | 0.5 mmol | manganese acetate tetrahydrate | 0.5 mmol | sodium dicyanamide | 1 mmol |  |  |  |  | methanol |  | 6 days |  |  | chemical synthesis | 10.1016/S0020-1693(02)01076-9 |  | 2002.11 | [{"synthesis method": "chemical synthesis", "precursor": [{"name": "2,2':6',2\"-terpyridine", "amount": "0.5", "unit": "mmol"}, {"name": "manganese acetate tetrahydrate", "amount": "0.5", "unit": "mmol"}, {"name": "sodium dicyanamide", "amount": "1", "unit": "mmol"}], "solution": [{"name": "methanol", "amount": "25", "unit": "ml"}], "pressure": "", "temperature": "", "time": "6 days"}]
OHEVAY | [Mn(pdz)2(μ1,5-dca)2]n | C12 H8 Mn1 N10 | chemical synthesis | manganese nitrate hexahydrate | 1 mmol | pyridazine | 1 mmol | sodium dicyanamide | 2.0 mmol |  |  |  |  | methanol |  | 10 days |  |  | chemical synthesis | 10.1016/S0020-1693(02)01076-9 |  | 2002.11 | [{"synthesis method": "chemical synthesis", "precursor": [{"name": "manganese nitrate hexahydrate", "amount": "1", "unit": "mmol"}, {"name": "pyridazine", "amount": "1", "unit": "mmol"}, {"name": "sodium dicyanamide", "amount": "2.0", "unit": "mmol"}], "solution": [{"name": "methanol", "amount": "40", "unit": "ml"}], "pressure": "", "temperature": "", "time": "10 days"}]
OHETUQ | [{Mn(dca)(terpy)(MeOH)}2(μ-terephthalate)] | C44 H34 Mn2 N12 O6 | chemical synthesis | 2,2':6',2"-terpyridine | 0.5 mmol | manganese nitrate hexahydrate | 0.5 mmol | sodium dicyanamide | 0.5 mmol | disodium terephthalate | 0.25 mmol |  |  | methanol |  | 5 days |  |  | chemical synthesis | 10.1016/S0020-1693(02)01076-9 |  | 2002.11 | [{"synthesis method": "chemical synthesis", "precursor": [{"name": "2,2':6',2\"-terpyridine", "amount": "0.5", "unit": "mmol"}, {"name": "manganese nitrate hexahydrate", "amount": "0.5", "unit": "mmol"}, {"name": "sodium dicyanamide", "amount": "0.5", "unit": "mmol"}, {"name": "disodium terephthalate", "amount": "0.25", "unit": "mmol"}], "solution": [{"name": "methanol", "amount": "25", "unit": "ml"}], "pressure": "", "temperature": "", "time": "5 days"}]
HUPZAV | 1 | Ag2 C20 H12 N8 | solvothermal synthesis | AgNO3 | 0.3 mmol | K3[Fe(CN)6] | 0.1 mmol | tpt | 0.05 mmol | [6 empty] | 72h | 160°C |  | solvothermal synthesis | 10.1016/j.inoche.2015.06.030 |  | 2015.11 | [{"synthesis method": "solvothermal synthesis", "precursor": [{"name": "AgNO3", "amount": "0.3", "unit": "mmol"}, {"name": "K3[Fe(CN)6]", "amount": "0.1", "unit": "mmol"}, {"name": "tpt", "amount": "0.05", "unit": "mmol"}], "solvent": [{"name": "water", "amount": "8", "unit": "mL"}], "reducing agent": [{"name": "", "amount": "", "unit": ""}], "surfactant": [{"name": "", "amount": "", "unit": ""}], "pressure": "", "temperature": "160\u00b0C", "time": "72h", "heating rate": "", "cooling rate": ""}]
FOPNOO01 | 2 | Ag2 C8 H6 N3 | solvothermal synthesis | AgNO3 | 0.2 mmol | K3[Fe(CN)6] | 0.1 mmol | bpe | 0.05 mmol | [7 empty] | 140°C |  | solvothermal synthesis | 10.1016/j.inoche.2015.06.030 |  | 2015.11 | [{"synthesis method": "solvothermal synthesis", "precursor": [{"name": "AgNO3", "amount": "0.2", "unit": "mmol"}, {"name": "K3[Fe(CN)6]", "amount": "0.1", "unit": "mmol"}, {"name": "bpe", "amount": "0.05", "unit": "mmol"}], "solvent": [{"name": "water", "amount": "8", "unit": "mL"}], "reducing agent": [{"name": "", "amount": "", "unit": ""}], "surfactant": [{"name": "", "amount": "", "unit": ""}], "pressure": "", "temperature": "140\u00b0C", "time": "", "heating rate": "", "cooling rate": ""}]
HUPZID | 3 | Ag1 C7 H6 N4 | solvothermal synthesis | AgNO3 | 0.3 mmol | K3[Fe(CN)6] | 0.3 mmol | btmb | 0.05 mmol | [7 empty] | 180°C |  | solvothermal synthesis | 10.1016/j.inoche.2015.06.030 |  | 2015.11 | [{"synthesis method": "solvothermal synthesis", "precursor": [{"name": "AgNO3", "amount": "0.3", "unit": "mmol"}, {"name": "K3[Fe(CN)6]", "amount": "0.3", "unit": "mmol"}, {"name": "btmb", "amount": "0.05", "unit": "mmol"}], "solvent": [{"name": "water", "amount": "8", "unit": "mL"}], "reducing agent": [{"name": "", "amount": "", "unit": ""}], "surfactant": [{"name": "", "amount": "", "unit": ""}], "pressure": "", "temperature": "180\u00b0C", "time": "", "heating rate": "", "cooling rate": ""}]
XUGLOB | [Cd2Fe(μ-O2CCHC(Me)Fc)2(μ2-O2CCHC(Me)Fc)2(μ2-η2-O2CCHC(Me)Fc)2(2,2´-bipy)2] | C104 Cd2 Fe7 H98 N4 O14 | chemical synthesis | NaO2CCHC(Me)Fc | 43.8 mg | 2,2'-bipy | 15.6 mg | Cd(OAc)2 ⋅2H2O | 26.8 mg | FeSO4 ⋅7H2O | 13.9 mg |  |  | methanol, methanol, water |  | 2 weeks | room temperature |  | chemical synthesis | 10.1016/j.ica.2009.02.008 |  | 2009.07 | [{"synthesis method": "chemical synthesis", "precursor": [{"name": "NaO2CCHC(Me)Fc", "amount": "43.8", "unit": "mg"}, {"name": "2,2'-bipy", "amount": "15.6", "unit": "mg"}, {"name": "Cd(OAc)2 \u22c52H2O", "amount": "26.8", "unit": "mg"}, {"name": "FeSO4 \u22c57H2O", "amount": "13.9", "unit": "mg"}], "solution": [{"name": "methanol", "amount": "7", "unit": "mL"}, {"name": "methanol", "amount": "5", "unit": "mL"}, {"name": "water", "amount": "4", "unit": "mL"}], "pressure": "", "temperature": "room temperature", "time": "2 weeks"}]
XUGLUH | {[Cd(η2-O2CC6H4{C(O)Fc-o})2(pbbm)]·0.5H2O} n | C55 Cd1 Fe2 H47 N4 O6.50 | chemical synthesis | Pbbm | 7.8 mg | NaO2CC6H4{C(O)Fc-o} | 33.5 mg | Cd(OAc)2 ⋅2H2O | 13.4 mg |  |  |  |  | methanol, methanol |  | 1 month | room temperature |  | chemical synthesis | 10.1016/j.ica.2009.02.008 |  | 2009.07 | [{"synthesis method": "chemical synthesis", "precursor": [{"name": "Pbbm", "amount": "7.8", "unit": "mg"}, {"name": "NaO2CC6H4{C(O)Fc-o}", "amount": "33.5", "unit": "mg"}, {"name": "Cd(OAc)2 \u22c52H2O", "amount": "13.4", "unit": "mg"}], "solution": [{"name": "methanol", "amount": "8", "unit": "mL"}, {"name": "methanol", "amount": "5", "unit": "mL"}], "pressure": "", "temperature": "room temperature", "time": "1 month"}]
LADSUH | {[Zn(H2btca)2(bpt)]·H2O} n | C28 H19 N5 O9 Zn1 | solvothermal synthesis | Zn(NO3)2⋅6H2O | 0.1785 g | H4btca | 0.099 g | bpt | 0.1339 g | NaOH | 4 drops |  |  |  | autogenous | 120h | 160°C |  | solvothermal synthesis | 10.1016/j.poly.2015.12.054 |  | 2016.04 | [{"synthesis method": "solvothermal synthesis", "precursor": [{"name": "Zn(NO3)2\u22c56H2O", "amount": "0.1785", "unit": "g"}, {"name": "H4btca", "amount": "0.099", "unit": "g"}, {"name": "bpt", "amount": "0.1339", "unit": "g"}, {"name": "NaOH", "amount": "4 drops", "unit": ""}], "solvent": [{"name": "H2O", "amount": "12", "unit": "mL"}], "reducing agent": [{"name": "", "amount": "", "unit": ""}], "surfactant": [{"name": "", "amount": "", "unit": ""}], "pressure": "autogenous", "temperature": "160\u00b0C", "time": "120h", "heating rate": "", "cooling rate": "5\u00b0C/min"}]
LADTAO | {Zn2(btca)(PyBIm)(H2O)} n | C28 H17 N3 O9 Zn2 | solvothermal synthesis | Zn(NO3)2⋅6H2O | 0.1785 g | H4btca | 0.099 g | PyBIm | 0.1339 g | NaOH | 4 drops |  |  |  | autogenous | 120h | 160°C |  | solvothermal synthesis | 10.1016/j.poly.2015.12.054 |  | 2016.04 | [{"synthesis method": "solvothermal synthesis", "precursor": [{"name": "Zn(NO3)2\u22c56H2O", "amount": "0.1785", "unit": "g"}, {"name": "H4btca", "amount": "0.099", "unit": "g"}, {"name": "PyBIm", "amount": "0.1339", "unit": "g"}, {"name": "NaOH", "amount": "4 drops", "unit": ""}], "solvent": [{"name": "H2O", "amount": "12", "unit": "mL"}], "reducing agent": [{"name": "", "amount": "", "unit": ""}], "surfactant": [{"name": "", "amount": "", "unit": ""}], "pressure": "autogenous", "temperature": "160\u00b0C", "time": "120h", "heating rate": "", "cooling rate": "5\u00b0C/min"}]
LADTES | {[Zn1.5(Hbtca)(pytpy)]·H2O} n | C36 H23 N4 O9 Zn1.5 | solvothermal synthesis | Zn(NO3)2⋅6H2O | 0.1785 g | H4btca | 0.099 g | pytpy | 0.1339 g | NaOH | 4 drops |  |  |  | autogenous | 120h | 160°C |  | solvothermal synthesis | 10.1016/j.poly.2015.12.054 |  | 2016.04 | [{"synthesis method": "solvothermal synthesis", "precursor": [{"name": "Zn(NO3)2\u22c56H2O", "amount": "0.1785", "unit": "g"}, {"name": "H4btca", "amount": "0.099", "unit": "g"}, {"name": "pytpy", "amount": "0.1339", "unit": "g"}, {"name": "NaOH", "amount": "4 drops", "unit": ""}], "solvent": [{"name": "H2O", "amount": "12", "unit": "mL"}], "reducing agent": [{"name": "", "amount": "", "unit": ""}], "surfactant": [{"name": "", "amount": "", "unit": ""}], "pressure": "autogenous", "temperature": "160\u00b0C", "time": "120h", "heating rate": "", "cooling rate": "5\u00b0C/min"}]
BIKBIG | N,N'-Bis(2-pyridylmethyl)piperazine | C16 H20 N4 | chemical synthesis | piperazine | 5.8 mmol | K2CO3 | 2 g | [6 empty] | CH3CN |  | 4 h |  |  | chemical synthesis | 10.1016/S0277-5387(99)00117-5 |  | 1999.07 | [{"synthesis method": "chemical synthesis", "precursor": [{"name": "piperazine", "amount": "5.8", "unit": "mmol"}, {"name": "K2CO3", "amount": "2", "unit": "g"}], "solution": [{"name": "CH3CN", "amount": "20", "unit": "ml"}], "pressure": "", "temperature": "", "time": "4 h"}]
BIKBOM | [Cu(L1)(NO3)](NO3) | C16 Cu1 H20 N6 O6 | chemical synthesis | Copper nitrate | 0.04 mmol | ligand (L1) | 10 mg | [6 empty] | acetone, CH2Cl2 |  |  |  |  | chemical synthesis | 10.1016/S0277-5387(99)00117-5 |  | 1999.07 | [{"synthesis method": "chemical synthesis", "precursor": [{"name": "Copper nitrate", "amount": "0.04", "unit": "mmol"}, {"name": "ligand (L1)", "amount": "10", "unit": "mg"}], "solution": [{"name": "acetone", "amount": "4", "unit": "ml"}, {"name": "CH2Cl2", "amount": "4", "unit": "ml"}], "pressure": "", "temperature": "", "time": ""}]
BIKFOQ | [Cu2(L1)(Ac)4](H2O)3 | C24 Cu2 H38 N4 O11 | chemical synthesis | Copper acetate | 0.04 mmol | ligand (L1) | 10 mg | [6 empty] | methanol, CH2Cl2 |  | several weeks |  |  | chemical synthesis | 10.1016/S0277-5387(99)00117-5 |  | 1999.07 | [{"synthesis method": "chemical synthesis", "precursor": [{"name": "Copper acetate", "amount": "0.04", "unit": "mmol"}, {"name": "ligand (L1)", "amount": "10", "unit": "mg"}], "solution": [{"name": "methanol", "amount": "5", "unit": "ml"}, {"name": "CH2Cl2", "amount": "4", "unit": "ml"}], "pressure": "", "temperature": "", "time": "several weeks"}]
BIGQEO | [Na(η 2-N,N'-FIso)(THF)3] | C37 H59 N2 Na1 O3 | chemical synthesis | tetrahydrofuran | 5 cm3 | [10 empty] | several days | room temperature |  | chemical synthesis | 10.1016/j.jorganchem.2004.07.004 |  | 2004.09 | [{"synthesis method": "chemical synthesis", "precursor": [{"name": "tetrahydrofuran", "amount": "5", "unit": "cm3"}], "solution": [], "pressure": "", "temperature": "room temperature", "time": "several days"}]
BIGQIS | [Na(η 2-N,N'-FXyl)(DME)2] | C25 H39 N2 Na1 O4 | chemical synthesis | 1,2-dimethoxyethane | 10 cm3 | [13 empty] | chemical synthesis | 10.1016/j.jorganchem.2004.07.004 |  | 2004.09 | [{"synthesis method": "chemical synthesis", "precursor": [{"name": "1,2-dimethoxyethane", "amount": "10", "unit": "cm3"}], "solution": [], "pressure": "", "temperature": "", "time": ""}]
OHETEA | Pb(GEH)(ClO4) | C7 Cl1 H12 N2 O9.5 Pb1 | chemical synthesis | lead perchlorate | 5 mmol | glycilglutamic acid | 5 mmol | [6 empty] | water |  | 1 week |  | 4.3 | chemical synthesis, pH adjustment | 10.1016/S0020-1693(02)01047-2 |  | 2002.11 | [{"synthesis method": "chemical synthesis", "precursor": [{"name": "lead perchlorate", "amount": "5", "unit": "mmol"}, {"name": "glycilglutamic acid", "amount": "5", "unit": "mmol"}], "solution": [{"name": "water", "amount": "50", "unit": "ml"}], "pressure": "", "temperature": "", "time": "1 week"}, {"synthesis method": "pH adjustment", "pH": "4.3", "modulator": "0.1 M NaOH"}]
SESCOJ | [Cu(ip)(im)2(H2O)] |  | solvothermal synthesis | CuSO4 ⋅5H2O | 0.25 g | ip | 0.17 g | imidazole | 0.15 g | [5 empty] | autogenously | 72h | 150°C | 8 | solvothermal synthesis, pH adjustment | 10.1016/j.inoche.2006.07.004 |  | 2006.11 | [{"synthesis method": "solvothermal synthesis", "precursor": [{"name": "CuSO4 \u22c55H2O", "amount": "0.25", "unit": "g"}, {"name": "ip", "amount": "0.17", "unit": "g"}, {"name": "imidazole", "amount": "0.15", "unit": "g"}], "solvent": [{"name": "water", "amount": "15", "unit": "ml"}], "reducing agent": [{"name": "", "amount": "", "unit": ""}], "surfactant": [{"name": "", "amount": "", "unit": ""}], "pressure": "autogenously", "temperature": "150\u00b0C", "time": "72h", "heating rate": "", "cooling rate": ""}, {"synthesis method": "pH adjustment", "pH": "8", "modulator": ""}]
QUFHUV | [Cd(dps)2Cl2] | C20 Cd1 Cl2 H16 N4 S2 | chemical synthesis | dps | 0.1532 g | Habs | 0.086 g | CdCl2⋅2.5H2O | 0.5 mmol |  |  |  |  | ethanol-H2O |  | 5h | 343K | 6.0 | chemical synthesis, pH adjustment, filtration | 10.1016/j.ica.2009.07.027 |  | 2009.11 | [{"synthesis method": "chemical synthesis", "precursor": [{"name": "dps", "amount": "0.1532", "unit": "g"}, {"name": "Habs", "amount": "0.086", "unit": "g"}, {"name": "CdCl2\u22c52.5H2O", "amount": "0.5", "unit": "mmol"}], "solution": [{"name": "ethanol-H2O", "amount": "20", "unit": "mL"}], "pressure": "", "temperature": "343K", "time": "5h"}, {"synthesis method": "pH adjustment", "pH": "6.0", "modulator": "NaOH"}, {"synthesis method": "filtration", "time": "1 week", "atmosphere": "", "pressure": ""}]
QUFHOP | [Co(dps)2(H2O)2]·(abs)2 (H2O)2 | C32 Co1 H36 N6 O10 S4 | chemical synthesis | dps | 0.1532 g | Habs | 0.086 g | CoCl2⋅6H2O | 0.5 mmol |  |  |  |  | ethanol-H2O |  | 5h | 343K | 6.0 | chemical synthesis, pH adjustment, filtration | 10.1016/j.ica.2009.07.027 |  | 2009.11 | [{"synthesis method": "chemical synthesis", "precursor": [{"name": "dps", "amount": "0.1532", "unit": "g"}, {"name": "Habs", "amount": "0.086", "unit": "g"}, {"name": "CoCl2\u22c56H2O", "amount": "0.5", "unit": "mmol"}], "solution": [{"name": "ethanol-H2O", "amount": "20", "unit": "mL"}], "pressure": "", "temperature": "343K", "time": "5h"}, {"synthesis method": "pH adjustment", "pH": "6.0", "modulator": "NaOH"}, {"synthesis method": "filtration", "time": "2 weeks", "atmosphere": "", "pressure": ""}]
LEHJEO | Zn(m-BDC)(4,4'-bipy)· C2H5OH | C20 H18 N2 O5 Zn1 | chemical synthesis | Zn(NO3)2⋅6H2O | 0.075 g | m-BDC | 0.090 g | 4,4'-bipyridine | 0.015 g | [6 empty] | 3 days | 55°C |  | chemical synthesis, washing, drying | 10.1016/j.molstruc.2005.10.036 |  | 2006.04 | [{"synthesis method": "chemical synthesis", "precursor": [{"name": "Zn(NO3)2\u22c56H2O", "amount": "0.075", "unit": "g"}, {"name": "m-BDC", "amount": "0.090", "unit": "g"}, {"name": "4,4'-bipyridine", "amount": "0.015", "unit": "g"}], "solvent": [{"name": "DMF", "amount": "4", "unit": "ml"}, {"name": "C2H5OH", "amount": "4", "unit": "ml"}], "pressure": "", "temperature": "55\u00b0C", "time": "3 days"}, {"synthesis method": "washing", "washing solution": "ethanol", "amount": ""}, {"synthesis method": "drying", "pressure": "", "temperature": "", "atmosphere": "air", "time": ""}]
LEJVEC | Cd(m-BDC)(4,4'-bipy)·C2H5OH | C20 Cd1 H18 N2 O5 | chemical synthesis | Cd(NO3)2⋅4H2O | 0.093 g | m-BDC | 0.090 g | 4,4'-bipyridine | 0.015 g | [6 empty] | 3 days | 55°C |  | chemical synthesis, washing, drying | 10.1016/j.molstruc.2005.10.036 |  | 2006.04 | [{"synthesis method": "chemical synthesis", "precursor": [{"name": "Cd(NO3)2\u22c54H2O", "amount": "0.093", "unit": "g"}, {"name": "m-BDC", "amount": "0.090", "unit": "g"}, {"name": "4,4'-bipyridine", "amount": "0.015", "unit": "g"}], "solvent": [{"name": "DMF", "amount": "4", "unit": "ml"}, {"name": "C2H5OH", "amount": "4", "unit": "ml"}], "pressure": "", "temperature": "55\u00b0C", "time": "3 days"}, {"synthesis method": "washing", "washing solution": "ethanol", "amount": ""}, {"synthesis method": "drying", "pressure": "", "temperature": "", "atmosphere": "air", "time": ""}]
RASMEF | [Cu4(L1 )4]·2МеОН·2Н2О·dmf | C41 Cu4 H73 N17 O16 | chemical synthesis | H2 L1 | 0.245 g | Cu(ClO4)2⋅H2O | 0.438 g | NaOH | 2.32 ml |  |  |  |  | methanol |  | 1h | room temperature |  | chemical synthesis | 10.1016/j.poly.2012.02.015 |  | 2012.04 | [{"synthesis method": "chemical synthesis", "precursor": [{"name": "H2 L1", "amount": "0.245", "unit": "g"}, {"name": "Cu(ClO4)2\u22c5H2O", "amount": "0.438", "unit": "g"}, {"name": "NaOH", "amount": "2.32", "unit": "ml"}], "solution": [{"name": "methanol", "amount": "40", "unit": "ml"}], "pressure": "", "temperature": "room temperature", "time": "1h"}]
RASMIJ | [Cu4(L2 )4]·2NaClO4·2МеОН | C45 Cl2 Cu4 H77 N16 Na2 O23 | chemical synthesis | H2 L2 | 0.259 g | Cu(ClO4)2⋅H2O | 0.438 g | NaOH | 2.32 ml |  |  |  |  | methanol |  | 1h | room temperature |  | chemical synthesis | 10.1016/j.poly.2012.02.015 |  | 2012.04 | [{"synthesis method": "chemical synthesis", "precursor": [{"name": "H2 L2", "amount": "0.259", "unit": "g"}, {"name": "Cu(ClO4)2\u22c5H2O", "amount": "0.438", "unit": "g"}, {"name": "NaOH", "amount": "2.32", "unit": "ml"}], "solution": [{"name": "methanol", "amount": "40", "unit": "ml"}], "pressure": "", "temperature": "room temperature", "time": "1h"}]
RASMOP | [Cu2(L3 )] | C17 Cu2 H18 N6 O9 | chemical synthesis | Cu(ClO4)2⋅6H2O | 0.464 g | H2 L | 0.210 g | 1,3-diaminopropane | 0.046 g | NaOH | 0.099 g |  |  | methanol |  | 3h | boiling |  | chemical synthesis | 10.1016/j.poly.2012.02.015 |  | 2012.04 | [{"synthesis method": "chemical synthesis", "precursor": [{"name": "Cu(ClO4)2\u22c56H2O", "amount": "0.464", "unit": "g"}, {"name": "H2 L", "amount": "0.210", "unit": "g"}, {"name": "1,3-diaminopropane", "amount": "0.046", "unit": "g"}, {"name": "NaOH", "amount": "0.099", "unit": "g"}], "solution": [{"name": "methanol", "amount": "20", "unit": "ml"}], "pressure": "", "temperature": "boiling", "time": "3h"}]
JEDYUN | [Cd2(bpp)(cpg)2(H2O)2] | C35 Cd2 Cl2 H36 N2 O10 | solvothermal synthesis | H2cpg | 0.0242 g | bpp | 0.0198 g | Cd(NO3)2⋅4H2O | 0.0308 g | [5 empty] | autogenous | 3 days | 165°C |  | solvothermal synthesis | 10.1016/j.molstruc.2005.07.031 |  | 2006.01 | [{"synthesis method": "solvothermal synthesis", "precursor": [{"name": "H2cpg", "amount": "0.0242", "unit": "g"}, {"name": "bpp", "amount": "0.0198", "unit": "g"}, {"name": "Cd(NO3)2\u22c54H2O", "amount": "0.0308", "unit": "g"}], "solvent": [{"name": "distilled water", "amount": "15", "unit": "ml"}], "reducing agent": [{"name": "", "amount": "", "unit": ""}], "surfactant": [{"name": "", "amount": "", "unit": ""}], "pressure": "autogenous", "temperature": "165\u00b0C", "time": "3 days", "heating rate": "", "cooling rate": "2 days"}]
JEDZAU | [Zn(bpp)(cpg)] | C24 Cl1 H25 N2 O5 Zn1 | solvothermal synthesis | H2cpg | 0.0242 g | bpp | 0.0198 g | Zn(NO3)2 | 0.0308 g | [5 empty] | autogenous | 3 days | 165°C |  | solvothermal synthesis | 10.1016/j.molstruc.2005.07.031 |  | 2006.01 | [{"synthesis method": "solvothermal synthesis", "precursor": [{"name": "H2cpg", "amount": "0.0242", "unit": "g"}, {"name": "bpp", "amount": "0.0198", "unit": "g"}, {"name": "Zn(NO3)2", "amount": "0.0308", "unit": "g"}], "solvent": [{"name": "distilled water", "amount": "15", "unit": "ml"}], "reducing agent": [{"name": "", "amount": "", "unit": ""}], "surfactant": [{"name": "", "amount": "", "unit": ""}], "pressure": "autogenous", "temperature": "165\u00b0C", "time": "3 days", "heating rate": "", "cooling rate": "2 days"}]
BICHEB | {[Cd(C4O4)(bipy)(H2O)2]·3H2O}∞ | C14 Cd1 H18 N2 O9 | solvothermal synthesis | Cd(NO3)2 ⋅4H2O | 0.0316 g | H2C4O4 | 0.0114 g | bipy | 0.0171 g | [6 empty] | 3 days | 180°C | 2.52 | solvothermal synthesis, pH adjustment | 10.1016/j.ica.2004.05.016 |  | 2004.09 | [{"synthesis method": "solvothermal synthesis", "precursor": [{"name": "Cd(NO3)2 \u22c54H2O", "amount": "0.0316", "unit": "g"}, {"name": "H2C4O4", "amount": "0.0114", "unit": "g"}, {"name": "bipy", "amount": "0.0171", "unit": "g"}], "solvent": [{"name": "deionized water", "amount": "6", "unit": "mL"}], "reducing agent": [{"name": "", "amount": "", "unit": ""}], "surfactant": [{"name": "", "amount": "", "unit": ""}], "pressure": "", "temperature": "180\u00b0C", "time": "3 days", "heating rate": "", "cooling rate": "ca. 6 \u00b0Ch-1"}, {"synthesis method": "pH adjustment", "pH": "2.52", "modulator": ""}]
HIQNUS01 | [Zn(L1)]·2DMA | C28 H36 N4 O18 Zn1 | solvothermal synthesis | Zn(NO3)2⋅6H2O | 0.059 g | H4L1 | 0.054 g | [8 empty] | 3 days | 130°C |  | solvothermal synthesis | 10.1016/j.molstruc.2019.03.086 |  | 2019.07 | [{"synthesis method": "solvothermal synthesis", "precursor": [{"name": "Zn(NO3)2\u22c56H2O", "amount": "0.059", "unit": "g"}, {"name": "H4L1", "amount": "0.054", "unit": "g"}], "solvent": [{"name": "DMF", "amount": "3.0", "unit": "mL"}, {"name": "H2O", "amount": "6.0", "unit": "mL"}], "reducing agent": [{"name": "", "amount": "", "unit": ""}], "surfactant": [{"name": "", "amount": "", "unit": ""}], "pressure": "", "temperature": "130\u00b0C", "time": "3 days", "heating rate": "", "cooling rate": "5\u00b0C/h"}]
COCHAG | [Zn(L2)]·2DMA | C28 H36 N4 O18 Zn1 | solvothermal synthesis | Zn(NO3)2⋅6H2O | 0.059 g | H4L2 | 0.054 g | [8 empty] | 3 days | 130°C |  | solvothermal synthesis | 10.1016/j.molstruc.2019.03.086 |  | 2019.07 | [{"synthesis method": "solvothermal synthesis", "precursor": [{"name": "Zn(NO3)2\u22c56H2O", "amount": "0.059", "unit": "g"}, {"name": "H4L2", "amount": "0.054", "unit": "g"}], "solvent": [{"name": "DMF", "amount": "3.0", "unit": "mL"}, {"name": "H2O", "amount": "6.0", "unit": "mL"}], "reducing agent": [{"name": "", "amount": "", "unit": ""}], "surfactant": [{"name": "", "amount": "", "unit": ""}], "pressure": "", "temperature": "130\u00b0C", "time": "3 days", "heating rate": "", "cooling rate": "5\u00b0C/h"}]
RAGBEI | [Ba(H2O)(DME)(μ-O2CCCl3)2] n | Ba1 C8 Cl6 H12 O7 | chemical synthesis | Ba(O2CCCl3)2⋅H2O | 2.04 g | DME | 5 mL | [6 empty] | methanol |  | 3 days | room temperature |  | chemical synthesis | 10.1016/j.poly.2011.09.018 |  | 2012.01 | [{"synthesis method": "chemical synthesis", "precursor": [{"name": "Ba(O2CCCl3)2\u22c5H2O", "amount": "2.04", "unit": "g"}, {"name": "DME", "amount": "5", "unit": "mL"}], "solution": [{"name": "methanol", "amount": "25", "unit": "mL"}], "pressure": "", "temperature": "room temperature", "time": "3 days"}]
RAGBIM | [{Ba(H2O)2(diox)0.5(μ-O2CCCl3)2}(diox)] n | Ba1 C10 Cl6 H16 O9 | chemical synthesis | Ba(O2CCCl3)2⋅H2O | 1.73 g | dioxane | [7 empty] | methanol |  | 4 days | room temperature |  | chemical synthesis | 10.1016/j.poly.2011.09.018 |  | 2012.01 | [{"synthesis method": "chemical synthesis", "precursor": [{"name": "Ba(O2CCCl3)2\u22c5H2O", "amount": "1.73", "unit": "g"}, {"name": "dioxane", "amount": "", "unit": ""}], "solution": [{"name": "methanol", "amount": "20", "unit": "mL"}], "pressure": "", "temperature": "room temperature", "time": "4 days"}]
NOQYUP | H2bpabza | C19 H16 N4 O2 | chemical synthesis | triphenyl phosphite | 3.1 g | tetrabutylammonium bromide | 1.61 g | 2-pyridinecarboxylic acid | 1.231 g | 2-aminobenzylamine | 0.611 g |  |  | methanol |  | 20 min | 120°C |  | chemical synthesis, drying | 10.1016/j.poly.2014.08.065 |  | 2015.01 | [{"synthesis method": "chemical synthesis", "precursor": [{"name": "triphenyl phosphite", "amount": "3.1", "unit": "g"}, {"name": "tetrabutylammonium bromide", "amount": "1.61", "unit": "g"}, {"name": "2-pyridinecarboxylic acid", "amount": "1.231", "unit": "g"}, {"name": "2-aminobenzylamine", "amount": "0.611", "unit": "g"}], "solution": [{"name": "methanol", "amount": "10", "unit": "mL"}], "pressure": "", "temperature": "120\u00b0C", "time": "20 min"}, {"synthesis method": "drying", "pressure": "vacuum", "temperature": "", "atmosphere": "", "time": ""}]
NOQZAW | [Cu(bpabza)] | C19 Cu1 H14 N4 O2 | chemical synthesis | H2bpabza | 83.1 mg | tetraethylammonium perchlorate | 10 mg | [6 empty] | acetonitrile |  | 60 min |  |  | chemical synthesis, drying | 10.1016/j.poly.2014.08.065 |  | 2015.01 | [{"synthesis method": "chemical synthesis", "precursor": [{"name": "H2bpabza", "amount": "83.1", "unit": "mg"}, {"name": "tetraethylammonium perchlorate", "amount": "10", "unit": "mg"}], "solution": [{"name": "acetonitrile", "amount": "60", "unit": "mL"}], "pressure": "", "temperature": "", "time": "60 min"}, {"synthesis method": "drying", "pressure": "vacuum", "temperature": "", "atmosphere": "", "time": ""}]
BIWHOH | [Zn(pytzipa)2(H2O)4] | C18 H24 N10 O8 Zn1 | solvothermal synthesis | Hpytzipa | 0.0438 g | Zn(NO3)2⋅6H2O | 0.0297 g | [8 empty] | 48h | 120°C | 6 | solvothermal synthesis, pH adjustment, washing | 10.1016/j.ica.2018.12.005 |  | 2019.03 | [{"synthesis method": "solvothermal synthesis", "precursor": [{"name": "Hpytzipa", "amount": "0.0438", "unit": "g"}, {"name": "Zn(NO3)2\u22c56H2O", "amount": "0.0297", "unit": "g"}], "solvent": [{"name": "distilled water", "amount": "2", "unit": "mL"}, {"name": "ethanol", "amount": "2", "unit": "mL"}], "reducing agent": [{"name": "", "amount": "", "unit": ""}], "surfactant": [{"name": "", "amount": "", "unit": ""}], "pressure": "", "temperature": "120\u00b0C", "time": "48h", "heating rate": "", "cooling rate": ""}, {"synthesis method": "pH adjustment", "pH": "6", "modulator": "KOH (0.2M)"}, {"synthesis method": "washing", "washing solution": "water", "amount": ""}]
BIWHUN | [Zn2(dtzpda)(H2O)5] | C7 H20 N8 O12 Zn2 | solvothermal synthesis | H4dtzpda | 0.0288 g | Zn(NO3)2⋅6H2O | 0.0564 g | [8 empty] | 48h | 120°C | 6 | solvothermal synthesis, pH adjustment, washing | 10.1016/j.ica.2018.12.005 |  | 2019.03 | [{"synthesis method": "solvothermal synthesis", "precursor": [{"name": "H4dtzpda", "amount": "0.0288", "unit": "g"}, {"name": "Zn(NO3)2\u22c56H2O", "amount": "0.0564", "unit": "g"}], "solvent": [{"name": "distilled water", "amount": "2", "unit": "mL"}, {"name": "ethanol", "amount": "2", "unit": "mL"}], "reducing agent": [{"name": "", "amount": "", "unit": ""}], "surfactant": [{"name": "", "amount": "", "unit": ""}], "pressure": "", "temperature": "120\u00b0C", "time": "48h", "heating rate": "", "cooling rate": ""}, {"synthesis method": "pH adjustment", "pH": "6", "modulator": "KOH (0.2M)"}, {"synthesis method": "washing", "washing solution": "water", "amount": ""}]
SICCIT | [Ni2(bismip)2(bimb)2(H2O)]n | C68 H54 N12 Ni2 O11 S2 | chemical synthesis | NiCl2⋅6H2O | 24 mg | H2bismip | 33 mg | bimb | 29 mg |  |  |  |  | DMF, H2O |  | 1 day | 120°C |  | chemical synthesis, cooling, washing | 10.1016/j.ica.2018.01.025 |  | 2018.05 | [{"synthesis method": "chemical synthesis", "precursor": [{"name": "NiCl2\u22c56H2O", "amount": "24", "unit": "mg"}, {"name": "H2bismip", "amount": "33", "unit": "mg"}, {"name": "bimb", "amount": "29", "unit": "mg"}], "solution": [{"name": "DMF", "amount": "2", "unit": "mL"}, {"name": "H2O", "amount": "1", "unit": "mL"}], "pressure": "", "temperature": "120\u00b0C", "time": "1 day"}, {"synthesis method": "cooling", "pressure": "", "temperature": "ambient temperature", "rate": "5\u00b0Ch-1", "time": ""}, {"synthesis method": "washing", "washing solution": "H2O/DMF", "amount": "1:1 v/v"}]
COJQAU | [{Cu(PBH)(μ1,1-NCO)}2] | C28 Cu2 H20 N8 O4 | chemical synthesis | copper perchlorate hexahydrate | 0.370 g | hydrazone pro-ligand (HPBH) | 1 mmol | sodium cyanate | 0.065 g |  |  |  |  | methanol, water-methanol mixture |  | 1 day | refrigerator temperature |  | chemical synthesis, filtration, drying | 10.1016/j.ica.2008.01.020 |  | 2008.06 | [{"synthesis method": "chemical synthesis", "precursor": [{"name": "copper perchlorate hexahydrate", "amount": "0.370", "unit": "g"}, {"name": "hydrazone pro-ligand (HPBH)", "amount": "1", "unit": "mmol"}, {"name": "sodium cyanate", "amount": "0.065", "unit": "g"}], "solution": [{"name": "methanol", "amount": "20", "unit": "ml"}, {"name": "water-methanol mixture", "amount": "minimum volume", "unit": ""}], "pressure": "", "temperature": "refrigerator temperature", "time": "1 day"}, {"synthesis method": "filtration", "time": "", "atmosphere": "", "pressure": ""}, {"synthesis method": "drying", "pressure": "", "temperature": "", "atmosphere": "air", "time": ""}]
COJQEY | {Cu(PBH)(μ1,5-NCNCN)}n | C15 Cu1 H10 N6 O1 | chemical synthesis | dca | 0.089 g | [8 empty] | water |  | overnight | refrigerator temperature |  | chemical synthesis | 10.1016/j.ica.2008.01.020 |  | 2008.06 | [{"synthesis method": "chemical synthesis", "precursor": [{"name": "dca", "amount": "0.089", "unit": "g"}], "solution": [{"name": "water", "amount": "minimum volume", "unit": ""}], "pressure": "", "temperature": "refrigerator temperature", "time": "overnight"}]
LEDNOZ | 1 | C40 Er3 H29 N2 O21.50 | solvothermal synthesis | Er2O3 | 0.1912 g | HIN | 0.2460 g | H2bdc | 0.1680 g | KBr | 0.0890 g | NaOH | 0.020 g |  |  | four days | 170°C |  | solvothermal synthesis, washing | 10.1016/j.inoche.2012.05.010 |  | 2012.07 | [{"synthesis method": "solvothermal synthesis", "precursor": [{"name": "Er2O3", "amount": "0.1912", "unit": "g"}, {"name": "HIN", "amount": "0.2460", "unit": "g"}, {"name": "H2bdc", "amount": "0.1680", "unit": "g"}, {"name": "KBr", "amount": "0.0890", "unit": "g"}, {"name": "NaOH", "amount": "0.020", "unit": "g"}, {"name": "H2O", "amount": "6.00", "unit": "mL"}], "solvent": [], "reducing agent": [], "surfactant": [], "pressure": "", "temperature": "170\u00b0C", "time": "four days", "heating rate": "", "cooling rate": ""}, {"synthesis method": "washing", "washing solution": "distilled water", "amount": ""}]
LEDNUF | 2 | C40 H29 Ho3 N2 O21.50 | solvothermal synthesis | Ho2O3 | 0.1890 g | HIN | 0.2460 g | H2bdc | 0.1680 g | KBr | 0.0890 g | NaOH | 0.020 g |  |  | four days | 170°C |  | solvothermal synthesis, washing | 10.1016/j.inoche.2012.05.010 |  | 2012.07 | [{"synthesis method": "solvothermal synthesis", "precursor": [{"name": "Ho2O3", "amount": "0.1890", "unit": "g"}, {"name": "HIN", "amount": "0.2460", "unit": "g"}, {"name": "H2bdc", "amount": "0.1680", "unit": "g"}, {"name": "KBr", "amount": "0.0890", "unit": "g"}, {"name": "NaOH", "amount": "0.020", "unit": "g"}, {"name": "H2O", "amount": "6.00", "unit": "mL"}], "solvent": [], "reducing agent": [], "surfactant": [], "pressure": "", "temperature": "170\u00b0C", "time": "four days", "heating rate": "", "cooling rate": ""}, {"synthesis method": "washing", "washing solution": "distilled water", "amount": ""}]
TEZKIT | 6 | B2 C56 Cl1 H53 N18 O3 Zn2 | [16 empty] | filtration, precipitation | 10.1016/j.ica.2006.08.021 |  | 2007.04 | [{"synthesis method": "filtration", "time": "overnight", "atmosphere": "", "pressure": ""}, {"synthesis method": "precipitation", "precipitant": "CO2", "time": "4h"}]
HAMREV | [Zn(Dap)(NCS)2][Zn(Dap)(NCS)2]n | C5 H10 N4 S2 Zn1 | chemical synthesis | ZnCl2 | 0.14 g | diamine (Dap) | 0.075 g | NaSCN | 0.17 g |  |  |  |  | water, methanol, water |  | 45 min | room temperature |  | chemical synthesis, filtration | 10.1016/j.molstruc.2016.11.085 |  | 2017.04 | [{"synthesis method": "chemical synthesis", "precursor": [{"name": "ZnCl2", "amount": "0.14", "unit": "g"}, {"name": "diamine (Dap)", "amount": "0.075", "unit": "g"}, {"name": "NaSCN", "amount": "0.17", "unit": "g"}], "solution": [{"name": "water", "amount": "5", "unit": "mL"}, {"name": "methanol", "amount": "15", "unit": "mL"}, {"name": "water", "amount": "10", "unit": "mL"}], "pressure": "", "temperature": "room temperature", "time": "45 min"}, {"synthesis method": "filtration", "time": "", "atmosphere": "", "pressure": ""}]
QUTRUT | Na[{Cu(2,2'-bpy)(imi)}{Cu(2,2'-bpy)}2 AsW9O33As(OH)] | As2 C33 Cu3 H46 N8 Na1 O42 W9 | solvothermal synthesis |  |  | H2WO4 | 0.749 g | CuCl2⋅2H2O | 0.343 g | imi | 0.273 g | 2,2'-bpy | 0.22 g |  |  | 5 days | 140°C |  | chemical synthesis, solvothermal synthesis, filtration, washing, drying | 10.1016/j.jssc.2009.11.017 |  | 2010.02 | [{"synthesis method": "chemical synthesis", "precursor": [{"name": "NaAsO2", "amount": "0.205", "unit": "g"}, {"name": "H2WO4", "amount": "0.749", "unit": "g"}, {"name": "CuCl2\u22c52H2O", "amount": "0.343", "unit": "g"}, {"name": "imi", "amount": "0.273", "unit": "g"}, {"name": "2,2'-bpy", "amount": "0.22", "unit": "g"}], "solution": [{"name": "H2O", "amount": "22", "unit": "ml"}], "pressure": "", "temperature": "", "time": "80 min"}, {"synthesis method": "solvothermal synthesis", "precursor": [{"name": "", "amount": "", "unit": ""}], "solvent": [{"name": "", "amount": "", "unit": ""}], "reducing agent": [{"name": "", "amount": "", "unit": ""}], "surfactant": [{"name": "", "amount": "", "unit": ""}], "pressure": "", "temperature": "140\u00b0C", "time": "5 days", "heating rate": "", "cooling rate": ""}, {"synthesis method": "filtration", "time": "", "atmosphere": "", "pressure": ""}, {"synthesis method": "washing", "washing solution": "water", "amount": ""}, {"synthesis method": "drying", "pressure": "", "temperature": "room temperature", "atmosphere": "", "time": ""}]
KUFLIH | [ZnNdCl(pydc)2(H2O)6] | C14 Cl1 H24 N2 Nd1 O17 Zn1 | solvothermal synthesis | Nd2O3 | 0.10 g | ZnCl2 | 0.05 g | pydine-2,5-dicarboxylic acid (H2pydc) | 0.08 g | [6 empty] | 5 days | 170°C | 4 | chemical synthesis, pH adjustment, solvothermal synthesis, washing | 10.1016/j.ica.2009.05.001 |  | 2009.08 | [{"synthesis method": "chemical synthesis", "precursor": [{"name": "Nd2O3", "amount": "0.10", "unit": "g"}, {"name": "ZnCl2", "amount": "0.05", "unit": "g"}, {"name": "pydine-2,5-dicarboxylic acid (H2pydc)", "amount": "0.08", "unit": "g"}], "solution": [{"name": "hydrochloric acid", "amount": "5", "unit": "mL"}, {"name": "H2O", "amount": "5", "unit": "mL"}, {"name": "NaOH solution", "amount": "5", "unit": "mL"}], "pressure": "", "temperature": "170\u00b0C", "time": "5 days"}, {"synthesis method": "pH adjustment", "pH": "4", "modulator": "NaOH"}, {"synthesis method": "solvothermal synthesis", "precursor": [{"name": "Nd2O3", "amount": "0.10", "unit": "g"}, {"name": "ZnCl2", "amount": "0.05", "unit": "g"}, {"name": "pydine-2,5-dicarboxylic acid (H2pydc)", "amount": "0.08", "unit": "g"}], "solvent": [{"name": "H2O", "amount": "10", "unit": "mL"}], "reducing agent": [{"name": "", "amount": "", "unit": ""}], "surfactant": [{"name": "", "amount": "", "unit": ""}], "pressure": "", "temperature": "170\u00b0C", "time": "5 days", "heating rate": "", "cooling rate": ""}, {"synthesis method": "washing", "washing solution": "mother liquid", "amount": ""}]
KUFLON | [ZnPrCl(pydc)2(H2O)6] | C14 Cl1 H24 N2 O17 Pr1 Zn1 | solvothermal synthesis | Pr6O7 | 0.10 g | [10 empty] | 5 days | 170°C | 4 | chemical synthesis, pH adjustment, solvothermal synthesis, washing | 10.1016/j.ica.2009.05.001 |  | 2009.08 | [{"synthesis method": "chemical synthesis", "precursor": [{"name": "Pr6O7", "amount": "0.10", "unit": "g"}], "solution": [{"name": "hydrochloric acid", "amount": "5", "unit": "mL"}, {"name": "H2O", "amount": "5", "unit": "mL"}, {"name": "NaOH solution", "amount": "5", "unit": "mL"}], "pressure": "", "temperature": "170\u00b0C", "time": "5 days"}, {"synthesis method": "pH adjustment", "pH": "4", "modulator": "NaOH"}, {"synthesis method": "solvothermal synthesis", "precursor": [{"name": "Pr6O7", "amount": "0.10", "unit": "g"}], "solvent": [{"name": "H2O", "amount": "10", "unit": "mL"}], "reducing agent": [{"name": "", "amount": "", "unit": ""}], "surfactant": [{"name": "", "amount": "", "unit": ""}], "pressure": "", "temperature": "170\u00b0C", "time": "5 days", "heating rate": "", "cooling rate": ""}, {"synthesis method": "washing", "washing solution": "mother liquid", "amount": ""}]
KUFLUT | [ZnSmCl(pydc)2(H2O)6] | C14 Cl1 H24 N2 O17 Sm1 Zn1 | solvothermal synthesis | Sm2O3 | 0.16 g | [10 empty] | 5 days | 170°C | 4 | chemical synthesis, pH adjustment, solvothermal synthesis, washing | 10.1016/j.ica.2009.05.001 |  | 2009.08 | [{"synthesis method": "chemical synthesis", "precursor": [{"name": "Sm2O3", "amount": "0.16", "unit": "g"}], "solution": [{"name": "hydrochloric acid", "amount": "5", "unit": "mL"}, {"name": "H2O", "amount": "5", "unit": "mL"}, {"name": "NaOH solution", "amount": "5", "unit": "mL"}], "pressure": "", "temperature": "170\u00b0C", "time": "5 days"}, {"synthesis method": "pH adjustment", "pH": "4", "modulator": "NaOH"}, {"synthesis method": "solvothermal synthesis", "precursor": [{"name": "Sm2O3", "amount": "0.16", "unit": "g"}], "solvent": [{"name": "H2O", "amount": "10", "unit": "mL"}], "reducing agent": [{"name": "", "amount": "", "unit": ""}], "surfactant": [{"name": "", "amount": "", "unit": ""}], "pressure": "", "temperature": "170\u00b0C", "time": "5 days", "heating rate": "", "cooling rate": ""}, {"synthesis method": "washing", "washing solution": "mother liquid", "amount": ""}]
KUFMAA | [ZnEuCl(pydc)2(H2O)6] | C14 Cl1 Eu1 H24 N2 O17 Zn1 | solvothermal synthesis | Eu2O3 | 0.13 g | [10 empty] | 5 days | 170°C | 4 | chemical synthesis, pH adjustment, solvothermal synthesis, washing | 10.1016/j.ica.2009.05.001 |  | 2009.08 | [{"synthesis method": "chemical synthesis", "precursor": [{"name": "Eu2O3", "amount": "0.13", "unit": "g"}], "solution": [{"name": "hydrochloric acid", "amount": "5", "unit": "mL"}, {"name": "H2O", "amount": "5", "unit": "mL"}, {"name": "NaOH solution", "amount": "5", "unit": "mL"}], "pressure": "", "temperature": "170\u00b0C", "time": "5 days"}, {"synthesis method": "pH adjustment", "pH": "4", "modulator": "NaOH"}, {"synthesis method": "solvothermal synthesis", "precursor": [{"name": "Eu2O3", "amount": "0.13", "unit": "g"}], "solvent": [{"name": "H2O", "amount": "10", "unit": "mL"}], "reducing agent": [{"name": "", "amount": "", "unit": ""}], "surfactant": [{"name": "", "amount": "", "unit": ""}], "pressure": "", "temperature": "170\u00b0C", "time": "5 days", "heating rate": "", "cooling rate": ""}, {"synthesis method": "washing", "washing solution": "mother liquid", "amount": ""}]
KUFMEE | [ZnTbCl(pydc)2(H2O)6] | C14 Cl1 H24 N2 O17 Tb1 Zn1 | solvothermal synthesis | Tb4O7 | 0.16 g | [10 empty] | 5 days | 170°C | 4 | chemical synthesis, pH adjustment, solvothermal synthesis, washing | 10.1016/j.ica.2009.05.001 |  | 2009.08 | [{"synthesis method": "chemical synthesis", "precursor": [{"name": "Tb4O7", "amount": "0.16", "unit": "g"}], "solution": [{"name": "hydrochloric acid", "amount": "5", "unit": "mL"}, {"name": "H2O", "amount": "5", "unit": "mL"}, {"name": "NaOH solution", "amount": "5", "unit": "mL"}], "pressure": "", "temperature": "170\u00b0C", "time": "5 days"}, {"synthesis method": "pH adjustment", "pH": "4", "modulator": "NaOH"}, {"synthesis method": "solvothermal synthesis", "precursor": [{"name": "Tb4O7", "amount": "0.16", "unit": "g"}], "solvent": [{"name": "H2O", "amount": "10", "unit": "mL"}], "reducing agent": [{"name": "", "amount": "", "unit": ""}], "surfactant": [{"name": "", "amount": "", "unit": ""}], "pressure": "", "temperature": "170\u00b0C", "time": "5 days", "heating rate": "", "cooling rate": ""}, {"synthesis method": "washing", "washing solution": "mother liquid", "amount": ""}]
KUFMII | [ZnDyCl(pydc)2(H2O)6] | C14 Cl1 Dy1 H24 N2 O17 Zn1 | solvothermal synthesis | Dy2O3 | 0.16 g | [10 empty] | 5 days | 170°C | 4 | chemical synthesis, pH adjustment, solvothermal synthesis, washing | 10.1016/j.ica.2009.05.001 |  | 2009.08 | [{"synthesis method": "chemical synthesis", "precursor": [{"name": "Dy2O3", "amount": "0.16", "unit": "g"}], "solution": [{"name": "hydrochloric acid", "amount": "5", "unit": "mL"}, {"name": "H2O", "amount": "5", "unit": "mL"}, {"name": "NaOH solution", "amount": "5", "unit": "mL"}], "pressure": "", "temperature": "170\u00b0C", "time": "5 days"}, {"synthesis method": "pH adjustment", "pH": "4", "modulator": "NaOH"}, {"synthesis method": "solvothermal synthesis", "precursor": [{"name": "Dy2O3", "amount": "0.16", "unit": "g"}], "solvent": [{"name": "H2O", "amount": "10", "unit": "mL"}], "reducing agent": [{"name": "", "amount": "", "unit": ""}], "surfactant": [{"name": "", "amount": "", "unit": ""}], "pressure": "", "temperature": "170\u00b0C", "time": "5 days", "heating rate": "", "cooling rate": ""}, {"synthesis method": "washing", "washing solution": "mother liquid", "amount": ""}]
LONKOO | [{Ph3PAg}2(μ-bpy)](ClO4)2 | Ag2 C46 Cl2 H38 N2 O8 P2 | chemical synthesis | PPh3 | 0.31 g | AgClO4 | 0.24 g | Bipyridyl | 0.19 g |  |  |  |  | CH2Cl2, methanolic solution, CH3CN |  | 10 min |  |  | chemical synthesis, filtration, washing | 10.1016/S1463-0184(00)00036-8 |  | 2000.06 | [{"synthesis method": "chemical synthesis", "precursor": [{"name": "PPh3", "amount": "0.31", "unit": "g"}, {"name": "AgClO4", "amount": "0.24", "unit": "g"}, {"name": "Bipyridyl", "amount": "0.19", "unit": "g"}], "solution": [{"name": "CH2Cl2", "amount": "15", "unit": "ml"}, {"name": "methanolic solution", "amount": "10", "unit": "ml"}, {"name": "CH3CN", "amount": "10", "unit": "ml"}], "pressure": "", "temperature": "", "time": "10 min"}, {"synthesis method": "filtration", "time": "", "atmosphere": "", "pressure": ""}, {"synthesis method": "washing", "washing solution": "CH2Cl2 and MeOH", "amount": ""}]
LONKUU | [{Ph3PAgI}2(μ-bpy)]n | Ag2 C46 H38 I2 N2 P2 | chemical synthesis | PPh3 | 0.19 g | AgI | 0.57 g | Bipyridyl | 0.19 g |  |  |  |  | CHCl3, MeCN, MeOH |  | 30 min |  |  | chemical synthesis, filtration, washing | 10.1016/S1463-0184(00)00036-8 |  | 2000.06 | [{"synthesis method": "chemical synthesis", "precursor": [{"name": "PPh3", "amount": "0.19", "unit": "g"}, {"name": "AgI", "amount": "0.57", "unit": "g"}, {"name": "Bipyridyl", "amount": "0.19", "unit": "g"}], "solution": [{"name": "CHCl3", "amount": "30", "unit": "ml"}, {"name": "MeCN", "amount": "20", "unit": "ml"}, {"name": "MeOH", "amount": "20", "unit": "ml"}], "pressure": "", "temperature": "", "time": "30 min"}, {"synthesis method": "filtration", "time": "", "atmosphere": "", "pressure": ""}, {"synthesis method": "washing", "washing solution": "MeOH, CHCl3 and Et2O", "amount": ""}]
LONLAB | [{(Ph3P)Ag(ONO2)}2(μ-bpy)]n | Ag2 C46 H38 N4 O6 P2 | chemical synthesis | PPh3 | 0.27 g | AgNO3 | 0.18 g | Bipyridyl | 0.09 g |  |  |  |  | MeOH/CH3CN, MeCN, MeOH |  | 5 min |  |  | chemical synthesis, filtration, washing | 10.1016/S1463-0184(00)00036-8 |  | 2000.06 | [{"synthesis method": "chemical synthesis", "precursor": [{"name": "PPh3", "amount": "0.27", "unit": "g"}, {"name": "AgNO3", "amount": "0.18", "unit": "g"}, {"name": "Bipyridyl", "amount": "0.09", "unit": "g"}], "solution": [{"name": "MeOH/CH3CN", "amount": "1:3, 8", "unit": "ml"}, {"name": "MeCN", "amount": "12", "unit": "ml"}, {"name": "MeOH", "amount": "5", "unit": "ml"}], "pressure": "", "temperature": "", "time": "5 min"}, {"synthesis method": "filtration", "time": "", "atmosphere": "", "pressure": ""}, {"synthesis method": "washing", "washing solution": "MeOH, CH2Cl2, Et2O", "amount": ""}]
LONLEF | [{Ag(μ-OAc)}2(μ-bpy)2]n.6nH2O | Ag2 C24 H34 N4 O10 | chemical synthesis | PPh3 | 0.40 g | Ag(OAc) | 0.25 g | Bipyridyl | 0.13 g |  |  |  |  | MeCN, MeCN, MeOH |  | 15 min |  |  | chemical synthesis, filtration, washing | 10.1016/S1463-0184(00)00036-8 |  | 2000.06 | [{"synthesis method": "chemical synthesis", "precursor": [{"name": "PPh3", "amount": "0.40", "unit": "g"}, {"name": "Ag(OAc)", "amount": "0.25", "unit": "g"}, {"name": "Bipyridyl", "amount": "0.13", "unit": "g"}], "solution": [{"name": "MeCN", "amount": "20", "unit": "ml"}, {"name": "MeCN", "amount": "5", "unit": "ml"}, {"name": "MeOH", "amount": "3", "unit": "ml"}], "pressure": "", "temperature": "", "time": "15 min"}, {"synthesis method": "filtration", "time": "", "atmosphere": "", "pressure": ""}, {"synthesis method": "washing", "washing solution": "MeOH and CHCl3", "amount": ""}]
LOKGEY | [Cu(L1)2Cl2]∞ | C50 Cl2 Cu1 H40 N8 O4 | chemical synthesis | L1 | 0.80 g | CuCl2 ⋅H2O | 0.17 g | [6 empty] | DMF, water |  | 20h | room temperature |  | chemical synthesis, filtration, washing, drying | 10.1016/j.poly.2008.09.008 |  | 2008.12 | [{"synthesis method": "chemical synthesis", "precursor": [{"name": "L1", "amount": "0.80", "unit": "g"}, {"name": "CuCl2 \u22c5H2O", "amount": "0.17", "unit": "g"}], "solution": [{"name": "DMF", "amount": "20", "unit": "mL"}, {"name": "water", "amount": "30", "unit": "mL"}], "pressure": "", "temperature": "room temperature", "time": "20h"}, {"synthesis method": "filtration", "time": "", "atmosphere": "", "pressure": ""}, {"synthesis method": "washing", "washing solution": "diethyl ether", "amount": ""}, {"synthesis method": "drying", "pressure": "", "temperature": "", "atmosphere": "vacuum", "time": ""}]
LOKGIC | [Cu(L1)2Br2]∞ | Br2 C50 Cu1 H40 N8 O4 | chemical synthesis | CuBr2 | 0.22 g | [13 empty] | chemical synthesis | 10.1016/j.poly.2008.09.008 |  | 2008.12 | [{"synthesis method": "chemical synthesis", "precursor": [{"name": "CuBr2", "amount": "0.22", "unit": "g"}], "solution": [], "pressure": "", "temperature": "", "time": ""}]
LOKGOI | {[Cu(L1)2(DMF)](NO3)2}∞ | C53 Cu1 H47 N11 O11 | chemical synthesis | Cu(NO3)2 ⋅3H2O | 0.24 g | [13 empty] | chemical synthesis | 10.1016/j.poly.2008.09.008 |  | 2008.12 | [{"synthesis method": "chemical synthesis", "precursor": [{"name": "Cu(NO3)2 \u22c53H2O", "amount": "0.24", "unit": "g"}], "solution": [], "pressure": "", "temperature": "", "time": ""}]
LOKGUO | {[Ag2(L1)2](SO4)}∞ | Ag2 C50 H40 N8 O8 S1 | chemical synthesis | Ag2SO4 | 0.31 g | [13 empty] | chemical synthesis | 10.1016/j.poly.2008.09.008 |  | 2008.12 | [{"synthesis method": "chemical synthesis", "precursor": [{"name": "Ag2SO4", "amount": "0.31", "unit": "g"}], "solution": [], "pressure": "", "temperature": "", "time": ""}]
QAMKIZ | [Ag(im)(PPh3)2]n | Ag1 C39 H33 N2 P2 | chemical synthesis | PPh3 | saturated | 1 | [7 empty] | diethyl ether, dichloromethane |  |  |  |  | chemical synthesis | 10.1016/j.poly.2004.09.023 |  | 2004.12 | [{"synthesis method": "chemical synthesis", "precursor": [{"name": "PPh3", "amount": "saturated", "unit": ""}, {"name": "1", "amount": "", "unit": ""}], "solution": [{"name": "diethyl ether", "amount": "", "unit": ""}, {"name": "dichloromethane", "amount": "", "unit": ""}], "pressure": "", "temperature": "", "time": ""}]
IMAJUD | [(Me2NH2)Co3(μ3-OH)(tpt)(btb)2]·guest (1) | C74 Co3 H47 N7 O13 | solvothermal synthesis | CoCl2⋅6H2O | 0.024 g | tpt | 0.016 g | H3btb | 0.022 g | HBF4 | 100 μL |  |  |  |  | 5 days | 120°C |  | solvothermal synthesis, washing, drying | 10.1016/j.inoche.2016.04.004 |  | 2016.06 | [{"synthesis method": "solvothermal synthesis", "precursor": [{"name": "CoCl2\u22c56H2O", "amount": "0.024", "unit": "g"}, {"name": "tpt", "amount": "0.016", "unit": "g"}, {"name": "H3btb", "amount": "0.022", "unit": "g"}, {"name": "HBF4", "amount": "100", "unit": "\u03bcL"}], "solvent": [{"name": "N,N-dimethylformamide", "amount": "5", "unit": "mL"}, {"name": "methanol", "amount": "3", "unit": "mL"}], "reducing agent": [{"name": "", "amount": "", "unit": ""}], "surfactant": [{"name": "", "amount": "", "unit": ""}], "pressure": "", "temperature": "120\u00b0C", "time": "5 days", "heating rate": "", "cooling rate": ""}, {"synthesis method": "washing", "washing solution": "DMF and CH3OH", "amount": ""}, {"synthesis method": "drying", "pressure": "", "temperature": "", "atmosphere": "air", "time": ""}]
REWZIE | [Cd(Qnz)2(SCN)2] n | C18 Cd1 H12 N6 S2 | chemical synthesis | NH4SCN | 0.10 g | Cd(NO3)2⋅4H2O | 0.2 g | quinazoline | 0.17 g |  |  |  |  | water, methanolic solution |  | 12h | room temperature |  | chemical synthesis, drying | 10.1016/j.poly.2013.02.016 |  | 2013.04 | [{"synthesis method": "chemical synthesis", "precursor": [{"name": "NH4SCN", "amount": "0.10", "unit": "g"}, {"name": "Cd(NO3)2\u22c54H2O", "amount": "0.2", "unit": "g"}, {"name": "quinazoline", "amount": "0.17", "unit": "g"}], "solution": [{"name": "water", "amount": "10", "unit": "ml"}, {"name": "methanolic solution", "amount": "15", "unit": "ml"}], "pressure": "", "temperature": "room temperature", "time": "12h"}, {"synthesis method": "drying", "pressure": "", "temperature": "", "atmosphere": "air", "time": ""}]
GUCHUJ | {[H2dpa][Cu3(pyro)2(H2O)3]·3H2O} n | C30 Cu3 H27 N3 O22 | solvothermal synthesis | Cu(NO3)2⋅2.5H2O | 129 mg | pyromellitic acid | 70 mg | dpa | 127 mg | 1.0M NaOH solution | 0.4 mL |  |  |  |  | 24h | 150°C |  | solvothermal synthesis, washing, drying | 10.1016/j.jssc.2014.12.021 |  | 2015.05 | [{"synthesis method": "solvothermal synthesis", "precursor": [{"name": "Cu(NO3)2\u22c52.5H2O", "amount": "129", "unit": "mg"}, {"name": "pyromellitic acid", "amount": "70", "unit": "mg"}, {"name": "dpa", "amount": "127", "unit": "mg"}, {"name": "1.0M NaOH solution", "amount": "0.4", "unit": "mL"}], "solvent": [{"name": "distilled H2O", "amount": "10", "unit": "mL"}], "reducing agent": [{"name": "", "amount": "", "unit": ""}], "surfactant": [{"name": "", "amount": "", "unit": ""}], "pressure": "", "temperature": "150\u00b0C", "time": "24h", "heating rate": "", "cooling rate": "air cool to 25\u00b0C"}, {"synthesis method": "washing", "washing solution": "distilled water and acetone", "amount": ""}, {"synthesis method": "drying", "pressure": "", "temperature": "", "atmosphere": "air", "time": ""}]
GUCJAR | {[Cu3(pyro)2(dpa)2(dpaH)2]·3H2O} n | C60 Cu3 H48 N12 O19 | solvothermal synthesis | Cu(NO3)2⋅2.5H2O | 86 mg | pyromellitic acid | 35 mg | dpa | 32 mg | 1.0M NaOH solution | 0.8 mL |  |  |  |  | 24h | 80°C |  | solvothermal synthesis, washing, drying | 10.1016/j.jssc.2014.12.021 |  | 2015.05 | [{"synthesis method": "solvothermal synthesis", "precursor": [{"name": "Cu(NO3)2\u22c52.5H2O", "amount": "86", "unit": "mg"}, {"name": "pyromellitic acid", "amount": "35", "unit": "mg"}, {"name": "dpa", "amount": "32", "unit": "mg"}, {"name": "1.0M NaOH solution", "amount": "0.8", "unit": "mL"}], "solvent": [{"name": "distilled H2O", "amount": "5", "unit": "mL"}], "reducing agent": [{"name": "", "amount": "", "unit": ""}], "surfactant": [{"name": "", "amount": "", "unit": ""}], "pressure": "", "temperature": "80\u00b0C", "time": "24h", "heating rate": "", "cooling rate": "air cool to 25\u00b0C"}, {"synthesis method": "washing", "washing solution": "distilled water and acetone", "amount": ""}, {"synthesis method": "drying", "pressure": "", "temperature": "", "atmosphere": "air", "time": ""}]
EHIQOD | [Cu(Phen)(Ala)]·(NO3)·(H2O)}n | C15 Cu1 H16 N4 O6 | chemical synthesis | copper (II) nitrate/L-Ala/Phen | 1:1:1 M ratio | [8 empty] | N,N-dimethylformamide(DMF) |  | 2 weeks |  |  | chemical synthesis | 10.1016/j.jinorgbio.2016.01.007 |  | 2016.03 | [{"synthesis method": "chemical synthesis", "precursor": [{"name": "copper (II) nitrate/L-Ala/Phen", "amount": "1:1:1", "unit": "M ratio"}], "solution": [{"name": "N,N-dimethylformamide(DMF)", "amount": "30", "unit": "ml"}], "pressure": "", "temperature": "", "time": "2 weeks"}]
EHIQUJ | [Cu(Phen)(Ala)]·(NO3)}n | C15 Cu1 H14 N4 O5 | chemical synthesis | copper (II) nitrate/L-Ala/Phen | 1:1:1 M ratio | [8 empty] | methanol |  | 2 weeks |  |  | chemical synthesis | 10.1016/j.jinorgbio.2016.01.007 |  | 2016.03 | [{"synthesis method": "chemical synthesis", "precursor": [{"name": "copper (II) nitrate/L-Ala/Phen", "amount": "1:1:1", "unit": "M ratio"}], "solution": [{"name": "methanol", "amount": "30", "unit": "ml"}], "pressure": "", "temperature": "", "time": "2 weeks"}]
CUALTE03 | [(Cu(Ala)2]n | C6 Cu1 H12 N2 O4 | chemical synthesis | copper (II) nitrate/L-Ala | 1:1 M ratio | [8 empty] | DMF |  | 2 weeks |  |  | chemical synthesis | 10.1016/j.jinorgbio.2016.01.007 |  | 2016.03 | [{"synthesis method": "chemical synthesis", "precursor": [{"name": "copper (II) nitrate/L-Ala", "amount": "1:1", "unit": "M ratio"}], "solution": [{"name": "DMF", "amount": "30", "unit": "ml"}], "pressure": "", "temperature": "", "time": "2 weeks"}]
ZEWPIC |  | C16 H8 N6 Ni1 Zn1 | [16 empty] | slow diffusion | 10.1016/j.molstruc.2013.01.010 |  | 2013.04 | [{"synthesis method": "slow diffusion", "precursor": [{"name": "MSO4\u22c5nH2O (M=Zn, Mn)", "amount": "0.05", "unit": "mmol"}, {"name": "phen", "amount": "0.05", "unit": "mmol"}, {"name": "K2[M'(CN)4] (M'=Ni, Pd, Pt)", "amount": "0.05", "unit": "mmol"}], "solvent": [{"name": "CH3CN/H2O", "amount": "V/V=1/1", "unit": ""}], "pressure": "", "temperature": "room temperature", "time": "10 days"}]
PAZREO | [CuNCS(dmpzm)]n | C12 Cu1 H16 N5 S1 | chemical synthesis | CuNCS | 25 mg | dmpzm | 40 mg | [6 empty] | methanol, MeCN |  | overnight | reflux |  | chemical synthesis, filtration | 10.1016/j.molstruc.2005.07.028 |  | 2006.01 | [{"synthesis method": "chemical synthesis", "precursor": [{"name": "CuNCS", "amount": "25", "unit": "mg"}, {"name": "dmpzm", "amount": "40", "unit": "mg"}], "solution": [{"name": "methanol", "amount": "3", "unit": "ml"}, {"name": "MeCN", "amount": "10", "unit": "ml"}], "pressure": "", "temperature": "reflux", "time": "overnight"}, {"synthesis method": "filtration", "time": "", "atmosphere": "air", "pressure": ""}]
FIKHUE | [Cd2L2(DMF)(H2O)0.5]·0.5H2O | C49 Cd2 H73 N1 O10 | solvothermal synthesis | Cd(NO3)2⋅4H2O | 0.1542 g | H2L | 0.1873 g | [8 empty] | 3 days | 85°C |  | solvothermal synthesis | 10.1016/j.ica.2013.02.031 |  | 2013.08 | [{"synthesis method": "solvothermal synthesis", "precursor": [{"name": "Cd(NO3)2\u22c54H2O", "amount": "0.1542", "unit": "g"}, {"name": "H2L", "amount": "0.1873", "unit": "g"}], "solvent": [{"name": "DMF", "amount": "10", "unit": "mL"}, {"name": "H2O", "amount": "1.5", "unit": "mL"}], "reducing agent": [{"name": "", "amount": "", "unit": ""}], "surfactant": [{"name": "", "amount": "", "unit": ""}], "pressure": "", "temperature": "85\u00b0C", "time": "3 days", "heating rate": "", "cooling rate": ""}]
FIKGAJ | [Zn3L2(μ3-OH)2] n | C46 H66 O10 Zn3 | solvothermal synthesis | Zn(NO3)2⋅6H2O | 0.0119 g | H2L | 0.0150 g | m-hydroxybenzoic acid | 0.0059 g | [6 empty] | 3 days | 120°C |  | solvothermal synthesis | 10.1016/j.ica.2013.02.031 |  | 2013.08 | [{"synthesis method": "solvothermal synthesis", "precursor": [{"name": "Zn(NO3)2\u22c56H2O", "amount": "0.0119", "unit": "g"}, {"name": "H2L", "amount": "0.0150", "unit": "g"}, {"name": "m-hydroxybenzoic acid", "amount": "0.0059", "unit": "g"}], "solvent": [{"name": "CH3CN", "amount": "4", "unit": "mL"}, {"name": "CH3OH", "amount": "2", "unit": "mL"}, {"name": "H2O", "amount": "2", "unit": "mL"}], "reducing agent": [{"name": "acetic acid", "amount": "2M", "unit": "drops"}], "surfactant": [{"name": "", "amount": "", "unit": ""}], "pressure": "", "temperature": "120\u00b0C", "time": "3 days", "heating rate": "", "cooling rate": ""}]
HOCWII | {[Cd(L)(tp)]·2H2O}n | C29 Cd1 H32 N4 O7 | solvothermal synthesis | L | 35.0 mg | Cd(OAc)2⋅H2O | 53.3 mg | H2tp | 33.2 mg | [5 empty] | autogenous | 3 days | 140°C |  | solvothermal synthesis | 10.1016/j.jssc.2019.02.011 |  | 2019.04 | [{"synthesis method": "solvothermal synthesis", "precursor": [{"name": "L", "amount": "35.0", "unit": "mg"}, {"name": "Cd(OAc)2\u22c5H2O", "amount": "53.3", "unit": "mg"}, {"name": "H2tp", "amount": "33.2", "unit": "mg"}], "solvent": [{"name": "distilled H2O", "amount": "10", "unit": "mL"}], "reducing agent": [{"name": "", "amount": "", "unit": ""}], "surfactant": [{"name": "", "amount": "", "unit": ""}], "pressure": "autogenous", "temperature": "140\u00b0C", "time": "3 days", "heating rate": "", "cooling rate": "5\u00b0C per hour"}]
HOCWOO | {[Cd(L)(5-hip)]·2.66H2O}n | C29 Cd1 H33.32 N4 O8.66 | solvothermal synthesis | L | 35.0 mg | Cd(OAc)2⋅H2O | 53.3 mg | 5-H2hip | 36.4 mg | [5 empty] | autogenous | 3 days | 140°C |  | solvothermal synthesis | 10.1016/j.jssc.2019.02.011 |  | 2019.04 | [{"synthesis method": "solvothermal synthesis", "precursor": [{"name": "L", "amount": "35.0", "unit": "mg"}, {"name": "Cd(OAc)2\u22c5H2O", "amount": "53.3", "unit": "mg"}, {"name": "5-H2hip", "amount": "36.4", "unit": "mg"}], "solvent": [{"name": "distilled H2O", "amount": "10", "unit": "mL"}], "reducing agent": [{"name": "", "amount": "", "unit": ""}], "surfactant": [{"name": "", "amount": "", "unit": ""}], "pressure": "autogenous", "temperature": "140\u00b0C", "time": "3 days", "heating rate": "", "cooling rate": "5\u00b0C per hour"}]
WAHMIE | [NiNd(L)(NO3)2(4-pca)(H2O)] | C25 H26 N5 Nd1 Ni1 O13 | [16 empty] | microwave-assisted synthesis, filtration, drying, washing | 10.1016/j.poly.2016.02.023 |  | 2016.05 | [{"synthesis method": "microwave-assisted synthesis", "precursor": [{"name": "[NiNd(L)(NO3)(CH3CN)(H2O)4](NO3)2(H2O)", "amount": "0.02", "unit": "mmol"}, {"name": "4-pyridine-4-carboxylic acid", "amount": "0.02", "unit": "mmol"}], "solution": [{"name": "acetonitrile", "amount": "5", "unit": "ml"}], "temperature": "", "atmosphere": "", "time": "1 min"}, {"synthesis method": "filtration", "time": "", "atmosphere": "", "pressure": ""}, {"synthesis method": "drying", "pressure": "", "temperature": "", "atmosphere": "air", "time": "4 days"}, {"synthesis method": "washing", "washing solution": "ethanol", "amount": ""}]
WAHMEA | [NiEu(L)(NO3)2(4-pca)(H2O)] | C25 Eu1 H26 N5 Ni1 O13 | [16 empty] | microwave-assisted synthesis, filtration, drying, washing | 10.1016/j.poly.2016.02.023 |  | 2016.05 | [{"synthesis method": "microwave-assisted synthesis", "precursor": [{"name": "[NiEu(L)(NO3)(CH3CN)(H2O)4](NO3)2(H2O)", "amount": "0.02", "unit": "mmol"}, {"name": "4-pyridine-4-carboxylic acid", "amount": "0.02", "unit": "mmol"}], "solution": [{"name": "acetonitrile", "amount": "5", "unit": "ml"}], "temperature": "", "atmosphere": "", "time": "1 min"}, {"synthesis method": "filtration", "time": "", "atmosphere": "", "pressure": ""}, {"synthesis method": "drying", "pressure": "", "temperature": "", "atmosphere": "air", "time": "4 days"}, {"synthesis method": "washing", "washing solution": "ethanol", "amount": ""}]
CADPOO | [Cd(BTC)(H2O)]·[HIM] | C12 Cd1 H10 N2 O7 | [16 empty] | hydrothermal synthesis, washing | 10.1016/j.molstruc.2011.08.013 |  | 2011.10 | [{"synthesis method": "hydrothermal synthesis", "precursor": [{"name": "Cd(OAc)2\u22c52H2O", "amount": "0.2665", "unit": "g"}, {"name": "H3BTC", "amount": "0.2101", "unit": "g"}, {"name": "IM", "amount": "0.0681", "unit": "g"}], "solvent": [{"name": "distilled water", "amount": "10.0", "unit": "mL"}], "reducing agent": [{"name": "", "amount": "", "unit": ""}], "surfactant": [{"name": "", "amount": "", "unit": ""}], "pressure": "", "temperature": "170\u00b0C", "time": "5 days", "heating rate": "", "cooling rate": ""}, {"synthesis method": "washing", "washing solution": "deionized water", "amount": ""}]
YUYSER | [NiLPy2] | C22 F6 H22 N4 Ni1 O2 | chemical synthesis | [NiL] | 33 mg | [8 empty] | hot pyridine |  |  |  |  | chemical synthesis, evaporation | 10.1016/j.inoche.2010.02.004 |  | 2010.04 | [{"synthesis method": "chemical synthesis", "precursor": [{"name": "[NiL]", "amount": "33", "unit": "mg"}], "solution": [{"name": "hot pyridine", "amount": "5", "unit": "mL"}], "pressure": "", "temperature": "", "time": ""}, {"synthesis method": "evaporation", "solvent": "pyridine", "temperature": "room temperature", "time": ""}]
SOVNEX | 2,3,7-Trihydroxy-9-phenyl-fluorone | C19 H12 O5 | chemical synthesis | Benzaldehyde | 96 μL | 1,2,4-triacetoxybenzene | 500 mg | [6 empty] | ethanol, aqueous sulfuric acid |  | four days | 50°C |  | chemical synthesis | 10.1016/j.molstruc.2008.12.020 |  | 2009.02 | [{"synthesis method": "chemical synthesis", "precursor": [{"name": "Benzaldehyde", "amount": "96", "unit": "\u03bcL"}, {"name": "1,2,4-triacetoxybenzene", "amount": "500", "unit": "mg"}], "solution": [{"name": "ethanol", "amount": "15", "unit": "mL"}, {"name": "aqueous sulfuric acid", "amount": "15", "unit": "mL"}], "pressure": "", "temperature": "50\u00b0C", "time": "four days"}]
KOGQAZ | 1 |  | solvothermal synthesis | isonicotinic acid | 0.492 g | CuBr2 | 0.446 g | Er2O3 | 0.191 g | NaCl | 0.029 g |  |  |  |  | 5 days | 160°C |  | solvothermal synthesis | 10.1016/j.inoche.2008.04.041 |  | 2008.09 | [{"synthesis method": "solvothermal synthesis", "precursor": [{"name": "isonicotinic acid", "amount": "0.492", "unit": "g"}, {"name": "CuBr2", "amount": "0.446", "unit": "g"}, {"name": "Er2O3", "amount": "0.191", "unit": "g"}, {"name": "NaCl", "amount": "0.029", "unit": "g"}], "solvent": [{"name": "H2O", "amount": "10", "unit": "ml"}], "reducing agent": [{"name": "", "amount": "", "unit": ""}], "surfactant": [{"name": "", "amount": "", "unit": ""}], "pressure": "", "temperature": "160\u00b0C", "time": "5 days", "heating rate": "", "cooling rate": "10\u00b0C h-1"}]
UGARID | [{VO(terpy)}MoO4] | C15 H11 Mo1 N3 O5 V1 | chemical synthesis | MoO3 | 0.084 g | Na3VO4 | 0.070 g | terpyridine | 0.116 g | water | 10.01 g |  |  |  |  | 67.5 h | 200°C | 3 | chemical synthesis, pH adjustment | 10.1016/S0020-1693(02)00703-X |  | 2002.04 | [{"synthesis method": "chemical synthesis", "precursor": [{"name": "MoO3", "amount": "0.084", "unit": "g"}, {"name": "Na3VO4", "amount": "0.070", "unit": "g"}, {"name": "terpyridine", "amount": "0.116", "unit": "g"}, {"name": "water", "amount": "10.01", "unit": "g"}], "solution": [], "pressure": "", "temperature": "200\u00b0C", "time": "67.5 h"}, {"synthesis method": "pH adjustment", "pH": "3", "modulator": "acetic acid"}]
LOSGIL01 | 1 | C7 Cl1 H6 N5 Zn1 | [16 empty] | hydrothermal synthesis | 10.1016/j.cclet.2019.06.017 |  | 2020.03 | [{"synthesis method": "hydrothermal synthesis", "precursor": [{"name": "3-cyanomethyl pyridine", "amount": "0.0236", "unit": "g"}, {"name": "ZnCl2", "amount": "0.0272", "unit": "g"}, {"name": "NaN3", "amount": "0.013", "unit": "g"}], "solvent": [{"name": "water", "amount": "2", "unit": "mL"}, {"name": "alcohol", "amount": "0.5", "unit": "mL"}], "pressure": "", "temperature": "140\u00b0C", "time": "24h", "heating rate": "", "cooling rate": ""}]
KOMDIC | 2 | Br1 C7 H6 N5 Zn1 | [16 empty] | hydrothermal synthesis | 10.1016/j.cclet.2019.06.017 |  | 2020.03 | [{"synthesis method": "hydrothermal synthesis", "precursor": [{"name": "3-cyanomethyl pyridine", "amount": "0.0236", "unit": "g"}, {"name": "ZnBr2", "amount": "0.0446", "unit": "g"}, {"name": "NaN3", "amount": "0.013", "unit": "g"}], "solvent": [{"name": "water", "amount": "2", "unit": "mL"}, {"name": "alcohol", "amount": "0.5", "unit": "mL"}], "pressure": "", "temperature": "140\u00b0C", "time": "24h", "heating rate": "", "cooling rate": ""}]
KOMDOI | 3 | C7 H6 N8 Zn1 | [16 empty] | hydrothermal synthesis | 10.1016/j.cclet.2019.06.017 |  | 2020.03 | [{"synthesis method": "hydrothermal synthesis", "precursor": [{"name": "3-cyanomethyl pyridine", "amount": "0.0236", "unit": "g"}, {"name": "Zn(ClO4)2\u22c56H2O", "amount": "0.074", "unit": "g"}, {"name": "NaN3", "amount": "0.026", "unit": "g"}], "solvent": [{"name": "water", "amount": "2", "unit": "mL"}, {"name": "alcohol", "amount": "0.5", "unit": "mL"}], "pressure": "", "temperature": "140\u00b0C", "time": "24h", "heating rate": "", "cooling rate": ""}]
UQERIT | {[In2L12]((CH3)2NH2)2(DMF)2(H2O)4.5} n | C100 H134 In4 N8 O53 | solvothermal synthesis | In(NO3)3⋅xH2O | 0.025 g | H4L1 | 0.021 g | concentrated HNO3 | 0.5 mL | [6 empty] | 64h | 120°C |  | solvothermal synthesis, washing, drying | 10.1016/j.poly.2016.06.029 |  | 2016.10 | [{"synthesis method": "solvothermal synthesis", "precursor": [{"name": "In(NO3)3\u22c5xH2O", "amount": "0.025", "unit": "g"}, {"name": "H4L1", "amount": "0.021", "unit": "g"}, {"name": "concentrated HNO3", "amount": "0.5", "unit": "mL"}], "solvent": [{"name": "DMF", "amount": "4.0", "unit": "mL"}, {"name": "distilled water", "amount": "1.0", "unit": "mL"}], "reducing agent": [{"name": "", "amount": "", "unit": ""}], "surfactant": [{"name": "", "amount": "", "unit": ""}], "pressure": "", "temperature": "120\u00b0C", "time": "64h", "heating rate": "", "cooling rate": "18h"}, {"synthesis method": "washing", "washing solution": "DMF, ethanol", "amount": ""}, {"synthesis method": "drying", "pressure": "", "temperature": "", "atmosphere": "ambient", "time": ""}]
UQEROZ | {[In2L22]((CH3)2NH2)2(DMF)4(H2O)3} n | C48 H22 In2 N0 O20 | solvothermal synthesis | In(NO3)3⋅xH2O | 0.025 g | H4L2 | 0.023 g | concentrated HNO3 | 0.5 mL | [6 empty] | 64h | 120°C |  | solvothermal synthesis, washing, drying | 10.1016/j.poly.2016.06.029 |  | 2016.10 | [{"synthesis method": "solvothermal synthesis", "precursor": [{"name": "In(NO3)3\u22c5xH2O", "amount": "0.025", "unit": "g"}, {"name": "H4L2", "amount": "0.023", "unit": "g"}, {"name": "concentrated HNO3", "amount": "0.5", "unit": "mL"}], "solvent": [{"name": "DMF", "amount": "4.0", "unit": "mL"}, {"name": "distilled water", "amount": "1.0", "unit": "mL"}], "reducing agent": [{"name": "", "amount": "", "unit": ""}], "surfactant": [{"name": "", "amount": "", "unit": ""}], "pressure": "", "temperature": "120\u00b0C", "time": "64h", "heating rate": "", "cooling rate": "18h"}, {"synthesis method": "washing", "washing solution": "DMF, ethanol", "amount": ""}, {"synthesis method": "drying", "pressure": "", "temperature": "", "atmosphere": "ambient", "time": ""}]
YABMOF | [Mn(MPDH)2] | C16 H12 Mn1 N6 O4 | [15 empty] | 8 | hydrothermal synthesis, pH adjustment | 10.1016/j.ica.2011.08.020 |  | 2011.11 | [{"synthesis method": "hydrothermal synthesis", "precursor": [{"name": "MnCl2\u22c54H2O", "amount": "99", "unit": "mg"}, {"name": "6-mpdca", "amount": "91", "unit": "mg"}, {"name": "N2H4\u22c5H2O", "amount": "0.1", "unit": "mL"}, {"name": "phen\u22c5H2O", "amount": "99", "unit": "mg"}], "solvent": [{"name": "aqueous solution", "amount": "15", "unit": "mL"}], "pressure": "", "temperature": "170\u00b0C", "time": "4 days", "heating rate": "", "cooling rate": ""}, {"synthesis method": "pH adjustment", "pH": "8", "modulator": "dilute N2H4"}]
YABMUL | [Co(MPDH)2(H2O)2] | C16 Co1 H20 N6 O8 | [15 empty] | 8 | hydrothermal synthesis, pH adjustment | 10.1016/j.ica.2011.08.020 |  | 2011.11 | [{"synthesis method": "hydrothermal synthesis", "precursor": [{"name": "CoCl2\u22c56H2O", "amount": "119", "unit": "mg"}, {"name": "6-mpdca", "amount": "91", "unit": "mg"}, {"name": "N2H4\u22c5H2O", "amount": "0.1", "unit": "mL"}], "solvent": [{"name": "aqueous solution", "amount": "15", "unit": "mL"}], "pressure": "", "temperature": "170\u00b0C", "time": "4 days", "heating rate": "", "cooling rate": ""}, {"synthesis method": "pH adjustment", "pH": "8", "modulator": "dilute N2H4"}]
YABNAS | [Zn(MPDH)2(H2O)2] | C16 H20 N6 O8 Zn1 | [15 empty] | 5 | hydrothermal synthesis, pH adjustment | 10.1016/j.ica.2011.08.020 |  | 2011.11 | [{"synthesis method": "hydrothermal synthesis", "precursor": [{"name": "Zn(CH3COO)2\u22c52H2O", "amount": "110", "unit": "mg"}, {"name": "6-mpdca", "amount": "91", "unit": "mg"}, {"name": "N2H4\u22c5H2O", "amount": "0.1", "unit": "mL"}, {"name": "bpy", "amount": "78", "unit": "mg"}], "solvent": [{"name": "aqueous solution", "amount": "15", "unit": "mL"}], "pressure": "", "temperature": "170\u00b0C", "time": "4 days", "heating rate": "", "cooling rate": ""}, {"synthesis method": "pH adjustment", "pH": "5", "modulator": "dilute CH3COOH"}]
YABNEW | [Mn(EPDH)2(H2O)2] | C18 H20 Mn1 N6 O6 | [15 empty] | 6 | hydrothermal synthesis, pH adjustment | 10.1016/j.ica.2011.08.020 |  | 2011.11 | [{"synthesis method": "hydrothermal synthesis", "precursor": [{"name": "MnCl2\u22c54H2O", "amount": "99", "unit": "mg"}, {"name": "5-epdca", "amount": "98", "unit": "mg"}, {"name": "N2H4\u22c5H2O", "amount": "0.1", "unit": "mL"}], "solvent": [{"name": "aqueous solution", "amount": "15", "unit": "mL"}], "pressure": "", "temperature": "170\u00b0C", "time": "4 days", "heating rate": "", "cooling rate": ""}, {"synthesis method": "pH adjustment", "pH": "6", "modulator": "dilute CH3COOH"}]
YABNIA | [Zn(EPDH)2(H2O)2] | C18 H20 N6 O6 Zn1 | [15 empty] | 8 | hydrothermal synthesis, pH adjustment | 10.1016/j.ica.2011.08.020 |  | 2011.11 | [{"synthesis method": "hydrothermal synthesis", "precursor": [{"name": "Zn(CH3COO)2\u22c52H2O", "amount": "110", "unit": "mg"}, {"name": "5-epdca", "amount": "98", "unit": "mg"}, {"name": "N2H4\u22c5H2O", "amount": "0.1", "unit": "mL"}], "solvent": [{"name": "aqueous solution", "amount": "15", "unit": "mL"}], "pressure": "", "temperature": "170\u00b0C", "time": "4 days", "heating rate": "", "cooling rate": ""}, {"synthesis method": "pH adjustment", "pH": "8", "modulator": "dilute N2H4"}]
YABNOG | [Co(EPDH)2(H2O)2] | C18 Co1 H20 N6 O6 | [15 empty] | 8 | hydrothermal synthesis, pH adjustment | 10.1016/j.ica.2011.08.020 |  | 2011.11 | [{"synthesis method": "hydrothermal synthesis", "precursor": [{"name": "CoCl2\u22c56H2O", "amount": "119", "unit": "mg"}, {"name": "5-epdca", "amount": "98", "unit": "mg"}, {"name": "N2H4\u22c5H2O", "amount": "0.1", "unit": "mL"}], "solvent": [{"name": "aqueous solution", "amount": "15", "unit": "mL"}], "pressure": "", "temperature": "170\u00b0C", "time": "4 days", "heating rate": "", "cooling rate": ""}, {"synthesis method": "pH adjustment", "pH": "8", "modulator": "dilute N2H4"}]
EMIDEJ01 | 1,3-dicyanobenzene and Ca(OH)2 | C20 Ca2.50 H25 O18.50 | solvothermal synthesis | Ca(OH)2 | 0.074 g | 1,3-dicyanobenzene | 0.128 g | [7 empty] | autogenous | 96h | 110°C |  | solvothermal synthesis | 10.1016/j.molstruc.2005.04.017 |  | 2005.08 | [{"synthesis method": "solvothermal synthesis", "precursor": [{"name": "Ca(OH)2", "amount": "0.074", "unit": "g"}, {"name": "1,3-dicyanobenzene", "amount": "0.128", "unit": "g"}], "solvent": [{"name": "H2O", "amount": "15", "unit": "mL"}], "reducing agent": [{"name": "", "amount": "", "unit": ""}], "surfactant": [{"name": "", "amount": "", "unit": ""}], "pressure": "autogenous", "temperature": "110\u00b0C", "time": "96h", "heating rate": "", "cooling rate": "room temperature"}]
XUGFIQ | 1 | C12 Cu3 H32 Mo10 N26 O34 | solvothermal synthesis | MoO3 | 0.08 g | CuCl2⋅2H2O | 0.1 g | 4-Amino-4H-1.2.4-triazole | 0.033 g | [6 empty] | 3 days | 170°C | 5.5 | solvothermal synthesis, pH adjustment, washing | 10.1016/j.inoche.2014.09.009 |  | 2014.11 | [{"synthesis method": "solvothermal synthesis", "precursor": [{"name": "MoO3", "amount": "0.08", "unit": "g"}, {"name": "CuCl2\u22c52H2O", "amount": "0.1", "unit": "g"}, {"name": "4-Amino-4H-1.2.4-triazole", "amount": "0.033", "unit": "g"}], "solvent": [{"name": "H2O", "amount": "15", "unit": "mL"}], "reducing agent": [{"name": "", "amount": "", "unit": ""}], "surfactant": [{"name": "", "amount": "", "unit": ""}], "pressure": "", "temperature": "170\u00b0C", "time": "3 days", "heating rate": "", "cooling rate": "slow to room temperature"}, {"synthesis method": "pH adjustment", "pH": "5.5", "modulator": "NH3\u22c5H2O"}, {"synthesis method": "washing", "washing solution": "deionized water", "amount": ""}]
DEHVUJ | 1 | C62 H56 N4 Ni3 O22 P2 | solvothermal synthesis | Ni(OAc)2⋅6H2O | 50 mg | TPO | 42 mg | 2,2'-bipy | 37 mg | [6 empty] | 5 days | 150°C |  | solvothermal synthesis | 10.1016/j.ica.2012.03.035 |  | 2012.09 | [{"synthesis method": "solvothermal synthesis", "precursor": [{"name": "Ni(OAc)2\u22c56H2O", "amount": "50", "unit": "mg"}, {"name": "TPO", "amount": "42", "unit": "mg"}, {"name": "2,2'-bipy", "amount": "37", "unit": "mg"}], "solvent": [{"name": "water", "amount": "7", "unit": "mL"}], "pressure": "", "temperature": "150\u00b0C", "time": "5 days", "heating rate": "", "cooling rate": "10\u00b0Ch-1"}]
DEHWAQ | 2 | C66 H56 N4 Ni3 O22 P2 | solvothermal synthesis | Ni(OAc)2⋅6H2O | 50 mg | TPO | 42 mg | Phen | 38 mg | [6 empty] | 5 days | 150°C |  | solvothermal synthesis | 10.1016/j.ica.2012.03.035 |  | 2012.09 | [{"synthesis method": "solvothermal synthesis", "precursor": [{"name": "Ni(OAc)2\u22c56H2O", "amount": "50", "unit": "mg"}, {"name": "TPO", "amount": "42", "unit": "mg"}, {"name": "Phen", "amount": "38", "unit": "mg"}], "solvent": [{"name": "water", "amount": "7", "unit": "mL"}], "pressure": "", "temperature": "150\u00b0C", "time": "5 days", "heating rate": "", "cooling rate": "10\u00b0Ch-1"}]
DEHWEU | 3 | C78 H78 N6 Ni3 O26 P2 | solvothermal synthesis | Ni(OAc)2⋅6H2O | 50 mg | TPO | 39 mg | bpe | 23 mg | [6 empty] | 5 days | 150°C |  | solvothermal synthesis | 10.1016/j.ica.2012.03.035 |  | 2012.09 | [{"synthesis method": "solvothermal synthesis", "precursor": [{"name": "Ni(OAc)2\u22c56H2O", "amount": "50", "unit": "mg"}, {"name": "TPO", "amount": "39", "unit": "mg"}, {"name": "bpe", "amount": "23", "unit": "mg"}], "solvent": [{"name": "water", "amount": "5", "unit": "mL"}], "pressure": "", "temperature": "150\u00b0C", "time": "5 days", "heating rate": "", "cooling rate": "10\u00b0Ch-1"}]
DEHWIY | 4 | C31 H24 Mn1 N2 O9 P1 | solvothermal synthesis | Mn(OAc)2⋅4H2O | 50 mg | TPO | 41 mg | 2,2'-bipy | 37 mg | [6 empty] | 5 days | 150°C |  | solvothermal synthesis | 10.1016/j.ica.2012.03.035 |  | 2012.09 | [{"synthesis method": "solvothermal synthesis", "precursor": [{"name": "Mn(OAc)2\u22c54H2O", "amount": "50", "unit": "mg"}, {"name": "TPO", "amount": "41", "unit": "mg"}, {"name": "2,2'-bipy", "amount": "37", "unit": "mg"}], "solvent": [{"name": "water", "amount": "7", "unit": "mL"}], "pressure": "", "temperature": "150\u00b0C", "time": "5 days", "heating rate": "", "cooling rate": "10\u00b0Ch-1"}]
DEHWOE | 5 | C26 H16 Mn1 N2 O6 P1 | solvothermal synthesis | Mn(OAc)2⋅4H2O | 50 mg | TPO | 41 mg | phen | 38 mg | [6 empty] | 5 days | 150°C |  | solvothermal synthesis | 10.1016/j.ica.2012.03.035 |  | 2012.09 | [{"synthesis method": "solvothermal synthesis", "precursor": [{"name": "Mn(OAc)2\u22c54H2O", "amount": "50", "unit": "mg"}, {"name": "TPO", "amount": "41", "unit": "mg"}, {"name": "phen", "amount": "38", "unit": "mg"}], "solvent": [{"name": "water", "amount": "7", "unit": "mL"}], "pressure": "", "temperature": "150\u00b0C", "time": "5 days", "heating rate": "", "cooling rate": "10\u00b0Ch-1"}]
EVOLAE | [Ni(3-pna)(mip)(H2O)] | C20 H25 N3 Ni1 O10 | solvothermal synthesis | 1,3-H2mip | 0.027 g | NaOH | 0.020 g | [11 empty] | solvothermal synthesis | 10.1016/j.poly.2016.09.030 |  | 2016.11 | [{"synthesis method": "solvothermal synthesis", "precursor": [{"name": "1,3-H2mip", "amount": "0.027", "unit": "g"}, {"name": "NaOH", "amount": "0.020", "unit": "g"}], "solvent": [{"name": "H2O-DMA", "amount": "8", "unit": "mL"}], "reducing agent": [{"name": "", "amount": "", "unit": ""}], "surfactant": [{"name": "", "amount": "", "unit": ""}], "pressure": "", "temperature": "", "time": "", "heating rate": "", "cooling rate": ""}]
EVOLEI | [Cd2(3-pna)(mip)2(H2O)] | C29 Cd2 H27 N3 O12 | solvothermal synthesis | CdCl2⋅6H2O | 0.046 g | H2O | 11 mL | [11 empty] | solvothermal synthesis | 10.1016/j.poly.2016.09.030 |  | 2016.11 | [{"synthesis method": "solvothermal synthesis", "precursor": [{"name": "CdCl2\u22c56H2O", "amount": "0.046", "unit": "g"}, {"name": "H2O", "amount": "11", "unit": "mL"}], "solvent": [{"name": "", "amount": "", "unit": ""}], "reducing agent": [{"name": "", "amount": "", "unit": ""}], "surfactant": [{"name": "", "amount": "", "unit": ""}], "pressure": "", "temperature": "", "time": "", "heating rate": "", "cooling rate": ""}]
EVOLIM | [Cd(3-pna)(mip)]2 | C40 Cd2 H34 N6 O13 | solvothermal synthesis | CdCl2⋅6H2O | 0.046 g | H2O-DMF | 8 mL | [11 empty] | solvothermal synthesis | 10.1016/j.poly.2016.09.030 |  | 2016.11 | [{"synthesis method": "solvothermal synthesis", "precursor": [{"name": "CdCl2\u22c56H2O", "amount": "0.046", "unit": "g"}, {"name": "H2O-DMF", "amount": "8", "unit": "mL"}], "solvent": [{"name": "", "amount": "", "unit": ""}], "reducing agent": [{"name": "", "amount": "", "unit": ""}], "surfactant": [{"name": "", "amount": "", "unit": ""}], "pressure": "", "temperature": "", "time": "", "heating rate": "", "cooling rate": ""}]
EVOLOS | [Co(3-pna)(mip)] | C20 Co1 H17 N3 O6 | solvothermal synthesis | CoCl2⋅6H2O | 0.048 g | H2O | 10 mL | [11 empty] | solvothermal synthesis | 10.1016/j.poly.2016.09.030 |  | 2016.11 | [{"synthesis method": "solvothermal synthesis", "precursor": [{"name": "CoCl2\u22c56H2O", "amount": "0.048", "unit": "g"}, {"name": "H2O", "amount": "10", "unit": "mL"}], "solvent": [{"name": "", "amount": "", "unit": ""}], "reducing agent": [{"name": "", "amount": "", "unit": ""}], "surfactant": [{"name": "", "amount": "", "unit": ""}], "pressure": "", "temperature": "", "time": "", "heating rate": "", "cooling rate": ""}]
FIJMIV | [CuCl(CH3CN){μ-C6H4(NH2)2}]∞ | C8 Cl1 Cu1 H11 N3 | chemical synthesis | Copper(I) chloride | 0.085 g | 1,2-Phenylenediamine | 0.094 g | [6 empty] | acetonitrile, acetonitrile |  | a few days | -20°C |  | chemical synthesis | 10.1016/j.ica.2004.11.003 |  | 2005.03 | [{"synthesis method": "chemical synthesis", "precursor": [{"name": "Copper(I) chloride", "amount": "0.085", "unit": "g"}, {"name": "1,2-Phenylenediamine", "amount": "0.094", "unit": "g"}], "solution": [{"name": "acetonitrile", "amount": "2", "unit": "ml"}, {"name": "acetonitrile", "amount": "4", "unit": "ml"}], "pressure": "", "temperature": "-20\u00b0C", "time": "a few days"}]
FIJMOB | [CuBr(CH3CN){μ-C6H4(NH2)2}]∞ | Br1 C8 Cu1 H11 N3 | chemical synthesis | Copper(I) bromide | 0.150 g | 1,2-Phenylenediamine | 0.094 g | [6 empty] | acetonitrile, acetonitrile |  |  |  |  | chemical synthesis | 10.1016/j.ica.2004.11.003 |  | 2005.03 | [{"synthesis method": "chemical synthesis", "precursor": [{"name": "Copper(I) bromide", "amount": "0.150", "unit": "g"}, {"name": "1,2-Phenylenediamine", "amount": "0.094", "unit": "g"}], "solution": [{"name": "acetonitrile", "amount": "8", "unit": "ml"}, {"name": "acetonitrile", "amount": "4", "unit": "ml"}], "pressure": "", "temperature": "", "time": ""}]
TOPRUN | 1 | Ag4 C101 H86.5 Mo12 N17.5 O43 Si1 | chemical synthesis | Ligand L1 | 0.040 g | AgNO3 | 0.051 g | H4SiMo12O40⋅xH2O | 0.250 g |  |  |  |  | methanol, DMF |  | several days | room temperature |  | chemical synthesis | 10.1016/j.saa.2014.02.154 |  | 2014.07 | [{"synthesis method": "chemical synthesis", "precursor": [{"name": "Ligand L1", "amount": "0.040", "unit": "g"}, {"name": "AgNO3", "amount": "0.051", "unit": "g"}, {"name": "H4SiMo12O40\u22c5xH2O", "amount": "0.250", "unit": "g"}], "solution": [{"name": "methanol", "amount": "5", "unit": "mL"}, {"name": "DMF", "amount": "4", "unit": "mL"}], "pressure": "", "temperature": "room temperature", "time": "several days"}]
TOPSAU | 2 | Ag4 C39 H53 Mo12 N11 O45 Si1 | chemical synthesis | H4SiMo12O40⋅xH2O | 0.250 g | AgNO3 | 0.068 g | Ligand L2 | 0.013 g |  |  |  |  | DMF, methanol |  | two weeks | room temperature |  | chemical synthesis | 10.1016/j.saa.2014.02.154 |  | 2014.07 | [{"synthesis method": "chemical synthesis", "precursor": [{"name": "H4SiMo12O40\u22c5xH2O", "amount": "0.250", "unit": "g"}, {"name": "AgNO3", "amount": "0.068", "unit": "g"}, {"name": "Ligand L2", "amount": "0.013", "unit": "g"}], "solution": [{"name": "DMF", "amount": "4", "unit": "mL"}, {"name": "methanol", "amount": "5", "unit": "mL"}], "pressure": "", "temperature": "room temperature", "time": "two weeks"}]
GIJMIW | [Zn(Hdpa)(H2O)2(SO4)] | C10 H13 N3 O6 S1 Zn1 | chemical synthesis | ZnSO47H2O | 38.3 mg | 2,2'-dipyridylamine ligand | 68.5 mg | [6 empty] | H2O, CH3OH |  | a few days |  |  | chemical synthesis | 10.1016/j.inoche.2006.11.001 |  | 2007.03 | [{"synthesis method": "chemical synthesis", "precursor": [{"name": "ZnSO47H2O", "amount": "38.3", "unit": "mg"}, {"name": "2,2'-dipyridylamine ligand", "amount": "68.5", "unit": "mg"}], "solution": [{"name": "H2O", "amount": "4", "unit": "mL"}, {"name": "CH3OH", "amount": "4", "unit": "mL"}], "pressure": "", "temperature": "", "time": "a few days"}]
GIJMES | [Zn(Hdpa)(Br)2] | Br2 C10 H9 N3 Zn1 | chemical synthesis | ZnBr2 | 45.0 mg | 2,2'-dipyridylamine ligand | 68.5 mg | [6 empty] | H2O, CH3OH |  | a few days |  |  | chemical synthesis | 10.1016/j.inoche.2006.11.001 |  | 2007.03 | [{"synthesis method": "chemical synthesis", "precursor": [{"name": "ZnBr2", "amount": "45.0", "unit": "mg"}, {"name": "2,2'-dipyridylamine ligand", "amount": "68.5", "unit": "mg"}], "solution": [{"name": "H2O", "amount": "4", "unit": "mL"}, {"name": "CH3OH", "amount": "4", "unit": "mL"}], "pressure": "", "temperature": "", "time": "a few days"}]
GIJMAO | [Zn(Hdpa)(O2C6H5)2] | C24 H19 N3 O4 Zn1 | chemical synthesis | Zn(NO3)2 6H2O | 29.8 mg | ammonium benzoate | 27.8 mg | 2,2'-dipyridylamine ligand | 68.5 mg |  |  |  |  | H2O, CH3OH |  | a few days |  |  | chemical synthesis | 10.1016/j.inoche.2006.11.001 |  | 2007.03 | [{"synthesis method": "chemical synthesis", "precursor": [{"name": "Zn(NO3)2 6H2O", "amount": "29.8", "unit": "mg"}, {"name": "ammonium benzoate", "amount": "27.8", "unit": "mg"}, {"name": "2,2'-dipyridylamine ligand", "amount": "68.5", "unit": "mg"}], "solution": [{"name": "H2O", "amount": "4", "unit": "mL"}, {"name": "CH3OH", "amount": "4", "unit": "mL"}], "pressure": "", "temperature": "", "time": "a few days"}]
TAHNEX | Zn(DPA)(bpimb)0.5(H2O) | C26 H20 N3 O5 Zn1 | solvothermal synthesis | Zn(NO3)2⋅6H2O | 29.6 mg | H2DPA | 24.2 mg | bpimb | 39.2 mg | NaOH | 8.0 mg |  |  |  |  | 3 days | 140°C |  | solvothermal synthesis, filtration, washing | 10.1016/j.ica.2010.07.047 |  | 2010.11 | [{"synthesis method": "solvothermal synthesis", "precursor": [{"name": "Zn(NO3)2\u22c56H2O", "amount": "29.6", "unit": "mg"}, {"name": "H2DPA", "amount": "24.2", "unit": "mg"}, {"name": "bpimb", "amount": "39.2", "unit": "mg"}, {"name": "NaOH", "amount": "8.0", "unit": "mg"}], "solvent": [{"name": "deionized water", "amount": "15", "unit": "ml"}], "reducing agent": [{"name": "", "amount": "", "unit": ""}], "surfactant": [{"name": "", "amount": "", "unit": ""}], "pressure": "", "temperature": "140\u00b0C", "time": "3 days", "heating rate": "", "cooling rate": ""}, {"synthesis method": "filtration", "time": "", "atmosphere": "", "pressure": ""}, {"synthesis method": "washing", "washing solution": "water and ethanol", "amount": ""}]
TAHNAT | Zn(BDC)(bpimb)0.5 | C20 H14 N3 O4 Zn1 | solvothermal synthesis | Zn(NO3)2⋅6H2O | 29.6 mg | H2BDC | 24.2 mg | bpimb | 39.2 mg | NaOH | 8.0 mg |  |  |  |  | 3 days | 140°C |  | solvothermal synthesis, filtration, washing | 10.1016/j.ica.2010.07.047 |  | 2010.11 | [{"synthesis method": "solvothermal synthesis", "precursor": [{"name": "Zn(NO3)2\u22c56H2O", "amount": "29.6", "unit": "mg"}, {"name": "H2BDC", "amount": "24.2", "unit": "mg"}, {"name": "bpimb", "amount": "39.2", "unit": "mg"}, {"name": "NaOH", "amount": "8.0", "unit": "mg"}], "solvent": [{"name": "deionized water", "amount": "15", "unit": "ml"}], "reducing agent": [{"name": "", "amount": "", "unit": ""}], "surfactant": [{"name": "", "amount": "", "unit": ""}], "pressure": "", "temperature": "140\u00b0C", "time": "3 days", "heating rate": "", "cooling rate": ""}, {"synthesis method": "filtration", "time": "", "atmosphere": "", "pressure": ""}, {"synthesis method": "washing", "washing solution": "water and ethanol", "amount": ""}]
TAHNIB | Zn2(SDBA)2(bpimb) | C52 H38 N6 O13 S2 Zn2 | solvothermal synthesis | Zn(NO3)2⋅6H2O | 29.6 mg | H2SDBA | 24.2 mg | bpimb | 39.2 mg | NaOH | 8.0 mg |  |  |  |  | 3 days | 140°C |  | solvothermal synthesis, filtration, washing | 10.1016/j.ica.2010.07.047 |  | 2010.11 | [{"synthesis method": "solvothermal synthesis", "precursor": [{"name": "Zn(NO3)2\u22c56H2O", "amount": "29.6", "unit": "mg"}, {"name": "H2SDBA", "amount": "24.2", "unit": "mg"}, {"name": "bpimb", "amount": "39.2", "unit": "mg"}, {"name": "NaOH", "amount": "8.0", "unit": "mg"}], "solvent": [{"name": "deionized water", "amount": "15", "unit": "ml"}], "reducing agent": [{"name": "", "amount": "", "unit": ""}], "surfactant": [{"name": "", "amount": "", "unit": ""}], "pressure": "", "temperature": "140\u00b0C", "time": "3 days", "heating rate": "", "cooling rate": ""}, {"synthesis method": "filtration", "time": "", "atmosphere": "", "pressure": ""}, {"synthesis method": "washing", "washing solution": "water and ethanol", "amount": ""}]
YOKKIU | 1 | C41 Co4 H38 N6 O16 | solvothermal synthesis | Co(NO3)2⋅6H2O | 204 mg | 1,3-H2bdc | 133 mg | Hbta | 81 mg | [6 empty] | 3 days | 120°C |  | solvothermal synthesis | 10.1016/j.inoche.2014.06.024 |  | 2014.09 | [{"synthesis method": "solvothermal synthesis", "precursor": [{"name": "Co(NO3)2\u22c56H2O", "amount": "204", "unit": "mg"}, {"name": "1,3-H2bdc", "amount": "133", "unit": "mg"}, {"name": "Hbta", "amount": "81", "unit": "mg"}], "solvent": [{"name": "CH3CH2OH/CH3OH", "amount": "8", "unit": "mL"}], "reducing agent": [{"name": "", "amount": "", "unit": ""}], "surfactant": [{"name": "", "amount": "", "unit": ""}], "pressure": "", "temperature": "120\u00b0C", "time": "3 days", "heating rate": "", "cooling rate": "10\u00b0C\u22c5h-1"}]
PUQCEK | [Pb(TFSA)(phen)]n | C16 F4 H8 N2 O4 Pb1 | solvothermal synthesis | Pb(NO3)2 | 0.1325 g | tetrafluorosuccinic acid | 0.0760 g | 1,10-phenanthroline | 0.0720 g | [5 empty] | autogenous | 3 days | 150°C |  | solvothermal synthesis | 10.1016/j.molstruc.2009.11.013 |  | 2010.02 | [{"synthesis method": "solvothermal synthesis", "precursor": [{"name": "Pb(NO3)2", "amount": "0.1325", "unit": "g"}, {"name": "tetrafluorosuccinic acid", "amount": "0.0760", "unit": "g"}, {"name": "1,10-phenanthroline", "amount": "0.0720", "unit": "g"}], "solvent": [{"name": "deionized water", "amount": "10", "unit": "ml"}], "reducing agent": [{"name": "NaOH aqueous solution", "amount": "0.1", "unit": "ml"}], "surfactant": [{"name": "", "amount": "", "unit": ""}], "pressure": "autogenous", "temperature": "150\u00b0C", "time": "3 days", "heating rate": "", "cooling rate": ""}]
BUYRIX | [CuL(μ1,1-N3)]n | C12 Cu1 H17 N5 O1 | chemical synthesis | N-ethylethylenediamine | 0.88 g | ortho-hydroxyacetophenone | 0.136 g | Cu(NO3)2⋅3H2O | 0.241 g | NaN3 | 0.130 g |  |  | methanol, methanol, aqueous solution |  | few days |  |  | chemical synthesis, filtration, drying | 10.1016/j.poly.2010.04.012 |  | 2010.07 | [{"synthesis method": "chemical synthesis", "precursor": [{"name": "N-ethylethylenediamine", "amount": "0.88", "unit": "g"}, {"name": "ortho-hydroxyacetophenone", "amount": "0.136", "unit": "g"}, {"name": "Cu(NO3)2\u22c53H2O", "amount": "0.241", "unit": "g"}, {"name": "NaN3", "amount": "0.130", "unit": "g"}], "solution": [{"name": "methanol", "amount": "40", "unit": "ml"}, {"name": "methanol", "amount": "20", "unit": "ml"}, {"name": "aqueous solution", "amount": "5", "unit": "ml"}], "pressure": "", "temperature": "", "time": "few days"}, {"synthesis method": "filtration", "time": "", "atmosphere": "air", "pressure": ""}, {"synthesis method": "drying", "pressure": "", "temperature": "", "atmosphere": "", "time": ""}]
NIHSOP | {[Zn9(mbpdc)7(3,3'-dmbpy)2 (μ3-OH)4]·(H2O)5}n | C129 H98 N4 O32 Zn9 | solvothermal synthesis | H2mbpdc | 0.128 g | Zn(NO3)2⋅6H2O | 0.148 g | 3,3'-dmbpy | 0.046 g | [5 empty] | autogenous | 3 days | 130C | 7-8 | pH adjustment, solvothermal synthesis | 10.1016/j.ica.2018.07.054 |  | 2018.11 | [{"synthesis method": "pH adjustment", "pH": "7-8", "modulator": "NaOH"}, {"synthesis method": "solvothermal synthesis", "precursor": [{"name": "H2mbpdc", "amount": "0.128", "unit": "g"}, {"name": "Zn(NO3)2\u22c56H2O", "amount": "0.148", "unit": "g"}, {"name": "3,3'-dmbpy", "amount": "0.046", "unit": "g"}], "solvent": [{"name": "hot aqueous solution", "amount": "10", "unit": "mL"}], "reducing agent": [{"name": "", "amount": "", "unit": ""}], "surfactant": [{"name": "", "amount": "", "unit": ""}], "pressure": "autogenous", "temperature": "130C", "time": "3 days", "heating rate": "", "cooling rate": ""}]
NIHSUV | {[Pb11(mbpdc)7(μ4-O)3(μ3-OH)2]·(H2O)}n | C105 H72 O33 Pb11 | solvothermal synthesis | H2mbpdc | 0.128 g | Pb(NO3)2 |  | 3,3'-dmbpy | 0.046 g | [5 empty] | autogenous | 3 days | 130C | 7-8 | pH adjustment, solvothermal synthesis | 10.1016/j.ica.2018.07.054 |  | 2018.11 | [{"synthesis method": "pH adjustment", "pH": "7-8", "modulator": "NaOH"}, {"synthesis method": "solvothermal synthesis", "precursor": [{"name": "H2mbpdc", "amount": "0.128", "unit": "g"}, {"name": "Pb(NO3)2", "amount": "", "unit": ""}, {"name": "3,3'-dmbpy", "amount": "0.046", "unit": "g"}], "solvent": [{"name": "hot aqueous solution", "amount": "10", "unit": "mL"}], "reducing agent": [{"name": "", "amount": "", "unit": ""}], "surfactant": [{"name": "", "amount": "", "unit": ""}], "pressure": "autogenous", "temperature": "130C", "time": "3 days", "heating rate": "", "cooling rate": ""}]
FIPGAP | ECUT-100 |  | solvothermal synthesis | Zn(NO3)2⋅6H2O | 0.2 mmol | azobenzene-4,4'-dicarboxylic acid (H2AzDC) | 0.2 mmol | N,N'-di(pyridin-4-yl)naphthalene-1,4-dicarboxamide | 0.2 mmol | [6 empty] | 3 days | 115℃ |  | solvothermal synthesis | 10.1016/j.jssc.2018.07.027 |  | 2018.10 | [{"synthesis method": "solvothermal synthesis", "precursor": [{"name": "Zn(NO3)2\u22c56H2O", "amount": "0.2", "unit": "mmol"}, {"name": "azobenzene-4,4'-dicarboxylic acid (H2AzDC)", "amount": "0.2", "unit": "mmol"}, {"name": "N,N'-di(pyridin-4-yl)naphthalene-1,4-dicarboxamide", "amount": "0.2", "unit": "mmol"}], "solvent": [{"name": "DMF", "amount": "5", "unit": "mL"}], "reducing agent": [{"name": "", "amount": "", "unit": ""}], "surfactant": [{"name": "", "amount": "", "unit": ""}], "pressure": "", "temperature": "115\u2103", "time": "3 days", "heating rate": "", "cooling rate": "4\u2103/h"}]
IQOYUI | [Cd(μ-3,3'-bpp)2Br2] n | Br2 C48 Cd1 H40 N4 O4 | chemical synthesis | 3,3'-bpp | 0.030 g | CdBr2⋅4H2O | 0.029 g | [6 empty] | MeOH, H2O |  | 30 days |  |  | chemical synthesis | 10.1016/j.molstruc.2004.04.021 |  | 2004.11 | [{"synthesis method": "chemical synthesis", "precursor": [{"name": "3,3'-bpp", "amount": "0.030", "unit": "g"}, {"name": "CdBr2\u22c54H2O", "amount": "0.029", "unit": "g"}], "solution": [{"name": "MeOH", "amount": "5", "unit": "ml"}, {"name": "H2O", "amount": "5", "unit": "ml"}], "pressure": "", "temperature": "", "time": "30 days"}]
IQOZAP | [Cd(μ-3,3'-bpp)(μ-SCN)2] n | C26 Cd1 H20 N4 O2 S2 | chemical synthesis | 3,3'-bpp | 0.030 g | Cd(NO3)2⋅4H2O | 0.025 g | NH4SCN | 0.011 g |  |  |  |  | MeOH, H2O |  | 36 days |  |  | chemical synthesis | 10.1016/j.molstruc.2004.04.021 |  | 2004.11 | [{"synthesis method": "chemical synthesis", "precursor": [{"name": "3,3'-bpp", "amount": "0.030", "unit": "g"}, {"name": "Cd(NO3)2\u22c54H2O", "amount": "0.025", "unit": "g"}, {"name": "NH4SCN", "amount": "0.011", "unit": "g"}], "solution": [{"name": "MeOH", "amount": "5", "unit": "ml"}, {"name": "H2O", "amount": "5", "unit": "ml"}], "pressure": "", "temperature": "", "time": "36 days"}]
ANIDEH | [Co2(Cbtp)2(ip)2] | C19 Co1 H15 N7 O4 | solvothermal synthesis | Co(OAc)2⋅4H2O | 35.9 mg | isophthalic acid | 20.1 mg | 2,6-bis((1H-1,2,4-triazol-1-yl)methyl)pyridine | 29.0 mg | [6 empty] | 3 days | 140°C |  | solvothermal synthesis | 10.1016/j.poly.2010.09.013 |  | 2010.12 | [{"synthesis method": "solvothermal synthesis", "precursor": [{"name": "Co(OAc)2\u22c54H2O", "amount": "35.9", "unit": "mg"}, {"name": "isophthalic acid", "amount": "20.1", "unit": "mg"}, {"name": "2,6-bis((1H-1,2,4-triazol-1-yl)methyl)pyridine", "amount": "29.0", "unit": "mg"}], "solvent": [{"name": "H2O", "amount": "5", "unit": "mL"}], "reducing agent": [{"name": "", "amount": "", "unit": ""}], "surfactant": [{"name": "", "amount": "", "unit": ""}], "pressure": "", "temperature": "140\u00b0C", "time": "3 days", "heating rate": "", "cooling rate": "5\u00b0C/h"}]
ANIDAD | [N(CH3)4]2[Co3(ip)4] | C40 Co3 H40 N2 O16 | solvothermal synthesis | Co(NO3)2⋅6H2O | 74.2 mg | isophthalic acid | 53.0 mg | quinazoline | 32.9 mg | ammonium hydroxide | 61.0 μL |  |  |  |  | 2 days | 170°C |  | solvothermal synthesis | 10.1016/j.poly.2010.09.013 |  | 2010.12 | [{"synthesis method": "solvothermal synthesis", "precursor": [{"name": "Co(NO3)2\u22c56H2O", "amount": "74.2", "unit": "mg"}, {"name": "isophthalic acid", "amount": "53.0", "unit": "mg"}, {"name": "quinazoline", "amount": "32.9", "unit": "mg"}, {"name": "ammonium hydroxide", "amount": "61.0", "unit": "\u03bcL"}], "solvent": [{"name": "DMF/methanol", "amount": "4/1, v/v, 5", "unit": "mL"}], "reducing agent": [{"name": "", "amount": "", "unit": ""}], "surfactant": [{"name": "", "amount": "", "unit": ""}], "pressure": "", "temperature": "170\u00b0C", "time": "2 days", "heating rate": "", "cooling rate": "5\u00b0C/h"}]
ANIDIL | [{Co7(ip)5(μ-OH)4}(μ-bpp)2]·2(H2O) | C66 Co7 H52 N4 O26 | solvothermal synthesis | Co(NO3)2⋅6H2O | 41.6 mg | isophthalic acid | 20.1 mg | 1,3-bis(4-pyridyl)propane | 24.3 mg | ammonium hydroxide | 29.30 μL |  |  |  |  | 2 days | 160°C |  | solvothermal synthesis | 10.1016/j.poly.2010.09.013 |  | 2010.12 | [{"synthesis method": "solvothermal synthesis", "precursor": [{"name": "Co(NO3)2\u22c56H2O", "amount": "41.6", "unit": "mg"}, {"name": "isophthalic acid", "amount": "20.1", "unit": "mg"}, {"name": "1,3-bis(4-pyridyl)propane", "amount": "24.3", "unit": "mg"}, {"name": "ammonium hydroxide", "amount": "29.30", "unit": "\u03bcL"}], "solvent": [{"name": "DMF/ethanol", "amount": "1/4, v/v, 5", "unit": "mL"}], "reducing agent": [{"name": "", "amount": "", "unit": ""}], "surfactant": [{"name": "", "amount": "", "unit": ""}], "pressure": "", "temperature": "160\u00b0C", "time": "2 days", "heating rate": "", "cooling rate": "5\u00b0C/h"}]
HALKEL | 4-(Ethyl)-phenyl-ethanoic acid tributyltin ester | C22 H38 O2 Sn1 | chemical synthesis | (4-ethyl)-phenyl-ethanoic acid | 0.70 g | bis(tributyltin) oxide | 2.2 ml | [6 empty] | toluene |  |  |  |  | chemical synthesis | 10.1016/j.jorganchem.2004.06.052 |  | 2004.10 | [{"synthesis method": "chemical synthesis", "precursor": [{"name": "(4-ethyl)-phenyl-ethanoic acid", "amount": "0.70", "unit": "g"}, {"name": "bis(tributyltin) oxide", "amount": "2.2", "unit": "ml"}], "solution": [{"name": "toluene", "amount": "40", "unit": "ml"}], "pressure": "", "temperature": "", "time": ""}]
HALKIP | 4-(Isopropyl)-phenyl-ethanoic acid tributyltin ester | C23 H40 O2 Sn1 | chemical synthesis | sodium | 0.03 g | 4-(isopropyl)-phenyl-ethanoic acid | 0.5 g | Bu3SnCl | 0.92 g |  |  |  |  | absolute ethanol |  | 30 min |  |  | chemical synthesis | 10.1016/j.jorganchem.2004.06.052 |  | 2004.10 | [{"synthesis method": "chemical synthesis", "precursor": [{"name": "sodium", "amount": "0.03", "unit": "g"}, {"name": "4-(isopropyl)-phenyl-ethanoic acid", "amount": "0.5", "unit": "g"}, {"name": "Bu3SnCl", "amount": "0.92", "unit": "g"}], "solution": [{"name": "absolute ethanol", "amount": "7", "unit": "ml"}], "pressure": "", "temperature": "", "time": "30 min"}]
YAQMIO | [Cd(anp)2Br2] | Br2 C10 Cd1 H14 N6 O5 | solvothermal synthesis | Anp | 111 mg | CdBr2⋅4H2O | 138 mg | [8 empty] | 4 days | 160°C |  | solvothermal synthesis | 10.1016/j.ica.2012.02.018 |  | 2012.05 | [{"synthesis method": "solvothermal synthesis", "precursor": [{"name": "Anp", "amount": "111", "unit": "mg"}, {"name": "CdBr2\u22c54H2O", "amount": "138", "unit": "mg"}], "solvent": [{"name": "water", "amount": "3", "unit": "mL"}, {"name": "ethanol", "amount": "6", "unit": "mL"}], "reducing agent": [{"name": "", "amount": "", "unit": ""}], "surfactant": [{"name": "", "amount": "", "unit": ""}], "pressure": "", "temperature": "160\u00b0C", "time": "4 days", "heating rate": "", "cooling rate": "2.708\u00b0C/h"}]
ZITREC | [Ag(LBr)]NO3 | Ag2 Br1 C7 H5 N4 O6 | chemical synthesis | LBr | 197.03 mg | AgNO3 | 169.87 mg | [8 empty] | 2 weeks | 4°C |  | chemical synthesis, filtration, washing | 10.1016/j.jssc.2018.12.049 |  | 2019.03 | [{"synthesis method": "chemical synthesis", "precursor": [{"name": "LBr", "amount": "197.03", "unit": "mg"}, {"name": "AgNO3", "amount": "169.87", "unit": "mg"}], "solvent": [{"name": "methanol", "amount": "5", "unit": "mL"}, {"name": "methanol", "amount": "10", "unit": "mL"}], "temperature": "4\u00b0C", "time": "2 weeks"}, {"synthesis method": "filtration", "time": "", "atmosphere": "", "pressure": ""}, {"synthesis method": "washing", "washing solution": "acetone", "amount": ""}]
CECMIJ01 | [Ag(LCl)]NO3 | Ag1 C7 Cl1 H5 N3 O3 | sonochemical synthesis | Lx | 25 mL | AgNO3 | 25 mL | [8 empty] | 1h | room temperature |  | sonochemical synthesis, filtration, washing, drying | 10.1016/j.jssc.2018.12.049 |  | 2019.03 | [{"synthesis method": "sonochemical synthesis", "precursor": [{"name": "Lx", "amount": "25", "unit": "mL"}, {"name": "AgNO3", "amount": "25", "unit": "mL"}], "solvent": [{"name": "double distilled water", "amount": "", "unit": ""}], "temperature": "room temperature", "ultrasonic frequency": "", "power": "12 W", "time": "1h"}, {"synthesis method": "filtration", "time": "", "atmosphere": "", "pressure": ""}, {"synthesis method": "washing", "washing solution": "double distilled water", "amount": ""}, {"synthesis method": "drying", "pressure": "", "temperature": "room temperature", "atmosphere": "", "time": ""}]
ZITRAY | [Ag(LI)]NO3 | Ag1 C7 H5 I1 N3 O3 | sonochemical synthesis | Lx | 25 mL | AgNO3 | 25 mL | [8 empty] | 1h | room temperature |  | sonochemical synthesis, filtration, washing, drying | 10.1016/j.jssc.2018.12.049 |  | 2019.03 | [{"synthesis method": "sonochemical synthesis", "precursor": [{"name": "Lx", "amount": "25", "unit": "mL"}, {"name": "AgNO3", "amount": "25", "unit": "mL"}], "solvent": [{"name": "double distilled water", "amount": "", "unit": ""}], "temperature": "room temperature", "ultrasonic frequency": "", "power": "12 W", "time": "1h"}, {"synthesis method": "filtration", "time": "", "atmosphere": "", "pressure": ""}, {"synthesis method": "washing", "washing solution": "double distilled water", "amount": ""}, {"synthesis method": "drying", "pressure": "", "temperature": "room temperature", "atmosphere": "", "time": ""}]
PONWOH | [Sr(H2L)2] | C20 H12 N2 O14 Sr1 | solvothermal synthesis | SrCl2⋅6H2O | 0.027 g | H2EtL | 0.014 g | [8 empty] | 72 h | 120°C |  | solvothermal synthesis | 10.1016/j.inoche.2019.107490 |  | 2019.09 | [{"synthesis method": "solvothermal synthesis", "precursor": [{"name": "SrCl2\u22c56H2O", "amount": "0.027", "unit": "g"}, {"name": "H2EtL", "amount": "0.014", "unit": "g"}], "solvent": [{"name": "CH3CN-H2O", "amount": "4:2 v/v, 6", "unit": "mL"}], "reducing agent": [{"name": "", "amount": "", "unit": ""}], "surfactant": [{"name": "", "amount": "", "unit": ""}], "pressure": "", "temperature": "120\u00b0C", "time": "72 h", "heating rate": "", "cooling rate": "5 \u00b0C h-1"}]
ZIDVIT | 1 | C24 H22 N4 O10 Zn1 | solvothermal synthesis | Gly-NDI | 0.0387 g | Zn(NO3)2⋅6H2O | 0.0301 g | [8 empty] | 72h | 120°C |  | solvothermal synthesis, washing | 10.1016/j.inoche.2013.05.015 |  | 2013.08 | [{"synthesis method": "solvothermal synthesis", "precursor": [{"name": "Gly-NDI", "amount": "0.0387", "unit": "g"}, {"name": "Zn(NO3)2\u22c56H2O", "amount": "0.0301", "unit": "g"}], "solvent": [{"name": "DMF", "amount": "3", "unit": "ml"}], "reducing agent": [{"name": "", "amount": "", "unit": ""}], "surfactant": [{"name": "", "amount": "", "unit": ""}], "pressure": "", "temperature": "120\u00b0C", "time": "72h", "heating rate": "", "cooling rate": ""}, {"synthesis method": "washing", "washing solution": "DMF", "amount": ""}]
QUZFUO | [Co(tadd)2(bpy)] n | C14 Co1 H12 N8 O4 | chemical synthesis | Co(NO3)2⋅6H2O | 1.0 mmol | methyl carbazate | 4.0 mmol | bpy | 1.0 mmol |  |  |  |  | methanol |  | 20min |  |  | chemical synthesis, filtration | 10.1016/j.ica.2015.10.036 |  | 2016.01 | [{"synthesis method": "chemical synthesis", "precursor": [{"name": "Co(NO3)2\u22c56H2O", "amount": "1.0", "unit": "mmol"}, {"name": "methyl carbazate", "amount": "4.0", "unit": "mmol"}, {"name": "bpy", "amount": "1.0", "unit": "mmol"}], "solution": [{"name": "methanol", "amount": "50", "unit": "mL"}], "pressure": "", "temperature": "", "time": "20min"}, {"synthesis method": "filtration", "time": "", "atmosphere": "", "pressure": ""}]
IBUVOR01 | [Zn(μ-4,4'-bpp)Br2] n | Br2 C24 H20 N2 O2 Zn1 | chemical synthesis | ZnBr2 ⋅4H2O | 0.029 g | 4,4'-bpp | 0.036 g | [6 empty] | H2O, MeOH |  | four weeks |  |  | chemical synthesis | 10.1016/j.poly.2007.07.048 |  | 2007.11 | [{"synthesis method": "chemical synthesis", "precursor": [{"name": "ZnBr2 \u22c54H2O", "amount": "0.029", "unit": "g"}, {"name": "4,4'-bpp", "amount": "0.036", "unit": "g"}], "solution": [{"name": "H2O", "amount": "5", "unit": "mL"}, {"name": "MeOH", "amount": "5", "unit": "mL"}], "pressure": "", "temperature": "", "time": "four weeks"}]
SIPHIJ | [Zn(μ-4,4'-bpp)(1,2-bdc)] n | C32 H26 N2 O7 Zn1 | chemical synthesis | ZnBr2 ⋅4H2O | 0.029 g | NaOH | 0.008 g | 1, 2-H2bdc | 0.017 g | 4,4'-bpp | 0.036 g |  |  | H2O, MeOH |  | four weeks |  |  | chemical synthesis | 10.1016/j.poly.2007.07.048 |  | 2007.11 | [{"synthesis method": "chemical synthesis", "precursor": [{"name": "ZnBr2 \u22c54H2O", "amount": "0.029", "unit": "g"}, {"name": "NaOH", "amount": "0.008", "unit": "g"}, {"name": "1, 2-H2bdc", "amount": "0.017", "unit": "g"}, {"name": "4,4'-bpp", "amount": "0.036", "unit": "g"}], "solution": [{"name": "H2O", "amount": "5", "unit": "mL"}, {"name": "MeOH", "amount": "5", "unit": "mL"}], "pressure": "", "temperature": "", "time": "four weeks"}]
SIPHOP | [Zn(μ-3,3'-bpp)(1,3-bdc)] n · nCH3OH·2nH2O | C33 H32 N2 O9 Zn1 | chemical synthesis | ZnBr2 ⋅4H2O | 0.029 g | NaOH | 0.008 g | 1,3-H2bdc | 0.017 g | 3,3'-bpp | 0.036 g |  |  | H2O, MeOH |  | a few weeks |  |  | chemical synthesis | 10.1016/j.poly.2007.07.048 |  | 2007.11 | [{"synthesis method": "chemical synthesis", "precursor": [{"name": "ZnBr2 \u22c54H2O", "amount": "0.029", "unit": "g"}, {"name": "NaOH", "amount": "0.008", "unit": "g"}, {"name": "1,3-H2bdc", "amount": "0.017", "unit": "g"}, {"name": "3,3'-bpp", "amount": "0.036", "unit": "g"}], "solution": [{"name": "H2O", "amount": "5", "unit": "mL"}, {"name": "MeOH", "amount": "5", "unit": "mL"}], "pressure": "", "temperature": "", "time": "a few weeks"}]
SIPHUV | [Cd(μ-3,3'-bpp)(C4H2O4)] n ·3nH2O | C28 Cd1 H28 N2 O9 | chemical synthesis | CdBr2 ⋅4H2O | 0.034 g | fumaric acid | 0.012 g | 3,3'-bpp | 0.036 g |  |  |  |  | H2O, MeOH |  | a few weeks |  |  | chemical synthesis | 10.1016/j.poly.2007.07.048 |  | 2007.11 | [{"synthesis method": "chemical synthesis", "precursor": [{"name": "CdBr2 \u22c54H2O", "amount": "0.034", "unit": "g"}, {"name": "fumaric acid", "amount": "0.012", "unit": "g"}, {"name": "3,3'-bpp", "amount": "0.036", "unit": "g"}], "solution": [{"name": "H2O", "amount": "5", "unit": "mL"}, {"name": "MeOH", "amount": "5", "unit": "mL"}], "pressure": "", "temperature": "", "time": "a few weeks"}]
TUSCEQ | [Ag2(sac)2(bpeh)] | Ag2 C28 H22 N6 O6 S2 | chemical synthesis | Na(sac)⋅2H2O | 0.24 g | AgNO3 | 0.17 g | 1,2-bis[1-(pyridin-2-yl)ethylidene]hydrazine | 0.12 g |  |  |  |  | water, MeCN, MeOH, MeCN, isopropanol |  | 1 week | room temperature |  | chemical synthesis | 10.1016/j.poly.2010.01.019 |  | 2010.03 | [{"synthesis method": "chemical synthesis", "precursor": [{"name": "Na(sac)\u22c52H2O", "amount": "0.24", "unit": "g"}, {"name": "AgNO3", "amount": "0.17", "unit": "g"}, {"name": "1,2-bis[1-(pyridin-2-yl)ethylidene]hydrazine", "amount": "0.12", "unit": "g"}], "solution": [{"name": "water", "amount": "5", "unit": "ml"}, {"name": "MeCN", "amount": "5", "unit": "ml"}, {"name": "MeOH", "amount": "5", "unit": "ml"}, {"name": "MeCN", "amount": "10", "unit": "ml"}, {"name": "isopropanol", "amount": "10", "unit": "ml"}], "pressure": "", "temperature": "room temperature", "time": "1 week"}]
TORXEE | [Co2(1,4-bdc)2(dabco)]·4DMF | C34 Co2 H50 N6 O13 | solvothermal synthesis | Co(NO3)2 ⋅6H2O | 0.611 g | H2bdc | 0.349 g | dabco | 0.117 g | [6 empty] | 24h | 110°C |  | solvothermal synthesis, washing, drying | 10.1016/j.micromeso.2008.05.037 |  | 2008.12 | [{"synthesis method": "solvothermal synthesis", "precursor": [{"name": "Co(NO3)2 \u22c56H2O", "amount": "0.611", "unit": "g"}, {"name": "H2bdc", "amount": "0.349", "unit": "g"}, {"name": "dabco", "amount": "0.117", "unit": "g"}], "solvent": [{"name": "DMF", "amount": "25", "unit": "mL"}], "reducing agent": [{"name": "", "amount": "", "unit": ""}], "surfactant": [{"name": "", "amount": "", "unit": ""}], "pressure": "", "temperature": "110\u00b0C", "time": "24h", "heating rate": "", "cooling rate": ""}, {"synthesis method": "washing", "washing solution": "DMF", "amount": ""}, {"synthesis method": "drying", "pressure": "reduced pressure", "temperature": "room temperature", "atmosphere": "", "time": "2h"}]
MAKDUZ | Ni(HCOO)2(MeOH)2 | C4 H8 Ni1 O6 | solvothermal synthesis | Ni(NO3)2⋅6H2O | 291 mg | HCONH2 | 5 mL | [8 empty] | 24h | 100°C |  | solvothermal synthesis, washing, drying | 10.1016/j.poly.2010.07.020 |  | 2010.10 | [{"synthesis method": "solvothermal synthesis", "precursor": [{"name": "Ni(NO3)2\u22c56H2O", "amount": "291", "unit": "mg"}, {"name": "HCONH2", "amount": "5", "unit": "mL"}], "solvent": [{"name": "MeOH/H2O", "amount": "10", "unit": "mL"}], "reducing agent": [{"name": "", "amount": "", "unit": ""}], "surfactant": [{"name": "", "amount": "", "unit": ""}], "pressure": "", "temperature": "100\u00b0C", "time": "24h", "heating rate": "", "cooling rate": ""}, {"synthesis method": "washing", "washing solution": "methanol", "amount": ""}, {"synthesis method": "drying", "pressure": "", "temperature": "", "atmosphere": "", "time": ""}]
LUYZAH01 | Ni(HCOO)2(4,4'-bpy) | C12 H10 N2 Ni1 O4 | solvothermal synthesis | Ni(NO3)2⋅6H2O | 291 mg | 4,4'-bpy | 156 mg | [8 empty] | 24h | 100°C |  | solvothermal synthesis, washing | 10.1016/j.poly.2010.07.020 |  | 2010.10 | [{"synthesis method": "solvothermal synthesis", "precursor": [{"name": "Ni(NO3)2\u22c56H2O", "amount": "291", "unit": "mg"}, {"name": "4,4'-bpy", "amount": "156", "unit": "mg"}], "solvent": [{"name": "HCONH2", "amount": "5", "unit": "mL"}, {"name": "MeOH/H2O", "amount": "10", "unit": "mL"}], "reducing agent": [{"name": "", "amount": "", "unit": ""}], "surfactant": [{"name": "", "amount": "", "unit": ""}], "pressure": "", "temperature": "100\u00b0C", "time": "24h", "heating rate": "", "cooling rate": "10h"}, {"synthesis method": "washing", "washing solution": "", "amount": ""}]
VULROK | [Mn(PIP)2Cl2] | C38 Cl2 H24 Mn1 N8 | solvothermal synthesis | MnCl2⋅4H2O | 0.1 mmol | PIP | 0.1 mmol | CH2(COONa)2 | 0.1 mmol | [6 empty] | 3 days | 180°C |  | solvothermal synthesis | 10.1016/j.jssc.2009.06.031 |  | 2009.09 | [{"synthesis method": "solvothermal synthesis", "precursor": [{"name": "MnCl2\u22c54H2O", "amount": "0.1", "unit": "mmol"}, {"name": "PIP", "amount": "0.1", "unit": "mmol"}, {"name": "CH2(COONa)2", "amount": "0.1", "unit": "mmol"}], "solvent": [{"name": "H2O", "amount": "10", "unit": "ml"}], "pressure": "", "temperature": "180\u00b0C", "time": "3 days", "heating rate": "", "cooling rate": ""}]
VULRUQ | [Mn(PIP)2(4,4'-bpdc)(H2O)] | C52 H34 Mn1 N8 O7 | solvothermal synthesis | Mn(CH3COO)2⋅4H2O | 0.1 mmol | PIP | 0.05 mmol | biphenyl-4,4'-dicarboxylic acid | 0.05 mmol | NaOH | 0.12 mmol |  |  |  |  | 5 days | 160°C |  | solvothermal synthesis | 10.1016/j.jssc.2009.06.031 |  | 2009.09 | [{"synthesis method": "solvothermal synthesis", "precursor": [{"name": "Mn(CH3COO)2\u22c54H2O", "amount": "0.1", "unit": "mmol"}, {"name": "PIP", "amount": "0.05", "unit": "mmol"}, {"name": "biphenyl-4,4'-dicarboxylic acid", "amount": "0.05", "unit": "mmol"}, {"name": "NaOH", "amount": "0.12", "unit": "mmol"}], "solvent": [{"name": "H2O", "amount": "8", "unit": "ml"}], "pressure": "", "temperature": "160\u00b0C", "time": "5 days", "heating rate": "", "cooling rate": ""}]
WEJLUT01 | [Mn(PIP)2(1,4-bdc)] | C46 H28 Mn1 N8 O4 | solvothermal synthesis | benzene-1,4-dicarboxylic acid | 16.6 mg | NaOH | 0.12 mmol | [8 empty] | 5 days | 160°C |  | solvothermal synthesis | 10.1016/j.jssc.2009.06.031 |  | 2009.09 | [{"synthesis method": "solvothermal synthesis", "precursor": [{"name": "benzene-1,4-dicarboxylic acid", "amount": "16.6", "unit": "mg"}, {"name": "NaOH", "amount": "0.12", "unit": "mmol"}], "solvent": [{"name": "H2O", "amount": "8", "unit": "ml"}], "pressure": "", "temperature": "160\u00b0C", "time": "5 days", "heating rate": "", "cooling rate": ""}]
VULSEB | [Mn(PIP)(1,3-bdc)] | C27 H16 Mn1 N4 O4 | solvothermal synthesis | benzene-1,3-dicarboxylic acid | 16.6 mg | NaOH | 0.12 mmol | [8 empty] | 5 days | 160°C |  | solvothermal synthesis | 10.1016/j.jssc.2009.06.031 |  | 2009.09 | [{"synthesis method": "solvothermal synthesis", "precursor": [{"name": "benzene-1,3-dicarboxylic acid", "amount": "16.6", "unit": "mg"}, {"name": "NaOH", "amount": "0.12", "unit": "mmol"}], "solvent": [{"name": "H2O", "amount": "8", "unit": "ml"}], "pressure": "", "temperature": "160\u00b0C", "time": "5 days", "heating rate": "", "cooling rate": ""}]
VULSIF | [Mn(PIP)2(2,6-napdc)] | C50 H30 Mn1 N8 O5 | solvothermal synthesis | 2,6-naphthalenedicarboxylic acid | 16.6 mg | MnSO4 | 0.1 mmol | NaOH | 0.32 mmol | [6 empty] | 5 days | 160°C |  | solvothermal synthesis | 10.1016/j.jssc.2009.06.031 |  | 2009.09 | [{"synthesis method": "solvothermal synthesis", "precursor": [{"name": "2,6-naphthalenedicarboxylic acid", "amount": "16.6", "unit": "mg"}, {"name": "MnSO4", "amount": "0.1", "unit": "mmol"}, {"name": "NaOH", "amount": "0.32", "unit": "mmol"}], "solvent": [{"name": "H2O", "amount": "8", "unit": "ml"}], "pressure": "", "temperature": "160\u00b0C", "time": "5 days", "heating rate": "", "cooling rate": ""}]
HUHPEF | [Mn(CA)(pyz)]n | C10 Cl2 H4 Mn1 N2 O4 | chemical synthesis | manganese perchlorate | 0.26 g | pyz | 0.08 g | H2CA | 0.20 g |  |  |  |  | EtOH-water mixture |  | 1 week | ambient temperature |  | chemical synthesis | 10.1016/S0020-1693(02)01084-8 |  | 2002.09 | [{"synthesis method": "chemical synthesis", "precursor": [{"name": "manganese perchlorate", "amount": "0.26", "unit": "g"}, {"name": "pyz", "amount": "0.08", "unit": "g"}, {"name": "H2CA", "amount": "0.20", "unit": "g"}], "solution": [{"name": "EtOH-water mixture", "amount": "", "unit": ""}], "pressure": "", "temperature": "ambient temperature", "time": "1 week"}]
HUHPAB | [Co(CA)(pyz)]n | C10 Cl2 Co1 H4 N2 O4 | chemical synthesis | CoSO4 | 0.28 g | pyz | 0.08 g | H2CA | 0.20 g |  |  |  |  | EtOH-water mixture |  | 1 week | ambient temperature |  | chemical synthesis | 10.1016/S0020-1693(02)01084-8 |  | 2002.09 | [{"synthesis method": "chemical synthesis", "precursor": [{"name": "CoSO4", "amount": "0.28", "unit": "g"}, {"name": "pyz", "amount": "0.08", "unit": "g"}, {"name": "H2CA", "amount": "0.20", "unit": "g"}], "solution": [{"name": "EtOH-water mixture", "amount": "", "unit": ""}], "pressure": "", "temperature": "ambient temperature", "time": "1 week"}]
ZOMPUP | Eu-CP | C30 Eu1 H24 N1 O11 | [17 empty] | 10.1016/j.jlumin.2019.05.017 |  | 2019.09 | []
ZOMPOJ | Tb-CP | C30 H24 N1 O11 Tb1 | [17 empty] | 10.1016/j.jlumin.2019.05.017 |  | 2019.09 | []
CUKZUE | (NH4) n [Zn(Hida)Cl2] n | C4 Cl2 H10 N2 O4 Zn1 | chemical synthesis | Zinc chloride | 0.68 g | iminodiacetic acid | 0.67 g | [6 empty] | water |  | one week | room temperature | 2.0 | chemical synthesis, pH adjustment, washing, drying | 10.1016/j.jssc.2009.06.042 |  | 2009.10 | [{"synthesis method": "chemical synthesis", "precursor": [{"name": "Zinc chloride", "amount": "0.68", "unit": "g"}, {"name": "iminodiacetic acid", "amount": "0.67", "unit": "g"}], "solution": [{"name": "water", "amount": "20.0", "unit": "ml"}], "pressure": "", "temperature": "room temperature", "time": "one week"}, {"synthesis method": "pH adjustment", "pH": "2.0", "modulator": "ammonium hydroxide (2.0M)"}, {"synthesis method": "washing", "washing solution": "water and ethanol", "amount": ""}, {"synthesis method": "drying", "pressure": "", "temperature": "", "atmosphere": "air", "time": ""}]
CUMBAO | [Zn(ida)(H2O)2] n | C4 H9 N1 O6 Zn1 | chemical synthesis | Zinc chloride | 0.68 g | iminodiacetic acid | 0.67 g | [6 empty] | water |  | several days | room temperature | 5.0 | chemical synthesis, pH adjustment, washing, drying | 10.1016/j.jssc.2009.06.042 |  | 2009.10 | [{"synthesis method": "chemical synthesis", "precursor": [{"name": "Zinc chloride", "amount": "0.68", "unit": "g"}, {"name": "iminodiacetic acid", "amount": "0.67", "unit": "g"}], "solution": [{"name": "water", "amount": "20.0", "unit": "ml"}], "pressure": "", "temperature": "room temperature", "time": "several days"}, {"synthesis method": "pH adjustment", "pH": "5.0", "modulator": "ammonium hydroxide (2.0M)"}, {"synthesis method": "washing", "washing solution": "water and ethanol", "amount": ""}, {"synthesis method": "drying", "pressure": "", "temperature": "", "atmosphere": "air", "time": ""}]
IMACZN01 | [Zn(Hida)2] n ·4nH2O | C8 H20 N2 O12 Zn1 | chemical synthesis | Zinc nitrate hexahydrate | 1.49 g | iminodiacetic acid | 1.34 g | [6 empty] | water |  | one week | room temperature | 2.0 | chemical synthesis, pH adjustment, washing, drying | 10.1016/j.jssc.2009.06.042 |  | 2009.10 | [{"synthesis method": "chemical synthesis", "precursor": [{"name": "Zinc nitrate hexahydrate", "amount": "1.49", "unit": "g"}, {"name": "iminodiacetic acid", "amount": "1.34", "unit": "g"}], "solution": [{"name": "water", "amount": "20.0", "unit": "ml"}], "pressure": "", "temperature": "room temperature", "time": "one week"}, {"synthesis method": "pH adjustment", "pH": "2.0", "modulator": "ammonium hydroxide"}, {"synthesis method": "washing", "washing solution": "water and ethanol", "amount": ""}, {"synthesis method": "drying", "pressure": "", "temperature": "", "atmosphere": "air", "time": ""}]
CUMBES | [Zn(H2O)(ida)(phen)] | C16 H19 N3 O7 Zn1 | chemical synthesis | Zinc chloride | 0.68 g | iminodiacetic acid | 0.67 g | 1,10-phenanthroline | 1.01 g |  |  |  |  | water |  | one week | room temperature | 7.0 | chemical synthesis, pH adjustment, washing, drying | 10.1016/j.jssc.2009.06.042 |  | 2009.10 | [{"synthesis method": "chemical synthesis", "precursor": [{"name": "Zinc chloride", "amount": "0.68", "unit": "g"}, {"name": "iminodiacetic acid", "amount": "0.67", "unit": "g"}, {"name": "1,10-phenanthroline", "amount": "1.01", "unit": "g"}], "solution": [{"name": "water", "amount": "20.0", "unit": "ml"}], "pressure": "", "temperature": "room temperature", "time": "one week"}, {"synthesis method": "pH adjustment", "pH": "7.0", "modulator": "ammonium hydroxide"}, {"synthesis method": "washing", "washing solution": "water and ethanol", "amount": ""}, {"synthesis method": "drying", "pressure": "", "temperature": "", "atmosphere": "air", "time": ""}]
SOVDOX | 9-Allyladenine-Cu(I) complex | C10 Cl1 Cu1 H12 N6 O4 | chemical synthesis | 9-Allyladenine | 200 mg | [Cu(I)(MeCN)4]ClO4 | 373 mg | [6 empty] | acetonitrile |  | 1h |  |  | chemical synthesis, drying, cooling | 10.1016/j.ica.2008.02.028 |  | 2009.02 | [{"synthesis method": "chemical synthesis", "precursor": [{"name": "9-Allyladenine", "amount": "200", "unit": "mg"}, {"name": "[Cu(I)(MeCN)4]ClO4", "amount": "373", "unit": "mg"}], "solution": [{"name": "acetonitrile", "amount": "15", "unit": "ml"}], "pressure": "", "temperature": "", "time": "1h"}, {"synthesis method": "drying", "pressure": "", "temperature": "", "atmosphere": "nitrogen", "time": ""}, {"synthesis method": "cooling", "temperature": "-20\u00b0C", "time": "24h"}]
GALSES | [Na3(L)(OH)2(H2O)2] | C10 H22 N1 Na3 O7 | chemical synthesis | (1S,3R)-3-carbamoyl-2,2,3-trimethylcyclopentane-1-carboxylic acid | 0.396 g | [8 empty] | water, ethanol |  | 2h |  | 9 | chemical synthesis, pH adjustment, drying | 10.1016/j.molstruc.2005.03.003 |  | 2005.05 | [{"synthesis method": "chemical synthesis", "precursor": [{"name": "(1S,3R)-3-carbamoyl-2,2,3-trimethylcyclopentane-1-carboxylic acid", "amount": "0.396", "unit": "g"}], "solution": [{"name": "water", "amount": "30", "unit": "cm3"}, {"name": "ethanol", "amount": "60", "unit": "cm3"}], "pressure": "", "temperature": "", "time": "2h"}, {"synthesis method": "pH adjustment", "pH": "9", "modulator": "1.0mol/L sodium hydroxide solution"}, {"synthesis method": "drying", "pressure": "vacuum", "temperature": "", "atmosphere": "", "time": ""}]
GALSIW | [Cu2(L)4(H2O)2] | C40 Cu2 H66 N4 O14 | chemical synthesis | (1S,3R)-3-carbamoyl-2,2,3-trimethylcyclopentane-1-carboxylic acid | 0.198 g | sodium hydroxide | 0.040 g | Cu(OAc)2⋅H2O | 0.200 g |  |  |  |  | ethanol, ethanol |  | 2h |  |  | chemical synthesis, drying | 10.1016/j.molstruc.2005.03.003 |  | 2005.05 | [{"synthesis method": "chemical synthesis", "precursor": [{"name": "(1S,3R)-3-carbamoyl-2,2,3-trimethylcyclopentane-1-carboxylic acid", "amount": "0.198", "unit": "g"}, {"name": "sodium hydroxide", "amount": "0.040", "unit": "g"}, {"name": "Cu(OAc)2\u22c5H2O", "amount": "0.200", "unit": "g"}], "solution": [{"name": "ethanol", "amount": "50", "unit": "cm3"}, {"name": "ethanol", "amount": "20", "unit": "cm3"}], "pressure": "", "temperature": "", "time": "2h"}, {"synthesis method": "drying", "pressure": "vacuum", "temperature": "", "atmosphere": "", "time": ""}]
VAQSUD | 1 | C21 H15.50 N3 O15.25 Pr2 | solvothermal synthesis | pyridine-2,6-dicarboxylic acid | 1 molar ratio | praseodymium nitrate | 1 molar ratio | [7 empty] | autogenous | 3 days | 160°C |  | solvothermal synthesis | 10.1016/j.synthmet.2011.11.035 |  | 2012.03 | [{"synthesis method": "solvothermal synthesis", "precursor": [{"name": "pyridine-2,6-dicarboxylic acid", "amount": "1", "unit": "molar ratio"}, {"name": "praseodymium nitrate", "amount": "1", "unit": "molar ratio"}], "solvent": [{"name": "water", "amount": "10", "unit": "mL"}], "reducing agent": [{"name": "", "amount": "", "unit": ""}], "surfactant": [{"name": "", "amount": "", "unit": ""}], "pressure": "autogenous", "temperature": "160\u00b0C", "time": "3 days", "heating rate": "", "cooling rate": ""}]
VAQTAK | 2 | C21 Eu2 H15.50 N3 O15.25 | solvothermal synthesis | pyridine-2,6-dicarboxylic acid | 1 molar ratio | europium nitrate | 1 molar ratio | [7 empty] | autogenous | 3 days | 160°C |  | solvothermal synthesis | 10.1016/j.synthmet.2011.11.035 |  | 2012.03 | [{"synthesis method": "solvothermal synthesis", "precursor": [{"name": "pyridine-2,6-dicarboxylic acid", "amount": "1", "unit": "molar ratio"}, {"name": "europium nitrate", "amount": "1", "unit": "molar ratio"}], "solvent": [{"name": "water", "amount": "10", "unit": "mL"}], "reducing agent": [{"name": "", "amount": "", "unit": ""}], "surfactant": [{"name": "", "amount": "", "unit": ""}], "pressure": "autogenous", "temperature": "160\u00b0C", "time": "3 days", "heating rate": "", "cooling rate": ""}]
BABCUE | [Mn(L)(H2O)2] n | C14 H12 Mn1 N2 O7 | solvothermal synthesis | H2L | 0.028 g | MnCl2⋅4H2O | 0.020 g | NaOH | 0.008 g | [6 empty] | 3 days | 140°C |  | solvothermal synthesis | 10.1016/j.poly.2010.05.014 |  | 2010.08 | [{"synthesis method": "solvothermal synthesis", "precursor": [{"name": "H2L", "amount": "0.028", "unit": "g"}, {"name": "MnCl2\u22c54H2O", "amount": "0.020", "unit": "g"}, {"name": "NaOH", "amount": "0.008", "unit": "g"}], "solvent": [{"name": "H2O", "amount": "8", "unit": "mL"}], "reducing agent": [{"name": "", "amount": "", "unit": ""}], "surfactant": [{"name": "", "amount": "", "unit": ""}], "pressure": "", "temperature": "140\u00b0C", "time": "3 days", "heating rate": "", "cooling rate": ""}]
BABDAL | {[Co(L)(H2O)3]·2H2O·CH3OH} n | C15 Co1 H22 N2 O11 | solvothermal synthesis | H2L | 0.028 g | Co(NO3)2⋅6H2O | 0.030 g | NaOH | 0.008 g | [6 empty] | 3 days | 140°C |  | solvothermal synthesis | 10.1016/j.poly.2010.05.014 |  | 2010.08 | [{"synthesis method": "solvothermal synthesis", "precursor": [{"name": "H2L", "amount": "0.028", "unit": "g"}, {"name": "Co(NO3)2\u22c56H2O", "amount": "0.030", "unit": "g"}, {"name": "NaOH", "amount": "0.008", "unit": "g"}], "solvent": [{"name": "CH3OH", "amount": "2", "unit": "mL"}, {"name": "H2O", "amount": "6", "unit": "mL"}], "reducing agent": [{"name": "", "amount": "", "unit": ""}], "surfactant": [{"name": "", "amount": "", "unit": ""}], "pressure": "", "temperature": "140\u00b0C", "time": "3 days", "heating rate": "", "cooling rate": ""}]
BABDEP | {[Zn(L)(H2O)]·H2O} n | C14 H12 N2 O7 Zn1 | solvothermal synthesis | H2L | 0.028 g | Zn(NO3)2⋅6H2O | 0.029 g | [8 empty] | 3 days | 140°C |  | solvothermal synthesis | 10.1016/j.poly.2010.05.014 |  | 2010.08 | [{"synthesis method": "solvothermal synthesis", "precursor": [{"name": "H2L", "amount": "0.028", "unit": "g"}, {"name": "Zn(NO3)2\u22c56H2O", "amount": "0.029", "unit": "g"}], "solvent": [{"name": "H2O", "amount": "8", "unit": "mL"}], "reducing agent": [{"name": "", "amount": "", "unit": ""}], "surfactant": [{"name": "", "amount": "", "unit": ""}], "pressure": "", "temperature": "140\u00b0C", "time": "3 days", "heating rate": "", "cooling rate": ""}]
BABDIT | [Cd(HL)2] n | C28 Cd1 H18 N4 O10 | chemical synthesis | H2L | 0.028 g | tetrabutylammonium hydroxide | 10% | Cd(NO3)2⋅4H2O | 0.031 g |  |  |  |  | H2O, methanol/H2O, methanol |  | 20 days |  |  | chemical synthesis | 10.1016/j.poly.2010.05.014 |  | 2010.08 | [{"synthesis method": "chemical synthesis", "precursor": [{"name": "H2L", "amount": "0.028", "unit": "g"}, {"name": "tetrabutylammonium hydroxide", "amount": "10%", "unit": ""}, {"name": "Cd(NO3)2\u22c54H2O", "amount": "0.031", "unit": "g"}], "solution": [{"name": "H2O", "amount": "5", "unit": "mL"}, {"name": "methanol/H2O", "amount": "1:1", "unit": ""}, {"name": "methanol", "amount": "5", "unit": "mL"}], "pressure": "", "temperature": "", "time": "20 days"}]
WEPRER | [Zn3(dmf)2(icdc)3]·4DMF | C90 H96 N12 O18 Zn3 | chemical synthesis | Zn(NO3)2⋅6H2O | 0.186 g | H2icdc | 0.250 g | [6 empty] | DMF |  | 96h | 90°C |  | chemical synthesis | 10.1016/j.poly.2017.12.020 |  | 2018.02 | [{"synthesis method": "chemical synthesis", "precursor": [{"name": "Zn(NO3)2\u22c56H2O", "amount": "0.186", "unit": "g"}, {"name": "H2icdc", "amount": "0.250", "unit": "g"}], "solution": [{"name": "DMF", "amount": "30", "unit": "mL"}], "pressure": "", "temperature": "90\u00b0C", "time": "96h"}]
WEPRUH | [Zn2(dabco)(icdc)2]·4NMP | C74 H84 N10 O12 Zn2 | chemical synthesis | Zn(OAc)2⋅2H2O | 0.137 g | H2icdc | 0.250 g | dabco | 0.054 g |  |  |  |  | NMP |  | 72h | 100°C |  | chemical synthesis | 10.1016/j.poly.2017.12.020 |  | 2018.02 | [{"synthesis method": "chemical synthesis", "precursor": [{"name": "Zn(OAc)2\u22c52H2O", "amount": "0.137", "unit": "g"}, {"name": "H2icdc", "amount": "0.250", "unit": "g"}, {"name": "dabco", "amount": "0.054", "unit": "g"}], "solution": [{"name": "NMP", "amount": "30", "unit": "mL"}], "pressure": "", "temperature": "100\u00b0C", "time": "72h"}]
BEKDOL | Hg(L6)I2 | C12 H8 Hg1 I2 N4 O1 | chemical synthesis | HgI2 | 45.4 mg | L6 | 22.4 mmol | [6 empty] | MeOH, CH2Cl2 |  | three days | room temperature |  | chemical synthesis | 10.1016/S1293-2558(03)00124-9 |  | 2003.08 | [{"synthesis method": "chemical synthesis", "precursor": [{"name": "HgI2", "amount": "45.4", "unit": "mg"}, {"name": "L6", "amount": "22.4", "unit": "mmol"}], "solution": [{"name": "MeOH", "amount": "8", "unit": "ml"}, {"name": "CH2Cl2", "amount": "8", "unit": "ml"}], "pressure": "", "temperature": "room temperature", "time": "three days"}]
BEKDUR | Ag(L6)(SO3CF3) | Ag1 C13 F3 H8 N4 O4 S1 | chemical synthesis | AgSO3CF3 | 25.6 mg | L6 | 22.4 mg | [6 empty] | MeOH, CH2Cl2 |  | three days | room temperature |  | chemical synthesis | 10.1016/S1293-2558(03)00124-9 |  | 2003.08 | [{"synthesis method": "chemical synthesis", "precursor": [{"name": "AgSO3CF3", "amount": "25.6", "unit": "mg"}, {"name": "L6", "amount": "22.4", "unit": "mg"}], "solution": [{"name": "MeOH", "amount": "", "unit": ""}, {"name": "CH2Cl2", "amount": "9", "unit": "ml"}], "pressure": "", "temperature": "room temperature", "time": "three days"}]
OHUJEG01 | Zn(L6)Cl2 | C12 Cl2 H8 N4 O1 Zn1 | chemical synthesis | ZnCl2 | 13.6 mg | L6 | 22.4 mg | [6 empty] | CH3CN, CH2Cl2 |  | three days | room temperature |  | chemical synthesis | 10.1016/S1293-2558(03)00124-9 |  | 2003.08 | [{"synthesis method": "chemical synthesis", "precursor": [{"name": "ZnCl2", "amount": "13.6", "unit": "mg"}, {"name": "L6", "amount": "22.4", "unit": "mg"}], "solution": [{"name": "CH3CN", "amount": "8", "unit": "ml"}, {"name": "CH2Cl2", "amount": "8", "unit": "ml"}], "pressure": "", "temperature": "room temperature", "time": "three days"}]
SOTRID | [Cu(NCS)2(DMSO)4(meso-dpb)]n | C24 Cu1 H40 N4 O6 S6 | chemical synthesis | meso-dpb | 0.198 g | DMSO | 5 mL | CuNCS | 0.121 g | KNCS | 0.194 g |  |  | DMSO/H2O |  | 30 days | room temperature |  | chemical synthesis | 10.1016/j.ica.2008.05.033 |  | 2009.01 | [{"synthesis method": "chemical synthesis", "precursor": [{"name": "meso-dpb", "amount": "0.198", "unit": "g"}, {"name": "DMSO", "amount": "5", "unit": "mL"}, {"name": "CuNCS", "amount": "0.121", "unit": "g"}, {"name": "KNCS", "amount": "0.194", "unit": "g"}], "solution": [{"name": "DMSO/H2O", "amount": "", "unit": ""}], "pressure": "", "temperature": "room temperature", "time": "30 days"}]
YOMKUH | [Cu2(NCS)4(bpp)4]n | C56 Cu2 H56 N12 S4 | chemical synthesis | bpp | 0.26 g | CuNCS | 0.121 g | KNCS | 0.194 g |  |  |  |  | CH3CN/H2O |  | 15 days | room temperature |  | chemical synthesis | 10.1016/j.ica.2008.05.033 |  | 2009.01 | [{"synthesis method": "chemical synthesis", "precursor": [{"name": "bpp", "amount": "0.26", "unit": "g"}, {"name": "CuNCS", "amount": "0.121", "unit": "g"}, {"name": "KNCS", "amount": "0.194", "unit": "g"}], "solution": [{"name": "CH3CN/H2O", "amount": "10", "unit": "mL"}], "pressure": "", "temperature": "room temperature", "time": "15 days"}]
SOTREZ | [Cu(NCS)(pia)]n | C19 Cu1 H13 N5 O3 S1 | chemical synthesis | pia | 0.32 g | CuNCS | 0.121 g | KNCS | 0.388 g |  |  |  |  | CH3CN/H2O |  | 1 week | room temperature |  | chemical synthesis | 10.1016/j.ica.2008.05.033 |  | 2009.01 | [{"synthesis method": "chemical synthesis", "precursor": [{"name": "pia", "amount": "0.32", "unit": "g"}, {"name": "CuNCS", "amount": "0.121", "unit": "g"}, {"name": "KNCS", "amount": "0.388", "unit": "g"}], "solution": [{"name": "CH3CN/H2O", "amount": "10", "unit": "mL"}], "pressure": "", "temperature": "room temperature", "time": "1 week"}]
NEGQOI | silver(I) complex | Ag1 C5 Cl1 H6 N2 O4 | chemical synthesis | 3-aminopyridine | 0.0941 g | silver(I) perchlorate | 0.2073 g | [6 empty] | methanol |  | 3 days | room temperature |  | chemical synthesis | 10.1016/j.molstruc.2017.07.072 |  | 2017.12 | [{"synthesis method": "chemical synthesis", "precursor": [{"name": "3-aminopyridine", "amount": "0.0941", "unit": "g"}, {"name": "silver(I) perchlorate", "amount": "0.2073", "unit": "g"}], "solution": [{"name": "methanol", "amount": "10", "unit": "mL"}], "pressure": "", "temperature": "room temperature", "time": "3 days"}]
ROKGUW | [Cu2(L)2Ag2Cl4] | Ag2 C28 Cl4 Cu2 H30 N6 S2 | [16 empty] | electrochemical deposition | 10.1016/j.ica.2019.119012 |  | 2019.09 | [{"synthesis method": "electrochemical deposition", "electrolyte precursor": [{"name": "L", "amount": "0.771", "unit": "g"}, {"name": "CuCl2\u22c52H2O", "amount": "0.171", "unit": "g"}], "electrolyte solvent": "acetonitrile", "electrolyte concentration": "", "electrolyte pH": "", "additive": "", "working electrode": "silver", "counter electrode": "", "reference electrode": "", "mode": "alternating current", "voltage": "0.55V", "current density": "", "stirring": "", "temperature": "", "atmosphere": "", "time": "3-4 days"}]
ROKGEG | [CuI 2(L)2CuII 2Cl6] | C28 Cl6 Cu4 H30 N6 S2 | chemical synthesis | L | 0.46 g | CuCl2⋅2H2O | 0.305 g | [6 empty] | acetonitrile |  | 3 days |  |  | chemical synthesis | 10.1016/j.ica.2019.119012 |  | 2019.09 | [{"synthesis method": "chemical synthesis", "precursor": [{"name": "L", "amount": "0.46", "unit": "g"}, {"name": "CuCl2\u22c52H2O", "amount": "0.305", "unit": "g"}], "solution": [{"name": "acetonitrile", "amount": "5.0", "unit": "mL"}], "pressure": "", "temperature": "", "time": "3 days"}]
ROKGIK | [Cu2(L)2ZnCl4]∙2CH3CN | C28H30Cl4Cu2N6S2Zn, 2(C2H3N) | [16 empty] | electrochemical deposition | 10.1016/j.ica.2019.119012 |  | 2019.09 | [{"synthesis method": "electrochemical deposition", "electrolyte precursor": [{"name": "L", "amount": "0.771", "unit": "g"}, {"name": "CuCl2\u22c52H2O", "amount": "0.171", "unit": "g"}, {"name": "ZnCl2", "amount": "0.136", "unit": "g"}], "electrolyte solvent": "acetonitrile", "electrolyte concentration": "", "electrolyte pH": "", "additive": "", "working electrode": "copper", "counter electrode": "", "reference electrode": "", "mode": "alternating current", "voltage": "0.60V", "current density": "", "stirring": "", "temperature": "", "atmosphere": "", "time": "a dozen of minutes"}]
ROKGOQ | [Cu2(L)2FeCl4]∙2CH3CN | C28H30Cl4Cu2N6S2Fe, 2(C2H3N) | [16 empty] | electrochemical deposition | 10.1016/j.ica.2019.119012 |  | 2019.09 | [{"synthesis method": "electrochemical deposition", "electrolyte precursor": [{"name": "L", "amount": "0.514", "unit": "g"}, {"name": "CuCl2\u22c52H2O", "amount": "0.171", "unit": "g"}, {"name": "FeCl3\u22c56H2O", "amount": "0.346", "unit": "g"}], "electrolyte solvent": "acetonitrile", "electrolyte concentration": "", "electrolyte pH": "", "additive": "", "working electrode": "copper", "counter electrode": "", "reference electrode": "", "mode": "alternating current", "voltage": "0.56V", "current density": "", "stirring": "", "temperature": "", "atmosphere": "", "time": "12h"}]
BIPCOU | [Cu(H4-pna)(sip)(H2O)]n | C19 Cu1 H15 N3 O9 S1 | solvothermal synthesis | Cu(NO3)2⋅2.5H2O | 114 mg | 3-pna | 74 mg | monosodium-5-sulfoisophthalate | 99 mg | [6 empty] | 22h | 120°C |  | solvothermal synthesis, washing | 10.1016/j.ica.2013.10.003 |  | 2014.01 | [{"synthesis method": "solvothermal synthesis", "precursor": [{"name": "Cu(NO3)2\u22c52.5H2O", "amount": "114", "unit": "mg"}, {"name": "3-pna", "amount": "74", "unit": "mg"}, {"name": "monosodium-5-sulfoisophthalate", "amount": "99", "unit": "mg"}], "solvent": [{"name": "distilled H2O", "amount": "10", "unit": "mL"}, {"name": "1.0M NaOH solution", "amount": "0.5", "unit": "mL"}], "pressure": "", "temperature": "120\u00b0C", "time": "22h", "heating rate": "", "cooling rate": ""}, {"synthesis method": "washing", "washing solution": "distilled water, ethanol, and acetone", "amount": ""}]
BIPDAH | [Cd(H4-pna)(sip)]n | C19 Cd1 H13 N3 O8 S1 | solvothermal synthesis | Cd(NO3)2⋅4H2O | 114 mg | 4-pna | 74 mg | monosodium-5-sulfoisophthalate | 99 mg | [6 empty] | 20h | 120°C |  | solvothermal synthesis, washing | 10.1016/j.ica.2013.10.003 |  | 2014.01 | [{"synthesis method": "solvothermal synthesis", "precursor": [{"name": "Cd(NO3)2\u22c54H2O", "amount": "114", "unit": "mg"}, {"name": "4-pna", "amount": "74", "unit": "mg"}, {"name": "monosodium-5-sulfoisophthalate", "amount": "99", "unit": "mg"}], "solvent": [{"name": "distilled H2O", "amount": "10", "unit": "mL"}, {"name": "1.0M NaOH solution", "amount": "0.5", "unit": "mL"}], "pressure": "", "temperature": "120\u00b0C", "time": "20h", "heating rate": "", "cooling rate": ""}, {"synthesis method": "washing", "washing solution": "distilled water, ethanol, and acetone", "amount": ""}]
BIPCUA | [Cd3(3-pna)2(sip)2(H2O)6]·2H2O}n | C38 Cd3 H44 N6 O26 S2 | solvothermal synthesis | Cd(NO3)2⋅4H2O | 171 mg | 3-pna | 74 mg | monosodium-5-sulfoisophthalate | 99 mg | [6 empty] | 26h | 120°C |  | solvothermal synthesis, washing | 10.1016/j.ica.2013.10.003 |  | 2014.01 | [{"synthesis method": "solvothermal synthesis", "precursor": [{"name": "Cd(NO3)2\u22c54H2O", "amount": "171", "unit": "mg"}, {"name": "3-pna", "amount": "74", "unit": "mg"}, {"name": "monosodium-5-sulfoisophthalate", "amount": "99", "unit": "mg"}], "solvent": [{"name": "distilled H2O", "amount": "10", "unit": "mL"}, {"name": "1.0M NaOH solution", "amount": "0.5", "unit": "mL"}], "pressure": "", "temperature": "120\u00b0C", "time": "26h", "heating rate": "", "cooling rate": ""}, {"synthesis method": "washing", "washing solution": "distilled water, ethanol, and acetone", "amount": ""}]
BIPCIO | {[Zn(H3-pna)(sip)]·1.5H2O}n | C19 H14 N3 O9.5 S1 Zn1 | solvothermal synthesis | Zn(NO3)2⋅6H2O | 165 mg | 4-pna | 74 mg | monosodium-5-sulfoisophthalate | 99 mg | [6 empty] | 21h | 120°C |  | solvothermal synthesis, washing | 10.1016/j.ica.2013.10.003 |  | 2014.01 | [{"synthesis method": "solvothermal synthesis", "precursor": [{"name": "Zn(NO3)2\u22c56H2O", "amount": "165", "unit": "mg"}, {"name": "4-pna", "amount": "74", "unit": "mg"}, {"name": "monosodium-5-sulfoisophthalate", "amount": "99", "unit": "mg"}], "solvent": [{"name": "distilled H2O", "amount": "10", "unit": "mL"}, {"name": "1.0M NaOH solution", "amount": "0.5", "unit": "mL"}], "pressure": "", "temperature": "120\u00b0C", "time": "21h", "heating rate": "", "cooling rate": ""}, {"synthesis method": "washing", "washing solution": "distilled water, ethanol, and acetone", "amount": ""}]
LIZGIN | [Cu(TBTP)][Cu(NO3)4] | C45 Cu2 H48 N16 O16 | chemical synthesis | TBTP | 16.40 mg | Copper(II) nitrate trihydrate | 4.83 mg | [6 empty] | acetonitrile |  | 15min | 45°C |  | chemical synthesis | 10.1016/j.ica.2019.02.010 |  | 2019.04 | [{"synthesis method": "chemical synthesis", "precursor": [{"name": "TBTP", "amount": "16.40", "unit": "mg"}, {"name": "Copper(II) nitrate trihydrate", "amount": "4.83", "unit": "mg"}], "solution": [{"name": "acetonitrile", "amount": "4", "unit": "mL"}], "pressure": "", "temperature": "45\u00b0C", "time": "15min"}]
LIZGOT | [Cu(TBTP)](NO3)2 | C45 Cu1 H48 N14 O10 | chemical synthesis | copper(II) nitrate trihydrate | 4.83 mg | TBTP | 16.40 mg | [6 empty] | acetonitrile, water |  | 15min | 45°C |  | chemical synthesis | 10.1016/j.ica.2019.02.010 |  | 2019.04 | [{"synthesis method": "chemical synthesis", "precursor": [{"name": "copper(II) nitrate trihydrate", "amount": "4.83", "unit": "mg"}, {"name": "TBTP", "amount": "16.40", "unit": "mg"}], "solution": [{"name": "acetonitrile", "amount": "4", "unit": "mL"}, {"name": "water", "amount": "0.8", "unit": "mL"}], "pressure": "", "temperature": "45\u00b0C", "time": "15min"}]
JOBCIN | [(Cu4I4)(mbix)2] n | C28 Cu4 H28 I4 N8 | solvothermal synthesis | CuI | 76.20 mg | mbix | 47.60 mg | [8 empty] | 3 days | 140°C |  | solvothermal synthesis | 10.1016/j.molstruc.2007.08.028 |  | 2008.06 | [{"synthesis method": "solvothermal synthesis", "precursor": [{"name": "CuI", "amount": "76.20", "unit": "mg"}, {"name": "mbix", "amount": "47.60", "unit": "mg"}], "solvent": [{"name": "concentrated KI solution", "amount": "6", "unit": "mL"}, {"name": "CH3OH", "amount": "2", "unit": "mL"}], "reducing agent": [{"name": "", "amount": "", "unit": ""}], "surfactant": [{"name": "", "amount": "", "unit": ""}], "pressure": "", "temperature": "140\u00b0C", "time": "3 days", "heating rate": "", "cooling rate": "slow"}]
JOBCOT | [(Cu2I2)(mbix)2] n | C28 Cu2 H28 I2 N8 | solvothermal synthesis | CuI | 76.20 mg | mbix | 47.60 mg | [8 empty] | 3 days | 160°C |  | solvothermal synthesis | 10.1016/j.molstruc.2007.08.028 |  | 2008.06 | [{"synthesis method": "solvothermal synthesis", "precursor": [{"name": "CuI", "amount": "76.20", "unit": "mg"}, {"name": "mbix", "amount": "47.60", "unit": "mg"}], "solvent": [{"name": "concentrated KI solution", "amount": "6", "unit": "mL"}, {"name": "CH3OH", "amount": "2", "unit": "mL"}], "reducing agent": [{"name": "", "amount": "", "unit": ""}], "surfactant": [{"name": "", "amount": "", "unit": ""}], "pressure": "", "temperature": "160\u00b0C", "time": "3 days", "heating rate": "", "cooling rate": "slow"}]
JOBCUZ | [(Cu3Br3)(mbix)] n | Br3 C14 Cu3 H14 N4 | solvothermal synthesis | CuBr | 57.38 mg | mbix | 23.80 mg | [8 empty] | 3 days | 160°C |  | solvothermal synthesis | 10.1016/j.molstruc.2007.08.028 |  | 2008.06 | [{"synthesis method": "solvothermal synthesis", "precursor": [{"name": "CuBr", "amount": "57.38", "unit": "mg"}, {"name": "mbix", "amount": "23.80", "unit": "mg"}], "solvent": [{"name": "concentrated KBr solution", "amount": "6", "unit": "mL"}, {"name": "CH3OH", "amount": "2", "unit": "mL"}], "reducing agent": [{"name": "", "amount": "", "unit": ""}], "surfactant": [{"name": "", "amount": "", "unit": ""}], "pressure": "", "temperature": "160\u00b0C", "time": "3 days", "heating rate": "", "cooling rate": "slow"}]
JOBDAG | [(Cu3I3)(mbix)] n | C14 Cu3 H14 I3 N4 | solvothermal synthesis | CuI | 38.10 mg | mbix | 47.60 mg | [8 empty] | 3 days | 160°C |  | solvothermal synthesis | 10.1016/j.molstruc.2007.08.028 |  | 2008.06 | [{"synthesis method": "solvothermal synthesis", "precursor": [{"name": "CuI", "amount": "38.10", "unit": "mg"}, {"name": "mbix", "amount": "47.60", "unit": "mg"}], "solvent": [{"name": "concentrated KI solution", "amount": "2", "unit": "mL"}, {"name": "CH3OH", "amount": "6", "unit": "mL"}], "reducing agent": [{"name": "", "amount": "", "unit": ""}], "surfactant": [{"name": "", "amount": "", "unit": ""}], "pressure": "", "temperature": "160\u00b0C", "time": "3 days", "heating rate": "", "cooling rate": "slow"}]
XUKJAQ | 1 | C8 Cl1 H6 N1 O4 Pb1 | solvothermal synthesis | PbCl2 | 27.8 mg | HL3 | 18.1 mg | [8 empty] | 72h | 160°C |  | solvothermal synthesis | 10.1016/j.inoche.2014.08.014 |  | 2014.10 | [{"synthesis method": "solvothermal synthesis", "precursor": [{"name": "PbCl2", "amount": "27.8", "unit": "mg"}, {"name": "HL3", "amount": "18.1", "unit": "mg"}], "solvent": [{"name": "H2O", "amount": "10", "unit": "mL"}], "reducing agent": [{"name": "", "amount": "", "unit": ""}], "surfactant": [{"name": "", "amount": "", "unit": ""}], "pressure": "", "temperature": "160\u00b0C", "time": "72h", "heating rate": "", "cooling rate": "3 days"}]
TENLIJ | 1 | C57 H52 N4 O28 Zn4 | solvothermal synthesis | Zn(NO3)2⋅6H2O | 0.3448 g | L1 | 0.0444 g | PDC | 0.0167 g | [6 empty] | 3 days | 90°C |  | solvothermal synthesis, washing, drying | 10.1016/j.molstruc.2012.08.036 |  | 2013.02 | [{"synthesis method": "solvothermal synthesis", "precursor": [{"name": "Zn(NO3)2\u22c56H2O", "amount": "0.3448", "unit": "g"}, {"name": "L1", "amount": "0.0444", "unit": "g"}, {"name": "PDC", "amount": "0.0167", "unit": "g"}], "solvent": [{"name": "DMF and H2O", "amount": "3:3 v/v", "unit": ""}], "reducing agent": [{"name": "", "amount": "", "unit": ""}], "surfactant": [{"name": "", "amount": "", "unit": ""}], "pressure": "", "temperature": "90\u00b0C", "time": "3 days", "heating rate": "", "cooling rate": ""}, {"synthesis method": "washing", "washing solution": "water", "amount": ""}, {"synthesis method": "drying", "pressure": "", "temperature": "", "atmosphere": "vacuum", "time": ""}]
TENLOP | 2 | C64 H60 N10 O19 Zn2 | solvothermal synthesis | Zn(NO3)2⋅6H2O | 0.3448 g | L2 | 0.0444 g | PDC | 0.0167 g | [6 empty] | 3 days | 90°C |  | solvothermal synthesis, washing, drying | 10.1016/j.molstruc.2012.08.036 |  | 2013.02 | [{"synthesis method": "solvothermal synthesis", "precursor": [{"name": "Zn(NO3)2\u22c56H2O", "amount": "0.3448", "unit": "g"}, {"name": "L2", "amount": "0.0444", "unit": "g"}, {"name": "PDC", "amount": "0.0167", "unit": "g"}], "solvent": [{"name": "DMF and H2O", "amount": "1:5 v/v", "unit": ""}], "reducing agent": [{"name": "", "amount": "", "unit": ""}], "surfactant": [{"name": "", "amount": "", "unit": ""}], "pressure": "", "temperature": "90\u00b0C", "time": "3 days", "heating rate": "", "cooling rate": ""}, {"synthesis method": "washing", "washing solution": "water", "amount": ""}, {"synthesis method": "drying", "pressure": "", "temperature": "", "atmosphere": "vacuum", "time": ""}]
OXUNUR | 1 | C16 H12 N2 O8 Zn1 | chemical synthesis | 2.5-dicarboxy-1-methylpyridinium (H2DCMP) chloride | 44 mg | Zn(NO3)2⋅6H2O | 30 mg | [6 empty] | water, 1N NaHCO3 solution |  | 1 week |  |  | chemical synthesis | 10.1016/j.jssc.2011.07.018 |  | 2011.09 | [{"synthesis method": "chemical synthesis", "precursor": [{"name": "2.5-dicarboxy-1-methylpyridinium (H2DCMP) chloride", "amount": "44", "unit": "mg"}, {"name": "Zn(NO3)2\u22c56H2O", "amount": "30", "unit": "mg"}], "solution": [{"name": "water", "amount": "10", "unit": "mL"}, {"name": "1N NaHCO3 solution", "amount": "double molar equivalent", "unit": ""}], "pressure": "", "temperature": "", "time": "1 week"}]
YIHWAQ | Zn(C5H6N2)2Ni(CN)4 | C14 H12 N8 Ni1 Zn1 | chemical synthesis | K2[Ni(CN)4]⋅H2O | 1 mmol | 3AP | 2 mmol | Zn(CH3COO)2⋅2H2O | 1 mmol |  |  |  |  | twice distilled hot water, twice distilled hot water |  | 3h | 70°C |  | chemical synthesis, filtration | 10.1016/j.molstruc.2018.06.042 |  | 2018.11 | [{"synthesis method": "chemical synthesis", "precursor": [{"name": "K2[Ni(CN)4]\u22c5H2O", "amount": "1", "unit": "mmol"}, {"name": "3AP", "amount": "2", "unit": "mmol"}, {"name": "Zn(CH3COO)2\u22c52H2O", "amount": "1", "unit": "mmol"}], "solution": [{"name": "twice distilled hot water", "amount": "10", "unit": "ml"}, {"name": "twice distilled hot water", "amount": "5", "unit": "ml"}], "pressure": "", "temperature": "70\u00b0C", "time": "3h"}, {"synthesis method": "filtration", "time": "2 weeks", "atmosphere": "", "pressure": ""}]
YIHVUJ | Cd(C5H6N2)2Ni(CN)4 | C14 Cd1 H12 N8 Ni1 | chemical synthesis | K2[Ni(CN)4]⋅H2O | 1 mmol | 3AP | 2 mmol | Cd(CH3COO)2 | 1 mmol |  |  |  |  | twice distilled hot water, twice distilled hot water |  | 3h | 70°C |  | chemical synthesis, filtration | 10.1016/j.molstruc.2018.06.042 |  | 2018.11 | [{"synthesis method": "chemical synthesis", "precursor": [{"name": "K2[Ni(CN)4]\u22c5H2O", "amount": "1", "unit": "mmol"}, {"name": "3AP", "amount": "2", "unit": "mmol"}, {"name": "Cd(CH3COO)2", "amount": "1", "unit": "mmol"}], "solution": [{"name": "twice distilled hot water", "amount": "10", "unit": "ml"}, {"name": "twice distilled hot water", "amount": "5", "unit": "ml"}], "pressure": "", "temperature": "70\u00b0C", "time": "3h"}, {"synthesis method": "filtration", "time": "2 weeks", "atmosphere": "", "pressure": ""}]
EFUBUF | [Sm2(μ3-22glu)(μ4-22glu)(μ3-OH)2(H2O)] | C14 H26 O12 Sm2 | chemical synthesis | Sm(NO3)3⋅6H2O | 88.8 mg | 2,2'-dimethylglutaric acid | 32 mg | 1,4-bix | 47 mg |  |  |  |  | water |  | 3 days | 120°C |  | chemical synthesis | 10.1016/j.poly.2019.04.032 |  | 2019.09 | [{"synthesis method": "chemical synthesis", "precursor": [{"name": "Sm(NO3)3\u22c56H2O", "amount": "88.8", "unit": "mg"}, {"name": "2,2'-dimethylglutaric acid", "amount": "32", "unit": "mg"}, {"name": "1,4-bix", "amount": "47", "unit": "mg"}], "solution": [{"name": "water", "amount": "15", "unit": "mL"}], "pressure": "", "temperature": "120\u00b0C", "time": "3 days"}]
EFOZAD | {[Gd2(μ4-33glu)(μ4-33glu)2]·2H2O}n | C21 Gd2 H34 O14 | chemical synthesis | GdCl3⋅6H2O | 37 mg | 3,3'-dimethylglutaric acid | 16 mg | 1,2-bix | 23 mg |  |  |  |  | water |  | 3 days | 120°C |  | chemical synthesis | 10.1016/j.poly.2019.04.032 |  | 2019.09 | [{"synthesis method": "chemical synthesis", "precursor": [{"name": "GdCl3\u22c56H2O", "amount": "37", "unit": "mg"}, {"name": "3,3'-dimethylglutaric acid", "amount": "16", "unit": "mg"}, {"name": "1,2-bix", "amount": "23", "unit": "mg"}], "solution": [{"name": "water", "amount": "10", "unit": "mL"}], "pressure": "", "temperature": "120\u00b0C", "time": "3 days"}]
LINKAX | [Cu(L-NO2)(H2O)]·0.25(CH3CN) | C20.5 Cu1 H14.75 N2.25 O7 | solvothermal synthesis | Cu(NO3)2⋅3H2O | 24.1 mg | L-NO2 | 18.9 mg | fluoroboric acid | 3 drops | [6 empty] | 3 days | 120°C |  | solvothermal synthesis, washing, drying | 10.1016/j.poly.2018.10.010 |  | 2019.01 | [{"synthesis method": "solvothermal synthesis", "precursor": [{"name": "Cu(NO3)2\u22c53H2O", "amount": "24.1", "unit": "mg"}, {"name": "L-NO2", "amount": "18.9", "unit": "mg"}, {"name": "fluoroboric acid", "amount": "3", "unit": "drops"}], "solvent": [{"name": "H2O-DMF-CH3CN", "amount": "11", "unit": "mL"}], "reducing agent": [{"name": "", "amount": "", "unit": ""}], "surfactant": [{"name": "", "amount": "", "unit": ""}], "pressure": "", "temperature": "120\u00b0C", "time": "3 days", "heating rate": "", "cooling rate": "5\u00b0C/h"}, {"synthesis method": "washing", "washing solution": "CH3CN", "amount": ""}, {"synthesis method": "drying", "pressure": "", "temperature": "", "atmosphere": "air", "time": ""}]
MAKCAE | [Cu(sdpa)0.5(2,2'-bpy)] | C36 Cu2 H26 N4 O12 S1 | solvothermal synthesis | Cu(NO 3 ) 2 ⋅3H 2 O | 24.2 mg | 2,3,2',3'-sdpa | 19.7 mg | 2,2'-bipyridine | 15.6 mg | Et 3 N | one drop |  |  |  | autogenous | 3 days | 110°C |  | solvothermal synthesis | 10.1016/j.poly.2010.07.013 |  | 2010.10 | [{"synthesis method": "solvothermal synthesis", "precursor": [{"name": "Cu(NO 3 ) 2 \u22c53H 2 O", "amount": "24.2", "unit": "mg"}, {"name": "2,3,2',3'-sdpa", "amount": "19.7", "unit": "mg"}, {"name": "2,2'-bipyridine", "amount": "15.6", "unit": "mg"}, {"name": "Et 3 N", "amount": "one drop", "unit": ""}], "solvent": [{"name": "water", "amount": "10", "unit": "mL"}], "reducing agent": [{"name": "", "amount": "", "unit": ""}], "surfactant": [{"name": "", "amount": "", "unit": ""}], "pressure": "autogenous", "temperature": "110\u00b0C", "time": "3 days", "heating rate": "", "cooling rate": "5\u00b0C/h"}]
MAKCEI | [Zn2(sdpa)(2,2'-bpy)2(H2O)2] | C36 H32 N4 O15 S1 Zn2 | solvothermal synthesis | Zn(NO3)2⋅6H 2 O | 29.7 mg | 2,3,2',3'-sdpa | 19.7 mg | 2,2'-bipyridine | 15.6 mg | Et 3 N | one drop |  |  |  | autogenous | 3 days | 110°C |  | solvothermal synthesis | 10.1016/j.poly.2010.07.013 |  | 2010.10 | [{"synthesis method": "solvothermal synthesis", "precursor": [{"name": "Zn(NO3)2\u22c56H 2 O", "amount": "29.7", "unit": "mg"}, {"name": "2,3,2',3'-sdpa", "amount": "19.7", "unit": "mg"}, {"name": "2,2'-bipyridine", "amount": "15.6", "unit": "mg"}, {"name": "Et 3 N", "amount": "one drop", "unit": ""}], "solvent": [{"name": "water", "amount": "10", "unit": "mL"}], "reducing agent": [{"name": "", "amount": "", "unit": ""}], "surfactant": [{"name": "", "amount": "", "unit": ""}], "pressure": "autogenous", "temperature": "110\u00b0C", "time": "3 days", "heating rate": "", "cooling rate": "5\u00b0C/h"}]
MAKCIM | [Zn2(sdpa)(4,4'-bpy)] | C52 H34 N4 O23 S2 Zn4 | solvothermal synthesis | Zn(NO3)2⋅6H 2 O | 29.7 mg | 2,3,2',3'-sdpa | 19.7 mg | 4,4'-bipyridine | 15.6 mg | Et 3 N | one drop |  |  |  | autogenous | 3 days | 110°C |  | solvothermal synthesis | 10.1016/j.poly.2010.07.013 |  | 2010.10 | [{"synthesis method": "solvothermal synthesis", "precursor": [{"name": "Zn(NO3)2\u22c56H 2 O", "amount": "29.7", "unit": "mg"}, {"name": "2,3,2',3'-sdpa", "amount": "19.7", "unit": "mg"}, {"name": "4,4'-bipyridine", "amount": "15.6", "unit": "mg"}, {"name": "Et 3 N", "amount": "one drop", "unit": ""}], "solvent": [{"name": "water", "amount": "10", "unit": "mL"}], "reducing agent": [{"name": "", "amount": "", "unit": ""}], "surfactant": [{"name": "", "amount": "", "unit": ""}], "pressure": "autogenous", "temperature": "110\u00b0C", "time": "3 days", "heating rate": "", "cooling rate": "5\u00b0C/h"}]
MAKCOS | [Cd2(sdpa)(4,4'-bpy)1.5(H2O)2] | C62 Cd4 H50 N6 O27 S2 | solvothermal synthesis | Cd(NO3)2⋅6H2O | 30.8 mg | 2,3,2',3'-sdpa | 19.7 mg | 4,4'-bipyridine | 15.6 mg | Et 3 N | one drop |  |  |  | autogenous | 3 days | 110°C |  | solvothermal synthesis | 10.1016/j.poly.2010.07.013 |  | 2010.10 | [{"synthesis method": "solvothermal synthesis", "precursor": [{"name": "Cd(NO3)2\u22c56H2O", "amount": "30.8", "unit": "mg"}, {"name": "2,3,2',3'-sdpa", "amount": "19.7", "unit": "mg"}, {"name": "4,4'-bipyridine", "amount": "15.6", "unit": "mg"}, {"name": "Et 3 N", "amount": "one drop", "unit": ""}], "solvent": [{"name": "water", "amount": "10", "unit": "mL"}], "reducing agent": [{"name": "", "amount": "", "unit": ""}], "surfactant": [{"name": "", "amount": "", "unit": ""}], "pressure": "autogenous", "temperature": "110\u00b0C", "time": "3 days", "heating rate": "", "cooling rate": "5\u00b0C/h"}]
MUFHOL |  | C20 Co1 H24 N2 O4 | solvothermal synthesis | M(CH3COO)2⋅4H2O | 1 mol | 4,4'-bipyridine | 0.6 mol | sebacic acid | 0.4 mol | [6 empty] | 3 days | 180°C |  | solvothermal synthesis, washing, drying | 10.1016/j.inoche.2009.07.025 |  | 2009.10 | [{"synthesis method": "solvothermal synthesis", "precursor": [{"name": "M(CH3COO)2\u22c54H2O", "amount": "1", "unit": "mol"}, {"name": "4,4'-bipyridine", "amount": "0.6", "unit": "mol"}, {"name": "sebacic acid", "amount": "0.4", "unit": "mol"}], "solvent": [{"name": "H2O", "amount": "15", "unit": "ml"}], "reducing agent": [{"name": "", "amount": "", "unit": ""}], "surfactant": [{"name": "", "amount": "", "unit": ""}], "pressure": "", "temperature": "180\u00b0C", "time": "3 days", "heating rate": "", "cooling rate": "48h"}, {"synthesis method": "washing", "washing solution": "water", "amount": ""}, {"synthesis method": "drying", "pressure": "", "temperature": "ambient", "atmosphere": "", "time": ""}]
DEFVUH | [Zn(pbmb)(1,4-bdc)]n | C27 H24 N4 O4 Zn1 | solvothermal synthesis | pbmb | 0.1 mmol | Zn(NO3)2⋅6H2O | 0.1 mmol | 1,4-H2bdc | 0.1 mmol | [6 empty] | 3 days | 130°C |  | solvothermal synthesis | 10.1016/j.ica.2012.04.043 |  | 2012.08 | [{"synthesis method": "solvothermal synthesis", "precursor": [{"name": "pbmb", "amount": "0.1", "unit": "mmol"}, {"name": "Zn(NO3)2\u22c56H2O", "amount": "0.1", "unit": "mmol"}, {"name": "1,4-H2bdc", "amount": "0.1", "unit": "mmol"}], "solvent": [{"name": "distilled H2O", "amount": "10", "unit": "mL"}], "reducing agent": [{"name": "", "amount": "", "unit": ""}], "surfactant": [{"name": "", "amount": "", "unit": ""}], "pressure": "", "temperature": "130\u00b0C", "time": "3 days", "heating rate": "", "cooling rate": "5\u00b0C/h"}]
DEFWAO | {[Co(pbmb)(1,4-bdc)]·1.5H2O}n | C54 Co2 H48 N8 O11 | solvothermal synthesis | pbmb | 0.1 mmol | Co(NO3)2⋅6H2O | 0.1 mmol | 1,4-H2bdc | 0.1 mmol | [6 empty] | 3 days | 130°C |  | solvothermal synthesis | 10.1016/j.ica.2012.04.043 |  | 2012.08 | [{"synthesis method": "solvothermal synthesis", "precursor": [{"name": "pbmb", "amount": "0.1", "unit": "mmol"}, {"name": "Co(NO3)2\u22c56H2O", "amount": "0.1", "unit": "mmol"}, {"name": "1,4-H2bdc", "amount": "0.1", "unit": "mmol"}], "solvent": [{"name": "distilled H2O", "amount": "10", "unit": "mL"}], "reducing agent": [{"name": "", "amount": "", "unit": ""}], "surfactant": [{"name": "", "amount": "", "unit": ""}], "pressure": "", "temperature": "130\u00b0C", "time": "3 days", "heating rate": "", "cooling rate": "5\u00b0C/h"}]
DEFWES | [Zn(pbmb)(1,3-bdc)]n | C27 H24 N4 O4 Zn1 | solvothermal synthesis | pbmb | 0.1 mmol | Zn(NO3)2⋅6H2O | 0.1 mmol | 1,3-H2bdc | 0.1 mmol | [6 empty] | 3 days | 130°C |  | solvothermal synthesis | 10.1016/j.ica.2012.04.043 |  | 2012.08 | [{"synthesis method": "solvothermal synthesis", "precursor": [{"name": "pbmb", "amount": "0.1", "unit": "mmol"}, {"name": "Zn(NO3)2\u22c56H2O", "amount": "0.1", "unit": "mmol"}, {"name": "1,3-H2bdc", "amount": "0.1", "unit": "mmol"}], "solvent": [{"name": "distilled H2O", "amount": "10", "unit": "mL"}], "reducing agent": [{"name": "", "amount": "", "unit": ""}], "surfactant": [{"name": "", "amount": "", "unit": ""}], "pressure": "", "temperature": "130\u00b0C", "time": "3 days", "heating rate": "", "cooling rate": "5\u00b0C/h"}]
DEFWIW | [Co(pbmb)(1,3-bdc)]n | C27 Co1 H24 N4 O4 | solvothermal synthesis | pbmb | 0.1 mmol | Co(NO3)2⋅6H2O | 0.1 mmol | 1,3-H2bdc | 0.1 mmol | [6 empty] | 3 days | 130°C |  | solvothermal synthesis | 10.1016/j.ica.2012.04.043 |  | 2012.08 | [{"synthesis method": "solvothermal synthesis", "precursor": [{"name": "pbmb", "amount": "0.1", "unit": "mmol"}, {"name": "Co(NO3)2\u22c56H2O", "amount": "0.1", "unit": "mmol"}, {"name": "1,3-H2bdc", "amount": "0.1", "unit": "mmol"}], "solvent": [{"name": "distilled H2O", "amount": "10", "unit": "mL"}], "reducing agent": [{"name": "", "amount": "", "unit": ""}], "surfactant": [{"name": "", "amount": "", "unit": ""}], "pressure": "", "temperature": "130\u00b0C", "time": "3 days", "heating rate": "", "cooling rate": "5\u00b0C/h"}]
DEFWOC | [Zn(pbmb)(1,2-bdc)]n | C27 H24 N4 O4 Zn1 | solvothermal synthesis | pbmb | 0.1 mmol | Zn(NO3)2⋅6H2O | 0.1 mmol | 1,2-H2bdc | 0.1 mmol | [6 empty] | 3 days | 130°C |  | solvothermal synthesis | 10.1016/j.ica.2012.04.043 |  | 2012.08 | [{"synthesis method": "solvothermal synthesis", "precursor": [{"name": "pbmb", "amount": "0.1", "unit": "mmol"}, {"name": "Zn(NO3)2\u22c56H2O", "amount": "0.1", "unit": "mmol"}, {"name": "1,2-H2bdc", "amount": "0.1", "unit": "mmol"}], "solvent": [{"name": "distilled H2O", "amount": "10", "unit": "mL"}], "reducing agent": [{"name": "", "amount": "", "unit": ""}], "surfactant": [{"name": "", "amount": "", "unit": ""}], "pressure": "", "temperature": "130\u00b0C", "time": "3 days", "heating rate": "", "cooling rate": "5\u00b0C/h"}]
DEFWUI | [Co(pbmb)(1,2-bdc)]n | C27 Co1 H24 N4 O4 | solvothermal synthesis | pbmb | 0.1 mmol | Co(NO3)2⋅6H2O | 0.1 mmol | 1,2-H2bdc | 0.1 mmol | [6 empty] | 3 days | 130°C |  | solvothermal synthesis | 10.1016/j.ica.2012.04.043 |  | 2012.08 | [{"synthesis method": "solvothermal synthesis", "precursor": [{"name": "pbmb", "amount": "0.1", "unit": "mmol"}, {"name": "Co(NO3)2\u22c56H2O", "amount": "0.1", "unit": "mmol"}, {"name": "1,2-H2bdc", "amount": "0.1", "unit": "mmol"}], "solvent": [{"name": "distilled H2O", "amount": "10", "unit": "mL"}], "reducing agent": [{"name": "", "amount": "", "unit": ""}], "surfactant": [{"name": "", "amount": "", "unit": ""}], "pressure": "", "temperature": "130\u00b0C", "time": "3 days", "heating rate": "", "cooling rate": "5\u00b0C/h"}]
HEGVOG | 1 | C16 Cd3 H16 O24 Sr1 | solvothermal synthesis | Cd(NO3)2⋅4H2O | 0.06 g | L-tart | 0.0632 g | Sr(NO3)2 | 0.042 g | [5 empty] | autogenous | 60h | 110°C |  | solvothermal synthesis | 10.1016/j.inoche.2012.05.016 |  | 2012.09 | [{"synthesis method": "solvothermal synthesis", "precursor": [{"name": "Cd(NO3)2\u22c54H2O", "amount": "0.06", "unit": "g"}, {"name": "L-tart", "amount": "0.0632", "unit": "g"}, {"name": "Sr(NO3)2", "amount": "0.042", "unit": "g"}], "solvent": [{"name": "H2O", "amount": "4", "unit": "mL"}, {"name": "DMF", "amount": "4", "unit": "mL"}], "reducing agent": [{"name": "", "amount": "", "unit": ""}], "surfactant": [{"name": "", "amount": "", "unit": ""}], "pressure": "autogenous", "temperature": "110\u00b0C", "time": "60h", "heating rate": "", "cooling rate": "slow to room temperature"}]
QAVBOG | 3 | C26 Cd1 H28 N2 O9 | solvothermal synthesis | 4,4'-oxybis(benzoic acid) | 258 mg | CdCl2 | 184 mg | terephthalic acid | 166 mg | [6 empty] | 120h | 140°C |  | solvothermal synthesis | 10.1016/j.inoche.2011.10.039 |  | 2012.01 | [{"synthesis method": "solvothermal synthesis", "precursor": [{"name": "4,4'-oxybis(benzoic acid)", "amount": "258", "unit": "mg"}, {"name": "CdCl2", "amount": "184", "unit": "mg"}, {"name": "terephthalic acid", "amount": "166", "unit": "mg"}], "solvent": [{"name": "DMF/water", "amount": "10", "unit": "mL"}], "reducing agent": [{"name": "", "amount": "", "unit": ""}], "surfactant": [{"name": "", "amount": "", "unit": ""}], "pressure": "", "temperature": "140\u00b0C", "time": "120h", "heating rate": "", "cooling rate": "5 \u00b0Ch-1"}]
IVAQUS |  | C15 Cd1 H21 N6 O7.5 | solvothermal synthesis | Cd(NO3)2 | 154.24 mg | H2ip | 0.5 mmol | btrp | 0.5 mmol | NEt3 | 1.0 mmol |  |  |  |  | 3 days | 140°C |  | solvothermal synthesis, washing, drying | 10.1016/j.molstruc.2011.04.044 |  | 2011.07 | [{"synthesis method": "solvothermal synthesis", "precursor": [{"name": "Cd(NO3)2", "amount": "154.24", "unit": "mg"}, {"name": "H2ip", "amount": "0.5", "unit": "mmol"}, {"name": "btrp", "amount": "0.5", "unit": "mmol"}, {"name": "NEt3", "amount": "1.0", "unit": "mmol"}], "solvent": [{"name": "H2O", "amount": "12", "unit": "mL"}], "reducing agent": [{"name": "", "amount": "", "unit": ""}], "surfactant": [{"name": "", "amount": "", "unit": ""}], "pressure": "", "temperature": "140\u00b0C", "time": "3 days", "heating rate": "", "cooling rate": "1.5\u00b0Ch-1"}, {"synthesis method": "washing", "washing solution": "distilled water", "amount": ""}, {"synthesis method": "drying", "pressure": "", "temperature": "", "atmosphere": "air", "time": ""}]
IVARAZ |  | C15 Cd1 H22 N6 O9 | solvothermal synthesis | Cd(NO3)2 | 154.24 mg | H2hip | 0.5 mmol | btrp | 0.5 mmol | NEt3 | 1.0 mmol |  |  |  |  | 3 days | 140°C |  | solvothermal synthesis, washing, drying | 10.1016/j.molstruc.2011.04.044 |  | 2011.07 | [{"synthesis method": "solvothermal synthesis", "precursor": [{"name": "Cd(NO3)2", "amount": "154.24", "unit": "mg"}, {"name": "H2hip", "amount": "0.5", "unit": "mmol"}, {"name": "btrp", "amount": "0.5", "unit": "mmol"}, {"name": "NEt3", "amount": "1.0", "unit": "mmol"}], "solvent": [{"name": "H2O", "amount": "12", "unit": "mL"}], "reducing agent": [{"name": "", "amount": "", "unit": ""}], "surfactant": [{"name": "", "amount": "", "unit": ""}], "pressure": "", "temperature": "140\u00b0C", "time": "3 days", "heating rate": "", "cooling rate": "1.5\u00b0Ch-1"}, {"synthesis method": "washing", "washing solution": "distilled water", "amount": ""}, {"synthesis method": "drying", "pressure": "", "temperature": "", "atmosphere": "air", "time": ""}]
IVARED |  | C32 Cd1 H36 N12 O15 | solvothermal synthesis | Cd(NO3)2 | 154.24 mg | H3btc | 0.5 mmol | btrp | 0.5 mmol | NEt3 | 1.5 mmol |  |  |  |  | 3 days | 140°C |  | solvothermal synthesis, washing, drying | 10.1016/j.molstruc.2011.04.044 |  | 2011.07 | [{"synthesis method": "solvothermal synthesis", "precursor": [{"name": "Cd(NO3)2", "amount": "154.24", "unit": "mg"}, {"name": "H3btc", "amount": "0.5", "unit": "mmol"}, {"name": "btrp", "amount": "0.5", "unit": "mmol"}, {"name": "NEt3", "amount": "1.5", "unit": "mmol"}], "solvent": [{"name": "H2O", "amount": "12", "unit": "mL"}], "reducing agent": [{"name": "", "amount": "", "unit": ""}], "surfactant": [{"name": "", "amount": "", "unit": ""}], "pressure": "", "temperature": "140\u00b0C", "time": "3 days", "heating rate": "", "cooling rate": "1.5\u00b0Ch-1"}, {"synthesis method": "washing", "washing solution": "distilled water", "amount": ""}, {"synthesis method": "drying", "pressure": "", "temperature": "", "atmosphere": "air", "time": ""}]
QUYGEY | [Zn(cna)2(bpy)(H2O)2] n | C16 H16 N4 O6 Zn1 | chemical synthesis | Zn(NO3)2⋅6H2O | 148 mg | cyanoacetic acid | 85 mg | 4,4'-bipyridyl | 78 mg |  |  |  |  | water and dimethylformamide, methanolic solution |  | 2 weeks | room temperature |  | chemical synthesis | 10.1016/j.poly.2015.10.043 |  | 2015.12 | [{"synthesis method": "chemical synthesis", "precursor": [{"name": "Zn(NO3)2\u22c56H2O", "amount": "148", "unit": "mg"}, {"name": "cyanoacetic acid", "amount": "85", "unit": "mg"}, {"name": "4,4'-bipyridyl", "amount": "78", "unit": "mg"}], "solution": [{"name": "water and dimethylformamide", "amount": "4", "unit": "mL"}, {"name": "methanolic solution", "amount": "2", "unit": "mL"}], "pressure": "", "temperature": "room temperature", "time": "2 weeks"}]
QUYGIC | [Cd3(cna)6(bpy)3] n | C48 Cd3 H36 N12 O12 | chemical synthesis | Cd(NO3)2⋅4H2O | 154 mg | cyanoacetic acid | 85 mg | 4,4'-bipyridyl | 78 mg |  |  |  |  | ethanolic solution, aqueous solution |  | 3 weeks |  |  | chemical synthesis | 10.1016/j.poly.2015.10.043 |  | 2015.12 | [{"synthesis method": "chemical synthesis", "precursor": [{"name": "Cd(NO3)2\u22c54H2O", "amount": "154", "unit": "mg"}, {"name": "cyanoacetic acid", "amount": "85", "unit": "mg"}, {"name": "4,4'-bipyridyl", "amount": "78", "unit": "mg"}], "solution": [{"name": "ethanolic solution", "amount": "4", "unit": "mL"}, {"name": "aqueous solution", "amount": "2", "unit": "mL"}], "pressure": "", "temperature": "", "time": "3 weeks"}]
QUYGOI | [Zn(cna)2(bpa)] n | C18 H16 N4 O4 Zn1 | chemical synthesis | Zn(OAc)2⋅2H2O | 109 mg | cyanoacetic acid | 85 mg | 1,2-di(4-pyridyl)ethane | 92 mg |  |  |  |  | water and dimethylformamide, methanol |  | 3 days | room temperature |  | chemical synthesis | 10.1016/j.poly.2015.10.043 |  | 2015.12 | [{"synthesis method": "chemical synthesis", "precursor": [{"name": "Zn(OAc)2\u22c52H2O", "amount": "109", "unit": "mg"}, {"name": "cyanoacetic acid", "amount": "85", "unit": "mg"}, {"name": "1,2-di(4-pyridyl)ethane", "amount": "92", "unit": "mg"}], "solution": [{"name": "water and dimethylformamide", "amount": "4", "unit": "mL"}, {"name": "methanol", "amount": "2", "unit": "mL"}], "pressure": "", "temperature": "room temperature", "time": "3 days"}]
QUYGUO | [Cd(cna)2(bpa)] n | C18 Cd1 H14 N4 O4 | chemical synthesis | Cd(NO3)2⋅4H2O | 154 mg | cyanoacetic acid | 85 mg | 1,2-di(4-pyridyl)ethane | 92 mg |  |  |  |  | water and dimethylformamide, methanol |  | 3 days | room temperature |  | chemical synthesis | 10.1016/j.poly.2015.10.043 |  | 2015.12 | [{"synthesis method": "chemical synthesis", "precursor": [{"name": "Cd(NO3)2\u22c54H2O", "amount": "154", "unit": "mg"}, {"name": "cyanoacetic acid", "amount": "85", "unit": "mg"}, {"name": "1,2-di(4-pyridyl)ethane", "amount": "92", "unit": "mg"}], "solution": [{"name": "water and dimethylformamide", "amount": "4", "unit": "mL"}, {"name": "methanol", "amount": "2", "unit": "mL"}], "pressure": "", "temperature": "room temperature", "time": "3 days"}]
AVOYER | K[CrIII(bpb)(CN)2] | C36 Cr1 H26 Mn1 N8 O4 | chemical synthesis | K[CrIII(bpb)(CN)2] | 0.1 mmol | [MnIII(salen)]ClO4 | 0.1 mmol | [6 empty] | water/methanol, CH3OH/CH3CN |  | 2 days | room temperature |  | chemical synthesis | 10.1016/j.ica.2016.09.009 |  | 2016.11 | [{"synthesis method": "chemical synthesis", "precursor": [{"name": "K[CrIII(bpb)(CN)2]", "amount": "0.1", "unit": "mmol"}, {"name": "[MnIII(salen)]ClO4", "amount": "0.1", "unit": "mmol"}], "solution": [{"name": "water/methanol", "amount": "15", "unit": "mL"}, {"name": "CH3OH/CH3CN", "amount": "15", "unit": "mL"}], "pressure": "", "temperature": "room temperature", "time": "2 days"}]
UZANEP | complex | C13 H15 N2 Nd1 O13 Zn1 | solvothermal synthesis | imidazole-4,5-dicarboxylic acid | 0.156 g | isophthalate | 0.083 g | ZnSO4⋅7H2O | 0.144 g | Nd2O3 | 0.168 g | triethylamine | 0.03 g |  |  | 72h | 160°C |  | solvothermal synthesis | 10.1016/j.inoche.2011.05.031 |  | 2011.09 | [{"synthesis method": "solvothermal synthesis", "precursor": [{"name": "imidazole-4,5-dicarboxylic acid", "amount": "0.156", "unit": "g"}, {"name": "isophthalate", "amount": "0.083", "unit": "g"}, {"name": "ZnSO4\u22c57H2O", "amount": "0.144", "unit": "g"}, {"name": "Nd2O3", "amount": "0.168", "unit": "g"}, {"name": "triethylamine", "amount": "0.03", "unit": "g"}], "solvent": [{"name": "H2O", "amount": "12", "unit": "mL"}], "reducing agent": [{"name": "", "amount": "", "unit": ""}], "surfactant": [{"name": "", "amount": "", "unit": ""}], "pressure": "", "temperature": "160\u00b0C", "time": "72h", "heating rate": "", "cooling rate": "5\u00b0C h-1"}]
UZAMUE | complex | C13 Eu1 H15 N2 O13 Zn1 | solvothermal synthesis | imidazole-4,5-dicarboxylic acid | 0.156 g | isophthalate | 0.083 g | ZnSO4⋅7H2O | 0.144 g | Eu2O3 | 0.176 g | triethylamine | 0.03 g |  |  | 72h | 160°C |  | solvothermal synthesis | 10.1016/j.inoche.2011.05.031 |  | 2011.09 | [{"synthesis method": "solvothermal synthesis", "precursor": [{"name": "imidazole-4,5-dicarboxylic acid", "amount": "0.156", "unit": "g"}, {"name": "isophthalate", "amount": "0.083", "unit": "g"}, {"name": "ZnSO4\u22c57H2O", "amount": "0.144", "unit": "g"}, {"name": "Eu2O3", "amount": "0.176", "unit": "g"}, {"name": "triethylamine", "amount": "0.03", "unit": "g"}], "solvent": [{"name": "H2O", "amount": "12", "unit": "mL"}], "reducing agent": [{"name": "", "amount": "", "unit": ""}], "surfactant": [{"name": "", "amount": "", "unit": ""}], "pressure": "", "temperature": "160\u00b0C", "time": "72h", "heating rate": "", "cooling rate": "5\u00b0C h-1"}]
UZANAL | complex | C13 Gd1 H15 N2 O13 Zn1 | solvothermal synthesis | imidazole-4,5-dicarboxylic acid | 0.156 g | isophthalate | 0.083 g | ZnSO4⋅7H2O | 0.144 g | Gd2O3 | 0.181 g | triethylamine | 0.03 g |  |  | 72h | 160°C |  | solvothermal synthesis | 10.1016/j.inoche.2011.05.031 |  | 2011.09 | [{"synthesis method": "solvothermal synthesis", "precursor": [{"name": "imidazole-4,5-dicarboxylic acid", "amount": "0.156", "unit": "g"}, {"name": "isophthalate", "amount": "0.083", "unit": "g"}, {"name": "ZnSO4\u22c57H2O", "amount": "0.144", "unit": "g"}, {"name": "Gd2O3", "amount": "0.181", "unit": "g"}, {"name": "triethylamine", "amount": "0.03", "unit": "g"}], "solvent": [{"name": "H2O", "amount": "12", "unit": "mL"}], "reducing agent": [{"name": "", "amount": "", "unit": ""}], "surfactant": [{"name": "", "amount": "", "unit": ""}], "pressure": "", "temperature": "160\u00b0C", "time": "72h", "heating rate": "", "cooling rate": "5\u00b0C h-1"}]
QAVZUK | [Mn1.5(stp)(bpe)(H2O)2] | C40 H38 Mn3 N4 O18 S2 | solvothermal synthesis | Mn(Ac)2⋅4H2O | 0.026 g | NaH2stp | 0.026 g | bpe | 0.038 g | [6 empty] | 96h | 140°C |  | solvothermal synthesis, filtration, washing, drying | 10.1016/j.inoche.2011.11.010 |  | 2012.02 | [{"synthesis method": "solvothermal synthesis", "precursor": [{"name": "Mn(Ac)2\u22c54H2O", "amount": "0.026", "unit": "g"}, {"name": "NaH2stp", "amount": "0.026", "unit": "g"}, {"name": "bpe", "amount": "0.038", "unit": "g"}], "solvent": [{"name": "H2O", "amount": "1", "unit": "mL"}, {"name": "isopropanol", "amount": "1", "unit": "mL"}], "reducing agent": [{"name": "", "amount": "", "unit": ""}], "surfactant": [{"name": "", "amount": "", "unit": ""}], "pressure": "", "temperature": "140\u00b0C", "time": "96h", "heating rate": "", "cooling rate": "10h"}, {"synthesis method": "filtration", "time": "", "atmosphere": "", "pressure": ""}, {"synthesis method": "washing", "washing solution": "ethanol", "amount": ""}, {"synthesis method": "drying", "pressure": "", "temperature": "", "atmosphere": "air", "time": ""}]
QAWBAT | [Cd1.5(stp)(bpe)(H2O)2] | C40 Cd3 H38 N4 O18 S2 | solvothermal synthesis | Cd(NO3)2⋅4H2O | 0.015 g | NaH2stp | 0.014 g | bpe | 0.019 g | NaOH | 0.20 mL |  |  |  |  | 96h | 140°C |  | solvothermal synthesis, filtration, washing, drying | 10.1016/j.inoche.2011.11.010 |  | 2012.02 | [{"synthesis method": "solvothermal synthesis", "precursor": [{"name": "Cd(NO3)2\u22c54H2O", "amount": "0.015", "unit": "g"}, {"name": "NaH2stp", "amount": "0.014", "unit": "g"}, {"name": "bpe", "amount": "0.019", "unit": "g"}, {"name": "NaOH", "amount": "0.20", "unit": "mL"}], "solvent": [{"name": "H2O", "amount": "2", "unit": "mL"}], "reducing agent": [{"name": "", "amount": "", "unit": ""}], "surfactant": [{"name": "", "amount": "", "unit": ""}], "pressure": "", "temperature": "140\u00b0C", "time": "96h", "heating rate": "", "cooling rate": "10h"}, {"synthesis method": "filtration", "time": "", "atmosphere": "", "pressure": ""}, {"synthesis method": "washing", "washing solution": "ethanol", "amount": ""}, {"synthesis method": "drying", "pressure": "", "temperature": "", "atmosphere": "air", "time": ""}]
PABXIC | 5 | C40 H28 Mn1 Mo4 N8 O13 | chemical synthesis | Mn(OAC)2⋅4H2O | 0.1 mmol | NaMoO4⋅2H2O | 0.1 mmol | pytpy | 0.1 mmol |  |  |  |  | distilled water | autogenous | 3 days | 160°C | 2.6-3.2 | chemical synthesis, pH adjustment, washing | 10.1016/j.jssc.2015.11.009 |  | 2016.01 | [{"synthesis method": "chemical synthesis", "precursor": [{"name": "Mn(OAC)2\u22c54H2O", "amount": "0.1", "unit": "mmol"}, {"name": "NaMoO4\u22c52H2O", "amount": "0.1", "unit": "mmol"}, {"name": "pytpy", "amount": "0.1", "unit": "mmol"}], "solution": [{"name": "distilled water", "amount": "10", "unit": "mL"}], "pressure": "autogenous", "temperature": "160\u00b0C", "time": "3 days"}, {"synthesis method": "pH adjustment", "pH": "2.6-3.2", "modulator": "1M HCl"}, {"synthesis method": "washing", "washing solution": "water", "amount": ""}]
PABXOI | 6 | C40 Co1 H28 Mo4 N8 O13 | chemical synthesis | Co(OAC)2⋅6H2O | 0.1 mmol | NaMoO4⋅2H2O | 0.1 mmol | pytpy | 0.1 mmol |  |  |  |  | distilled water | autogenous | 3 days | 160°C | 2.6-3.2 | chemical synthesis, pH adjustment, washing | 10.1016/j.jssc.2015.11.009 |  | 2016.01 | [{"synthesis method": "chemical synthesis", "precursor": [{"name": "Co(OAC)2\u22c56H2O", "amount": "0.1", "unit": "mmol"}, {"name": "NaMoO4\u22c52H2O", "amount": "0.1", "unit": "mmol"}, {"name": "pytpy", "amount": "0.1", "unit": "mmol"}], "solution": [{"name": "distilled water", "amount": "10", "unit": "mL"}], "pressure": "autogenous", "temperature": "160\u00b0C", "time": "3 days"}, {"synthesis method": "pH adjustment", "pH": "2.6-3.2", "modulator": "1M HCl"}, {"synthesis method": "washing", "washing solution": "water", "amount": ""}]
WOBZOE | PbL | C10 H8 O6 Pb3 | solvothermal synthesis | Pb(CH3COO)2⋅3H2O | 77 mg | H2L | 44 mg | 1M KOH | 0.2 mL | H2O | 5 mL |  |  |  |  | 7d | 180°C |  | solvothermal synthesis | 10.1016/j.ica.2013.03.017 |  | 2013.05 | [{"synthesis method": "solvothermal synthesis", "precursor": [{"name": "Pb(CH3COO)2\u22c53H2O", "amount": "77", "unit": "mg"}, {"name": "H2L", "amount": "44", "unit": "mg"}, {"name": "1M KOH", "amount": "0.2", "unit": "mL"}, {"name": "H2O", "amount": "5", "unit": "mL"}], "solvent": [{"name": "", "amount": "", "unit": ""}], "reducing agent": [{"name": "", "amount": "", "unit": ""}], "surfactant": [{"name": "", "amount": "", "unit": ""}], "pressure": "", "temperature": "180\u00b0C", "time": "7d", "heating rate": "", "cooling rate": ""}]
WOBZUK | CoL(H2O)2 | C10 Co1 H16 O10 | chemical synthesis | H2L | 45.2 mg | CoCl2⋅6H2O | 47.6 mg | [6 empty] | H2O |  | 20d | room temperature |  | chemical synthesis | 10.1016/j.ica.2013.03.017 |  | 2013.05 | [{"synthesis method": "chemical synthesis", "precursor": [{"name": "H2L", "amount": "45.2", "unit": "mg"}, {"name": "CoCl2\u22c56H2O", "amount": "47.6", "unit": "mg"}], "solution": [{"name": "H2O", "amount": "4", "unit": "mL"}], "pressure": "", "temperature": "room temperature", "time": "20d"}]
WUJGEN01 | [C6H4(O)CHN(CH2)2NCH(O)C6H4]Mn(N3) | C16 H14 Mn1 N5 O2 | chemical synthesis | Mn(CCl3COO)2⋅4H2O | 0.716 g | H2L | 2 mmol | NaN3 | 0.195 g |  |  |  |  | methanol, methanol, water |  | 1 week | room temperature |  | chemical synthesis, filtration, drying | 10.1016/j.poly.2017.02.017 |  | 2017.05 | [{"synthesis method": "chemical synthesis", "precursor": [{"name": "Mn(CCl3COO)2\u22c54H2O", "amount": "0.716", "unit": "g"}, {"name": "H2L", "amount": "2", "unit": "mmol"}, {"name": "NaN3", "amount": "0.195", "unit": "g"}], "solution": [{"name": "methanol", "amount": "10", "unit": "mL"}, {"name": "methanol", "amount": "15", "unit": "mL"}, {"name": "water", "amount": "10", "unit": "mL"}], "pressure": "", "temperature": "room temperature", "time": "1 week"}, {"synthesis method": "filtration", "time": "", "atmosphere": "", "pressure": ""}, {"synthesis method": "drying", "pressure": "", "temperature": "", "atmosphere": "air", "time": ""}]
DEWQOO | [Co(4-bptzp)(1,3-BDC)]n | C46 Co2 H36 N20 O8 | solvothermal synthesis | Co(NO3)2⋅2H2O | 0.058 g | 1,3-H2BDC | 0.025 g | 4-bptzp | 0.033 g | [6 empty] | 4 days | 120°C |  | solvothermal synthesis, washing | 10.1016/j.poly.2018.02.004 |  | 2018.05 | [{"synthesis method": "solvothermal synthesis", "precursor": [{"name": "Co(NO3)2\u22c52H2O", "amount": "0.058", "unit": "g"}, {"name": "1,3-H2BDC", "amount": "0.025", "unit": "g"}, {"name": "4-bptzp", "amount": "0.033", "unit": "g"}], "solvent": [{"name": "DMA", "amount": "4", "unit": "mL"}, {"name": "H2O", "amount": "6", "unit": "mL"}], "reducing agent": [{"name": "", "amount": "", "unit": ""}], "surfactant": [{"name": "", "amount": "", "unit": ""}], "pressure": "", "temperature": "120\u00b0C", "time": "4 days", "heating rate": "", "cooling rate": ""}, {"synthesis method": "washing", "washing solution": "ethanol", "amount": ""}]
DEWQUU | [Zn(4-bptzp)(1,3-BDC)]n | C23 H18 N10 O4 Zn1 | solvothermal synthesis | ZnCl2 | 0.027 g | 1,3-H2BDC | 0.025 g | 4-bptzp | 0.033 g | [6 empty] | 4 days | 120°C |  | solvothermal synthesis, washing | 10.1016/j.poly.2018.02.004 |  | 2018.05 | [{"synthesis method": "solvothermal synthesis", "precursor": [{"name": "ZnCl2", "amount": "0.027", "unit": "g"}, {"name": "1,3-H2BDC", "amount": "0.025", "unit": "g"}, {"name": "4-bptzp", "amount": "0.033", "unit": "g"}], "solvent": [{"name": "DMA", "amount": "4", "unit": "mL"}, {"name": "H2O", "amount": "6", "unit": "mL"}], "reducing agent": [{"name": "", "amount": "", "unit": ""}], "surfactant": [{"name": "", "amount": "", "unit": ""}], "pressure": "", "temperature": "120\u00b0C", "time": "4 days", "heating rate": "", "cooling rate": ""}, {"synthesis method": "washing", "washing solution": "ethanol", "amount": ""}]
DEWRAB | [Cd(4-bptzp)(1,3-BDC)]n | C23 Cd1 H18 N10 O4 | solvothermal synthesis | CdCl2 | 0.046 g | 1,3-H2BDC | 0.025 g | 4-bptzp | 0.033 g | [6 empty] | 4 days | 120°C |  | solvothermal synthesis, washing | 10.1016/j.poly.2018.02.004 |  | 2018.05 | [{"synthesis method": "solvothermal synthesis", "precursor": [{"name": "CdCl2", "amount": "0.046", "unit": "g"}, {"name": "1,3-H2BDC", "amount": "0.025", "unit": "g"}, {"name": "4-bptzp", "amount": "0.033", "unit": "g"}], "solvent": [{"name": "DMA", "amount": "4", "unit": "mL"}, {"name": "H2O", "amount": "6", "unit": "mL"}], "reducing agent": [{"name": "", "amount": "", "unit": ""}], "surfactant": [{"name": "", "amount": "", "unit": ""}], "pressure": "", "temperature": "120\u00b0C", "time": "4 days", "heating rate": "", "cooling rate": ""}, {"synthesis method": "washing", "washing solution": "ethanol", "amount": ""}]
WUGJOY | NaCo(o-pba)3(H2O)3 | C45 Co1 H36 N3 Na1 O12 | [16 empty] | liquid/liquid diffusion, filtration, washing, drying | 10.1016/j.molstruc.2009.07.031 |  | 2009.11 | [{"synthesis method": "liquid/liquid diffusion", "precursor": [{"name": "o-pba-", "amount": "0.0253", "unit": "g"}, {"name": "CoCl2\u22c56H2O", "amount": "0.0238", "unit": "g"}], "solution": [{"name": "ethanol", "amount": "5", "unit": "mL"}, {"name": "H2O", "amount": "5", "unit": "mL"}, {"name": "ethanol and dimethyl formamide", "amount": "4:1", "unit": "V EtOH/V DMF"}], "pressure": "", "temperature": "room temperature", "time": "two weeks"}, {"synthesis method": "filtration", "time": "", "atmosphere": "", "pressure": ""}, {"synthesis method": "washing", "washing solution": "ethyl acetate", "amount": ""}, {"synthesis method": "drying", "pressure": "", "temperature": "", "atmosphere": "", "time": ""}]
JODYOR | 1 | C22 Co6 H35 N12 Na1 O18 | solvothermal synthesis | Co(OAc)2 ⋅4H2O | 249 mg | NaN3 | 65 mg | [8 empty] | 70h | 150°C |  | solvothermal synthesis | 10.1016/j.inoche.2008.02.015 |  | 2008.05 | [{"synthesis method": "solvothermal synthesis", "precursor": [{"name": "Co(OAc)2 \u22c54H2O", "amount": "249", "unit": "mg"}, {"name": "NaN3", "amount": "65", "unit": "mg"}], "solvent": [{"name": "H2O", "amount": "3", "unit": "mL"}, {"name": "acentonitrile", "amount": "5", "unit": "mL"}], "reducing agent": [{"name": "", "amount": "", "unit": ""}], "surfactant": [{"name": "", "amount": "", "unit": ""}], "pressure": "", "temperature": "150\u00b0C", "time": "70h", "heating rate": "", "cooling rate": "5\u00b0Ch-1"}]
WIZNUQ | [(CuI)2·(1)] n | C26 Cu1 H24 N4 O2 | chemical synthesis | copper(I) iodide | 27.5 mg | ligand 1 | 30.7 mg | [6 empty] | acetonitrile, dichloromethane |  |  |  |  | chemical synthesis | 10.1016/j.ica.2014.01.019 |  | 2014.03 | [{"synthesis method": "chemical synthesis", "precursor": [{"name": "copper(I) iodide", "amount": "27.5", "unit": "mg"}, {"name": "ligand 1", "amount": "30.7", "unit": "mg"}], "solution": [{"name": "acetonitrile", "amount": "10", "unit": "ml"}, {"name": "dichloromethane", "amount": "10", "unit": "ml"}], "pressure": "", "temperature": "", "time": ""}]
WIZPAY | [(CuI)2·(2)] n ·CH2Cl2 | C31 Cl2 Cu1 H32 I1 N2 O2 | chemical synthesis | copper(I) iodide | 19.5 mg | ligand 2 | 22.5 mg | [6 empty] | acetonitrile, dichloromethane |  |  |  |  | chemical synthesis | 10.1016/j.ica.2014.01.019 |  | 2014.03 | [{"synthesis method": "chemical synthesis", "precursor": [{"name": "copper(I) iodide", "amount": "19.5", "unit": "mg"}, {"name": "ligand 2", "amount": "22.5", "unit": "mg"}], "solution": [{"name": "acetonitrile", "amount": "10", "unit": "ml"}, {"name": "dichloromethane", "amount": "10", "unit": "ml"}], "pressure": "", "temperature": "", "time": ""}]
WIZPEC | [(CuI)2·(3)] n | C32 Cu1 H24 I1 N6 O3 | chemical synthesis | copper(I) iodide | 22.9 mg | ligand 3 | 21.9 mg | [6 empty] | acetonitrile, acetonitrile |  |  |  |  | chemical synthesis | 10.1016/j.ica.2014.01.019 |  | 2014.03 | [{"synthesis method": "chemical synthesis", "precursor": [{"name": "copper(I) iodide", "amount": "22.9", "unit": "mg"}, {"name": "ligand 3", "amount": "21.9", "unit": "mg"}], "solution": [{"name": "acetonitrile", "amount": "10", "unit": "ml"}, {"name": "acetonitrile", "amount": "10", "unit": "ml"}], "pressure": "", "temperature": "", "time": ""}]
TUSJUN | CaCl(DHAP)·2.9H2O | C3 Ca1 Cl1 H11.8 O8.9 P1 | chemical synthesis | DHAP | 19.6 mg | CaCl2⋅6H2O | 25.2 mg | [6 empty] | distilled water |  | 6 weeks | 4°C |  | chemical synthesis | 10.1016/j.carres.2009.12.008 |  | 2010.02 | [{"synthesis method": "chemical synthesis", "precursor": [{"name": "DHAP", "amount": "19.6", "unit": "mg"}, {"name": "CaCl2\u22c56H2O", "amount": "25.2", "unit": "mg"}], "solution": [{"name": "distilled water", "amount": "5", "unit": "mL"}], "pressure": "", "temperature": "4\u00b0C", "time": "6 weeks"}]
TUSKAU | Ca2Cl3(DHAP) | C3 Ca2 Cl3 H16 O11 P1 | chemical synthesis | DHAP | 19.6 mg | CaCl2⋅6H2O | 25.2 mg | [6 empty] | distilled water |  | a few hours | room temperature |  | chemical synthesis | 10.1016/j.carres.2009.12.008 |  | 2010.02 | [{"synthesis method": "chemical synthesis", "precursor": [{"name": "DHAP", "amount": "19.6", "unit": "mg"}, {"name": "CaCl2\u22c56H2O", "amount": "25.2", "unit": "mg"}], "solution": [{"name": "distilled water", "amount": "5", "unit": "mL"}], "pressure": "", "temperature": "room temperature", "time": "a few hours"}]
TUSKEY | CaCl(DHAP) | C3 Ca1 Cl1 H10 O8 P1 | chemical synthesis | DHAP | 19.6 mg | CaCl2⋅6H2O | 25.2 mg | [6 empty] | distilled water |  |  | room temperature |  | chemical synthesis | 10.1016/j.carres.2009.12.008 |  | 2010.02 | [{"synthesis method": "chemical synthesis", "precursor": [{"name": "DHAP", "amount": "19.6", "unit": "mg"}, {"name": "CaCl2\u22c56H2O", "amount": "25.2", "unit": "mg"}], "solution": [{"name": "distilled water", "amount": "5", "unit": "mL"}], "pressure": "", "temperature": "room temperature", "time": ""}]
CIBFAV | HgCl(picOH) | C6 Cl1 H4 Hg1 N1 O3 | chemical synthesis | mercury(II) chloride | 0.30 g | 3-hydroxypicolinic acid | 0.16 g | [6 empty] | H2O |  | a few days | room temperature |  | chemical synthesis, washing, drying | 10.1016/j.poly.2006.09.094 |  | 2007.03 | [{"synthesis method": "chemical synthesis", "precursor": [{"name": "mercury(II) chloride", "amount": "0.30", "unit": "g"}, {"name": "3-hydroxypicolinic acid", "amount": "0.16", "unit": "g"}], "solution": [{"name": "H2O", "amount": "15", "unit": "ml"}], "pressure": "", "temperature": "room temperature", "time": "a few days"}, {"synthesis method": "washing", "washing solution": "cold water", "amount": ""}, {"synthesis method": "drying", "pressure": "", "temperature": "", "atmosphere": "", "time": ""}]
CIBDUN | HgBr2(HpicOH) | Br2 C6 H5 Hg1 N1 O3 | chemical synthesis | mercury(II) bromide | 0.3 g | 3-hydroxypicolinic acid | 0.12 g | [6 empty] | EtOH |  | a few days |  |  | chemical synthesis, washing, drying | 10.1016/j.poly.2006.09.094 |  | 2007.03 | [{"synthesis method": "chemical synthesis", "precursor": [{"name": "mercury(II) bromide", "amount": "0.3", "unit": "g"}, {"name": "3-hydroxypicolinic acid", "amount": "0.12", "unit": "g"}], "solution": [{"name": "EtOH", "amount": "15", "unit": "ml"}], "pressure": "", "temperature": "", "time": "a few days"}, {"synthesis method": "washing", "washing solution": "cold ethanol", "amount": ""}, {"synthesis method": "drying", "pressure": "", "temperature": "", "atmosphere": "", "time": ""}]
HAGSOY | copper(II) benzoate pyrazine | C32 Cu2 H24 N2 O8 | chemical synthesis | copper(II) acetate hydrate |  | benzoic acid |  | pyrazine | [5 empty] | methanol |  | several days |  |  | chemical synthesis, filtration, washing, drying | 10.1016/S1387-7003(03)00078-9 |  | 2003.06 | [{"synthesis method": "chemical synthesis", "precursor": [{"name": "copper(II) acetate hydrate", "amount": "", "unit": ""}, {"name": "benzoic acid", "amount": "", "unit": ""}, {"name": "pyrazine", "amount": "", "unit": ""}], "solution": [{"name": "methanol", "amount": "", "unit": ""}], "pressure": "", "temperature": "", "time": "several days"}, {"synthesis method": "filtration", "time": "", "atmosphere": "", "pressure": ""}, {"synthesis method": "washing", "washing solution": "methanol", "amount": ""}, {"synthesis method": "drying", "pressure": "", "temperature": "", "atmosphere": "air", "time": ""}]
QUPTEC01 | [Tb(3-tzpya)2(H2O)5]Cl | C16 Cl1 H30 N10 O13 Tb1 | chemical synthesis | H3-tzpya | 0.0486 g | TbCl3⋅6H2O | 0.0373 g | [6 empty] | distilled water, EtOH |  | 48h | 120°C | 7 | chemical synthesis, pH adjustment | 10.1016/j.ica.2016.09.029 |  | 2016.11 | [{"synthesis method": "chemical synthesis", "precursor": [{"name": "H3-tzpya", "amount": "0.0486", "unit": "g"}, {"name": "TbCl3\u22c56H2O", "amount": "0.0373", "unit": "g"}], "solution": [{"name": "distilled water", "amount": "1", "unit": "mL"}, {"name": "EtOH", "amount": "3", "unit": "mL"}], "pressure": "", "temperature": "120\u00b0C", "time": "48h"}, {"synthesis method": "pH adjustment", "pH": "7", "modulator": ""}]
AVUDAY | [Tb4(4-pytza)5(OH)4(H2O)7Cl]nCl2n·4nH2O | C40 Cl3 H56 N25 O25 Tb4 | chemical synthesis | H4-pytza | 0.0486 g | TbCl3⋅6H2O | 0.0373 g | [6 empty] | distilled water, EtOH |  | 48h | 120°C | 7 | chemical synthesis, pH adjustment | 10.1016/j.ica.2016.09.029 |  | 2016.11 | [{"synthesis method": "chemical synthesis", "precursor": [{"name": "H4-pytza", "amount": "0.0486", "unit": "g"}, {"name": "TbCl3\u22c56H2O", "amount": "0.0373", "unit": "g"}], "solution": [{"name": "distilled water", "amount": "1", "unit": "mL"}, {"name": "EtOH", "amount": "3", "unit": "mL"}], "pressure": "", "temperature": "120\u00b0C", "time": "48h"}, {"synthesis method": "pH adjustment", "pH": "7", "modulator": ""}]
QOTMUH | copper(II) bis(p-nitrobenzoyl-trifluoroacetonate) pyrazine adduct | C24 Cu1 F6 H14 N4 O8 | chemical synthesis | copper(II) bis(p-nitrobenzoyl-trifluoroacetonate) | 584 mg | pyrazine | 70 mg | [6 empty] | benzene |  |  | boiling |  | chemical synthesis, recrystallization | 10.1016/S0277-5387(01)00771-9 |  | 2001.04 | [{"synthesis method": "chemical synthesis", "precursor": [{"name": "copper(II) bis(p-nitrobenzoyl-trifluoroacetonate)", "amount": "584", "unit": "mg"}, {"name": "pyrazine", "amount": "70", "unit": "mg"}], "solution": [{"name": "benzene", "amount": "45", "unit": "mL"}], "pressure": "", "temperature": "boiling", "time": ""}, {"synthesis method": "recrystallization", "solvent": "benzene"}]
IREBUD | [Cd(dca)2(dps)]∞ | C14 Cd1 H8 N8 S1 | chemical synthesis | dps | 9.4 mg | dca | 8.9 mg | 3CdSO4⋅8H2O | 12.5 mg |  |  |  |  | methanol, aqueous solution, isopropanol solution |  | a few days |  |  | chemical synthesis | 10.1016/j.poly.2010.12.046 |  | 2011.04 | [{"synthesis method": "chemical synthesis", "precursor": [{"name": "dps", "amount": "9.4", "unit": "mg"}, {"name": "dca", "amount": "8.9", "unit": "mg"}, {"name": "3CdSO4\u22c58H2O", "amount": "12.5", "unit": "mg"}], "solution": [{"name": "methanol", "amount": "3", "unit": "ml"}, {"name": "aqueous solution", "amount": "5", "unit": "ml"}, {"name": "isopropanol solution", "amount": "", "unit": ""}], "pressure": "", "temperature": "", "time": "a few days"}]
IREBOX | [Fe(dca)2(dps)]∞ | C14 Fe1 H8 N8 S1 | chemical synthesis | dps | 9.4 mg | dca | 8.9 mg | FeSO4⋅7H2O | 8.5 mg |  |  |  |  | methanol, aqueous solution, isopropanol solution |  | a few days | room temperature |  | chemical synthesis | 10.1016/j.poly.2010.12.046 |  | 2011.04 | [{"synthesis method": "chemical synthesis", "precursor": [{"name": "dps", "amount": "9.4", "unit": "mg"}, {"name": "dca", "amount": "8.9", "unit": "mg"}, {"name": "FeSO4\u22c57H2O", "amount": "8.5", "unit": "mg"}], "solution": [{"name": "methanol", "amount": "3", "unit": "ml"}, {"name": "aqueous solution", "amount": "5", "unit": "ml"}, {"name": "isopropanol solution", "amount": "", "unit": ""}], "pressure": "", "temperature": "room temperature", "time": "a few days"}]
IREBAJ | [Cu(dps)(dca)2(CH3OH)2]∞ | C16 Cu1 H16 N8 O2 S1 | chemical synthesis | dps | 9.4 mg | dca | 8.9 mg | KSCN | 5 mg | CuSO4⋅5H2O | 12.5 mg |  |  | methanol, aqueous solution, isopropanol solution |  | a few days |  |  | chemical synthesis | 10.1016/j.poly.2010.12.046 |  | 2011.04 | [{"synthesis method": "chemical synthesis", "precursor": [{"name": "dps", "amount": "9.4", "unit": "mg"}, {"name": "dca", "amount": "8.9", "unit": "mg"}, {"name": "KSCN", "amount": "5", "unit": "mg"}, {"name": "CuSO4\u22c55H2O", "amount": "12.5", "unit": "mg"}], "solution": [{"name": "methanol", "amount": "3", "unit": "ml"}, {"name": "aqueous solution", "amount": "5", "unit": "ml"}, {"name": "isopropanol solution", "amount": "", "unit": ""}], "pressure": "", "temperature": "", "time": "a few days"}]
IREBIR | [Cd(dps)2(SCN)2(H2O)2]∞ | C11 Cd0.5 H10 N3 O1 S2 | chemical synthesis | dps | 18.8 mg | KSCN | 11.6 mg | 3CdSO4⋅8H2O | 12.5 mg |  |  |  |  | methanol, aqueous solution, isopropanol solution |  | a few days |  |  | chemical synthesis | 10.1016/j.poly.2010.12.046 |  | 2011.04 | [{"synthesis method": "chemical synthesis", "precursor": [{"name": "dps", "amount": "18.8", "unit": "mg"}, {"name": "KSCN", "amount": "11.6", "unit": "mg"}, {"name": "3CdSO4\u22c58H2O", "amount": "12.5", "unit": "mg"}], "solution": [{"name": "methanol", "amount": "3", "unit": "ml"}, {"name": "aqueous solution", "amount": "5", "unit": "ml"}, {"name": "isopropanol solution", "amount": "", "unit": ""}], "pressure": "", "temperature": "", "time": "a few days"}]
IREBEN | [Fe(dps)2(SCN)2(H2O)2]∞ | C11 Fe0.5 H10 N3 O1 S2 | chemical synthesis | dps | 18.8 mg | KSCN | 11.6 mg | FeSO4⋅7H2O | 8.5 mg |  |  |  |  | methanol, aqueous solution, isopropanol solution |  | a few days | room temperature |  | chemical synthesis | 10.1016/j.poly.2010.12.046 |  | 2011.04 | [{"synthesis method": "chemical synthesis", "precursor": [{"name": "dps", "amount": "18.8", "unit": "mg"}, {"name": "KSCN", "amount": "11.6", "unit": "mg"}, {"name": "FeSO4\u22c57H2O", "amount": "8.5", "unit": "mg"}], "solution": [{"name": "methanol", "amount": "3", "unit": "ml"}, {"name": "aqueous solution", "amount": "5", "unit": "ml"}, {"name": "isopropanol solution", "amount": "", "unit": ""}], "pressure": "", "temperature": "room temperature", "time": "a few days"}]
IRAZUX | [Cu(dps)4(SCN)2]∞ | C42 Cu1 H32 N10 S6 | chemical synthesis | CuSO4⋅5H2O | 12.5 mg | KSCN | 12.0 mg | dps | 18.8 mg |  |  |  |  | DMF, methanol, diethyl ether |  | a few days |  |  | chemical synthesis | 10.1016/j.poly.2010.12.046 |  | 2011.04 | [{"synthesis method": "chemical synthesis", "precursor": [{"name": "CuSO4\u22c55H2O", "amount": "12.5", "unit": "mg"}, {"name": "KSCN", "amount": "12.0", "unit": "mg"}, {"name": "dps", "amount": "18.8", "unit": "mg"}], "solution": [{"name": "DMF", "amount": "5", "unit": "ml"}, {"name": "methanol", "amount": "3", "unit": "ml"}, {"name": "diethyl ether", "amount": "", "unit": ""}], "pressure": "", "temperature": "", "time": "a few days"}]
GAJREQ | 1 | C12 Cd1 H20 N2 O11 | solvothermal synthesis | CdCl2⋅2.5H2O | 11.4 mg | H2L | 14 mg | [8 empty] | 24h | 100°C |  | solvothermal synthesis, filtration, drying | 10.1016/j.ica.2010.05.057 |  | 2010.10 | [{"synthesis method": "solvothermal synthesis", "precursor": [{"name": "CdCl2\u22c52.5H2O", "amount": "11.4", "unit": "mg"}, {"name": "H2L", "amount": "14", "unit": "mg"}], "solvent": [{"name": "CH3CN:H2O", "amount": "5:1", "unit": ""}], "pressure": "", "temperature": "100\u00b0C", "time": "24h", "heating rate": "", "cooling rate": ""}, {"synthesis method": "filtration", "time": "", "atmosphere": "", "pressure": ""}, {"synthesis method": "drying", "pressure": "", "temperature": "", "atmosphere": "air", "time": ""}]
GAJRIU | 2 | C12 H14 Mn1 N2 O8 | solvothermal synthesis | MnCl2⋅4H2O |  | H2L | 14 mg | [8 empty] | 24h | 100°C |  | solvothermal synthesis, filtration, drying | 10.1016/j.ica.2010.05.057 |  | 2010.10 | [{"synthesis method": "solvothermal synthesis", "precursor": [{"name": "MnCl2\u22c54H2O", "amount": "", "unit": ""}, {"name": "H2L", "amount": "14", "unit": "mg"}], "solvent": [{"name": "CH3CN:H2O", "amount": "5:1", "unit": ""}], "pressure": "", "temperature": "100\u00b0C", "time": "24h", "heating rate": "", "cooling rate": ""}, {"synthesis method": "filtration", "time": "", "atmosphere": "", "pressure": ""}, {"synthesis method": "drying", "pressure": "", "temperature": "", "atmosphere": "air", "time": ""}]
GAJROA | 3 | C12 H10 N2 O6 Zn1 | solvothermal synthesis | ZnCl2 |  | H2L | 14 mg | [8 empty] | 24h | 100°C |  | solvothermal synthesis, filtration, drying | 10.1016/j.ica.2010.05.057 |  | 2010.10 | [{"synthesis method": "solvothermal synthesis", "precursor": [{"name": "ZnCl2", "amount": "", "unit": ""}, {"name": "H2L", "amount": "14", "unit": "mg"}], "solvent": [{"name": "CH3CN:H2O", "amount": "5:1", "unit": ""}], "pressure": "", "temperature": "100\u00b0C", "time": "24h", "heating rate": "", "cooling rate": ""}, {"synthesis method": "filtration", "time": "", "atmosphere": "", "pressure": ""}, {"synthesis method": "drying", "pressure": "", "temperature": "", "atmosphere": "air", "time": ""}]
PIBCIN | [Zn3(p-BDC)3(Py)2]·2(1,4-dioxane) | C42 H38 N2 O16 Zn3 | solvothermal synthesis | p-H2BDC | 0.168 g | Zn(NO3)2⋅6H2O | 0.145 g | pyridine | 0.09 g | [6 empty] | 2 days | 170°C |  | solvothermal synthesis, washing, drying | 10.1016/j.materresbull.2006.01.018 |  | 2006.05 | [{"synthesis method": "solvothermal synthesis", "precursor": [{"name": "p-H2BDC", "amount": "0.168", "unit": "g"}, {"name": "Zn(NO3)2\u22c56H2O", "amount": "0.145", "unit": "g"}, {"name": "pyridine", "amount": "0.09", "unit": "g"}], "solvent": [{"name": "1,4-dioxane", "amount": "10", "unit": "mL"}], "reducing agent": [{"name": "", "amount": "", "unit": ""}], "surfactant": [{"name": "", "amount": "", "unit": ""}], "pressure": "", "temperature": "170\u00b0C", "time": "2 days", "heating rate": "", "cooling rate": ""}, {"synthesis method": "washing", "washing solution": "DMF", "amount": ""}, {"synthesis method": "drying", "pressure": "", "temperature": "room temperature", "atmosphere": "", "time": ""}]
PIBCOT | [Cd3(bpdc)3(H2O)2] | C42 Cd3 H28 O14 | solvothermal synthesis | Cd(NO3)2⋅4H2O | 1 mol | bpdc | 1 mol | [8 empty] | 4 days | 160°C |  | solvothermal synthesis | 10.1016/j.materresbull.2006.01.018 |  | 2006.05 | [{"synthesis method": "solvothermal synthesis", "precursor": [{"name": "Cd(NO3)2\u22c54H2O", "amount": "1", "unit": "mol"}, {"name": "bpdc", "amount": "1", "unit": "mol"}], "solvent": [{"name": "DMF", "amount": "258", "unit": "mol"}], "reducing agent": [{"name": "", "amount": "", "unit": ""}], "surfactant": [{"name": "", "amount": "", "unit": ""}], "pressure": "", "temperature": "160\u00b0C", "time": "4 days", "heating rate": "", "cooling rate": ""}]
AHIBUQ | [(PhSe)7Hg4(SCN)Py] n | C48 H40 Hg4 N2 S1 Se7 | chemical synthesis | (PhSe)2Hg | 0.1794 g | Hg(SCN)2 | 0.0158 g | [6 empty] | methanol:tetrahydrofuran, pyridine |  | 1 hour | room temperature |  | chemical synthesis, filtration, evaporation | 10.1016/j.poly.2015.07.005 |  | 2015.10 | [{"synthesis method": "chemical synthesis", "precursor": [{"name": "(PhSe)2Hg", "amount": "0.1794", "unit": "g"}, {"name": "Hg(SCN)2", "amount": "0.0158", "unit": "g"}], "solution": [{"name": "methanol:tetrahydrofuran", "amount": "10", "unit": "mL"}, {"name": "pyridine", "amount": "2", "unit": "mL"}], "pressure": "", "temperature": "room temperature", "time": "1 hour"}, {"synthesis method": "filtration", "time": "", "atmosphere": "", "pressure": ""}, {"synthesis method": "evaporation", "time": "1 day", "atmosphere": "", "pressure": ""}]
AHICAX | [(4-ClC6H4Se)2Hg] n | C12 Cl2 H8 Hg1 Se2 | chemical synthesis | (4-ClC6H4Se)2 | 0.3820 g | NaBH4 | 0.7562 g | HgCl2 | 0.2715 g |  |  |  |  | methanol and chloroform, methanol and H2O |  | 1 hour | room temperature |  | chemical synthesis, filtration, washing, recrystallization | 10.1016/j.poly.2015.07.005 |  | 2015.10 | [{"synthesis method": "chemical synthesis", "precursor": [{"name": "(4-ClC6H4Se)2", "amount": "0.3820", "unit": "g"}, {"name": "NaBH4", "amount": "0.7562", "unit": "g"}, {"name": "HgCl2", "amount": "0.2715", "unit": "g"}], "solution": [{"name": "methanol and chloroform", "amount": "12", "unit": "mL"}, {"name": "methanol and H2O", "amount": "5", "unit": "mL"}], "pressure": "", "temperature": "room temperature", "time": "1 hour"}, {"synthesis method": "filtration", "time": "", "atmosphere": "", "pressure": ""}, {"synthesis method": "washing", "washing solution": "ethanol", "amount": ""}, {"synthesis method": "recrystallization", "solvent": "tetrahydrofuran:methanol:pyridine", "amount": "15", "unit": "mL"}]
FESLOF | Cu(bpca)(CN) | C13 Cu1 H8 N4 O2 | chemical synthesis | Cu(bpca)2 ⋅H2O | equimolar | NaCN | equimolar | [6 empty] | methanolic solution |  | 15 h |  |  | chemical synthesis | 10.1016/j.ica.2004.08.023 |  | 2005.01 | [{"synthesis method": "chemical synthesis", "precursor": [{"name": "Cu(bpca)2 \u22c5H2O", "amount": "equimolar", "unit": ""}, {"name": "NaCN", "amount": "equimolar", "unit": ""}], "solution": [{"name": "methanolic solution", "amount": "", "unit": ""}], "pressure": "", "temperature": "", "time": "15 h"}]
FEXFAQ | [Cu1-xFex(bpca)](ClO4) | C12 Cl1 Cu0.77 Fe0.23 H8 N3 O6 | chemical synthesis | Cu(bpca)(CN) | [11 empty] | one week |  |  | chemical synthesis | 10.1016/j.ica.2004.08.023 |  | 2005.01 | [{"synthesis method": "chemical synthesis", "precursor": [{"name": "Cu(bpca)(CN)", "amount": "", "unit": ""}], "solution": [{"name": "", "amount": "", "unit": ""}], "pressure": "", "temperature": "", "time": "one week"}]
XOCGON | [CuI 5CuIII5(Pip-dtc)2(C2H5CN)2]·CHCl3 | C16 Cl3 Cu6 H26 I5 N3 S4 | chemical synthesis | CuI | 0.114 g | Cu(Pip-dtc)2 | 0.038 g | [6 empty] | propionitrile, acetone, CHCl3 |  | 2h | room temperature |  | chemical synthesis | 10.1016/j.poly.2013.11.026 |  | 2014.02 | [{"synthesis method": "chemical synthesis", "precursor": [{"name": "CuI", "amount": "0.114", "unit": "g"}, {"name": "Cu(Pip-dtc)2", "amount": "0.038", "unit": "g"}], "solution": [{"name": "propionitrile", "amount": "12", "unit": "ml"}, {"name": "acetone", "amount": "8", "unit": "ml"}, {"name": "CHCl3", "amount": "20", "unit": "ml"}], "pressure": "", "temperature": "room temperature", "time": "2h"}]
XOCGED | [CuI 5CuIII5(Hm-dtc)2(C2H5CN)2]·CHCl3 | C18 Cl3 Cu6 H30 I5 N3 S4 | chemical synthesis | CuI | 0.114 g | Cu(Hm-dtc)2 | 0.041 g | [6 empty] | propionitrile, acetone, CHCl3 |  | 2h | room temperature |  | chemical synthesis | 10.1016/j.poly.2013.11.026 |  | 2014.02 | [{"synthesis method": "chemical synthesis", "precursor": [{"name": "CuI", "amount": "0.114", "unit": "g"}, {"name": "Cu(Hm-dtc)2", "amount": "0.041", "unit": "g"}], "solution": [{"name": "propionitrile", "amount": "12", "unit": "ml"}, {"name": "acetone", "amount": "8", "unit": "ml"}, {"name": "CHCl3", "amount": "20", "unit": "ml"}], "pressure": "", "temperature": "room temperature", "time": "2h"}]
HOCDEL | [Zn(HBCPBA)(tpim)] | C39 H26 N5 O9 Zn1 | solvothermal synthesis | Zn(NO3)2⋅6H2O | 0.0297 g | H3BCPBA | 0.0394 g | tpim | 0.0317 g | [5 empty] | autogenous | 3 days | 160°C |  | solvothermal synthesis, filtration, washing, drying | 10.1016/j.molstruc.2019.03.076 |  | 2019.07 | [{"synthesis method": "solvothermal synthesis", "precursor": [{"name": "Zn(NO3)2\u22c56H2O", "amount": "0.0297", "unit": "g"}, {"name": "H3BCPBA", "amount": "0.0394", "unit": "g"}, {"name": "tpim", "amount": "0.0317", "unit": "g"}], "solvent": [{"name": "H2O", "amount": "10", "unit": "mL"}], "reducing agent": [{"name": "", "amount": "", "unit": ""}], "surfactant": [{"name": "", "amount": "", "unit": ""}], "pressure": "autogenous", "temperature": "160\u00b0C", "time": "3 days", "heating rate": "", "cooling rate": "10\u00b0Ch-1"}, {"synthesis method": "filtration", "time": "", "atmosphere": "", "pressure": ""}, {"synthesis method": "washing", "washing solution": "ethyl alcohol absolute", "amount": ""}, {"synthesis method": "drying", "pressure": "", "temperature": "ambient", "atmosphere": "", "time": ""}]
HOCDIP | [Co(HBCPBA)(tpim)] | C39 Co1 H24 N5 O8 | solvothermal synthesis | CoCl2⋅6H2O | 0.0238 g | H3BCPBA | 0.0394 g | tpim | 0.0317 g | [5 empty] | autogenous | 3 days | 80°C |  | solvothermal synthesis | 10.1016/j.molstruc.2019.03.076 |  | 2019.07 | [{"synthesis method": "solvothermal synthesis", "precursor": [{"name": "CoCl2\u22c56H2O", "amount": "0.0238", "unit": "g"}, {"name": "H3BCPBA", "amount": "0.0394", "unit": "g"}, {"name": "tpim", "amount": "0.0317", "unit": "g"}], "solvent": [{"name": "DMF/H2O solvent", "amount": "8:2, 10", "unit": "mL"}], "reducing agent": [{"name": "", "amount": "", "unit": ""}], "surfactant": [{"name": "", "amount": "", "unit": ""}], "pressure": "autogenous", "temperature": "80\u00b0C", "time": "3 days", "heating rate": "", "cooling rate": ""}]
OVEGUS | 1 | C22 Cd1 H18 N4 O6 | solvothermal synthesis | Cd(NO3)2⋅6H2O | 0.030 g | 3,5-PMBC | 0.010 g | [8 empty] | 3 days | 60°C |  | solvothermal synthesis | 10.1016/j.inoche.2011.04.036 |  | 2011.08 | [{"synthesis method": "solvothermal synthesis", "precursor": [{"name": "Cd(NO3)2\u22c56H2O", "amount": "0.030", "unit": "g"}, {"name": "3,5-PMBC", "amount": "0.010", "unit": "g"}], "solvent": [{"name": "DMF", "amount": "5", "unit": "mL"}, {"name": "deionized water", "amount": "3", "unit": "mL"}], "reducing agent": [{"name": "", "amount": "", "unit": ""}], "surfactant": [{"name": "", "amount": "", "unit": ""}], "pressure": "", "temperature": "60\u00b0C", "time": "3 days", "heating rate": "", "cooling rate": ""}]
EMUNAB | [Sn(C4H9-n)3{OOCC6H4NNC6H4N(CH3)2-4}] | C27 H41 N3 O2 Sn1 | chemical synthesis | {Sn(C4H9)3}2O | 4.000 g | HOOCC6H4NNC6H4N(CH3)2-4 | 3.614 g | [6 empty] | ethanol |  | 1 h |  |  | chemical synthesis, drying | 10.1016/S0020-1693(03)00475-4 |  | 2003.12 | [{"synthesis method": "chemical synthesis", "precursor": [{"name": "{Sn(C4H9)3}2O", "amount": "4.000", "unit": "g"}, {"name": "HOOCC6H4N\ue605NC6H4N(CH3)2-4", "amount": "3.614", "unit": "g"}], "solution": [{"name": "ethanol", "amount": "10", "unit": "cm3"}], "pressure": "", "temperature": "", "time": "1 h"}, {"synthesis method": "drying", "pressure": "vacuum", "temperature": "", "atmosphere": "", "time": ""}]
MIPSOU | Cd(CTC)(HPDA)·(H2O) | C12 Cd1 H20 N2 O7 | chemical synthesis | CdCl2⋅2.5H2O | 0.01 g | H3CTC | 0.02 g | PDA | 0.05 mL |  |  |  |  | DMF, EG, H2O, DMF solution |  | 5 days | 65°C |  | chemical synthesis | 10.1016/j.molstruc.2007.01.064 |  | 2007.12 | [{"synthesis method": "chemical synthesis", "precursor": [{"name": "CdCl2\u22c52.5H2O", "amount": "0.01", "unit": "g"}, {"name": "H3CTC", "amount": "0.02", "unit": "g"}, {"name": "PDA", "amount": "0.05", "unit": "mL"}], "solution": [{"name": "DMF", "amount": "8.0", "unit": "mL"}, {"name": "EG", "amount": "3.0", "unit": "mL"}, {"name": "H2O", "amount": "2.0", "unit": "mL"}, {"name": "DMF solution", "amount": "0.5", "unit": "mL"}], "pressure": "", "temperature": "65\u00b0C", "time": "5 days"}]
AJOWAZ | {[Zn(HCbdcp)2]·H2O}n | C30 H22 N2 O13 Zn1 | chemical synthesis | aspirin | 90 mg | [8 empty] | DMF |  |  |  |  | chemical synthesis | 10.1016/j.aca.2016.03.054 |  | 2016.05 | [{"synthesis method": "chemical synthesis", "precursor": [{"name": "aspirin", "amount": "90", "unit": "mg"}], "solution": [{"name": "DMF", "amount": "1.5", "unit": "mL"}], "pressure": "", "temperature": "", "time": ""}]
AJOWED01 | {[Zn(Cbdcp)(bpe)1/2]·2H2O}n | C21 H16 N2 O8 Zn1 | chemical synthesis | bpe | 55 mg | 5-FU | 65 mg | [11 empty] | chemical synthesis | 10.1016/j.aca.2016.03.054 |  | 2016.05 | [{"synthesis method": "chemical synthesis", "precursor": [{"name": "bpe", "amount": "55", "unit": "mg"}, {"name": "5-FU", "amount": "65", "unit": "mg"}], "solution": [], "pressure": "", "temperature": "", "time": ""}]
AJOWON | {[Zn(Cbdcp)(bpea)1/2]·2H2O}n | C21 H19 N2 O8 Zn1 | chemical synthesis | bpea | 55 mg | [13 empty] | chemical synthesis | 10.1016/j.aca.2016.03.054 |  | 2016.05 | [{"synthesis method": "chemical synthesis", "precursor": [{"name": "bpea", "amount": "55", "unit": "mg"}], "solution": [], "pressure": "", "temperature": "", "time": ""}]
AJOWON01 | {[Zn(Cbdcp)(bpea)1/2]·2H2O}n | C21 H19 N2 O8 Zn1 | chemical synthesis | bpea | 55 mg | aspirin | 90 mg | [11 empty] | chemical synthesis | 10.1016/j.aca.2016.03.054 |  | 2016.05 | [{"synthesis method": "chemical synthesis", "precursor": [{"name": "bpea", "amount": "55", "unit": "mg"}, {"name": "aspirin", "amount": "90", "unit": "mg"}], "solution": [], "pressure": "", "temperature": "", "time": ""}]
NODQII | [Cu4(L)2(μ3-OH)2(CH3OH)2(H2O)] | C46 Cu4 H38 O19 | solvothermal synthesis | H3L | 39.23 mg | Cu(OAc)2⋅H2O | 29.94 mg | [8 empty] | 72h | 150°C | 5.5 | solvothermal synthesis, pH adjustment | 10.1016/j.poly.2013.12.039 |  | 2014.03 | [{"synthesis method": "solvothermal synthesis", "precursor": [{"name": "H3L", "amount": "39.23", "unit": "mg"}, {"name": "Cu(OAc)2\u22c5H2O", "amount": "29.94", "unit": "mg"}], "solvent": [{"name": "CH3OH", "amount": "4", "unit": "mL"}, {"name": "H2O", "amount": "4", "unit": "mL"}], "reducing agent": [{"name": "", "amount": "", "unit": ""}], "surfactant": [{"name": "", "amount": "", "unit": ""}], "pressure": "", "temperature": "150\u00b0C", "time": "72h", "heating rate": "", "cooling rate": ""}, {"synthesis method": "pH adjustment", "pH": "5.5", "modulator": "1M NaOH solution"}]
NODQOO | [Co2(L)(μ3-OH)(H2O)2] | C22 Co2 H18 O10 | solvothermal synthesis | H3L | 39.23 mg | Co(OAc)2⋅4H2O | 37.51 mg | [8 empty] | 72h | 150°C | 5.5 | solvothermal synthesis, pH adjustment | 10.1016/j.poly.2013.12.039 |  | 2014.03 | [{"synthesis method": "solvothermal synthesis", "precursor": [{"name": "H3L", "amount": "39.23", "unit": "mg"}, {"name": "Co(OAc)2\u22c54H2O", "amount": "37.51", "unit": "mg"}], "solvent": [{"name": "CH3OH", "amount": "4", "unit": "mL"}, {"name": "H2O", "amount": "4", "unit": "mL"}], "reducing agent": [{"name": "", "amount": "", "unit": ""}], "surfactant": [{"name": "", "amount": "", "unit": ""}], "pressure": "", "temperature": "150\u00b0C", "time": "72h", "heating rate": "", "cooling rate": ""}, {"synthesis method": "pH adjustment", "pH": "5.5", "modulator": "1M NaOH solution"}]
NODQUU | [Cd2(L)(μ3-OH)(H2O)2] | C22 Cd2 H18 O10 | solvothermal synthesis | H3L | 39.23 mg | Cd(OAc)2⋅2H2O | 39.95 mg | [8 empty] | 72h | 150°C | 5.5 | solvothermal synthesis, pH adjustment | 10.1016/j.poly.2013.12.039 |  | 2014.03 | [{"synthesis method": "solvothermal synthesis", "precursor": [{"name": "H3L", "amount": "39.23", "unit": "mg"}, {"name": "Cd(OAc)2\u22c52H2O", "amount": "39.95", "unit": "mg"}], "solvent": [{"name": "CH3OH", "amount": "4", "unit": "mL"}, {"name": "H2O", "amount": "4", "unit": "mL"}], "reducing agent": [{"name": "", "amount": "", "unit": ""}], "surfactant": [{"name": "", "amount": "", "unit": ""}], "pressure": "", "temperature": "150\u00b0C", "time": "72h", "heating rate": "", "cooling rate": ""}, {"synthesis method": "pH adjustment", "pH": "5.5", "modulator": "1M NaOH solution"}]
NODRAB | [Cd9(L)4(μ3-OH)4(CH3O)2(H2O)2]·(H2O)·2(CH3OH) | C90 Cd9 H76 O39 | solvothermal synthesis | H3L | 39.23 mg | Cd(OAc)2⋅2H2O | 39.95 mg | [8 empty] | 72h | 150°C | 7.0 | solvothermal synthesis, pH adjustment | 10.1016/j.poly.2013.12.039 |  | 2014.03 | [{"synthesis method": "solvothermal synthesis", "precursor": [{"name": "H3L", "amount": "39.23", "unit": "mg"}, {"name": "Cd(OAc)2\u22c52H2O", "amount": "39.95", "unit": "mg"}], "solvent": [{"name": "CH3OH", "amount": "4", "unit": "mL"}, {"name": "H2O", "amount": "4", "unit": "mL"}], "reducing agent": [{"name": "", "amount": "", "unit": ""}], "surfactant": [{"name": "", "amount": "", "unit": ""}], "pressure": "", "temperature": "150\u00b0C", "time": "72h", "heating rate": "", "cooling rate": ""}, {"synthesis method": "pH adjustment", "pH": "7.0", "modulator": "aqueous NaOH solution (0.1M)"}]
QEDQAU | [Cd(L)(DCTP)]n | C28 Cd1 Cl2 H24 N4 O4 | solvothermal synthesis | Cd(OAc)2 ⋅2H2O | 26.6 mg | free ligand L | 32.4 mg | H2DCTP | 23.5 mg | [6 empty] | 72h | 140°C |  | solvothermal synthesis, filtration, washing, drying | 10.1016/j.saa.2017.08.073 |  | 2018.01 | [{"synthesis method": "solvothermal synthesis", "precursor": [{"name": "Cd(OAc)2 \u22c52H2O", "amount": "26.6", "unit": "mg"}, {"name": "free ligand L", "amount": "32.4", "unit": "mg"}, {"name": "H2DCTP", "amount": "23.5", "unit": "mg"}], "solvent": [{"name": "water", "amount": "10", "unit": "mL"}], "reducing agent": [{"name": "", "amount": "", "unit": ""}], "surfactant": [{"name": "", "amount": "", "unit": ""}], "pressure": "", "temperature": "140\u00b0C", "time": "72h", "heating rate": "", "cooling rate": "5\u00b0Ch-1"}, {"synthesis method": "filtration", "time": "", "atmosphere": "", "pressure": ""}, {"synthesis method": "washing", "washing solution": "distilled water", "amount": ""}, {"synthesis method": "drying", "pressure": "", "temperature": "", "atmosphere": "air", "time": ""}]
AVOCOF | [Tb(dbm)3(bpy)] | C62 H49 N2 O6 Tb1 | chemical synthesis | [Tb(dbm)3] | 0.29 g | 4,4'-bipyridine | 0.057 g | [6 empty] | toluene |  | 2h | 60°C |  | chemical synthesis, drying | 10.1016/j.poly.2016.09.009 |  | 2016.11 | [{"synthesis method": "chemical synthesis", "precursor": [{"name": "[Tb(dbm)3]", "amount": "0.29", "unit": "g"}, {"name": "4,4'-bipyridine", "amount": "0.057", "unit": "g"}], "solution": [{"name": "toluene", "amount": "20", "unit": "mL"}], "pressure": "", "temperature": "60\u00b0C", "time": "2h"}, {"synthesis method": "drying", "pressure": "vacuum", "temperature": "", "atmosphere": "", "time": ""}]
AVODAS | [Eu(dbm)3(bpy)] | C62 Eu1 H49 N2 O6 | chemical synthesis | [Eu(dbm)3] | 0.82 g | 4,4'-bipyridine | 0.17 g | [6 empty] | toluene |  | 2h | 60°C |  | chemical synthesis, drying | 10.1016/j.poly.2016.09.009 |  | 2016.11 | [{"synthesis method": "chemical synthesis", "precursor": [{"name": "[Eu(dbm)3]", "amount": "0.82", "unit": "g"}, {"name": "4,4'-bipyridine", "amount": "0.17", "unit": "g"}], "solution": [{"name": "toluene", "amount": "50", "unit": "mL"}], "pressure": "", "temperature": "60\u00b0C", "time": "2h"}, {"synthesis method": "drying", "pressure": "vacuum", "temperature": "", "atmosphere": "", "time": ""}]
AVODEW | [Eu(tta)3(bpy)] | C41 Eu1 F9 H28 N2 O6 S3 | chemical synthesis | [Eu(tta)3(H2O)2] | 1.61 g | 4,4'-bipyridine | 0.14 g | [6 empty] | toluene |  | 3h | room temperature |  | chemical synthesis, drying | 10.1016/j.poly.2016.09.009 |  | 2016.11 | [{"synthesis method": "chemical synthesis", "precursor": [{"name": "[Eu(tta)3(H2O)2]", "amount": "1.61", "unit": "g"}, {"name": "4,4'-bipyridine", "amount": "0.14", "unit": "g"}], "solution": [{"name": "toluene", "amount": "45", "unit": "mL"}], "pressure": "", "temperature": "room temperature", "time": "3h"}, {"synthesis method": "drying", "pressure": "vacuum", "temperature": "", "atmosphere": "", "time": ""}]
AVODIA | [Eu(hfac)3(bpy)] | C32 Eu1 F18 H19 N2 O6 | chemical synthesis | [Eu(hfac)3(H2O)2] | 1.09 g | 4,4'-bipyridine | 0.13 g | [6 empty] | toluene |  | 1h | 100°C |  | chemical synthesis, drying | 10.1016/j.poly.2016.09.009 |  | 2016.11 | [{"synthesis method": "chemical synthesis", "precursor": [{"name": "[Eu(hfac)3(H2O)2]", "amount": "1.09", "unit": "g"}, {"name": "4,4'-bipyridine", "amount": "0.13", "unit": "g"}], "solution": [{"name": "toluene", "amount": "90", "unit": "mL"}], "pressure": "", "temperature": "100\u00b0C", "time": "1h"}, {"synthesis method": "drying", "pressure": "vacuum", "temperature": "", "atmosphere": "", "time": ""}]
MEHYEF | {[Ag(H2btc)(pyz)] (H2O)2} n | Ag1 C13 H11 N2 O8 | solvothermal synthesis |  |  | AgNO3 | 0.034 g | H3btc | 0.021 g | [6 empty] | 3 days | 120°C | 7.0 | chemical synthesis, pH adjustment, solvothermal synthesis | 10.1016/j.saa.2011.12.042 |  | 2012.04 | [{"synthesis method": "chemical synthesis", "precursor": [{"name": "Pyrazine", "amount": "0.016", "unit": "g"}, {"name": "AgNO3", "amount": "0.034", "unit": "g"}, {"name": "H3btc", "amount": "0.021", "unit": "g"}], "solution": [{"name": "aqueous solution", "amount": "7", "unit": "mL"}], "pressure": "", "temperature": "", "time": ""}, {"synthesis method": "pH adjustment", "pH": "7.0", "modulator": "dilute KOH"}, {"synthesis method": "solvothermal synthesis", "precursor": [{"name": "", "amount": "", "unit": ""}], "solvent": [{"name": "", "amount": "", "unit": ""}], "reducing agent": [{"name": "", "amount": "", "unit": ""}], "surfactant": [{"name": "", "amount": "", "unit": ""}], "pressure": "", "temperature": "120\u00b0C", "time": "3 days", "heating rate": "", "cooling rate": ""}]
XERMUE | 1 | C22 Cd1 H14 N4 O7 | solvothermal synthesis | CdCl2⋅2H2O | 0.110 g | L | 0.110 g | H3BTC | 0.105 g | [5 empty] | autogenous | 3d | 140°C |  | solvothermal synthesis | 10.1016/j.ica.2012.09.007 |  | 2013.01 | [{"synthesis method": "solvothermal synthesis", "precursor": [{"name": "CdCl2\u22c52H2O", "amount": "0.110", "unit": "g"}, {"name": "L", "amount": "0.110", "unit": "g"}, {"name": "H3BTC", "amount": "0.105", "unit": "g"}], "solvent": [{"name": "distilled water", "amount": "15", "unit": "mL"}], "reducing agent": [{"name": "", "amount": "", "unit": ""}], "surfactant": [{"name": "", "amount": "", "unit": ""}], "pressure": "autogenous", "temperature": "140\u00b0C", "time": "3d", "heating rate": "", "cooling rate": "slowly to room temperature"}]
XERNAL | 2 | C35 Cd2 Cl1 H23 N8 O8 | solvothermal synthesis | CdCl2⋅2H2O | 0.110 g | L | 0.110 g | H3BTC | 0.105 g | [5 empty] | autogenous | 3d | 140°C |  | solvothermal synthesis | 10.1016/j.ica.2012.09.007 |  | 2013.01 | [{"synthesis method": "solvothermal synthesis", "precursor": [{"name": "CdCl2\u22c52H2O", "amount": "0.110", "unit": "g"}, {"name": "L", "amount": "0.110", "unit": "g"}, {"name": "H3BTC", "amount": "0.105", "unit": "g"}], "solvent": [{"name": "distilled water", "amount": "15", "unit": "mL"}], "reducing agent": [{"name": "", "amount": "", "unit": ""}], "surfactant": [{"name": "", "amount": "", "unit": ""}], "pressure": "autogenous", "temperature": "140\u00b0C", "time": "3d", "heating rate": "", "cooling rate": "slowly to room temperature"}]
XERNEP | 3 | C44 H36 N8 O18 Zn2 | solvothermal synthesis | ZnCl2⋅6H2O | 0.110 g | L | 0.110 g | H3BTC | 0.105 g | [5 empty] | autogenous | 3d | 140°C |  | solvothermal synthesis | 10.1016/j.ica.2012.09.007 |  | 2013.01 | [{"synthesis method": "solvothermal synthesis", "precursor": [{"name": "ZnCl2\u22c56H2O", "amount": "0.110", "unit": "g"}, {"name": "L", "amount": "0.110", "unit": "g"}, {"name": "H3BTC", "amount": "0.105", "unit": "g"}], "solvent": [{"name": "distilled water", "amount": "15", "unit": "mL"}], "reducing agent": [{"name": "", "amount": "", "unit": ""}], "surfactant": [{"name": "", "amount": "", "unit": ""}], "pressure": "autogenous", "temperature": "140\u00b0C", "time": "3d", "heating rate": "", "cooling rate": "slowly to room temperature"}]
XERNIT | 4 | C22 H14 N4 O7 Zn1 | solvothermal synthesis | ZnCl2⋅6H2O | 0.110 g | L | 0.110 g | H3BTC | 0.105 g | [5 empty] | autogenous | 3d | 140°C |  | solvothermal synthesis | 10.1016/j.ica.2012.09.007 |  | 2013.01 | [{"synthesis method": "solvothermal synthesis", "precursor": [{"name": "ZnCl2\u22c56H2O", "amount": "0.110", "unit": "g"}, {"name": "L", "amount": "0.110", "unit": "g"}, {"name": "H3BTC", "amount": "0.105", "unit": "g"}], "solvent": [{"name": "distilled water", "amount": "15", "unit": "mL"}], "reducing agent": [{"name": "", "amount": "", "unit": ""}], "surfactant": [{"name": "", "amount": "", "unit": ""}], "pressure": "autogenous", "temperature": "140\u00b0C", "time": "3d", "heating rate": "", "cooling rate": "slowly to room temperature"}]
LIZKOV01 | In(OH)(2,5-PDC) | C7 H4 In1 N1 O5 | solvothermal synthesis | In(NO3)3⋅4.5H2O | 0.382 g | 2,5-PDC | 0.167 g | diethylene triamine | 0.11 mL | [5 empty] | autogenous | 120h | 160°C |  | solvothermal synthesis | 10.1016/j.jallcom.2006.08.330 |  | 2007.08 | [{"synthesis method": "solvothermal synthesis", "precursor": [{"name": "In(NO3)3\u22c54.5H2O", "amount": "0.382", "unit": "g"}, {"name": "2,5-PDC", "amount": "0.167", "unit": "g"}, {"name": "diethylene triamine", "amount": "0.11", "unit": "mL"}], "solvent": [{"name": "distilled water", "amount": "555", "unit": "molar"}], "reducing agent": [{"name": "", "amount": "", "unit": ""}], "surfactant": [{"name": "", "amount": "", "unit": ""}], "pressure": "autogenous", "temperature": "160\u00b0C", "time": "120h", "heating rate": "", "cooling rate": ""}]
BIJROD | {[Cd2(phth)2(4-pna)(H2O)]·0.25H2O} n | C27 Cd2 H19 H2 N3 O1 O10 | solvothermal synthesis | Cd(NO3)2⋅4H2O | 171 mg | 4-pna | 55 mg | potassium hydrogen phthalate | 92 mg | [6 empty] | 72h | 120°C |  | solvothermal synthesis, washing, drying | 10.1016/j.ica.2013.04.027 |  | 2013.08 | [{"synthesis method": "solvothermal synthesis", "precursor": [{"name": "Cd(NO3)2\u22c54H2O", "amount": "171", "unit": "mg"}, {"name": "4-pna", "amount": "55", "unit": "mg"}, {"name": "potassium hydrogen phthalate", "amount": "92", "unit": "mg"}], "solvent": [{"name": "distilled H2O", "amount": "10", "unit": "mL"}, {"name": "1M NaOH", "amount": "1.0", "unit": "mL"}], "reducing agent": [{"name": "", "amount": "", "unit": ""}], "surfactant": [{"name": "", "amount": "", "unit": ""}], "pressure": "", "temperature": "120\u00b0C", "time": "72h", "heating rate": "", "cooling rate": "slowly to 25\u00b0C"}, {"synthesis method": "washing", "washing solution": "distilled water, ethanol, and acetone", "amount": ""}, {"synthesis method": "drying", "pressure": "", "temperature": "", "atmosphere": "air", "time": ""}]
BIJRIX | {[Cd2(phth)2(3-pina)(H2O)] n | C27 Cd2 H19 N3 O10 | solvothermal synthesis | Cd(NO3)2⋅4H2O | 171 mg | 3-pina | 55 mg | potassium hydrogen phthalate | 92 mg | [6 empty] | 72h | 150°C |  | solvothermal synthesis, washing, drying | 10.1016/j.ica.2013.04.027 |  | 2013.08 | [{"synthesis method": "solvothermal synthesis", "precursor": [{"name": "Cd(NO3)2\u22c54H2O", "amount": "171", "unit": "mg"}, {"name": "3-pina", "amount": "55", "unit": "mg"}, {"name": "potassium hydrogen phthalate", "amount": "92", "unit": "mg"}], "solvent": [{"name": "distilled H2O", "amount": "10", "unit": "mL"}, {"name": "1M NaOH", "amount": "1.0", "unit": "mL"}], "reducing agent": [{"name": "", "amount": "", "unit": ""}], "surfactant": [{"name": "", "amount": "", "unit": ""}], "pressure": "", "temperature": "150\u00b0C", "time": "72h", "heating rate": "", "cooling rate": "slowly to 25\u00b0C"}, {"synthesis method": "washing", "washing solution": "distilled water, ethanol, and acetone", "amount": ""}, {"synthesis method": "drying", "pressure": "", "temperature": "", "atmosphere": "air", "time": ""}]
ZOTQEG | {[Cd1.5(Hbptc)(H2O)4.5]·2H2O} n | C32 Cd3 H40 O29 | solvothermal synthesis | 2,3',5,5'-biphenyl tetracarboxylic acid | 33.0 mg | Cd(OAc)2⋅2H2O | 26.6 mg | KOH | 5.6 mg | [6 empty] | 3 days | 413K |  | solvothermal synthesis | 10.1016/j.poly.2014.05.063 |  | 2014.11 | [{"synthesis method": "solvothermal synthesis", "precursor": [{"name": "2,3',5,5'-biphenyl tetracarboxylic acid", "amount": "33.0", "unit": "mg"}, {"name": "Cd(OAc)2\u22c52H2O", "amount": "26.6", "unit": "mg"}, {"name": "KOH", "amount": "5.6", "unit": "mg"}], "solvent": [{"name": "water", "amount": "12", "unit": "mL"}], "reducing agent": [{"name": "", "amount": "", "unit": ""}], "surfactant": [{"name": "", "amount": "", "unit": ""}], "pressure": "", "temperature": "413K", "time": "3 days", "heating rate": "", "cooling rate": "slow"}]
ZOTQIK | {[Cd2(bptc)(2,2'-bipy)2]·2H2O} n | C36 Cd2 H26 N4 O10 | solvothermal synthesis | 2,3',5,5'-biphenyl tetracarboxylic acid | 33.0 mg | 2,2'-bipy | 17.6 mg | Cd(OAc)2⋅2H2O | 26.6 mg | KOH | 5.6 mg |  |  |  |  | 3 days | 413K |  | solvothermal synthesis | 10.1016/j.poly.2014.05.063 |  | 2014.11 | [{"synthesis method": "solvothermal synthesis", "precursor": [{"name": "2,3',5,5'-biphenyl tetracarboxylic acid", "amount": "33.0", "unit": "mg"}, {"name": "2,2'-bipy", "amount": "17.6", "unit": "mg"}, {"name": "Cd(OAc)2\u22c52H2O", "amount": "26.6", "unit": "mg"}, {"name": "KOH", "amount": "5.6", "unit": "mg"}], "solvent": [{"name": "water", "amount": "12", "unit": "mL"}], "reducing agent": [{"name": "", "amount": "", "unit": ""}], "surfactant": [{"name": "", "amount": "", "unit": ""}], "pressure": "", "temperature": "413K", "time": "3 days", "heating rate": "", "cooling rate": "slow"}]
ZOTQOQ | {[Cd2(bptc)(pyp) 2(H2O)2]} n | C32 Cd2 H22 N6 O9 | solvothermal synthesis | 2,3',5,5'-biphenyl tetracarboxylic acid | 33.0 mg | pyp | 23.8 mg | Cd(OAc)2⋅2H2O | 26.6 mg | KOH | 5.6 mg |  |  |  |  | 3 days | 413K |  | solvothermal synthesis | 10.1016/j.poly.2014.05.063 |  | 2014.11 | [{"synthesis method": "solvothermal synthesis", "precursor": [{"name": "2,3',5,5'-biphenyl tetracarboxylic acid", "amount": "33.0", "unit": "mg"}, {"name": "pyp", "amount": "23.8", "unit": "mg"}, {"name": "Cd(OAc)2\u22c52H2O", "amount": "26.6", "unit": "mg"}, {"name": "KOH", "amount": "5.6", "unit": "mg"}], "solvent": [{"name": "water", "amount": "12", "unit": "mL"}], "reducing agent": [{"name": "", "amount": "", "unit": ""}], "surfactant": [{"name": "", "amount": "", "unit": ""}], "pressure": "", "temperature": "413K", "time": "3 days", "heating rate": "", "cooling rate": "slow"}]
ZOTQUW | [Cd(H3bptc)2(bip)2] n | C27 Cd1 H18 N5 O8 | solvothermal synthesis | 2,3',5,5'-biphenyl tetracarboxylic acid | 33.0 mg | bip | 31.4 mg | Cd(OAc)2⋅2H2O | 26.6 mg | KOH | 5.6 mg |  |  |  |  | 3 days | 413K |  | solvothermal synthesis | 10.1016/j.poly.2014.05.063 |  | 2014.11 | [{"synthesis method": "solvothermal synthesis", "precursor": [{"name": "2,3',5,5'-biphenyl tetracarboxylic acid", "amount": "33.0", "unit": "mg"}, {"name": "bip", "amount": "31.4", "unit": "mg"}, {"name": "Cd(OAc)2\u22c52H2O", "amount": "26.6", "unit": "mg"}, {"name": "KOH", "amount": "5.6", "unit": "mg"}], "solvent": [{"name": "water", "amount": "12", "unit": "mL"}], "reducing agent": [{"name": "", "amount": "", "unit": ""}], "surfactant": [{"name": "", "amount": "", "unit": ""}], "pressure": "", "temperature": "413K", "time": "3 days", "heating rate": "", "cooling rate": "slow"}]
ZOTQAC | {[Cd2(bptc)(bpt)(H2O)]·H2O} n | C27 Cd2 H17 N6 O10 | solvothermal synthesis | 2,3',5,5'-biphenyl tetracarboxylic acid | 33.0 mg | bpt | 27.6 mg | Cd(OAc)2⋅2H2O | 26.6 mg | KOH | 5.6 mg |  |  |  |  | 3 days | 413K |  | solvothermal synthesis | 10.1016/j.poly.2014.05.063 |  | 2014.11 | [{"synthesis method": "solvothermal synthesis", "precursor": [{"name": "2,3',5,5'-biphenyl tetracarboxylic acid", "amount": "33.0", "unit": "mg"}, {"name": "bpt", "amount": "27.6", "unit": "mg"}, {"name": "Cd(OAc)2\u22c52H2O", "amount": "26.6", "unit": "mg"}, {"name": "KOH", "amount": "5.6", "unit": "mg"}], "solvent": [{"name": "water", "amount": "12", "unit": "mL"}], "reducing agent": [{"name": "", "amount": "", "unit": ""}], "surfactant": [{"name": "", "amount": "", "unit": ""}], "pressure": "", "temperature": "413K", "time": "3 days", "heating rate": "", "cooling rate": "slow"}]
ACIJON | [Zn(NO3)2(H2O)(1,3-H4pdta)]n | C11 H20 N4 O15 Zn1 | chemical synthesis | 1,3-Propanediaminetetraacetic acid | 3.1 g | Zn(NO3)2⋅6H2O | 3.0 g | [6 empty] | water |  | 2h | room temperature | 1.0 | chemical synthesis, pH adjustment, filtration, drying | 10.1016/j.poly.2012.07.102 |  | 2012.10 | [{"synthesis method": "chemical synthesis", "precursor": [{"name": "1,3-Propanediaminetetraacetic acid", "amount": "3.1", "unit": "g"}, {"name": "Zn(NO3)2\u22c56H2O", "amount": "3.0", "unit": "g"}], "solution": [{"name": "water", "amount": "30", "unit": "mL"}], "pressure": "", "temperature": "room temperature", "time": "2h"}, {"synthesis method": "pH adjustment", "pH": "1.0", "modulator": "diluted hydrochloric acid"}, {"synthesis method": "filtration", "time": "", "atmosphere": "", "pressure": ""}, {"synthesis method": "drying", "pressure": "", "temperature": "", "atmosphere": "air", "time": ""}]
ACIJUT | [ZnBr2(H2O)(1,3-H4pdta)]n | Br2 C11 H20 N2 O9 Zn1 | chemical synthesis | [Zn(NO3)2(H2O)(1,3-H4pdta)]n | 0.53 g | potassium bromide | 0.28 g | [6 empty] | water |  | several days |  | 1.0 | chemical synthesis, pH adjustment | 10.1016/j.poly.2012.07.102 |  | 2012.10 | [{"synthesis method": "chemical synthesis", "precursor": [{"name": "[Zn(NO3)2(H2O)(1,3-H4pdta)]n", "amount": "0.53", "unit": "g"}, {"name": "potassium bromide", "amount": "0.28", "unit": "g"}], "solution": [{"name": "water", "amount": "10", "unit": "mL"}], "pressure": "", "temperature": "", "time": "several days"}, {"synthesis method": "pH adjustment", "pH": "1.0", "modulator": "diluted hydrochloric acid"}]
ACIKAA | [Zn(NCS)2(H2O)(1,3-H4pdta)]n | C13 H20 N4 O9 S2 Zn1 | chemical synthesis | [Zn(NO3)2(H2O)(1,3-H4pdta)]n | 0.53 g | potassium thiocyanate | 0.28 g | [6 empty] | water |  | several days |  | 1.0 | chemical synthesis, pH adjustment | 10.1016/j.poly.2012.07.102 |  | 2012.10 | [{"synthesis method": "chemical synthesis", "precursor": [{"name": "[Zn(NO3)2(H2O)(1,3-H4pdta)]n", "amount": "0.53", "unit": "g"}, {"name": "potassium thiocyanate", "amount": "0.28", "unit": "g"}], "solution": [{"name": "water", "amount": "10", "unit": "mL"}], "pressure": "", "temperature": "", "time": "several days"}, {"synthesis method": "pH adjustment", "pH": "1.0", "modulator": "diluted hydrochloric acid"}]
REJCAL | [(CuI)L1]∞ | C12 Cu2 H12 I2 N2 S1 | chemical synthesis | CuI | 30.0 mg | L 1 | 34.1 mg | [6 empty] | MeCN |  | 18h |  |  | chemical synthesis | 10.1016/j.ica.2006.01.029 |  | 2006.08 | [{"synthesis method": "chemical synthesis", "precursor": [{"name": "CuI", "amount": "30.0", "unit": "mg"}, {"name": "L 1 ", "amount": "34.1", "unit": "mg"}], "solution": [{"name": "MeCN", "amount": "20", "unit": "mL"}], "pressure": "", "temperature": "", "time": "18h"}]
RENHOI | [(CuI)2L1]∞ | C12 Cu1 H12 I1 N2 S1 | chemical synthesis | CuI | 476 mg | L 1 | 54 mg | [6 empty] | MeCN |  | 18h |  |  | chemical synthesis | 10.1016/j.ica.2006.01.029 |  | 2006.08 | [{"synthesis method": "chemical synthesis", "precursor": [{"name": "CuI", "amount": "476", "unit": "mg"}, {"name": "L 1 ", "amount": "54", "unit": "mg"}], "solution": [{"name": "MeCN", "amount": "20", "unit": "mL"}], "pressure": "", "temperature": "", "time": "18h"}]
REJCEP | [Cu(L2)I]∞ | C12 Cu1 H12 I1 N2 S2 | chemical synthesis | CuI | 30.0 mg | L 2 | 39.2 mg | [6 empty] | MeCN |  | 18h |  |  | chemical synthesis | 10.1016/j.ica.2006.01.029 |  | 2006.08 | [{"synthesis method": "chemical synthesis", "precursor": [{"name": "CuI", "amount": "30.0", "unit": "mg"}, {"name": "L 2 ", "amount": "39.2", "unit": "mg"}], "solution": [{"name": "MeCN", "amount": "20", "unit": "mL"}], "pressure": "", "temperature": "", "time": "18h"}]
POLKAF | [Eu2(L)2(DMF)2(H2O)2].DMF | C69 Eu2 H67 N3 O23 | [16 empty] | washing, drying | 10.1016/j.ica.2019.05.005 |  | 2019.08 | [{"synthesis method": "washing", "washing solution": "DMF and water", "amount": ""}, {"synthesis method": "drying", "pressure": "reduced pressure", "temperature": "50\u00b0C", "atmosphere": "", "time": ""}]
POLKEJ | [Gd2(L)2(DMF)2(H2O)2].DMF | C69 Gd2 H67 N3 O23 | [16 empty] | washing, drying | 10.1016/j.ica.2019.05.005 |  | 2019.08 | [{"synthesis method": "washing", "washing solution": "DMF and water", "amount": ""}, {"synthesis method": "drying", "pressure": "reduced pressure", "temperature": "50\u00b0C", "atmosphere": "", "time": ""}]
POLJUY | [Tb2(L)2(DMF)2(H2O)2].DMF | C69 H67 N3 O23 Tb2 | [16 empty] | washing, drying | 10.1016/j.ica.2019.05.005 |  | 2019.08 | [{"synthesis method": "washing", "washing solution": "DMF and water", "amount": ""}, {"synthesis method": "drying", "pressure": "reduced pressure", "temperature": "50\u00b0C", "atmosphere": "", "time": ""}]
SIKKON | [Cu(tpt)(MeCN)](ClO4)}∞ | C20 Cl1 Cu1 H15 N7 O4 | solvothermal synthesis | [Cu(MeCN)4](ClO4) | 16 mg | tpt | 24 mg | [7 empty] | sealed | 3 days | 140°C |  | solvothermal synthesis, filtration, washing, drying | 10.1016/j.inoche.2007.05.023 |  | 2007.09 | [{"synthesis method": "solvothermal synthesis", "precursor": [{"name": "[Cu(MeCN)4](ClO4)", "amount": "16", "unit": "mg"}, {"name": "tpt", "amount": "24", "unit": "mg"}], "solvent": [{"name": "acetonitrile", "amount": "1", "unit": "mL"}], "reducing agent": [{"name": "", "amount": "", "unit": ""}], "surfactant": [{"name": "", "amount": "", "unit": ""}], "pressure": "sealed", "temperature": "140\u00b0C", "time": "3 days", "heating rate": "", "cooling rate": "slowly to room temperature over a period of 24h"}, {"synthesis method": "filtration", "time": "", "atmosphere": "", "pressure": ""}, {"synthesis method": "washing", "washing solution": "ethanol", "amount": ""}, {"synthesis method": "drying", "pressure": "", "temperature": "", "atmosphere": "air", "time": ""}]
BUXJUA | [Co(pam)(4,4'-bipy)] n | C33 Co1 H24 N2 O7 | solvothermal synthesis | Co(NO3)2⋅6H2O | 0.117 g | pamoic acid | 0.077 g | 4,4'-bipyridine | 0.031 g | NaOH | 0.016 g |  |  |  |  | 72h | 140°C |  | solvothermal synthesis | 10.1016/j.poly.2010.04.004 |  | 2010.06 | [{"synthesis method": "solvothermal synthesis", "precursor": [{"name": "Co(NO3)2\u22c56H2O", "amount": "0.117", "unit": "g"}, {"name": "pamoic acid", "amount": "0.077", "unit": "g"}, {"name": "4,4'-bipyridine", "amount": "0.031", "unit": "g"}, {"name": "NaOH", "amount": "0.016", "unit": "g"}], "solvent": [{"name": "ethanol/H2O", "amount": "10", "unit": "mL"}], "reducing agent": [{"name": "", "amount": "", "unit": ""}], "surfactant": [{"name": "", "amount": "", "unit": ""}], "pressure": "", "temperature": "140\u00b0C", "time": "72h", "heating rate": "", "cooling rate": ""}]
BUXKAH | [Ni(pam)(4,4'-bipy)(H2O)2] n ·2nCH3CN | C37 H32 N4 Ni1 O8 | solvothermal synthesis | Ni(NO3)2⋅6H2O | 0.043 g | pamoic acid | 0.039 g | 4,4'-bipyridine | 0.016 g | NaOH | 0.008 g |  |  |  |  | 72h | 140°C |  | solvothermal synthesis | 10.1016/j.poly.2010.04.004 |  | 2010.06 | [{"synthesis method": "solvothermal synthesis", "precursor": [{"name": "Ni(NO3)2\u22c56H2O", "amount": "0.043", "unit": "g"}, {"name": "pamoic acid", "amount": "0.039", "unit": "g"}, {"name": "4,4'-bipyridine", "amount": "0.016", "unit": "g"}, {"name": "NaOH", "amount": "0.008", "unit": "g"}], "solvent": [{"name": "acetonitrile/H2O", "amount": "10", "unit": "mL"}], "reducing agent": [{"name": "", "amount": "", "unit": ""}], "surfactant": [{"name": "", "amount": "", "unit": ""}], "pressure": "", "temperature": "140\u00b0C", "time": "72h", "heating rate": "", "cooling rate": ""}]
BUXKEL | [Cd(pam)(py)2] n ·npy | C38 Cd1 H29 N3 O6 | chemical synthesis | Cd(NO3)2⋅4H2O | 0.062 g | pamoic acid | 0.039 g | 1,10-phenanthroline | 0.018 g |  |  |  |  | pyridine |  | 1 week | room temperature |  | chemical synthesis | 10.1016/j.poly.2010.04.004 |  | 2010.06 | [{"synthesis method": "chemical synthesis", "precursor": [{"name": "Cd(NO3)2\u22c54H2O", "amount": "0.062", "unit": "g"}, {"name": "pamoic acid", "amount": "0.039", "unit": "g"}, {"name": "1,10-phenanthroline", "amount": "0.018", "unit": "g"}], "solution": [{"name": "pyridine", "amount": "5", "unit": "mL"}], "pressure": "", "temperature": "room temperature", "time": "1 week"}]
BUXKIP | [Mn2(pam)2(py)6(H2O)2] n ·2npy | C86 H72 Mn2 N8 O14 | chemical synthesis | MnSO4⋅H2O | 0.051 g | pamoic acid | 0.039 g | 4,4'-bipyridine | 0.016 g |  |  |  |  | pyridine |  | 2 weeks | room temperature |  | chemical synthesis | 10.1016/j.poly.2010.04.004 |  | 2010.06 | [{"synthesis method": "chemical synthesis", "precursor": [{"name": "MnSO4\u22c5H2O", "amount": "0.051", "unit": "g"}, {"name": "pamoic acid", "amount": "0.039", "unit": "g"}, {"name": "4,4'-bipyridine", "amount": "0.016", "unit": "g"}], "solution": [{"name": "pyridine", "amount": "5", "unit": "mL"}], "pressure": "", "temperature": "room temperature", "time": "2 weeks"}]
VIMSIW | [Cd(L1)(1,4-ndc)]n | C30 Cd1 H24 N4 O4 | solvothermal synthesis | Cd(OAc)2⋅2H2O | 26.6 mg | L1 | 29.0 mg | 1,4-H2ndc ligands | 21.6 mg | [6 empty] | 72h | 140°C |  | solvothermal synthesis, washing, drying | 10.1016/j.poly.2018.09.041 |  | 2018.12 | [{"synthesis method": "solvothermal synthesis", "precursor": [{"name": "Cd(OAc)2\u22c52H2O", "amount": "26.6", "unit": "mg"}, {"name": "L1", "amount": "29.0", "unit": "mg"}, {"name": "1,4-H2ndc ligands", "amount": "21.6", "unit": "mg"}], "solvent": [{"name": "H2O", "amount": "10", "unit": "mL"}], "reducing agent": [{"name": "", "amount": "", "unit": ""}], "surfactant": [{"name": "", "amount": "", "unit": ""}], "pressure": "", "temperature": "140\u00b0C", "time": "72h", "heating rate": "", "cooling rate": "5\u00b0C/h"}, {"synthesis method": "washing", "washing solution": "distilled H2O", "amount": ""}, {"synthesis method": "drying", "pressure": "", "temperature": "", "atmosphere": "air", "time": ""}]
GIFXAW |  | C30 Ca2 H44 N6 O27 | chemical synthesis | Ca(NO3)2⋅3H2O | 0.015 g | H3L | 0.038 g | CH3CO2Na | 0.014 g |  |  |  |  | H2O/EtOH |  | 2h |  |  | chemical synthesis, filtration, drying | 10.1016/j.poly.2012.08.032 |  | 2013.03 | [{"synthesis method": "chemical synthesis", "precursor": [{"name": "Ca(NO3)2\u22c53H2O", "amount": "0.015", "unit": "g"}, {"name": "H3L", "amount": "0.038", "unit": "g"}, {"name": "CH3CO2Na", "amount": "0.014", "unit": "g"}], "solution": [{"name": "H2O/EtOH", "amount": "1:1", "unit": "ratio"}], "pressure": "", "temperature": "", "time": "2h"}, {"synthesis method": "filtration", "time": "", "atmosphere": "", "pressure": ""}, {"synthesis method": "drying", "pressure": "", "temperature": "", "atmosphere": "air", "time": ""}]
GIFWUP |  | C30 H42 N6 O26 Sr2 | chemical synthesis | Sr(NO3)2⋅3H2O | 0.015 g | H3L | 0.038 g | CH3CO2Na | 0.014 g |  |  |  |  | H2O/EtOH |  | 2h |  |  | chemical synthesis, filtration, drying | 10.1016/j.poly.2012.08.032 |  | 2013.03 | [{"synthesis method": "chemical synthesis", "precursor": [{"name": "Sr(NO3)2\u22c53H2O", "amount": "0.015", "unit": "g"}, {"name": "H3L", "amount": "0.038", "unit": "g"}, {"name": "CH3CO2Na", "amount": "0.014", "unit": "g"}], "solution": [{"name": "H2O/EtOH", "amount": "1:1", "unit": "ratio"}], "pressure": "", "temperature": "", "time": "2h"}, {"synthesis method": "filtration", "time": "", "atmosphere": "", "pressure": ""}, {"synthesis method": "drying", "pressure": "", "temperature": "", "atmosphere": "air", "time": ""}]
WEGFUL | [Ln2(INO)4(NO3)2]n·2nDMF | C15 Eu1 H15 N4 O10 | solvothermal synthesis | Eu(NO3)3⋅6H2O | 0.35 mmol | HINO | 84 mg | [8 empty] | 72h | 100°C |  | solvothermal synthesis, washing | 10.1016/j.inoche.2012.05.038 |  | 2012.08 | [{"synthesis method": "solvothermal synthesis", "precursor": [{"name": "Eu(NO3)3\u22c56H2O", "amount": "0.35", "unit": "mmol"}, {"name": "HINO", "amount": "84", "unit": "mg"}], "solvent": [{"name": "DMF", "amount": "10", "unit": "mL"}], "reducing agent": [{"name": "", "amount": "", "unit": ""}], "surfactant": [{"name": "", "amount": "", "unit": ""}], "pressure": "", "temperature": "100\u00b0C", "time": "72h", "heating rate": "", "cooling rate": "6\u00b0Ch-1"}, {"synthesis method": "washing", "washing solution": "DMF", "amount": "three times"}]
WEGGAS | [Ln2(INO)4(NO3)2]n·2nDMF | C15 H15 N4 O10 Tb1 | solvothermal synthesis | Tb(NO3)3⋅6H2O | 0.35 mmol | HINO | 84 mg | [8 empty] | 72h | 100°C |  | solvothermal synthesis, washing | 10.1016/j.inoche.2012.05.038 |  | 2012.08 | [{"synthesis method": "solvothermal synthesis", "precursor": [{"name": "Tb(NO3)3\u22c56H2O", "amount": "0.35", "unit": "mmol"}, {"name": "HINO", "amount": "84", "unit": "mg"}], "solvent": [{"name": "DMF", "amount": "10", "unit": "mL"}], "reducing agent": [{"name": "", "amount": "", "unit": ""}], "surfactant": [{"name": "", "amount": "", "unit": ""}], "pressure": "", "temperature": "100\u00b0C", "time": "72h", "heating rate": "", "cooling rate": "6\u00b0Ch-1"}, {"synthesis method": "washing", "washing solution": "DMF", "amount": "three times"}]
TEMHIF | {[Co2(HL)2(H2O)3(SO4)]·H2O}n | C18 Co2 H21 N4 O14 S1 | solvothermal synthesis | CoSO4⋅7H2O | 0.028 g | H2 L | 0.019 g | [8 empty] | one day | 140°C |  | solvothermal synthesis | 10.1016/j.jssc.2017.12.007 |  | 2018.02 | [{"synthesis method": "solvothermal synthesis", "precursor": [{"name": "CoSO4\u22c57H2O", "amount": "0.028", "unit": "g"}, {"name": "H2 L", "amount": "0.019", "unit": "g"}], "solvent": [{"name": "CH3CN/H2O", "amount": "1:1, v/v 5", "unit": "mL"}], "reducing agent": [{"name": "", "amount": "", "unit": ""}], "surfactant": [{"name": "", "amount": "", "unit": ""}], "pressure": "", "temperature": "140\u00b0C", "time": "one day", "heating rate": "5\u00b0Ch-1", "cooling rate": "5\u00b0Ch-1"}]
TEMHOL | {[Co2(HL)2(H2O)2]·SiF6}n | C18 Co2 F6 H18 N4 O8 Si1 | solvothermal synthesis | CoSiF6⋅6H2O | 0.031 g | H2 L | 0.019 g | [8 empty] | three days | 130°C |  | solvothermal synthesis | 10.1016/j.jssc.2017.12.007 |  | 2018.02 | [{"synthesis method": "solvothermal synthesis", "precursor": [{"name": "CoSiF6\u22c56H2O", "amount": "0.031", "unit": "g"}, {"name": "H2 L", "amount": "0.019", "unit": "g"}], "solvent": [{"name": "CH3CN/H2O/CH3OH", "amount": "1:1:1, v/v/v, 5", "unit": "mL"}], "reducing agent": [{"name": "", "amount": "", "unit": ""}], "surfactant": [{"name": "", "amount": "", "unit": ""}], "pressure": "", "temperature": "130\u00b0C", "time": "three days", "heating rate": "5\u00b0Ch-1", "cooling rate": "5\u00b0Ch-1"}]
TEMHUR | {[Ni2(HL)2(H2O)3(SO4)]·2H2O}n | C18 H24 N4 Ni2 O15 S1 | solvothermal synthesis | NiSO4⋅6H2O | 0.026 g | H2 L | 0.019 g | [8 empty] | one day | 140°C |  | solvothermal synthesis | 10.1016/j.jssc.2017.12.007 |  | 2018.02 | [{"synthesis method": "solvothermal synthesis", "precursor": [{"name": "NiSO4\u22c56H2O", "amount": "0.026", "unit": "g"}, {"name": "H2 L", "amount": "0.019", "unit": "g"}], "solvent": [{"name": "CH3CN/H2O", "amount": "1:1, v/v 5", "unit": "mL"}], "reducing agent": [{"name": "", "amount": "", "unit": ""}], "surfactant": [{"name": "", "amount": "", "unit": ""}], "pressure": "", "temperature": "140\u00b0C", "time": "one day", "heating rate": "5\u00b0Ch-1", "cooling rate": "5\u00b0Ch-1"}]
TEMJAZ | {[Ni2(HL)2(H2O)4]·H2O·SiF6}n | C18 F6 H24 N4 Ni2 O11 Si1 | solvothermal synthesis | NiSiF6⋅6H2O | 0.031 g | H2 L | 0.019 g | [8 empty] | three days | 130°C |  | solvothermal synthesis | 10.1016/j.jssc.2017.12.007 |  | 2018.02 | [{"synthesis method": "solvothermal synthesis", "precursor": [{"name": "NiSiF6\u22c56H2O", "amount": "0.031", "unit": "g"}, {"name": "H2 L", "amount": "0.019", "unit": "g"}], "solvent": [{"name": "CH3CN/H2O/CH3OH", "amount": "1:1:1, v/v/v, 5", "unit": "mL"}], "reducing agent": [{"name": "", "amount": "", "unit": ""}], "surfactant": [{"name": "", "amount": "", "unit": ""}], "pressure": "", "temperature": "130\u00b0C", "time": "three days", "heating rate": "5\u00b0Ch-1", "cooling rate": "5\u00b0Ch-1"}]
TEMJED | {[Cu2(HL)2(H2O)2]·H2O·SiF6}n | C18 Cu2 F6 H18 N4 O8 Si1 | chemical synthesis | CuSiF6⋅4H2O | 0.028 g | H2 L | 0.019 g | [6 empty] | CH3CN/H2O/CH3OH |  | one week |  |  | chemical synthesis, filtration, washing | 10.1016/j.jssc.2017.12.007 |  | 2018.02 | [{"synthesis method": "chemical synthesis", "precursor": [{"name": "CuSiF6\u22c54H2O", "amount": "0.028", "unit": "g"}, {"name": "H2 L", "amount": "0.019", "unit": "g"}], "solution": [{"name": "CH3CN/H2O/CH3OH", "amount": "1:1:1, v/v/v, 5", "unit": "mL"}], "pressure": "", "temperature": "", "time": "one week"}, {"synthesis method": "filtration", "time": "", "atmosphere": "", "pressure": ""}, {"synthesis method": "washing", "washing solution": "distilled water", "amount": ""}]
RIGKAV | 1 | As2 C30 H112 N20 O74 W18 Zn8 | solvothermal synthesis |  |  | NaAsO2 | 0.2 g | ZnCl2 | 0.15 g | 1,2-diaminopropane | 1 mL |  |  |  | autogenous | 3 days | 160°C | 6.5 | chemical synthesis, pH adjustment, solvothermal synthesis, washing, drying | 10.1016/j.molstruc.2013.04.060 |  | 2013.09 | [{"synthesis method": "chemical synthesis", "precursor": [{"name": "Na2WO4\u22c52H2O", "amount": "0.4", "unit": "g"}, {"name": "NaAsO2", "amount": "0.2", "unit": "g"}, {"name": "ZnCl2", "amount": "0.15", "unit": "g"}, {"name": "1,2-diaminopropane", "amount": "1", "unit": "mL"}], "solution": [{"name": "H2O", "amount": "10", "unit": "mL"}, {"name": "H2O", "amount": "5", "unit": "mL"}], "pressure": "", "temperature": "room temperature", "time": "15 min"}, {"synthesis method": "pH adjustment", "pH": "6.5", "modulator": "4M HCl solution"}, {"synthesis method": "solvothermal synthesis", "precursor": [{"name": "", "amount": "", "unit": ""}], "solvent": [{"name": "", "amount": "", "unit": ""}], "reducing agent": [{"name": "", "amount": "", "unit": ""}], "surfactant": [{"name": "", "amount": "", "unit": ""}], "pressure": "autogenous", "temperature": "160\u00b0C", "time": "3 days", "heating rate": "", "cooling rate": "slowly to ambient temperature"}, {"synthesis method": "washing", "washing solution": "distilled water", "amount": ""}, {"synthesis method": "drying", "pressure": "", "temperature": "ambient temperature", "atmosphere": "", "time": ""}]
FUZPEX | [Co(L)0.5(1,2-pda)(H2O)] n | Co1 I1 I1 | solvothermal synthesis | Co(CH3COO)2⋅4H2O | 0.044 g | L | 0.028 g | 1,2-H2pda | 0.037 g | [5 empty] | autogenous | 2 days | 120°C |  | solvothermal synthesis | 10.1016/j.poly.2015.12.046 |  | 2016.02 | [{"synthesis method": "solvothermal synthesis", "precursor": [{"name": "Co(CH3COO)2\u22c54H2O", "amount": "0.044", "unit": "g"}, {"name": "L", "amount": "0.028", "unit": "g"}, {"name": "1,2-H2pda", "amount": "0.037", "unit": "g"}], "solvent": [{"name": "H2O", "amount": "3", "unit": "mL"}], "reducing agent": [{"name": "", "amount": "", "unit": ""}], "surfactant": [{"name": "", "amount": "", "unit": ""}], "pressure": "autogenous", "temperature": "120\u00b0C", "time": "2 days", "heating rate": "", "cooling rate": "slow"}]
LACPIR | [Co(L)(1,4-pda)] n | Co1 I1 I1 | solvothermal synthesis | Co(CH3COO)2⋅4H2O | 0.047 g | L | 0.053 g | 1,4-H2pda | 0.039 g | [5 empty] | autogenous | 2 days | 120°C |  | solvothermal synthesis | 10.1016/j.poly.2015.12.046 |  | 2016.02 | [{"synthesis method": "solvothermal synthesis", "precursor": [{"name": "Co(CH3COO)2\u22c54H2O", "amount": "0.047", "unit": "g"}, {"name": "L", "amount": "0.053", "unit": "g"}, {"name": "1,4-H2pda", "amount": "0.039", "unit": "g"}], "solvent": [{"name": "H2O", "amount": "3", "unit": "mL"}], "reducing agent": [{"name": "", "amount": "", "unit": ""}], "surfactant": [{"name": "", "amount": "", "unit": ""}], "pressure": "autogenous", "temperature": "120\u00b0C", "time": "2 days", "heating rate": "", "cooling rate": "slow"}]
LACPOX | [Ni2(L)2(1,2-pda)2(H2O)2·4.5H2O] n | I1 I1 Ni1 | solvothermal synthesis | Ni(CH3COO)2⋅4H2O | 0.045 g | L | 0.051 g | 1,2-H2pda | 0.037 g | [5 empty] | autogenous | 2 days | 120°C |  | solvothermal synthesis | 10.1016/j.poly.2015.12.046 |  | 2016.02 | [{"synthesis method": "solvothermal synthesis", "precursor": [{"name": "Ni(CH3COO)2\u22c54H2O", "amount": "0.045", "unit": "g"}, {"name": "L", "amount": "0.051", "unit": "g"}, {"name": "1,2-H2pda", "amount": "0.037", "unit": "g"}], "solvent": [{"name": "H2O", "amount": "3", "unit": "mL"}], "reducing agent": [{"name": "", "amount": "", "unit": ""}], "surfactant": [{"name": "", "amount": "", "unit": ""}], "pressure": "autogenous", "temperature": "120\u00b0C", "time": "2 days", "heating rate": "", "cooling rate": "slow"}]
LACPUD | [Ni(L)(1,4-pda)(H2O)0.5·2.5H2O] n | I1 I1 Ni1 | solvothermal synthesis | Ni(CH3COO)2⋅4H2O | 0.043 g | L | 0.054 g | 1,4-H2pda | 0.036 g | [5 empty] | autogenous | 2 days | 120°C |  | solvothermal synthesis | 10.1016/j.poly.2015.12.046 |  | 2016.02 | [{"synthesis method": "solvothermal synthesis", "precursor": [{"name": "Ni(CH3COO)2\u22c54H2O", "amount": "0.043", "unit": "g"}, {"name": "L", "amount": "0.054", "unit": "g"}, {"name": "1,4-H2pda", "amount": "0.036", "unit": "g"}], "solvent": [{"name": "H2O", "amount": "3", "unit": "mL"}], "reducing agent": [{"name": "", "amount": "", "unit": ""}], "surfactant": [{"name": "", "amount": "", "unit": ""}], "pressure": "autogenous", "temperature": "120\u00b0C", "time": "2 days", "heating rate": "", "cooling rate": "slow"}]
LACQAK | [Zn(L)0.5(1,2-pda)] n | I1 I1 Zn1 | solvothermal synthesis | Zn(CH3COO)2⋅2H2O | 0.044 g | L | 0.030 g | 1,2-H2pda | 0.039 g | [5 empty] | autogenous | 2 days | 120°C |  | solvothermal synthesis | 10.1016/j.poly.2015.12.046 |  | 2016.02 | [{"synthesis method": "solvothermal synthesis", "precursor": [{"name": "Zn(CH3COO)2\u22c52H2O", "amount": "0.044", "unit": "g"}, {"name": "L", "amount": "0.030", "unit": "g"}, {"name": "1,2-H2pda", "amount": "0.039", "unit": "g"}], "solvent": [{"name": "H2O", "amount": "3", "unit": "mL"}], "reducing agent": [{"name": "", "amount": "", "unit": ""}], "surfactant": [{"name": "", "amount": "", "unit": ""}], "pressure": "autogenous", "temperature": "120\u00b0C", "time": "2 days", "heating rate": "", "cooling rate": "slow"}]
LACQEO | [CdBr(L)(1,2-pda)0.5] n | Br1 C21 Cd1 H22 N4 O4 | solvothermal synthesis | CdBr2⋅4H2O | 0.065 g | L | 0.054 g | 1,2-H2pda | 0.018 g | [5 empty] | autogenous | 2 days | 120°C |  | solvothermal synthesis | 10.1016/j.poly.2015.12.046 |  | 2016.02 | [{"synthesis method": "solvothermal synthesis", "precursor": [{"name": "CdBr2\u22c54H2O", "amount": "0.065", "unit": "g"}, {"name": "L", "amount": "0.054", "unit": "g"}, {"name": "1,2-H2pda", "amount": "0.018", "unit": "g"}], "solvent": [{"name": "H2O", "amount": "3", "unit": "mL"}], "reducing agent": [{"name": "", "amount": "", "unit": ""}], "surfactant": [{"name": "", "amount": "", "unit": ""}], "pressure": "autogenous", "temperature": "120\u00b0C", "time": "2 days", "heating rate": "", "cooling rate": "slow"}]
FUZPIB | [CdI(L)(1,2-pda)0.5] n | C21 Cd1 H22 I1 N4 O4 | solvothermal synthesis | CdI2⋅4H2O | 0.073 g | L | 0.053 g | 1,2-H2pda | 0.019 g | [5 empty] | autogenous | 2 days | 120°C |  | solvothermal synthesis | 10.1016/j.poly.2015.12.046 |  | 2016.02 | [{"synthesis method": "solvothermal synthesis", "precursor": [{"name": "CdI2\u22c54H2O", "amount": "0.073", "unit": "g"}, {"name": "L", "amount": "0.053", "unit": "g"}, {"name": "1,2-H2pda", "amount": "0.019", "unit": "g"}], "solvent": [{"name": "H2O", "amount": "3", "unit": "mL"}], "reducing agent": [{"name": "", "amount": "", "unit": ""}], "surfactant": [{"name": "", "amount": "", "unit": ""}], "pressure": "autogenous", "temperature": "120\u00b0C", "time": "2 days", "heating rate": "", "cooling rate": "slow"}]
MEJPID | {[Pr(L)(ox)0.5(H2O)2]·H2O}n | C9 H10 O10 Pr1 | solvothermal synthesis | PrCl3⋅6H2O | 17.4 mg | Na2C2O4 | 13.4 mg | H2L | 18.2 mg | [6 empty] | 3 days | 175°C |  | solvothermal synthesis | 10.1016/j.ica.2017.08.053 |  | 2018.01 | [{"synthesis method": "solvothermal synthesis", "precursor": [{"name": "PrCl3\u22c56H2O", "amount": "17.4", "unit": "mg"}, {"name": "Na2C2O4", "amount": "13.4", "unit": "mg"}, {"name": "H2L", "amount": "18.2", "unit": "mg"}], "solvent": [{"name": "DMF-H2O", "amount": "10", "unit": "mL"}], "reducing agent": [{"name": "", "amount": "", "unit": ""}], "surfactant": [{"name": "", "amount": "", "unit": ""}], "pressure": "", "temperature": "175\u00b0C", "time": "3 days", "heating rate": "", "cooling rate": ""}]
MEJPEZ | {[Nd(L)(ox)0.5(H2O)2]·H2O}n | C9 H10 Nd1 O10 | solvothermal synthesis | NdCl3⋅6H2O | 17.6 mg | Na2C2O4 | 13.4 mg | H2L | 18.2 mg | [6 empty] | 3 days | 175°C |  | solvothermal synthesis | 10.1016/j.ica.2017.08.053 |  | 2018.01 | [{"synthesis method": "solvothermal synthesis", "precursor": [{"name": "NdCl3\u22c56H2O", "amount": "17.6", "unit": "mg"}, {"name": "Na2C2O4", "amount": "13.4", "unit": "mg"}, {"name": "H2L", "amount": "18.2", "unit": "mg"}], "solvent": [{"name": "DMF-H2O", "amount": "10", "unit": "mL"}], "reducing agent": [{"name": "", "amount": "", "unit": ""}], "surfactant": [{"name": "", "amount": "", "unit": ""}], "pressure": "", "temperature": "175\u00b0C", "time": "3 days", "heating rate": "", "cooling rate": ""}]
MEJPUP | {[Sm(L)(ox)0.5(H2O)2]·H2O}n | C9 H10 O10 Sm1 | solvothermal synthesis | SmCl3⋅6H2O | 18.1 mg | Na2C2O4 | 13.4 mg | H2L | 18.2 mg | [6 empty] | 3 days | 175°C |  | solvothermal synthesis | 10.1016/j.ica.2017.08.053 |  | 2018.01 | [{"synthesis method": "solvothermal synthesis", "precursor": [{"name": "SmCl3\u22c56H2O", "amount": "18.1", "unit": "mg"}, {"name": "Na2C2O4", "amount": "13.4", "unit": "mg"}, {"name": "H2L", "amount": "18.2", "unit": "mg"}], "solvent": [{"name": "DMF-H2O", "amount": "10", "unit": "mL"}], "reducing agent": [{"name": "", "amount": "", "unit": ""}], "surfactant": [{"name": "", "amount": "", "unit": ""}], "pressure": "", "temperature": "175\u00b0C", "time": "3 days", "heating rate": "", "cooling rate": ""}]
MEJPOJ | {[Eu(L)(ox)0.5(H2O)2]·H2O}n | C9 Eu1 H10 O10 | solvothermal synthesis | EuCl3⋅6H2O | 18.9 mg | Na2C2O4 | 13.4 mg | H2L | 18.2 mg | [6 empty] | 3 days | 175°C |  | solvothermal synthesis | 10.1016/j.ica.2017.08.053 |  | 2018.01 | [{"synthesis method": "solvothermal synthesis", "precursor": [{"name": "EuCl3\u22c56H2O", "amount": "18.9", "unit": "mg"}, {"name": "Na2C2O4", "amount": "13.4", "unit": "mg"}, {"name": "H2L", "amount": "18.2", "unit": "mg"}], "solvent": [{"name": "DMF-H2O", "amount": "10", "unit": "mL"}], "reducing agent": [{"name": "", "amount": "", "unit": ""}], "surfactant": [{"name": "", "amount": "", "unit": ""}], "pressure": "", "temperature": "175\u00b0C", "time": "3 days", "heating rate": "", "cooling rate": ""}]
PESHUT | 1-Cd-BOP | C50 Cd1 H36 N6 O4 S2 | chemical synthesis | Cd(NCS)2 | 22.8 mg | 4-benzoylpyridine | 128 mg | [6 empty] | ethanol, H2O |  | several days | room temperature |  | chemical synthesis | 10.1016/j.ica.2018.03.002 |  | 2018.06 | [{"synthesis method": "chemical synthesis", "precursor": [{"name": "Cd(NCS)2", "amount": "22.8", "unit": "mg"}, {"name": "4-benzoylpyridine", "amount": "128", "unit": "mg"}], "solution": [{"name": "ethanol", "amount": "3.0", "unit": "mL"}, {"name": "H2O", "amount": "1.0", "unit": "mL"}], "pressure": "", "temperature": "room temperature", "time": "several days"}]
PESJOP | 2-Cd-BOP | C26 Cd1 H18 N4 O2 S2 | chemical synthesis | Cd(NCS)2 | 34.3 mg | 4-benzoylpyridine | 27.5 mg | [6 empty] | methanol |  |  | room temperature |  | chemical synthesis | 10.1016/j.ica.2018.03.002 |  | 2018.06 | [{"synthesis method": "chemical synthesis", "precursor": [{"name": "Cd(NCS)2", "amount": "34.3", "unit": "mg"}, {"name": "4-benzoylpyridine", "amount": "27.5", "unit": "mg"}], "solution": [{"name": "methanol", "amount": "1.5", "unit": "mL"}], "pressure": "", "temperature": "room temperature", "time": ""}]
PESHIH | 1-Zn-BOP | C50 H36 N6 O4 S2 Zn1 | chemical synthesis | Zn(NCS)2 | 27.2 mg | 4-benzoylpyridine | 109.9 mg | [6 empty] | methanol |  | several days |  |  | chemical synthesis | 10.1016/j.ica.2018.03.002 |  | 2018.06 | [{"synthesis method": "chemical synthesis", "precursor": [{"name": "Zn(NCS)2", "amount": "27.2", "unit": "mg"}, {"name": "4-benzoylpyridine", "amount": "109.9", "unit": "mg"}], "solution": [{"name": "methanol", "amount": "1.5", "unit": "mL"}], "pressure": "", "temperature": "", "time": "several days"}]
PESHON | 1-Zn-BP | C50 H44 N6 S2 Zn1 | chemical synthesis | Zn(NCS)2 | 45.0 mg | 4-benzylpyridine | 400 µL | [6 empty] | EtOH |  | 3 days | 110°C |  | chemical synthesis | 10.1016/j.ica.2018.03.002 |  | 2018.06 | [{"synthesis method": "chemical synthesis", "precursor": [{"name": "Zn(NCS)2", "amount": "45.0", "unit": "mg"}, {"name": "4-benzylpyridine", "amount": "400", "unit": "\u00b5L"}], "solution": [{"name": "EtOH", "amount": "1.5", "unit": "mL"}], "pressure": "", "temperature": "110\u00b0C", "time": "3 days"}]
PESJIJ | 2-Zn-BP | C26 H22 N4 S2 Zn1 | chemical synthesis | Zn(NCS)2 | 45.0 mg | 4-benzylpyridine | 40 µL | [6 empty] | H2O |  | 3 days | 110°C |  | chemical synthesis | 10.1016/j.ica.2018.03.002 |  | 2018.06 | [{"synthesis method": "chemical synthesis", "precursor": [{"name": "Zn(NCS)2", "amount": "45.0", "unit": "mg"}, {"name": "4-benzylpyridine", "amount": "40", "unit": "\u00b5L"}], "solution": [{"name": "H2O", "amount": "1.5", "unit": "mL"}], "pressure": "", "temperature": "110\u00b0C", "time": "3 days"}]
OGEGIQ | AgAu(MTP)2 | Ag0.50 Au0.50 C13 H12 P1 S1 | chemical synthesis | PPN[Au(MTP)2] | 390 mg | AgNO3 | 55 mg | [6 empty] | CH2Cl2 |  | 1 hour | ambient |  | chemical synthesis, filtration, washing, drying | 10.1016/S0020-1693(02)00864-2 |  | 2002.05 | [{"synthesis method": "chemical synthesis", "precursor": [{"name": "PPN[Au(MTP)2]", "amount": "390", "unit": "mg"}, {"name": "AgNO3", "amount": "55", "unit": "mg"}], "solution": [{"name": "CH2Cl2", "amount": "10", "unit": "ml"}], "pressure": "", "temperature": "ambient", "time": "1 hour"}, {"synthesis method": "filtration", "time": "", "atmosphere": "", "pressure": ""}, {"synthesis method": "washing", "washing solution": "CH3OH and diethyl ether", "amount": ""}, {"synthesis method": "drying", "pressure": "reduced", "temperature": "", "atmosphere": "", "time": "1 hour"}]
SUXMON | {[Cd(4,4'-bpy)2NO3H2O]·NO3·(C13H11NO)2} | C46 Cd1 H40 N8 O9 | chemical synthesis | Cd(NO3)2⋅4H2O | 0.154 g | 4,4'-bpy | 0.078 g | 3 | 0.098 g |  |  |  |  | CH3OH/H2O |  | 8 days | room temperature |  | chemical synthesis | 10.1016/S0277-5387(01)00794-X |  | 2001.06 | [{"synthesis method": "chemical synthesis", "precursor": [{"name": "Cd(NO3)2\u22c54H2O", "amount": "0.154", "unit": "g"}, {"name": "4,4'-bpy", "amount": "0.078", "unit": "g"}, {"name": "3", "amount": "0.098", "unit": "g"}], "solution": [{"name": "CH3OH/H2O", "amount": "10", "unit": "ml"}], "pressure": "", "temperature": "room temperature", "time": "8 days"}]
SUXMUT | {[Cd(L)2(2H2O)]·2H2O·2NO3·C13H11NO} | C39 Cd1 H47 N7 O11 | chemical synthesis | Cd(NO3)2⋅4H2O | 0.154 g | L | 0.075 g | 3 | 0.098 g |  |  |  |  | CH3OH/H2O |  | 1 week | room temperature |  | chemical synthesis | 10.1016/S0277-5387(01)00794-X |  | 2001.06 | [{"synthesis method": "chemical synthesis", "precursor": [{"name": "Cd(NO3)2\u22c54H2O", "amount": "0.154", "unit": "g"}, {"name": "L", "amount": "0.075", "unit": "g"}, {"name": "3", "amount": "0.098", "unit": "g"}], "solution": [{"name": "CH3OH/H2O", "amount": "10", "unit": "ml"}], "pressure": "", "temperature": "room temperature", "time": "1 week"}]
LAFMOX | {[Ag(μ2-bbit)](BF4)}n | Ag1 B1 C12 F4 H18 N4 S2 | chemical synthesis | NaBF4 | 0.055 g | AgNO3 | 0.084 g | bbit | 0.141 g |  |  |  |  | methanol-water solution |  | 50 min | room temperature |  | chemical synthesis, filtration, washing, drying | 10.1016/j.poly.2016.02.009 |  | 2016.05 | [{"synthesis method": "chemical synthesis", "precursor": [{"name": "NaBF4", "amount": "0.055", "unit": "g"}, {"name": "AgNO3", "amount": "0.084", "unit": "g"}, {"name": "bbit", "amount": "0.141", "unit": "g"}], "solution": [{"name": "methanol-water solution", "amount": "3:1, 20", "unit": "mL"}], "pressure": "", "temperature": "room temperature", "time": "50 min"}, {"synthesis method": "filtration", "time": "", "atmosphere": "", "pressure": ""}, {"synthesis method": "washing", "washing solution": "methanol, chloroform", "amount": "2\u00d710mL, 2\u00d710mL"}, {"synthesis method": "drying", "pressure": "vacuum", "temperature": "", "atmosphere": "", "time": ""}]
LADZEY | {[Cu2(μ-bbit)3](PF6)2}n | C36 Cu2 F12 H54 N12 P2 S6 | chemical synthesis | Cu(CH3CN)4PF6 | 0.100 g | bbit | 0.135 g | [6 empty] | acetonitrile, dichloromethane |  | 3h |  |  | chemical synthesis, filtration | 10.1016/j.poly.2016.02.009 |  | 2016.05 | [{"synthesis method": "chemical synthesis", "precursor": [{"name": "Cu(CH3CN)4PF6", "amount": "0.100", "unit": "g"}, {"name": "bbit", "amount": "0.135", "unit": "g"}], "solution": [{"name": "acetonitrile", "amount": "15", "unit": "mL"}, {"name": "dichloromethane", "amount": "10", "unit": "mL"}], "pressure": "", "temperature": "", "time": "3h"}, {"synthesis method": "filtration", "time": "", "atmosphere": "", "pressure": ""}]
GADCOF | [L1FeCl2] | C29 Cl6 Fe3 H39 N13 S6 | chemical synthesis | ligand L1 | 2.00 g | FeCl2⋅4H2O | 1.66 g | [6 empty] | MeCN, deoxygenated triethyl orthoformate |  | 4h | room temperature |  | chemical synthesis, drying | 10.1016/j.ica.2010.04.015 |  | 2010.10 | [{"synthesis method": "chemical synthesis", "precursor": [{"name": "ligand L1", "amount": "2.00", "unit": "g"}, {"name": "FeCl2\u22c54H2O", "amount": "1.66", "unit": "g"}], "solution": [{"name": "MeCN", "amount": "30", "unit": "mL"}, {"name": "deoxygenated triethyl orthoformate", "amount": "10", "unit": "mL"}], "pressure": "", "temperature": "room temperature", "time": "4h"}, {"synthesis method": "drying", "pressure": "reduced", "temperature": "", "atmosphere": "", "time": ""}]
GADCIZ | [L2FeCl2] | C19 Cl2 Fe1 H34 N4 O1 S2 | chemical synthesis | ligand L2 | 1.07 g | FeCl2⋅4H2O | 654 mg | [6 empty] | deoxygenated triethyl orthoformate, deoxygenated triethyl orthoformate |  | 4h | room temperature |  | chemical synthesis, drying | 10.1016/j.ica.2010.04.015 |  | 2010.10 | [{"synthesis method": "chemical synthesis", "precursor": [{"name": "ligand L2", "amount": "1.07", "unit": "g"}, {"name": "FeCl2\u22c54H2O", "amount": "654", "unit": "mg"}], "solution": [{"name": "deoxygenated triethyl orthoformate", "amount": "60", "unit": "mL"}, {"name": "deoxygenated triethyl orthoformate", "amount": "10", "unit": "mL"}], "pressure": "", "temperature": "room temperature", "time": "4h"}, {"synthesis method": "drying", "pressure": "reduced", "temperature": "", "atmosphere": "", "time": ""}]
QATXOA | 1 |  | solvothermal synthesis | AgI | 94 mg | bix | 47.6 mg | [8 empty] | 2 days | 150°C |  | solvothermal synthesis, filtration, washing, drying | 10.1016/j.inoche.2011.10.025 |  | 2012.01 | [{"synthesis method": "solvothermal synthesis", "precursor": [{"name": "AgI", "amount": "94", "unit": "mg"}, {"name": "bix", "amount": "47.6", "unit": "mg"}], "solvent": [{"name": "CH3OH", "amount": "2", "unit": "mL"}, {"name": "H2O", "amount": "4", "unit": "mL"}, {"name": "concentrated KI solution", "amount": "2", "unit": "mL"}], "reducing agent": [{"name": "", "amount": "", "unit": ""}], "surfactant": [{"name": "", "amount": "", "unit": ""}], "pressure": "", "temperature": "150\u00b0C", "time": "2 days", "heating rate": "", "cooling rate": "slow to room temperature"}, {"synthesis method": "filtration", "time": "", "atmosphere": "", "pressure": ""}, {"synthesis method": "washing", "washing solution": "distilled water", "amount": "several times"}, {"synthesis method": "drying", "pressure": "", "temperature": "", "atmosphere": "air", "time": ""}]
FIHGOU | 1-Ethylimidazol-5-acetate potassium salt | C7 H9 K1 N2 O2 | chemical synthesis | compound 2 | [9 empty] | methanol |  |  |  |  | chemical synthesis | 10.1016/j.ica.2013.06.020 |  | 2013.08 | [{"synthesis method": "chemical synthesis", "precursor": [{"name": "compound 2", "amount": "", "unit": ""}], "solution": [{"name": "methanol", "amount": "", "unit": ""}], "pressure": "", "temperature": "", "time": ""}]
XUVPOV | 1 | C24 Co2 H12 N11 O5 | chemical synthesis | Co(NO3)2 | 0.1 mmol | H2BDC | 0.1 mmol | 4-Ptz | 0.1 mmol | DABCO | 0.05 mmol |  |  | DMA | sealed | 3 days | 95°C |  | chemical synthesis | 10.1016/j.jssc.2015.09.005 |  | 2015.12 | [{"synthesis method": "chemical synthesis", "precursor": [{"name": "Co(NO3)2", "amount": "0.1", "unit": "mmol"}, {"name": "H2BDC", "amount": "0.1", "unit": "mmol"}, {"name": "4-Ptz", "amount": "0.1", "unit": "mmol"}, {"name": "DABCO", "amount": "0.05", "unit": "mmol"}], "solution": [{"name": "DMA", "amount": "6", "unit": "mL"}], "pressure": "sealed", "temperature": "95\u00b0C", "time": "3 days"}]
XUVPIP | 2 | C24 Co2 H8 N12 O5 | chemical synthesis | Co(NO3)2 | 0.1 mmol | 2-NH2-H2BDC | 0.1 mmol | 4-Ptz | 0.1 mmol | DABCO | 0.05 mmol |  |  | DMA | sealed | 3 days | 95°C |  | chemical synthesis | 10.1016/j.jssc.2015.09.005 |  | 2015.12 | [{"synthesis method": "chemical synthesis", "precursor": [{"name": "Co(NO3)2", "amount": "0.1", "unit": "mmol"}, {"name": "2-NH2-H2BDC", "amount": "0.1", "unit": "mmol"}, {"name": "4-Ptz", "amount": "0.1", "unit": "mmol"}, {"name": "DABCO", "amount": "0.05", "unit": "mmol"}], "solution": [{"name": "DMA", "amount": "6", "unit": "mL"}], "pressure": "sealed", "temperature": "95\u00b0C", "time": "3 days"}]
FOGMUL | Ni2Cl2(2,2 ' -bipy)2(1,3-adc) | C32 Cl2 H30 N4 Ni2 O4 | solvothermal synthesis | NiCl2⋅6H2O | 0.04 g | 1,3-H2adc | 0.04 g | 2,2'-bipyridine | 0.03 g | [6 empty] | 3 days | 120°C |  | solvothermal synthesis, filtration, washing | 10.1016/j.ica.2014.04.015 |  | 2014.07 | [{"synthesis method": "solvothermal synthesis", "precursor": [{"name": "NiCl2\u22c56H2O", "amount": "0.04", "unit": "g"}, {"name": "1,3-H2adc", "amount": "0.04", "unit": "g"}, {"name": "2,2'-bipyridine", "amount": "0.03", "unit": "g"}], "solvent": [{"name": "N,N'-dimethylformamide (DMF)", "amount": "3", "unit": "ml"}, {"name": "acetonitrile (CH3CN)", "amount": "3", "unit": "ml"}], "reducing agent": [{"name": "", "amount": "", "unit": ""}], "surfactant": [{"name": "", "amount": "", "unit": ""}], "pressure": "", "temperature": "120\u00b0C", "time": "3 days", "heating rate": "", "cooling rate": ""}, {"synthesis method": "filtration", "time": "", "atmosphere": "", "pressure": ""}, {"synthesis method": "washing", "washing solution": "DMF", "amount": ""}]
FOGNAS | Pb(H2O)(1,3-adc) | C12 H16 O5 Pb1 | solvothermal synthesis | Pb(OAc)2⋅3H2O | 0.05 g | 1,3-H2adc | 0.03 g | [8 empty] | 3 days | 140°C |  | solvothermal synthesis, filtration, washing | 10.1016/j.ica.2014.04.015 |  | 2014.07 | [{"synthesis method": "solvothermal synthesis", "precursor": [{"name": "Pb(OAc)2\u22c53H2O", "amount": "0.05", "unit": "g"}, {"name": "1,3-H2adc", "amount": "0.03", "unit": "g"}], "solvent": [{"name": "H2O", "amount": "3", "unit": "ml"}, {"name": "ethanol", "amount": "3", "unit": "ml"}], "reducing agent": [{"name": "", "amount": "", "unit": ""}], "surfactant": [{"name": "", "amount": "", "unit": ""}], "pressure": "", "temperature": "140\u00b0C", "time": "3 days", "heating rate": "", "cooling rate": ""}, {"synthesis method": "filtration", "time": "", "atmosphere": "", "pressure": ""}, {"synthesis method": "washing", "washing solution": "ethanol", "amount": ""}]
GOBZAZ | [Nd2(H2pda)(C2O4)(SO4)2(H2O)2] n | C10 H18 N2 Nd2 O18 S2 | solvothermal synthesis | H2pda⋅2HCl | 0.019 g | Nd2O3 | 0.034 g | 50% H2SO4 | 0.1 mL | [6 empty] | 3 days | 160°C |  | solvothermal synthesis, filtration, washing, drying | 10.1016/j.poly.2008.04.003 |  | 2008.06 | [{"synthesis method": "solvothermal synthesis", "precursor": [{"name": "H2pda\u22c52HCl", "amount": "0.019", "unit": "g"}, {"name": "Nd2O3", "amount": "0.034", "unit": "g"}, {"name": "50% H2SO4", "amount": "0.1", "unit": "mL"}], "solvent": [{"name": "water", "amount": "6", "unit": "mL"}], "reducing agent": [{"name": "", "amount": "", "unit": ""}], "surfactant": [{"name": "", "amount": "", "unit": ""}], "pressure": "", "temperature": "160\u00b0C", "time": "3 days", "heating rate": "5\u00b0Ch-1", "cooling rate": ""}, {"synthesis method": "filtration", "time": "", "atmosphere": "", "pressure": ""}, {"synthesis method": "washing", "washing solution": "H2O", "amount": ""}, {"synthesis method": "drying", "pressure": "", "temperature": "", "atmosphere": "air", "time": ""}]
GOBZED | [Y2(H2pda)(C2O4)(SO4)2(H2O)2] n | C10 H18 N2 O18 S2 Y2 | solvothermal synthesis | H2pda⋅2HCl | 0.019 g | Y2O3 | 0.023 g | 50% H2SO4 | 0.1 mL | [6 empty] | 3 days | 160°C |  | solvothermal synthesis, filtration, washing, drying | 10.1016/j.poly.2008.04.003 |  | 2008.06 | [{"synthesis method": "solvothermal synthesis", "precursor": [{"name": "H2pda\u22c52HCl", "amount": "0.019", "unit": "g"}, {"name": "Y2O3", "amount": "0.023", "unit": "g"}, {"name": "50% H2SO4", "amount": "0.1", "unit": "mL"}], "solvent": [{"name": "water", "amount": "6", "unit": "mL"}], "reducing agent": [{"name": "", "amount": "", "unit": ""}], "surfactant": [{"name": "", "amount": "", "unit": ""}], "pressure": "", "temperature": "160\u00b0C", "time": "3 days", "heating rate": "5\u00b0Ch-1", "cooling rate": ""}, {"synthesis method": "filtration", "time": "", "atmosphere": "", "pressure": ""}, {"synthesis method": "washing", "washing solution": "H2O", "amount": ""}, {"synthesis method": "drying", "pressure": "", "temperature": "", "atmosphere": "air", "time": ""}]
GOBZIH | [[Pr2(H2pda)(C2O4)(SO4)2(H2O)2].2H2O] n | C10 H22 N2 O20 Pr2 S2 | solvothermal synthesis | H2pda⋅2HCl | 0.019 g | Pr6O11 | 0.036 g | 50% H2SO4 | 0.1 mL | [6 empty] | 3 days | 160°C |  | solvothermal synthesis, filtration, washing, drying | 10.1016/j.poly.2008.04.003 |  | 2008.06 | [{"synthesis method": "solvothermal synthesis", "precursor": [{"name": "H2pda\u22c52HCl", "amount": "0.019", "unit": "g"}, {"name": "Pr6O11", "amount": "0.036", "unit": "g"}, {"name": "50% H2SO4", "amount": "0.1", "unit": "mL"}], "solvent": [{"name": "water", "amount": "6", "unit": "mL"}], "reducing agent": [{"name": "", "amount": "", "unit": ""}], "surfactant": [{"name": "", "amount": "", "unit": ""}], "pressure": "", "temperature": "160\u00b0C", "time": "3 days", "heating rate": "5\u00b0Ch-1", "cooling rate": ""}, {"synthesis method": "filtration", "time": "", "atmosphere": "", "pressure": ""}, {"synthesis method": "washing", "washing solution": "H2O", "amount": ""}, {"synthesis method": "drying", "pressure": "", "temperature": "", "atmosphere": "air", "time": ""}]
GOBZON | {[Ce2(H2pda)(C2O4)(SO4)2(H2O)2]·2H2O} n | C10 Ce2 H22 N2 O20 S2 | solvothermal synthesis | H2pda⋅2HCl | 0.019 g | CeO2 | 0.034 g | 50% H2SO4 | 0.1 mL | [6 empty] | 3 days | 160°C |  | solvothermal synthesis, filtration, washing, drying | 10.1016/j.poly.2008.04.003 |  | 2008.06 | [{"synthesis method": "solvothermal synthesis", "precursor": [{"name": "H2pda\u22c52HCl", "amount": "0.019", "unit": "g"}, {"name": "CeO2", "amount": "0.034", "unit": "g"}, {"name": "50% H2SO4", "amount": "0.1", "unit": "mL"}], "solvent": [{"name": "water", "amount": "6", "unit": "mL"}], "reducing agent": [{"name": "", "amount": "", "unit": ""}], "surfactant": [{"name": "", "amount": "", "unit": ""}], "pressure": "", "temperature": "160\u00b0C", "time": "3 days", "heating rate": "5\u00b0Ch-1", "cooling rate": ""}, {"synthesis method": "filtration", "time": "", "atmosphere": "", "pressure": ""}, {"synthesis method": "washing", "washing solution": "H2O", "amount": ""}, {"synthesis method": "drying", "pressure": "", "temperature": "", "atmosphere": "air", "time": ""}]
GOBZUT | [[Eu2(H2pda)(C2O4)(SO4)2(H2O)2] | C10 Eu2 H22 N2 O20 S2 | solvothermal synthesis | H2pda⋅2HCl | 0.019 g | Eu2O3 | 0.033 g | 50% H2SO4 | 0.1 mL | [6 empty] | 3 days | 160°C |  | solvothermal synthesis, filtration, washing, drying | 10.1016/j.poly.2008.04.003 |  | 2008.06 | [{"synthesis method": "solvothermal synthesis", "precursor": [{"name": "H2pda\u22c52HCl", "amount": "0.019", "unit": "g"}, {"name": "Eu2O3", "amount": "0.033", "unit": "g"}, {"name": "50% H2SO4", "amount": "0.1", "unit": "mL"}], "solvent": [{"name": "water", "amount": "6", "unit": "mL"}], "reducing agent": [{"name": "", "amount": "", "unit": ""}], "surfactant": [{"name": "", "amount": "", "unit": ""}], "pressure": "", "temperature": "160\u00b0C", "time": "3 days", "heating rate": "5\u00b0Ch-1", "cooling rate": ""}, {"synthesis method": "filtration", "time": "", "atmosphere": "", "pressure": ""}, {"synthesis method": "washing", "washing solution": "H2O", "amount": ""}, {"synthesis method": "drying", "pressure": "", "temperature": "", "atmosphere": "air", "time": ""}]
FIHSAT | 4-(2-nitrophenylsulfonamido)benzoic acid | C13 H12 N2 O7 S1 | chemical synthesis | 2-nitrobenzenesulfonyl chloride | stoichiometric | 4-aminobenzoic acid | stoichiometric | [6 empty] | water |  |  |  | 2.0 | chemical synthesis, pH adjustment, pH adjustment, washing, drying | 10.1016/j.molstruc.2018.08.102 |  | 2019.01 | [{"synthesis method": "chemical synthesis", "precursor": [{"name": "2-nitrobenzenesulfonyl chloride", "amount": "stoichiometric", "unit": ""}, {"name": "4-aminobenzoic acid", "amount": "stoichiometric", "unit": ""}], "solution": [{"name": "water", "amount": "", "unit": ""}], "pressure": "", "temperature": "", "time": ""}, {"synthesis method": "pH adjustment", "pH": "8.0-9.0", "modulator": "sodium carbonate"}, {"synthesis method": "pH adjustment", "pH": "2.0", "modulator": "concentrated HCl solution"}, {"synthesis method": "washing", "washing solution": "water", "amount": ""}, {"synthesis method": "drying", "pressure": "vacuum", "temperature": "", "atmosphere": "", "time": ""}]
FIHRUM | Bu3SnL | C25 H36 N2 O6 S1 Sn1 | chemical synthesis | Bu3SnCl | 10.0 mmol | HL | equimolar | NaHCO3 | equimolar |  |  |  |  | ethanol | reduced | 4h | 50°C |  | chemical synthesis, washing, drying | 10.1016/j.molstruc.2018.08.102 |  | 2019.01 | [{"synthesis method": "chemical synthesis", "precursor": [{"name": "Bu3SnCl", "amount": "10.0", "unit": "mmol"}, {"name": "HL", "amount": "equimolar", "unit": ""}, {"name": "NaHCO3", "amount": "equimolar", "unit": ""}], "solution": [{"name": "ethanol", "amount": "15", "unit": "mL"}], "pressure": "reduced", "temperature": "50\u00b0C", "time": "4h"}, {"synthesis method": "washing", "washing solution": "water", "amount": ""}, {"synthesis method": "drying", "pressure": "reduced", "temperature": "", "atmosphere": "", "time": ""}]
GUSCON | [Gd2Co(L1)3(ox)(H2O)4]·2.5H2O | C46 Co2 Gd4 H42 N6 O45 | [16 empty] | hydrothermal synthesis | 10.1016/j.ica.2009.12.022 |  | 2010.03 | [{"synthesis method": "hydrothermal synthesis", "precursor": [{"name": "Gd(NO3)3\u22c56H2O", "amount": "0.14", "unit": "g"}, {"name": "CoCl2\u22c56H2O", "amount": "0.07", "unit": "g"}, {"name": "pyridine-2,5-dicarboxylic acid", "amount": "0.03", "unit": "g"}, {"name": "K2(C2O4)\u22c5H2O", "amount": "0.02", "unit": "g"}, {"name": "NaOH", "amount": "0.01", "unit": "g"}], "solvent": [{"name": "deionized water", "amount": "10", "unit": "mL"}], "reducing agent": [{"name": "", "amount": "", "unit": ""}], "surfactant": [{"name": "", "amount": "", "unit": ""}], "pressure": "", "temperature": "443K", "time": "3 days", "heating rate": "", "cooling rate": ""}]
GUSCIH | [GdNi(L2)2(ox)0.5(H2O)3] | C15 Gd1 H18 N2 Ni1 O16 | [16 empty] | hydrothermal synthesis | 10.1016/j.ica.2009.12.022 |  | 2010.03 | [{"synthesis method": "hydrothermal synthesis", "precursor": [{"name": "Gd(NO3)3\u22c56H2O", "amount": "0.14", "unit": "g"}, {"name": "Ni(NO3)2\u22c56H2O", "amount": "0.09", "unit": "g"}, {"name": "pyridine-2,3-dicarboxylic acid", "amount": "0.03", "unit": "g"}, {"name": "K2(C2O4)\u22c5H2O", "amount": "0.02", "unit": "g"}, {"name": "NaOH", "amount": "0.01", "unit": "g"}], "solvent": [{"name": "deionized water", "amount": "10", "unit": "mL"}], "reducing agent": [{"name": "", "amount": "", "unit": ""}], "surfactant": [{"name": "", "amount": "", "unit": ""}], "pressure": "", "temperature": "443K", "time": "3 days", "heating rate": "", "cooling rate": ""}]
COSBES | [Ag(BIM)SO3CF3]n | Ag2 C16 F6 H16 N8 O6 S2 | chemical synthesis | BIM | 74 mg | AgSO3CF3 | 128 mg | [6 empty] | methanol, water |  | 2 weeks |  |  | chemical synthesis | 10.1016/j.molstruc.2008.12.033 |  | 2009.03 | [{"synthesis method": "chemical synthesis", "precursor": [{"name": "BIM", "amount": "74", "unit": "mg"}, {"name": "AgSO3CF3", "amount": "128", "unit": "mg"}], "solution": [{"name": "methanol", "amount": "5", "unit": "ml"}, {"name": "water", "amount": "5", "unit": "ml"}], "pressure": "", "temperature": "", "time": "2 weeks"}]
COSBAO | [Ag(2-mBIM)NO2]n | Ag1 C9 H12 N5 O2 | chemical synthesis | 2-mBIM | 88 mg | AgNO2 | 78 mg | [6 empty] | methanol, acetonitrile |  | 2 weeks |  |  | chemical synthesis | 10.1016/j.molstruc.2008.12.033 |  | 2009.03 | [{"synthesis method": "chemical synthesis", "precursor": [{"name": "2-mBIM", "amount": "88", "unit": "mg"}, {"name": "AgNO2", "amount": "78", "unit": "mg"}], "solution": [{"name": "methanol", "amount": "5", "unit": "ml"}, {"name": "acetonitrile", "amount": "5", "unit": "ml"}], "pressure": "", "temperature": "", "time": "2 weeks"}]
XOKFUZ | {[Ni(tmb)2(μ-4,4'-bpy)2(H2O)2] (4,4'-bpy)} n | C40 H42 N4 Ni1 O6 | solvothermal synthesis | nickel acetate tetrahydrate | 0.0311 g | Htmb | 0.041 g | 4,4'-bpy | 0.039 g | [5 empty] | autogenous | 72h | 75°C |  | solvothermal synthesis, filtration, washing, washing, drying | 10.1016/j.poly.2008.09.003 |  | 2008.12 | [{"synthesis method": "solvothermal synthesis", "precursor": [{"name": "nickel acetate tetrahydrate", "amount": "0.0311", "unit": "g"}, {"name": "Htmb", "amount": "0.041", "unit": "g"}, {"name": "4,4'-bpy", "amount": "0.039", "unit": "g"}], "solvent": [{"name": "water", "amount": "2.5", "unit": "mL"}], "reducing agent": [{"name": "", "amount": "", "unit": ""}], "surfactant": [{"name": "", "amount": "", "unit": ""}], "pressure": "autogenous", "temperature": "75\u00b0C", "time": "72h", "heating rate": "", "cooling rate": "10\u00b0C/h"}, {"synthesis method": "filtration", "time": "", "atmosphere": "", "pressure": ""}, {"synthesis method": "washing", "washing solution": "de-ionized water", "amount": ""}, {"synthesis method": "washing", "washing solution": "diethyl ether", "amount": ""}, {"synthesis method": "drying", "pressure": "", "temperature": "", "atmosphere": "", "time": ""}]
SIXTEZ | [MnL2(bpy)2(H2O)2] n | C38 H34 Mn1 N4 O10 | solvothermal synthesis | Mn(Ac)2 ⋅4H2O | 0.1 mmol | H2L | 0.1 mmol | 4,4'-bpy | 0.1 mmol | triethylamine | one half drop |  |  |  |  | 3 days | 120°C |  | solvothermal synthesis | 10.1016/j.poly.2007.01.026 |  | 2007.07 | [{"synthesis method": "solvothermal synthesis", "precursor": [{"name": "Mn(Ac)2 \u22c54H2O", "amount": "0.1", "unit": "mmol"}, {"name": "H2L", "amount": "0.1", "unit": "mmol"}, {"name": "4,4'-bpy", "amount": "0.1", "unit": "mmol"}, {"name": "triethylamine", "amount": "one half drop", "unit": ""}], "solvent": [{"name": "CH3CN", "amount": "1", "unit": "cm3"}, {"name": "H2O", "amount": "9", "unit": "cm3"}], "pressure": "", "temperature": "120\u00b0C", "time": "3 days", "heating rate": "", "cooling rate": ""}]
SIXSIC | [CoL(bpy)(H2O)3 | C19 Co1 H21 N2 O8 | solvothermal synthesis | Co(NO3)2 ⋅6H2O | 0.1 mmol | H2L | 0.1 mmol | 4,4'-bpy | 0.1 mmol | triethylamine | one half drop |  |  |  |  | 3 days | 120°C |  | solvothermal synthesis | 10.1016/j.poly.2007.01.026 |  | 2007.07 | [{"synthesis method": "solvothermal synthesis", "precursor": [{"name": "Co(NO3)2 \u22c56H2O", "amount": "0.1", "unit": "mmol"}, {"name": "H2L", "amount": "0.1", "unit": "mmol"}, {"name": "4,4'-bpy", "amount": "0.1", "unit": "mmol"}, {"name": "triethylamine", "amount": "one half drop", "unit": ""}], "solvent": [{"name": "CH3CN", "amount": "1", "unit": "cm3"}, {"name": "H2O", "amount": "9", "unit": "cm3"}], "pressure": "", "temperature": "120\u00b0C", "time": "3 days", "heating rate": "", "cooling rate": ""}]
SIXSUO | [CdL(bpy)(H2O)3 | C19 Cd1 H22 N2 O8 | solvothermal synthesis | Cd(NO3)2 ⋅4H2O | 0.1 mmol | H2L | 0.1 mmol | 4,4'-bpy | 0.1 mmol | triethylamine | one half drop |  |  |  |  | 3 days | 120°C |  | solvothermal synthesis | 10.1016/j.poly.2007.01.026 |  | 2007.07 | [{"synthesis method": "solvothermal synthesis", "precursor": [{"name": "Cd(NO3)2 \u22c54H2O", "amount": "0.1", "unit": "mmol"}, {"name": "H2L", "amount": "0.1", "unit": "mmol"}, {"name": "4,4'-bpy", "amount": "0.1", "unit": "mmol"}, {"name": "triethylamine", "amount": "one half drop", "unit": ""}], "solvent": [{"name": "CH3CN", "amount": "1", "unit": "cm3"}, {"name": "H2O", "amount": "9", "unit": "cm3"}], "pressure": "", "temperature": "120\u00b0C", "time": "3 days", "heating rate": "", "cooling rate": ""}]
SIXSOI | [Cu2L(bpy)2 | C29 Cu2 H28 N4 O7 | solvothermal synthesis | Cu(NO3)2 ⋅3H2O | 0.1 mmol | H2L | 0.1 mmol | 4,4'-bpy | 0.1 mmol | triethylamine | one half drop |  |  |  |  | 3 days | 160°C |  | solvothermal synthesis | 10.1016/j.poly.2007.01.026 |  | 2007.07 | [{"synthesis method": "solvothermal synthesis", "precursor": [{"name": "Cu(NO3)2 \u22c53H2O", "amount": "0.1", "unit": "mmol"}, {"name": "H2L", "amount": "0.1", "unit": "mmol"}, {"name": "4,4'-bpy", "amount": "0.1", "unit": "mmol"}, {"name": "triethylamine", "amount": "one half drop", "unit": ""}], "solvent": [{"name": "CH3CN", "amount": "1", "unit": "cm3"}, {"name": "H2O", "amount": "9", "unit": "cm3"}], "pressure": "", "temperature": "160\u00b0C", "time": "3 days", "heating rate": "", "cooling rate": ""}]
SIXTAV | [Zn2L2(bpy) | C28 H22 N2 O9 Zn2 | solvothermal synthesis | Zn(NO3)2 ⋅6H2O | 0.1 mmol | H2L | 0.1 mmol | 4,4'-bpy | 0.1 mmol | triethylamine | one half drop |  |  |  |  | 3 days | 120°C |  | solvothermal synthesis | 10.1016/j.poly.2007.01.026 |  | 2007.07 | [{"synthesis method": "solvothermal synthesis", "precursor": [{"name": "Zn(NO3)2 \u22c56H2O", "amount": "0.1", "unit": "mmol"}, {"name": "H2L", "amount": "0.1", "unit": "mmol"}, {"name": "4,4'-bpy", "amount": "0.1", "unit": "mmol"}, {"name": "triethylamine", "amount": "one half drop", "unit": ""}], "solvent": [{"name": "CH3CN", "amount": "1", "unit": "cm3"}, {"name": "H2O", "amount": "9", "unit": "cm3"}], "pressure": "", "temperature": "120\u00b0C", "time": "3 days", "heating rate": "", "cooling rate": ""}]
DOSRIN | [AgBF4(PMP-41)(CH3CN)2]2 | Ag2 B2 C48 F8 H50 N8 P2 | chemical synthesis | AgBF4 | 0.077 g | 1 | 0.109 g | [6 empty] | CH3CN |  | 5min |  |  | chemical synthesis | 10.1016/j.ica.2008.04.032 |  | 2009.01 | [{"synthesis method": "chemical synthesis", "precursor": [{"name": "AgBF4", "amount": "0.077", "unit": "g"}, {"name": "1", "amount": "0.109", "unit": "g"}], "solution": [{"name": "CH3CN", "amount": "5", "unit": "mL"}], "pressure": "", "temperature": "", "time": "5min"}]
DOSRUZ | AgBF4(PMP-41)2 | Ag3 B2 C116 F8 H108 N10 P6 | chemical synthesis | 1 | 0.222 g | AgBF4 | 0.078 g | [6 empty] | CH3CN |  | 5min |  |  | chemical synthesis | 10.1016/j.ica.2008.04.032 |  | 2009.01 | [{"synthesis method": "chemical synthesis", "precursor": [{"name": "1", "amount": "0.222", "unit": "g"}, {"name": "AgBF4", "amount": "0.078", "unit": "g"}], "solution": [{"name": "CH3CN", "amount": "5", "unit": "mL"}], "pressure": "", "temperature": "", "time": "5min"}]
DOSSIO | [AgBF4(PMP-41)(5,5'-dimethyl-2,2'-bipyridine)]2 | Ag2 B2 C64 Cl8 F8 H64 N6 P2 | chemical synthesis | 1 | 0.110 g | AgBF4 | 0.079 g | 5,5'-dimethyl-2,2'-bipyridine | 0.073 g |  |  |  |  | CH3CN |  | 15min |  |  | chemical synthesis | 10.1016/j.ica.2008.04.032 |  | 2009.01 | [{"synthesis method": "chemical synthesis", "precursor": [{"name": "1", "amount": "0.110", "unit": "g"}, {"name": "AgBF4", "amount": "0.079", "unit": "g"}, {"name": "5,5'-dimethyl-2,2'-bipyridine", "amount": "0.073", "unit": "g"}], "solution": [{"name": "CH3CN", "amount": "5", "unit": "mL"}], "pressure": "", "temperature": "", "time": "15min"}]
DOSRAF | AgOtf(PMP-41) | Ag1 C19 F3 H16 N1 O3 P1 S1 | chemical synthesis | AgOtf | 0.109 g | 1 | 0.109 g | [6 empty] | CH3CN |  | 5min |  |  | chemical synthesis | 10.1016/j.ica.2008.04.032 |  | 2009.01 | [{"synthesis method": "chemical synthesis", "precursor": [{"name": "AgOtf", "amount": "0.109", "unit": "g"}, {"name": "1", "amount": "0.109", "unit": "g"}], "solution": [{"name": "CH3CN", "amount": "5", "unit": "mL"}], "pressure": "", "temperature": "", "time": "5min"}]
DOSSAG | [AgOtf(PMP-41)(5,5'-dimethyl-2,2'-bipyridine)]2 | Ag1 C31 F3 H28 N3 O3 P1 S1 | chemical synthesis | 1 | 0.109 g | AgOtf | 0.107 g | 5,5'-dimethyl-2,2'-bipyridine | 0.073 g |  |  |  |  | CH3CN |  | 15min |  |  | chemical synthesis | 10.1016/j.ica.2008.04.032 |  | 2009.01 | [{"synthesis method": "chemical synthesis", "precursor": [{"name": "1", "amount": "0.109", "unit": "g"}, {"name": "AgOtf", "amount": "0.107", "unit": "g"}, {"name": "5,5'-dimethyl-2,2'-bipyridine", "amount": "0.073", "unit": "g"}], "solution": [{"name": "CH3CN", "amount": "5", "unit": "mL"}], "pressure": "", "temperature": "", "time": "15min"}]
DOSSEK | [AgOtf(PMP-41)](4,4'-bipyridine)1/2 | Ag3 C72 F9 H60 N6 O9 P3 S3 | chemical synthesis | 1 | 0.110 g | AgOtf | 0.109 g | 4,4'-bipyridine | 0.031 g |  |  |  |  | CH3CN |  | 15min |  |  | chemical synthesis | 10.1016/j.ica.2008.04.032 |  | 2009.01 | [{"synthesis method": "chemical synthesis", "precursor": [{"name": "1", "amount": "0.110", "unit": "g"}, {"name": "AgOtf", "amount": "0.109", "unit": "g"}, {"name": "4,4'-bipyridine", "amount": "0.031", "unit": "g"}], "solution": [{"name": "CH3CN", "amount": "5", "unit": "mL"}], "pressure": "", "temperature": "", "time": "15min"}]
UGAQUO | [Cu(terpy)(HO3PCH2CH2PO3H)] | C34 Cu2 H42 N6 O16 P4 | solvothermal synthesis | CuCl2⋅2H2O | 0.040 g | Na3VO4 | 0.055 g | terpyridine | 0.126 g | 1,2-ethylene diphosphonic acid | 0.210 g |  |  |  |  | 67.5 h | 200°C |  | solvothermal synthesis | 10.1016/S0020-1693(02)00702-8 |  | 2002.04 | [{"synthesis method": "solvothermal synthesis", "precursor": [{"name": "CuCl2\u22c52H2O", "amount": "0.040", "unit": "g"}, {"name": "Na3VO4", "amount": "0.055", "unit": "g"}, {"name": "terpyridine", "amount": "0.126", "unit": "g"}, {"name": "1,2-ethylene diphosphonic acid", "amount": "0.210", "unit": "g"}], "solvent": [{"name": "water", "amount": "10.15", "unit": "g"}], "reducing agent": [{"name": "", "amount": "", "unit": ""}], "surfactant": [{"name": "", "amount": "", "unit": ""}], "pressure": "", "temperature": "200\u00b0C", "time": "67.5 h", "heating rate": "", "cooling rate": ""}]
UGARAV | [{Cu(phen)(H2O)}2(O3PCH2CH2PO3)] | C26 Cu2 H42 N4 O17 P2 | solvothermal synthesis | CuSO4⋅6H2O | 0.082 g | 1,2-ethylenediphosphonic acid | 0.050 g | o-phenanthroline | 0.069 g | [6 empty] | 24 h | 140°C | 10 | solvothermal synthesis, pH adjustment | 10.1016/S0020-1693(02)00702-8 |  | 2002.04 | [{"synthesis method": "solvothermal synthesis", "precursor": [{"name": "CuSO4\u22c56H2O", "amount": "0.082", "unit": "g"}, {"name": "1,2-ethylenediphosphonic acid", "amount": "0.050", "unit": "g"}, {"name": "o-phenanthroline", "amount": "0.069", "unit": "g"}], "solvent": [{"name": "water", "amount": "10.06", "unit": "g"}], "reducing agent": [{"name": "", "amount": "", "unit": ""}], "surfactant": [{"name": "", "amount": "", "unit": ""}], "pressure": "", "temperature": "140\u00b0C", "time": "24 h", "heating rate": "", "cooling rate": ""}, {"synthesis method": "pH adjustment", "pH": "10", "modulator": "Tetrabutylammonium hydroxide"}]
HAJMIQ | K2[Cu12(BTC)8H2O n ][HPW12O40] | C288 Cu48 H96 K8 O420 P4 W48 | chemical synthesis | NENU-3 | 2.0 g | [8 empty] | KCl solution | ~10-6 mbar | 12h | 150°C |  | chemical synthesis, washing, chemical synthesis, washing | 10.1016/j.jssc.2011.09.002 |  | 2011.11 | [{"synthesis method": "chemical synthesis", "precursor": [{"name": "NENU-3", "amount": "2.0", "unit": "g"}], "solution": [{"name": "KCl solution", "amount": "100", "unit": "mL"}], "pressure": "", "temperature": "", "time": "1 week"}, {"synthesis method": "washing", "washing solution": "distilled water", "amount": ""}, {"synthesis method": "chemical synthesis", "precursor": [{"name": "NENU-3", "amount": "2.0", "unit": "g"}], "solution": [{"name": "KCl solution", "amount": "100", "unit": "mL"}], "pressure": "~10-6 mbar", "temperature": "150\u00b0C", "time": "12h"}, {"synthesis method": "washing", "washing solution": "distilled water", "amount": ""}]
VUWNEH | { [ Cd ( NO 3 ) ( pbbm ) 2 ] 2 · ( NO 3 ) 2 · H 2 O } n | C76 Cd2 H82 N20 O13 | solvothermal synthesis | Cd(NO3)2·6H2O | 30.85 mg | pbbm | 60.8 mg | [8 empty] | 3 days | 140°C |  | solvothermal synthesis | 10.1016/j.ica.2007.02.038 |  | 2007.06 | [{"synthesis method": "solvothermal synthesis", "precursor": [{"name": "Cd(NO3)2\u00b76H2O", "amount": "30.85", "unit": "mg"}, {"name": "pbbm", "amount": "60.8", "unit": "mg"}], "solvent": [{"name": "H2O", "amount": "8", "unit": "mL"}], "reducing agent": [{"name": "", "amount": "", "unit": ""}], "surfactant": [{"name": "", "amount": "", "unit": ""}], "pressure": "", "temperature": "140\u00b0C", "time": "3 days", "heating rate": "", "cooling rate": "6h"}]
VUWNIL | [CdSO4(pbbm)2]n | C38 Cd1 H40 N8 O4 S1 | solvothermal synthesis | 3CdSO4·8H2O |  | pbbm | 60.8 mg | [8 empty] | 3 days | 140°C |  | solvothermal synthesis | 10.1016/j.ica.2007.02.038 |  | 2007.06 | [{"synthesis method": "solvothermal synthesis", "precursor": [{"name": "3CdSO4\u00b78H2O", "amount": "", "unit": ""}, {"name": "pbbm", "amount": "60.8", "unit": "mg"}], "solvent": [{"name": "H2O", "amount": "8", "unit": "mL"}], "reducing agent": [{"name": "", "amount": "", "unit": ""}], "surfactant": [{"name": "", "amount": "", "unit": ""}], "pressure": "", "temperature": "140\u00b0C", "time": "3 days", "heating rate": "", "cooling rate": "6h"}]
VUWNOR | [CdI2(pbbm)]2 | C19 Cd1 H20 I2 N4 | solvothermal synthesis | CdI2 |  | pbbm | 60.8 mg | [8 empty] | 3 days | 140°C |  | solvothermal synthesis | 10.1016/j.ica.2007.02.038 |  | 2007.06 | [{"synthesis method": "solvothermal synthesis", "precursor": [{"name": "CdI2", "amount": "", "unit": ""}, {"name": "pbbm", "amount": "60.8", "unit": "mg"}], "solvent": [{"name": "H2O", "amount": "8", "unit": "mL"}], "reducing agent": [{"name": "", "amount": "", "unit": ""}], "surfactant": [{"name": "", "amount": "", "unit": ""}], "pressure": "", "temperature": "140\u00b0C", "time": "3 days", "heating rate": "", "cooling rate": "6h"}]
YOSZUC | [Zn2(OH)(BTC)(bix)] | C23 H18 N4 O7 Zn2 | solvothermal synthesis | Zn(NO3)2 ⋅6H2O | 29.8 mg | H3BTC | 20.4 mg | bix | 23.6 mg | NaOH | 16 mg |  |  |  |  | 3 days | 190°C |  | solvothermal synthesis | 10.1016/j.ica.2008.08.010 |  | 2009.04 | [{"synthesis method": "solvothermal synthesis", "precursor": [{"name": "Zn(NO3)2 \u22c56H2O", "amount": "29.8", "unit": "mg"}, {"name": "H3BTC", "amount": "20.4", "unit": "mg"}, {"name": "bix", "amount": "23.6", "unit": "mg"}, {"name": "NaOH", "amount": "16", "unit": "mg"}], "solvent": [{"name": "water", "amount": "16", "unit": "mL"}], "reducing agent": [{"name": "", "amount": "", "unit": ""}], "surfactant": [{"name": "", "amount": "", "unit": ""}], "pressure": "", "temperature": "190\u00b0C", "time": "3 days", "heating rate": "", "cooling rate": "10\u00b0Ch-1"}]
YOTBAL | [Cd2(CDC)2(bix)2] | C44 Cd2 H48 N8 O8 | solvothermal synthesis | Cd(NO3)2 ⋅4H2O | 30.8 mg | H2CDC | 20.4 mg | bix | 23.6 mg | NaOH | 16 mg |  |  |  |  | 3 days | 190°C |  | solvothermal synthesis | 10.1016/j.ica.2008.08.010 |  | 2009.04 | [{"synthesis method": "solvothermal synthesis", "precursor": [{"name": "Cd(NO3)2 \u22c54H2O", "amount": "30.8", "unit": "mg"}, {"name": "H2CDC", "amount": "20.4", "unit": "mg"}, {"name": "bix", "amount": "23.6", "unit": "mg"}, {"name": "NaOH", "amount": "16", "unit": "mg"}], "solvent": [{"name": "water", "amount": "16", "unit": "mL"}], "reducing agent": [{"name": "", "amount": "", "unit": ""}], "surfactant": [{"name": "", "amount": "", "unit": ""}], "pressure": "", "temperature": "190\u00b0C", "time": "3 days", "heating rate": "", "cooling rate": "10\u00b0Ch-1"}]
RIJFOH | 1 | C27 H19 N3 | chemical synthesis | 4-Acetylpyridine | 116 mg | biphenyl-4-carbaldehyde | 85 mg | Powdered KOH pellets | 53 mg |  |  |  |  | EtOH, aqueous NH3 |  | 20h | room temperature |  | chemical synthesis, filtration, washing, drying, recrystallization | 10.1016/j.poly.2013.05.026 |  | 2013.08 | [{"synthesis method": "chemical synthesis", "precursor": [{"name": "4-Acetylpyridine", "amount": "116", "unit": "mg"}, {"name": "biphenyl-4-carbaldehyde", "amount": "85", "unit": "mg"}, {"name": "Powdered KOH pellets", "amount": "53", "unit": "mg"}], "solution": [{"name": "EtOH", "amount": "2.4", "unit": "cm3"}, {"name": "aqueous NH3", "amount": "2.4", "unit": "cm3"}], "pressure": "", "temperature": "room temperature", "time": "20h"}, {"synthesis method": "filtration", "time": "", "atmosphere": "", "pressure": ""}, {"synthesis method": "washing", "washing solution": "H2O and EtOH", "amount": ""}, {"synthesis method": "drying", "pressure": "", "temperature": "", "atmosphere": "vacuo", "time": ""}, {"synthesis method": "recrystallization", "solvent": "EtOH"}]
RIJFUN | [{Zn2(μ-OAc)4(1)} n ] | C35 H31 N3 O8 Zn2 | chemical synthesis | Zn(OAc)2⋅2H2O | 10.9 mg | 1 | 19.1 mg | [6 empty] | CH2Cl2/MeOH |  | 10min | room temperature |  | chemical synthesis, diffusion | 10.1016/j.poly.2013.05.026 |  | 2013.08 | [{"synthesis method": "chemical synthesis", "precursor": [{"name": "Zn(OAc)2\u22c52H2O", "amount": "10.9", "unit": "mg"}, {"name": "1", "amount": "19.1", "unit": "mg"}], "solution": [{"name": "CH2Cl2/MeOH", "amount": "10", "unit": "cm3"}], "pressure": "", "temperature": "room temperature", "time": "10min"}, {"synthesis method": "diffusion", "solvent": "Hexane", "time": "several days"}]
RIGJAU | [{Cu2(μ-OAc)4(1)} n ] | C35 Cu2 H31 N3 O8 | [16 empty] | layering | 10.1016/j.poly.2013.05.026 |  | 2013.08 | [{"synthesis method": "layering", "precursor": [{"name": "1", "amount": "19.1", "unit": "mg"}, {"name": "Cu(OAc)2\u22c5H2O", "amount": "18.5", "unit": "mg"}], "solution": [{"name": "CHCl3", "amount": "6.0", "unit": "mL"}, {"name": "MeOH", "amount": "3.0", "unit": "cm3"}, {"name": "Cu(OAc)2\u22c5H2O in MeOH", "amount": "5.0", "unit": "cm3"}], "pressure": "", "temperature": "room temperature", "time": "3 weeks"}]
ANEDAZ | 1/n[Cu(L1)Cl] n | C12 Cl1 Cu1 H13 N2 O2 S1 | chemical synthesis | HL1 | 92.6 mg | CuCl2⋅2H2O | 65.2 mg | [6 empty] | methanol |  | 1h | room temperature |  | chemical synthesis | 10.1016/j.poly.2010.08.024 |  | 2010.11 | [{"synthesis method": "chemical synthesis", "precursor": [{"name": "HL1", "amount": "92.6", "unit": "mg"}, {"name": "CuCl2\u22c52H2O", "amount": "65.2", "unit": "mg"}], "solution": [{"name": "methanol", "amount": "20", "unit": "ml"}], "pressure": "", "temperature": "room temperature", "time": "1h"}]
ANEDED | [Cu(L2)(SCN)]2 | C28 Cu2 H30 N6 O4 S4 | chemical synthesis | HL2 | 132.0 mg | CuCl2⋅2H2O | 85.3 mg | NH4SCN | 938.3 mg |  |  |  |  | methanol |  |  |  |  | chemical synthesis | 10.1016/j.poly.2010.08.024 |  | 2010.11 | [{"synthesis method": "chemical synthesis", "precursor": [{"name": "HL2", "amount": "132.0", "unit": "mg"}, {"name": "CuCl2\u22c52H2O", "amount": "85.3", "unit": "mg"}, {"name": "NH4SCN", "amount": "938.3", "unit": "mg"}], "solution": [{"name": "methanol", "amount": "15", "unit": "ml"}], "pressure": "", "temperature": "", "time": ""}]
TAPCIX | [Mn2(NTC)(H2O)2]n | C14 H8 Mn2 O10 | [16 empty] | slow diffusion | 10.1016/j.inoche.2005.03.019 |  | 2005.06 | [{"synthesis method": "slow diffusion", "precursor": [{"name": "MnCl2", "amount": "0.1", "unit": "M"}, {"name": "1,4,5,8-naphthalenetetracarboxylic acid", "amount": "0.05", "unit": "M"}], "solution": [{"name": "water", "amount": "", "unit": ""}, {"name": "50wt% aqueous pyridine solution", "amount": "", "unit": ""}], "pressure": "", "temperature": "room temperature", "time": "a few weeks"}]
IWEPIJ | CPO-5-130 | C24 H16 N2 O4 Zn1 | [16 empty] | calcination | 10.1016/S0022-4596(03)00229-9 |  | 2003.11 | [{"synthesis method": "calcination", "temperature": "130\u00b0C", "time": "8h", "atmosphere": "air"}]
JOVPOB |  | B1 C40 Fe1 H52 Mn1 N11 O5 | [16 empty] | diffusion | 10.1016/j.inoche.2014.07.039 |  | 2014.09 | [{"synthesis method": "diffusion", "precursor": [{"name": "Mn(ClO4)2\u22c56H2O", "amount": "18.1", "unit": "mg"}, {"name": "[Bu4N][Fe(Tp*)(CN)3]", "amount": "29.5", "unit": "mg"}, {"name": "salcyen", "amount": "16.1", "unit": "mg"}], "solution": [{"name": "water", "amount": "4.0", "unit": "mL"}, {"name": "methanol", "amount": "4.0", "unit": "mL"}], "pressure": "", "temperature": "", "time": "several weeks"}]
PASKEC | [H2DABCO]{Zn3[CH3C(OH)(PO3)2]2} | C10 H22 N2 O14 P4 Zn3 | solvothermal synthesis | ZnO | 1 molar | HEDP | 1.4 molar | DABCO | 2.5 molar | methanol | 100 molar |  |  |  |  | 7 days | 145°C |  | solvothermal synthesis, filtration, washing, drying | 10.1016/j.solidstatesciences.2017.06.003 |  | 2017.08 | [{"synthesis method": "solvothermal synthesis", "precursor": [{"name": "ZnO", "amount": "1", "unit": "molar"}, {"name": "HEDP", "amount": "1.4", "unit": "molar"}, {"name": "DABCO", "amount": "2.5", "unit": "molar"}, {"name": "methanol", "amount": "100", "unit": "molar"}], "solvent": [], "reducing agent": [], "surfactant": [], "pressure": "", "temperature": "145\u00b0C", "time": "7 days", "heating rate": "", "cooling rate": "6 hours"}, {"synthesis method": "filtration", "time": "", "atmosphere": "", "pressure": ""}, {"synthesis method": "washing", "washing solution": "distilled water", "amount": ""}, {"synthesis method": "drying", "pressure": "", "temperature": "", "atmosphere": "air", "time": ""}]
PASKIG | [C3H14N2]{Zn3[CH3C(OH)(PO3)2]2} | C7 H20 N2 O14 P4 Zn3 | solvothermal synthesis | ZnO | 1 molar | HEDP | 1.5 molar | 1,3-propanediamine | 2.4 molar | methanol | 18.6 molar | H2O | 125.6 molar |  |  | 7 days | 145°C |  | solvothermal synthesis | 10.1016/j.solidstatesciences.2017.06.003 |  | 2017.08 | [{"synthesis method": "solvothermal synthesis", "precursor": [{"name": "ZnO", "amount": "1", "unit": "molar"}, {"name": "HEDP", "amount": "1.5", "unit": "molar"}, {"name": "1,3-propanediamine", "amount": "2.4", "unit": "molar"}, {"name": "methanol", "amount": "18.6", "unit": "molar"}, {"name": "H2O", "amount": "125.6", "unit": "molar"}], "solvent": [], "reducing agent": [], "surfactant": [], "pressure": "", "temperature": "145\u00b0C", "time": "7 days", "heating rate": "", "cooling rate": "6 hours"}]
PASKOM | [C3H5N2]2{Zn3[CH3C(OH)(PO3)2]2} | C10 H18 N4 O14 P4 Zn3 | solvothermal synthesis | ZnO | 1 molar | HEDP | 1.5 molar | imidazole | 2.5 molar | H2O | 223 molar |  |  |  |  | 7 days | 160°C |  | solvothermal synthesis, filtration, washing, drying | 10.1016/j.solidstatesciences.2017.06.003 |  | 2017.08 | [{"synthesis method": "solvothermal synthesis", "precursor": [{"name": "ZnO", "amount": "1", "unit": "molar"}, {"name": "HEDP", "amount": "1.5", "unit": "molar"}, {"name": "imidazole", "amount": "2.5", "unit": "molar"}, {"name": "H2O", "amount": "223", "unit": "molar"}], "solvent": [], "reducing agent": [], "surfactant": [], "pressure": "", "temperature": "160\u00b0C", "time": "7 days", "heating rate": "", "cooling rate": "6 hours"}, {"synthesis method": "filtration", "time": "", "atmosphere": "", "pressure": ""}, {"synthesis method": "washing", "washing solution": "distilled water", "amount": ""}, {"synthesis method": "drying", "pressure": "", "temperature": "", "atmosphere": "air", "time": ""}]
PASKUS | {Zn2[CH3C(OH)(PO3)2][C3H4N2]2} | C8 H12 N4 O7 P2 Zn2 | solvothermal synthesis | ZnO | 1 molar | HEDP | 1 molar | imidazole | 2 molar | H2O | 278 molar |  |  |  |  | 7 days | 160°C |  | solvothermal synthesis | 10.1016/j.solidstatesciences.2017.06.003 |  | 2017.08 | [{"synthesis method": "solvothermal synthesis", "precursor": [{"name": "ZnO", "amount": "1", "unit": "molar"}, {"name": "HEDP", "amount": "1", "unit": "molar"}, {"name": "imidazole", "amount": "2", "unit": "molar"}, {"name": "H2O", "amount": "278", "unit": "molar"}], "solvent": [], "reducing agent": [], "surfactant": [], "pressure": "", "temperature": "160\u00b0C", "time": "7 days", "heating rate": "", "cooling rate": "6 hours"}]
PASLAZ | {Zn2[CH3C(OH)(PO3)2][C6H11NO2]2[H2O]2} | C8 H21 N1 O12 P2 Zn2 | solvothermal synthesis | ZnO | 1 molar | HEDP | 1 molar | isonipecotic acid | 2 molar | H2O | 278 molar |  |  |  |  | 7 days | 145°C |  | solvothermal synthesis, filtration, washing, drying | 10.1016/j.solidstatesciences.2017.06.003 |  | 2017.08 | [{"synthesis method": "solvothermal synthesis", "precursor": [{"name": "ZnO", "amount": "1", "unit": "molar"}, {"name": "HEDP", "amount": "1", "unit": "molar"}, {"name": "isonipecotic acid", "amount": "2", "unit": "molar"}, {"name": "H2O", "amount": "278", "unit": "molar"}], "solvent": [], "reducing agent": [], "surfactant": [], "pressure": "", "temperature": "145\u00b0C", "time": "7 days", "heating rate": "", "cooling rate": "6 hours"}, {"synthesis method": "filtration", "time": "", "atmosphere": "", "pressure": ""}, {"synthesis method": "washing", "washing solution": "distilled water", "amount": ""}, {"synthesis method": "drying", "pressure": "", "temperature": "", "atmosphere": "air", "time": ""}]
XASVOF | [Cu(H2O)(HO3PC8H6N4)] | C8 Cu1 H11 N4 O5 P1 | chemical synthesis | copper (II) chloride dihydrate | 0.115 g | 1,4-H2O3PC8H5N4 | 0.10 g | H2O | 10 mL | HF | 150 μL |  |  |  |  | 2 days | 135°C |  | chemical synthesis | 10.1016/j.ica.2016.12.015 |  | 2017.03 | [{"synthesis method": "chemical synthesis", "precursor": [{"name": "copper (II) chloride dihydrate", "amount": "0.115", "unit": "g"}, {"name": "1,4-H2O3PC8H5N4", "amount": "0.10", "unit": "g"}, {"name": "H2O", "amount": "10", "unit": "mL"}, {"name": "HF", "amount": "150", "unit": "\u03bcL"}], "solution": [], "pressure": "", "temperature": "135\u00b0C", "time": "2 days"}]
XASVIZ | [Co(H2O)2(HO3PC8H7N4)2] | C16 Co1 H24 N8 O10 P2 | chemical synthesis | cobalt(II) acetate tetrahydrate | 0.03 g | 1,4-H2O3PC8H5N4 | 0.10 g | H2O | 10 mL | [6 empty] | 3 days | 150°C |  | chemical synthesis | 10.1016/j.ica.2016.12.015 |  | 2017.03 | [{"synthesis method": "chemical synthesis", "precursor": [{"name": "cobalt(II) acetate tetrahydrate", "amount": "0.03", "unit": "g"}, {"name": "1,4-H2O3PC8H5N4", "amount": "0.10", "unit": "g"}, {"name": "H2O", "amount": "10", "unit": "mL"}], "solution": [], "pressure": "", "temperature": "150\u00b0C", "time": "3 days"}]
ILAKOW | [Cu(4-Hptz)(Mo2O7)] | C6 Cu1 H5 Mo2 N5 O7 | chemical synthesis | ammonium heptamolybdate tetrahydrate | 0.125 g | copper nitrate trihydrate | 0.123 g | 4-ptz | 0.074 g | water | 10.0 g | Et3N | 0.1 mL |  |  | 72h | 180°C | 1.7 | chemical synthesis, pH adjustment | 10.1016/j.ica.2010.12.062 |  | 2011.03 | [{"synthesis method": "chemical synthesis", "precursor": [{"name": "ammonium heptamolybdate tetrahydrate", "amount": "0.125", "unit": "g"}, {"name": "copper nitrate trihydrate", "amount": "0.123", "unit": "g"}, {"name": "4-ptz", "amount": "0.074", "unit": "g"}, {"name": "water", "amount": "10.0", "unit": "g"}, {"name": "Et3N", "amount": "0.1", "unit": "mL"}], "pressure": "", "temperature": "180\u00b0C", "time": "72h"}, {"synthesis method": "pH adjustment", "pH": "1.7", "modulator": "0.5M HNO3"}]
ILAKUC | [Cu(4-Hptz)(H2O)3]2[Mo8O26] | C24 Cu2 H32 Mo8 N20 O32 | chemical synthesis | ammonium heptamolybdate tetrahydrate | 0.247 g | copper nitrate trihydrate | 0.023 g | 4-ptz | 0.028 g | water | 10.0 g | Et3N | 0.1 mL |  |  | 72h | 120°C | 2.0 | chemical synthesis, pH adjustment | 10.1016/j.ica.2010.12.062 |  | 2011.03 | [{"synthesis method": "chemical synthesis", "precursor": [{"name": "ammonium heptamolybdate tetrahydrate", "amount": "0.247", "unit": "g"}, {"name": "copper nitrate trihydrate", "amount": "0.023", "unit": "g"}, {"name": "4-ptz", "amount": "0.028", "unit": "g"}, {"name": "water", "amount": "10.0", "unit": "g"}, {"name": "Et3N", "amount": "0.1", "unit": "mL"}], "pressure": "", "temperature": "120\u00b0C", "time": "72h"}, {"synthesis method": "pH adjustment", "pH": "2.0", "modulator": "0.5M HNO3"}]
RARVIR | [Zn(Dpya)SO4(H2O)3] n | C13 H20 N4 O7 S1 Zn1 | chemical synthesis | ZnSO4⋅7H2O | 28.7 mg | Dpya | 22.6 mg | [6 empty] | N,N-dimethylformamide (DMF), chloroform solution, isopropanol solution |  | a few days | room temperature |  | chemical synthesis, filtration, drying | 10.1016/j.poly.2011.12.029 |  | 2012.03 | [{"synthesis method": "chemical synthesis", "precursor": [{"name": "ZnSO4\u22c57H2O", "amount": "28.7", "unit": "mg"}, {"name": "Dpya", "amount": "22.6", "unit": "mg"}], "solution": [{"name": "N,N-dimethylformamide (DMF)", "amount": "5", "unit": "ml"}, {"name": "chloroform solution", "amount": "5", "unit": "ml"}, {"name": "isopropanol solution", "amount": "", "unit": ""}], "pressure": "", "temperature": "room temperature", "time": "a few days"}, {"synthesis method": "filtration", "time": "", "atmosphere": "", "pressure": ""}, {"synthesis method": "drying", "pressure": "", "temperature": "", "atmosphere": "vacuum", "time": ""}]
RARVAJ | [Cu(Dpya)SO4(H2O)3] n | C13 Cu1 H20 N4 O1 S1 | chemical synthesis | CuSO4⋅7H2O | 25.00 mg | Dpya | 22.6 mg | [6 empty] | dimethyl sulfoxide (DMSO) |  |  |  |  | chemical synthesis | 10.1016/j.poly.2011.12.029 |  | 2012.03 | [{"synthesis method": "chemical synthesis", "precursor": [{"name": "CuSO4\u22c57H2O", "amount": "25.00", "unit": "mg"}, {"name": "Dpya", "amount": "22.6", "unit": "mg"}], "solution": [{"name": "dimethyl sulfoxide (DMSO)", "amount": "", "unit": ""}], "pressure": "", "temperature": "", "time": ""}]
RARTIP | [MoOS3(Dpya)2Cu3I] n | C26 Cu3 H28 I1 Mo1 N8 O1 S3 | chemical synthesis | [Bu4N]2[MoOS3(CuI)3] | 126.5 mg | [13 empty] | chemical synthesis | 10.1016/j.poly.2011.12.029 |  | 2012.03 | [{"synthesis method": "chemical synthesis", "precursor": [{"name": "[Bu4N]2[MoOS3(CuI)3]", "amount": "126.5", "unit": "mg"}], "solution": [{"name": "", "amount": "", "unit": ""}], "pressure": "", "temperature": "", "time": ""}]
RARTOV | [Cu(Dpya)I] n | C13 Cu1 H14 I1 N4 | chemical synthesis | CuI | 19.1 mg | [8 empty] | acetonitrile (CH3CN) |  |  |  |  | chemical synthesis | 10.1016/j.poly.2011.12.029 |  | 2012.03 | [{"synthesis method": "chemical synthesis", "precursor": [{"name": "CuI", "amount": "19.1", "unit": "mg"}], "solution": [{"name": "acetonitrile (CH3CN)", "amount": "", "unit": ""}], "pressure": "", "temperature": "", "time": ""}]
RARTEL | [Zn(Dpya)(NO3)2] n | C13 H14 N6 O6 Zn1 | chemical synthesis | Zn(NO3)2⋅6H2O | 29.7 mg | [13 empty] | chemical synthesis | 10.1016/j.poly.2011.12.029 |  | 2012.03 | [{"synthesis method": "chemical synthesis", "precursor": [{"name": "Zn(NO3)2\u22c56H2O", "amount": "29.7", "unit": "mg"}], "solution": [{"name": "", "amount": "", "unit": ""}], "pressure": "", "temperature": "", "time": ""}]
RARVEN | [Cu(Dpya)(Ac)2] n | C17 Cu1 H20 N4 O4 | chemical synthesis | Cu(Ac)2⋅H2O | 20.00 mg | [13 empty] | chemical synthesis | 10.1016/j.poly.2011.12.029 |  | 2012.03 | [{"synthesis method": "chemical synthesis", "precursor": [{"name": "Cu(Ac)2\u22c5H2O", "amount": "20.00", "unit": "mg"}], "solution": [{"name": "", "amount": "", "unit": ""}], "pressure": "", "temperature": "", "time": ""}]
RARTUB | [Zn(Dpya)2Cl2] n | C26 Cl2 H28 N8 Zn1 | chemical synthesis | ZnCl2 | 13.65 mg | [13 empty] | chemical synthesis | 10.1016/j.poly.2011.12.029 |  | 2012.03 | [{"synthesis method": "chemical synthesis", "precursor": [{"name": "ZnCl2", "amount": "13.65", "unit": "mg"}], "solution": [{"name": "", "amount": "", "unit": ""}], "pressure": "", "temperature": "", "time": ""}]
OQOFEG | [Cd2(pyip)2(suc)2] n ·1.5nH2O | C44 Cd2 H33 N10 O9.5 | solvothermal synthesis | pyip | 29.7 mg | Cd(CH3COO)2⋅2H2O | 26.6 mg | succine anhydride | 10.0 mg | [6 empty] | 96h | 160°C |  | solvothermal synthesis | 10.1016/j.ica.2010.04.043 |  | 2010.08 | [{"synthesis method": "solvothermal synthesis", "precursor": [{"name": "pyip", "amount": "29.7", "unit": "mg"}, {"name": "Cd(CH3COO)2\u22c52H2O", "amount": "26.6", "unit": "mg"}, {"name": "succine anhydride", "amount": "10.0", "unit": "mg"}], "solvent": [{"name": "deionized water", "amount": "10", "unit": "mL"}], "reducing agent": [{"name": "", "amount": "", "unit": ""}], "surfactant": [{"name": "", "amount": "", "unit": ""}], "pressure": "", "temperature": "160\u00b0C", "time": "96h", "heating rate": "", "cooling rate": "48h"}]
OQOFIK | [Zn(pyip)(glu)] n | C23 H17 N5 O4 Zn1 | solvothermal synthesis | pyip | 29.7 mg | Zn(ClO4)2⋅6H2O | 37.2 mg | glutaric acid | 13.2 mg | [6 empty] | 96h | 180°C |  | solvothermal synthesis | 10.1016/j.ica.2010.04.043 |  | 2010.08 | [{"synthesis method": "solvothermal synthesis", "precursor": [{"name": "pyip", "amount": "29.7", "unit": "mg"}, {"name": "Zn(ClO4)2\u22c56H2O", "amount": "37.2", "unit": "mg"}, {"name": "glutaric acid", "amount": "13.2", "unit": "mg"}], "solvent": [{"name": "deionized water", "amount": "10", "unit": "mL"}], "reducing agent": [{"name": "", "amount": "", "unit": ""}], "surfactant": [{"name": "", "amount": "", "unit": ""}], "pressure": "", "temperature": "180\u00b0C", "time": "96h", "heating rate": "", "cooling rate": "48h"}]
OQOFOQ | [Cd(pyip)(glu)] n | C23 Cd1 H17 N5 O4 | solvothermal synthesis | pyip | 29.7 mg | CdCl2⋅2.5H2O |  | glutaric acid | 13.2 mg | [6 empty] | 96h | 180°C |  | solvothermal synthesis | 10.1016/j.ica.2010.04.043 |  | 2010.08 | [{"synthesis method": "solvothermal synthesis", "precursor": [{"name": "pyip", "amount": "29.7", "unit": "mg"}, {"name": "CdCl2\u22c52.5H2O", "amount": "", "unit": ""}, {"name": "glutaric acid", "amount": "13.2", "unit": "mg"}], "solvent": [{"name": "deionized water", "amount": "10", "unit": "mL"}], "reducing agent": [{"name": "", "amount": "", "unit": ""}], "surfactant": [{"name": "", "amount": "", "unit": ""}], "pressure": "", "temperature": "180\u00b0C", "time": "96h", "heating rate": "", "cooling rate": "48h"}]
OQOFUW | [Zn(pyip)2(adip)2] n ·2.5nH2O | C48 H43 N10 O10.5 Zn2 | solvothermal synthesis | pyip | 29.7 mg | ZnCl2 | 13.6 mg | adipic acid | 14.6 mg | [6 empty] | 96h | 180°C |  | solvothermal synthesis | 10.1016/j.ica.2010.04.043 |  | 2010.08 | [{"synthesis method": "solvothermal synthesis", "precursor": [{"name": "pyip", "amount": "29.7", "unit": "mg"}, {"name": "ZnCl2", "amount": "13.6", "unit": "mg"}, {"name": "adipic acid", "amount": "14.6", "unit": "mg"}], "solvent": [{"name": "deionized water", "amount": "10", "unit": "mL"}], "reducing agent": [{"name": "", "amount": "", "unit": ""}], "surfactant": [{"name": "", "amount": "", "unit": ""}], "pressure": "", "temperature": "180\u00b0C", "time": "96h", "heating rate": "", "cooling rate": "48h"}]
OQOGAD | [Cd3(pyip)2(adip)3] n | C54 Cd3 H46 N10 O12 | solvothermal synthesis | pyip | 29.7 mg | Cd(ClO4)2⋅6H2O |  | adipic acid | 14.6 mg | [6 empty] | 96h | 180°C |  | solvothermal synthesis | 10.1016/j.ica.2010.04.043 |  | 2010.08 | [{"synthesis method": "solvothermal synthesis", "precursor": [{"name": "pyip", "amount": "29.7", "unit": "mg"}, {"name": "Cd(ClO4)2\u22c56H2O", "amount": "", "unit": ""}, {"name": "adipic acid", "amount": "14.6", "unit": "mg"}], "solvent": [{"name": "deionized water", "amount": "10", "unit": "mL"}], "reducing agent": [{"name": "", "amount": "", "unit": ""}], "surfactant": [{"name": "", "amount": "", "unit": ""}], "pressure": "", "temperature": "180\u00b0C", "time": "96h", "heating rate": "", "cooling rate": "48h"}]
GURLUB | Zn(CH3COOH)2 | C9 H11 N11 O8 Zn2 | solvothermal synthesis | Zn(CH3COOH)2⋅2H2O | 1 mmol | H2PDA | 1 mmol | HATZ | 1 mmol | triethylamine | 3 mmol |  |  |  |  | 72h | 160°C |  | solvothermal synthesis | 10.1016/j.ica.2009.12.018 |  | 2010.03 | [{"synthesis method": "solvothermal synthesis", "precursor": [{"name": "Zn(CH3COOH)2\u22c52H2O", "amount": "1", "unit": "mmol"}, {"name": "H2PDA", "amount": "1", "unit": "mmol"}, {"name": "HATZ", "amount": "1", "unit": "mmol"}, {"name": "triethylamine", "amount": "3", "unit": "mmol"}], "solvent": [{"name": "deionized water", "amount": "8", "unit": "mL"}], "reducing agent": [{"name": "", "amount": "", "unit": ""}], "surfactant": [{"name": "", "amount": "", "unit": ""}], "pressure": "", "temperature": "160\u00b0C", "time": "72h", "heating rate": "", "cooling rate": ""}]
SUNQAU | complex | C26 H24 Mn1 N4 O9 S1 | solvothermal synthesis | Mn(OAc)2⋅4H2O | 123 mg | H2oba | 129 mg | bpt | 120 mg | [5 empty] | autogenous | 3 days | 160°C |  | solvothermal synthesis | 10.1016/j.molstruc.2009.03.029 |  | 2009.06 | [{"synthesis method": "solvothermal synthesis", "precursor": [{"name": "Mn(OAc)2\u22c54H2O", "amount": "123", "unit": "mg"}, {"name": "H2oba", "amount": "129", "unit": "mg"}, {"name": "bpt", "amount": "120", "unit": "mg"}], "solvent": [{"name": "water/DMF", "amount": "8/1", "unit": "mL"}], "reducing agent": [{"name": "", "amount": "", "unit": ""}], "surfactant": [{"name": "", "amount": "", "unit": ""}], "pressure": "autogenous", "temperature": "160\u00b0C", "time": "3 days", "heating rate": "", "cooling rate": "slow"}]
SUNQEY | complex | C52 Co2 H46 N8 O17 S2 | solvothermal synthesis | Co(OAc)2⋅4H2O | 125 mg | H2oba | 129 mg | bpt | 120 mg | [5 empty] | autogenous | 3 days | 160°C |  | solvothermal synthesis | 10.1016/j.molstruc.2009.03.029 |  | 2009.06 | [{"synthesis method": "solvothermal synthesis", "precursor": [{"name": "Co(OAc)2\u22c54H2O", "amount": "125", "unit": "mg"}, {"name": "H2oba", "amount": "129", "unit": "mg"}, {"name": "bpt", "amount": "120", "unit": "mg"}], "solvent": [{"name": "water/DMF", "amount": "8/1", "unit": "mL"}], "reducing agent": [{"name": "", "amount": "", "unit": ""}], "surfactant": [{"name": "", "amount": "", "unit": ""}], "pressure": "autogenous", "temperature": "160\u00b0C", "time": "3 days", "heating rate": "", "cooling rate": "slow"}]
SUNQIC | complex | C52 Cd2 H48 N8 O18 S2 | solvothermal synthesis | Cd(OAc)2⋅2H2O | 133 mg | H2oba | 129 mg | bpt | 120 mg | [5 empty] | autogenous | 3 days | 160°C |  | solvothermal synthesis | 10.1016/j.molstruc.2009.03.029 |  | 2009.06 | [{"synthesis method": "solvothermal synthesis", "precursor": [{"name": "Cd(OAc)2\u22c52H2O", "amount": "133", "unit": "mg"}, {"name": "H2oba", "amount": "129", "unit": "mg"}, {"name": "bpt", "amount": "120", "unit": "mg"}], "solvent": [{"name": "water/DMF", "amount": "8/1", "unit": "mL"}], "reducing agent": [{"name": "", "amount": "", "unit": ""}], "surfactant": [{"name": "", "amount": "", "unit": ""}], "pressure": "autogenous", "temperature": "160\u00b0C", "time": "3 days", "heating rate": "", "cooling rate": "slow"}]
KIGGAJ | [Cu(ClCH2CO2)2(INA)2]2 | C16 Cl2 Cu1 H16 N4 O6 | chemical synthesis | Cu(ClCH2CO2)2 ⋅2H2O | 0.5731 g | isonicotinamide | 0.4485 g | [6 empty] | methanol |  |  | room temperature |  | chemical synthesis | 10.1016/j.ica.2007.03.027 |  | 2007.07 | [{"synthesis method": "chemical synthesis", "precursor": [{"name": "Cu(ClCH2CO2)2 \u22c52H2O", "amount": "0.5731", "unit": "g"}, {"name": "isonicotinamide", "amount": "0.4485", "unit": "g"}], "solution": [{"name": "methanol", "amount": "30", "unit": "ml"}], "pressure": "", "temperature": "room temperature", "time": ""}]
KIGGEN | [Cu(Cl3CCO2)2(INA)2] n | C16 Cl6 Cu1 H12 N4 O6 | chemical synthesis | Cu(Cl3CCO2)2 ⋅3H2O | 0.8847 g | isonicotinamide | 0.4485 g | [6 empty] | water |  |  | room temperature |  | chemical synthesis | 10.1016/j.ica.2007.03.027 |  | 2007.07 | [{"synthesis method": "chemical synthesis", "precursor": [{"name": "Cu(Cl3CCO2)2 \u22c53H2O", "amount": "0.8847", "unit": "g"}, {"name": "isonicotinamide", "amount": "0.4485", "unit": "g"}], "solution": [{"name": "water", "amount": "30", "unit": "ml"}], "pressure": "", "temperature": "room temperature", "time": ""}]
KIGGIR | [Cu(Cl3CCO2)2(MNA)2(H2O)2] | C18 Cl6 Cu1 H24 N4 O10 | chemical synthesis | Cu(Cl3CCO2)2 ⋅3H2O | 0.8847 g | N-methylnicotinamide | 0.5446 g | [6 empty] | water |  |  | room temperature |  | chemical synthesis | 10.1016/j.ica.2007.03.027 |  | 2007.07 | [{"synthesis method": "chemical synthesis", "precursor": [{"name": "Cu(Cl3CCO2)2 \u22c53H2O", "amount": "0.8847", "unit": "g"}, {"name": "N-methylnicotinamide", "amount": "0.5446", "unit": "g"}], "solution": [{"name": "water", "amount": "30", "unit": "ml"}], "pressure": "", "temperature": "room temperature", "time": ""}]
XEKXIV01 | [Cu2(ClCH2CO2)4(DENA)] n | C18 Cl4 Cu2 H22 N2 O9 | chemical synthesis | Cu(Cl2CHCO2)2 | 1.2782 g | N,N-diethylnicotinamide | 0.17 ml | [6 empty] | methanol |  |  | room temperature |  | chemical synthesis | 10.1016/j.ica.2007.03.027 |  | 2007.07 | [{"synthesis method": "chemical synthesis", "precursor": [{"name": "Cu(Cl2CHCO2)2", "amount": "1.2782", "unit": "g"}, {"name": "N,N-diethylnicotinamide", "amount": "0.17", "unit": "ml"}], "solution": [{"name": "methanol", "amount": "60", "unit": "ml"}], "pressure": "", "temperature": "room temperature", "time": ""}]
FIGPUH | AgCl:dppf (1:1)2 ·3pip | Ag2 C83 Cl2 Fe2 H89 N3 P4 | chemical synthesis | dppf | 0.554 g | AgCl | 0.143 g | [6 empty] | MeCN/piperidine |  | 24 h | room temperature |  | chemical synthesis, filtration, washing | 10.1016/j.ica.2004.09.029 |  | 2005.02 | [{"synthesis method": "chemical synthesis", "precursor": [{"name": "dppf", "amount": "0.554", "unit": "g"}, {"name": "AgCl", "amount": "0.143", "unit": "g"}], "solution": [{"name": "MeCN/piperidine", "amount": "10", "unit": "ml"}], "pressure": "", "temperature": "room temperature", "time": "24 h"}, {"synthesis method": "filtration", "time": "", "atmosphere": "", "pressure": ""}, {"synthesis method": "washing", "washing solution": "MeCN", "amount": ""}]
FIGQOC | AgNCO:dppf (1:1)2 | Ag2 C70 Fe2 H56 N2 O2 P4 | chemical synthesis | dppf | 0.554 g | AgNCO | [7 empty] | MeCN |  |  | room temperature |  | chemical synthesis | 10.1016/j.ica.2004.09.029 |  | 2005.02 | [{"synthesis method": "chemical synthesis", "precursor": [{"name": "dppf", "amount": "0.554", "unit": "g"}, {"name": "AgNCO", "amount": "", "unit": ""}], "solution": [{"name": "MeCN", "amount": "", "unit": ""}], "pressure": "", "temperature": "room temperature", "time": ""}]
FIGROD | CuI:dppf (1:1) 0.3CH2Cl2 | C68.6 Cl1.2 Cu2 F2 H57.2 I2 P4 | chemical synthesis | dppf | 0.554 g | CuI | 0.190 g | [6 empty] | CH2Cl2 |  | 2 h | room temperature |  | chemical synthesis, filtration, washing | 10.1016/j.ica.2004.09.029 |  | 2005.02 | [{"synthesis method": "chemical synthesis", "precursor": [{"name": "dppf", "amount": "0.554", "unit": "g"}, {"name": "CuI", "amount": "0.190", "unit": "g"}], "solution": [{"name": "CH2Cl2", "amount": "10", "unit": "ml"}], "pressure": "", "temperature": "room temperature", "time": "2 h"}, {"synthesis method": "filtration", "time": "", "atmosphere": "", "pressure": ""}, {"synthesis method": "washing", "washing solution": "CH2Cl2", "amount": ""}]
INIRAA | 1 | C24 Co1 H26 Mo2 N4 O11 | solvothermal synthesis | CoSO4⋅7H2O | 0.2 mmol | Htpba | 0.2 mmol | (NH4)6Mo7O24⋅4H2O | 0.2 mmol | [5 empty] | autogenous | 96h | 160°C |  | solvothermal synthesis, washing, drying | 10.1016/j.inoche.2016.04.028 |  | 2016.07 | [{"synthesis method": "solvothermal synthesis", "precursor": [{"name": "CoSO4\u22c57H2O", "amount": "0.2", "unit": "mmol"}, {"name": "Htpba", "amount": "0.2", "unit": "mmol"}, {"name": "(NH4)6Mo7O24\u22c54H2O", "amount": "0.2", "unit": "mmol"}], "solvent": [{"name": "distilled water", "amount": "9", "unit": "mL"}, {"name": "DMF", "amount": "1", "unit": "mL"}], "reducing agent": [{"name": "", "amount": "", "unit": ""}], "surfactant": [{"name": "", "amount": "", "unit": ""}], "pressure": "autogenous", "temperature": "160\u00b0C", "time": "96h", "heating rate": "", "cooling rate": "10\u00b0C/h"}, {"synthesis method": "washing", "washing solution": "distilled water", "amount": ""}, {"synthesis method": "drying", "pressure": "", "temperature": "ambient", "atmosphere": "", "time": ""}]
INIGET | 2 | C24 H26 Mo2 N4 Ni1 O11 | solvothermal synthesis | Ni(Ac)2⋅4H2O | 0.2 mmol | Htpba | 0.2 mmol | (NH4)6Mo7O24⋅4H2O | 0.2 mmol | [5 empty] | autogenous | 96h | 160°C |  | solvothermal synthesis, washing, drying | 10.1016/j.inoche.2016.04.028 |  | 2016.07 | [{"synthesis method": "solvothermal synthesis", "precursor": [{"name": "Ni(Ac)2\u22c54H2O", "amount": "0.2", "unit": "mmol"}, {"name": "Htpba", "amount": "0.2", "unit": "mmol"}, {"name": "(NH4)6Mo7O24\u22c54H2O", "amount": "0.2", "unit": "mmol"}], "solvent": [{"name": "distilled water", "amount": "9", "unit": "mL"}, {"name": "DMF", "amount": "1", "unit": "mL"}], "reducing agent": [{"name": "", "amount": "", "unit": ""}], "surfactant": [{"name": "", "amount": "", "unit": ""}], "pressure": "autogenous", "temperature": "160\u00b0C", "time": "96h", "heating rate": "", "cooling rate": "10\u00b0C/h"}, {"synthesis method": "washing", "washing solution": "distilled water", "amount": ""}, {"synthesis method": "drying", "pressure": "", "temperature": "ambient", "atmosphere": "", "time": ""}]
ZENQIV | {[Zn(btca)(py)2]}n | C17 H13 N5 O2 Zn1 | solvothermal synthesis | Zn(NO3)2⋅6H2O | 0.0296 g | H2btca | 0.0041 g | [8 empty] | 24h | 100°C |  | solvothermal synthesis, filtration, washing, drying | 10.1016/j.dyepig.2017.11.008 |  | 2018.03 | [{"synthesis method": "solvothermal synthesis", "precursor": [{"name": "Zn(NO3)2\u22c56H2O", "amount": "0.0296", "unit": "g"}, {"name": "H2btca", "amount": "0.0041", "unit": "g"}], "solvent": [{"name": "py", "amount": "1.0", "unit": "mL"}, {"name": "H2O", "amount": "5.0", "unit": "mL"}], "reducing agent": [{"name": "", "amount": "", "unit": ""}], "surfactant": [{"name": "", "amount": "", "unit": ""}], "pressure": "", "temperature": "100\u00b0C", "time": "24h", "heating rate": "", "cooling rate": "room temperature"}, {"synthesis method": "filtration", "time": "", "atmosphere": "", "pressure": ""}, {"synthesis method": "washing", "washing solution": "H2O", "amount": ""}, {"synthesis method": "drying", "pressure": "", "temperature": "", "atmosphere": "", "time": ""}]
MINCIY | [Me3Sn(O2CC6H4-SO2NH2-4)] | C10 H15 N1 O4 S1 Sn1 | chemical synthesis | 4-carboxybenzenesulfonamide | 0.201 g | sodium ethoxide | 0.068 g | trimethyltin chloride | 0.199 g |  |  |  |  | methanol |  | 8h | 50°C |  | chemical synthesis | 10.1016/j.poly.2018.10.048 |  | 2019.01 | [{"synthesis method": "chemical synthesis", "precursor": [{"name": "4-carboxybenzenesulfonamide", "amount": "0.201", "unit": "g"}, {"name": "sodium ethoxide", "amount": "0.068", "unit": "g"}, {"name": "trimethyltin chloride", "amount": "0.199", "unit": "g"}], "solution": [{"name": "methanol", "amount": "50", "unit": "ml"}], "pressure": "", "temperature": "50\u00b0C", "time": "8h"}]
MINCOE | [n-Bu3Sn(O2CC6H4-SO2NH2-4)] | C38 H66 N2 O8 S2 Sn2 | chemical synthesis | 4-carboxybenzenesulfonamide | 0.201 g | sodium ethoxide | 0.068 g | tri-n-butyltin chloride | 0.326 g |  |  |  |  | methanol |  | 8h | 50°C |  | chemical synthesis | 10.1016/j.poly.2018.10.048 |  | 2019.01 | [{"synthesis method": "chemical synthesis", "precursor": [{"name": "4-carboxybenzenesulfonamide", "amount": "0.201", "unit": "g"}, {"name": "sodium ethoxide", "amount": "0.068", "unit": "g"}, {"name": "tri-n-butyltin chloride", "amount": "0.326", "unit": "g"}], "solution": [{"name": "methanol", "amount": "50", "unit": "ml"}], "pressure": "", "temperature": "50\u00b0C", "time": "8h"}]
MINCUK | [Ph3Sn(O2CC6H4-SO2NH2-4)] | C25 H21 N1 O4 S1 Sn1 | chemical synthesis | 4-carboxybenzenesulfonamide | 0.201 g | sodium ethoxide | 0.068 g | triphenyltin chloride | 0.385 g |  |  |  |  | methanol |  | 8h | 50°C |  | chemical synthesis | 10.1016/j.poly.2018.10.048 |  | 2019.01 | [{"synthesis method": "chemical synthesis", "precursor": [{"name": "4-carboxybenzenesulfonamide", "amount": "0.201", "unit": "g"}, {"name": "sodium ethoxide", "amount": "0.068", "unit": "g"}, {"name": "triphenyltin chloride", "amount": "0.385", "unit": "g"}], "solution": [{"name": "methanol", "amount": "50", "unit": "ml"}], "pressure": "", "temperature": "50\u00b0C", "time": "8h"}]
MINDAR | [(Me2Sn)4(μ3-O)2(μ2-OCH3)2(O2CC6H4-SO2NH2-4)2] | C24 H42 N2 O12 S2 Sn4 | chemical synthesis | di-methyltin oxide | 0.234 g | 4-carboxybenzenesulfonamide | 0.201 g | [6 empty] | methanol |  | 8h | 50°C |  | chemical synthesis | 10.1016/j.poly.2018.10.048 |  | 2019.01 | [{"synthesis method": "chemical synthesis", "precursor": [{"name": "di-methyltin oxide", "amount": "0.234", "unit": "g"}, {"name": "4-carboxybenzenesulfonamide", "amount": "0.201", "unit": "g"}], "solution": [{"name": "methanol", "amount": "50", "unit": "ml"}], "pressure": "", "temperature": "50\u00b0C", "time": "8h"}]
MINDEV | [(n-Bu2Sn)4(μ 3-O)2(μ 2-OCH3)2(O2CC6H4-SO2NH2-4)2] | C48 H86 N2 O12 S2 Sn4 | chemical synthesis | di-n-butyltin oxide | 0.498 g | 4-carboxybenzenesulfonamide | 0.201 g | [6 empty] | methanol |  | 8h | 50°C |  | chemical synthesis | 10.1016/j.poly.2018.10.048 |  | 2019.01 | [{"synthesis method": "chemical synthesis", "precursor": [{"name": "di-n-butyltin oxide", "amount": "0.498", "unit": "g"}, {"name": "4-carboxybenzenesulfonamide", "amount": "0.201", "unit": "g"}], "solution": [{"name": "methanol", "amount": "50", "unit": "ml"}], "pressure": "", "temperature": "50\u00b0C", "time": "8h"}]
MINDIZ | [(n-Oct2Sn)4(μ 3-O)2(μ 2-OCH3)2(O2CC6H4-SO2NH2-4)2] | C80 H154 N2 O12 S2 Sn4 | chemical synthesis | di-n-octyltin oxide | 0.722 g | 4-carboxybenzenesulfonamide | 0.201 g | [6 empty] | methanol |  | 8h | 50°C |  | chemical synthesis | 10.1016/j.poly.2018.10.048 |  | 2019.01 | [{"synthesis method": "chemical synthesis", "precursor": [{"name": "di-n-octyltin oxide", "amount": "0.722", "unit": "g"}, {"name": "4-carboxybenzenesulfonamide", "amount": "0.201", "unit": "g"}], "solution": [{"name": "methanol", "amount": "50", "unit": "ml"}], "pressure": "", "temperature": "50\u00b0C", "time": "8h"}]
BOQQII | [Cd(cqaH)(cqa)Cl]n | C24 Cd1 Cl3 H22 N4 O4 | solvothermal synthesis | CdCl2 ⋅2.5H2O | 22.4 mg | Hcqa | 25.2 mg | [8 empty] | 3 days | 100°C |  | solvothermal synthesis, washing | 10.1016/j.poly.2008.12.059 |  | 2009.04 | [{"synthesis method": "solvothermal synthesis", "precursor": [{"name": "CdCl2 \u22c52.5H2O", "amount": "22.4", "unit": "mg"}, {"name": "Hcqa", "amount": "25.2", "unit": "mg"}], "solvent": [{"name": "CH3OH/CH3CN/H2O", "amount": "10", "unit": "mL"}], "reducing agent": [{"name": "", "amount": "", "unit": ""}], "surfactant": [{"name": "", "amount": "", "unit": ""}], "pressure": "", "temperature": "100\u00b0C", "time": "3 days", "heating rate": "", "cooling rate": ""}, {"synthesis method": "washing", "washing solution": "distilled water", "amount": ""}]
BOQQOO | [Cd(cqaH)(cqa)Br]n | Br1 C24 Cd1 Cl2 H22 N4 O4 | solvothermal synthesis | CdBr2 ⋅4H2O |  | Hcqa | 25.2 mg | [8 empty] | 3 days | 100°C |  | solvothermal synthesis, washing | 10.1016/j.poly.2008.12.059 |  | 2009.04 | [{"synthesis method": "solvothermal synthesis", "precursor": [{"name": "CdBr2 \u22c54H2O", "amount": "", "unit": ""}, {"name": "Hcqa", "amount": "25.2", "unit": "mg"}], "solvent": [{"name": "CH3OH/CH3CN/H2O", "amount": "10", "unit": "mL"}], "reducing agent": [{"name": "", "amount": "", "unit": ""}], "surfactant": [{"name": "", "amount": "", "unit": ""}], "pressure": "", "temperature": "100\u00b0C", "time": "3 days", "heating rate": "", "cooling rate": ""}, {"synthesis method": "washing", "washing solution": "distilled water", "amount": ""}]
BOQQUU | {[Cd2(cqa)4]·3H2O}n | C48 Cd2 Cl4 H42 N8 O11 | solvothermal synthesis | Cd(NO3)2 ⋅4H2O |  | Hcqa | 25.2 mg | [8 empty] | 3 days | 100°C |  | solvothermal synthesis, washing | 10.1016/j.poly.2008.12.059 |  | 2009.04 | [{"synthesis method": "solvothermal synthesis", "precursor": [{"name": "Cd(NO3)2 \u22c54H2O", "amount": "", "unit": ""}, {"name": "Hcqa", "amount": "25.2", "unit": "mg"}], "solvent": [{"name": "CH3OH/CH3CN/H2O", "amount": "10", "unit": "mL"}], "reducing agent": [{"name": "", "amount": "", "unit": ""}], "surfactant": [{"name": "", "amount": "", "unit": ""}], "pressure": "", "temperature": "100\u00b0C", "time": "3 days", "heating rate": "", "cooling rate": ""}, {"synthesis method": "washing", "washing solution": "distilled water", "amount": ""}]
XUHZEG | {[Tl(L)(HL)](H2O)0.77} n | C28 H22.54 N2 O6.77 Tl1 | chemical synthesis | HL ligand | 0.240 g | KOH | 0.057 g | TlNO3 | 0.266 g |  |  |  |  | methanol, H2O, H2O |  | 3h | reflux |  | chemical synthesis, filtration, drying | 10.1016/j.ica.2008.11.028 |  | 2009.06 | [{"synthesis method": "chemical synthesis", "precursor": [{"name": "HL ligand", "amount": "0.240", "unit": "g"}, {"name": "KOH", "amount": "0.057", "unit": "g"}, {"name": "TlNO3", "amount": "0.266", "unit": "g"}], "solution": [{"name": "methanol", "amount": "20", "unit": "mL"}, {"name": "H2O", "amount": "3", "unit": "mL"}, {"name": "H2O", "amount": "5", "unit": "mL"}], "pressure": "", "temperature": "reflux", "time": "3h"}, {"synthesis method": "filtration", "time": "", "atmosphere": "", "pressure": ""}, {"synthesis method": "drying", "pressure": "", "temperature": "", "atmosphere": "air", "time": "several days"}]
BIBQOV | {[Zn2(α-bptc)(H2O)4]·(pra)}n | C21 H20 N2 O12 Zn2 | [16 empty] | self-assembly | 10.1016/j.saa.2018.07.019 |  | 2018.12 | [{"synthesis method": "self-assembly", "precursor": [{"name": "complex 1", "amount": "", "unit": ""}], "solution": [{"name": "original solution", "amount": "", "unit": ""}], "pressure": "", "temperature": "", "time": "two weeks"}]
LIXDIG | Cu[P4Mo6O25(OH)6]2 | C50 Cu8 H75 Mo12 N10 O73 P8 | solvothermal synthesis | CuCl2⋅2H2O | 0.6 mmol | Mo | 0.15 mmol | 4,4'-bpy | 0.3 mmol | Na2MoO4⋅2H2O | 0.3 mmol | H3PO4 | 1.2 mmol |  | sealed | 5 days | 160°C | 4.1 | solvothermal synthesis, pH adjustment | 10.1016/j.molstruc.2007.06.028 |  | 2008.03 | [{"synthesis method": "solvothermal synthesis", "precursor": [{"name": "CuCl2\u22c52H2O", "amount": "0.6", "unit": "mmol"}, {"name": "Mo", "amount": "0.15", "unit": "mmol"}, {"name": "4,4'-bpy", "amount": "0.3", "unit": "mmol"}, {"name": "Na2MoO4\u22c52H2O", "amount": "0.3", "unit": "mmol"}, {"name": "H3PO4", "amount": "1.2", "unit": "mmol"}], "solvent": [{"name": "water", "amount": "9", "unit": "mL"}], "reducing agent": [{"name": "", "amount": "", "unit": ""}], "surfactant": [{"name": "", "amount": "", "unit": ""}], "pressure": "sealed", "temperature": "160\u00b0C", "time": "5 days", "heating rate": "", "cooling rate": ""}, {"synthesis method": "pH adjustment", "pH": "4.1", "modulator": ""}]
OPUHOX | [Ag2(μ3-sac)2(μ-nmpen)]n | Ag2 C18 H20 N4 O6 S2 | chemical synthesis | Na(sac)⋅15/8H2O | 0.25 g | AgNO3 | 0.207 g | nmpen | 0.090 g |  |  |  |  | aqueous solution |  | two weeks | room temperature |  | chemical synthesis, washing | 10.1016/j.poly.2010.11.001 |  | 2011.02 | [{"synthesis method": "chemical synthesis", "precursor": [{"name": "Na(sac)\u22c515/8H2O", "amount": "0.25", "unit": "g"}, {"name": "AgNO3", "amount": "0.207", "unit": "g"}, {"name": "nmpen", "amount": "0.090", "unit": "g"}], "solution": [{"name": "aqueous solution", "amount": "30", "unit": "mL"}], "pressure": "", "temperature": "room temperature", "time": "two weeks"}, {"synthesis method": "washing", "washing solution": "ethanol", "amount": "5mL"}]
QAYFUR | [Ag(BPDH)]BF4·CH3CN | Ag1 B1 C16 F4 H21 N5 | chemical synthesis | [Ag(CH3CN)4]BF4 | 35.9 mg | BPDH | 24.2 mg | [6 empty] | acetonitrile, methanol |  | 3 hours | room temperature |  | chemical synthesis, filtration | 10.1016/S0020-1693(00)00143-2 |  | 2000.08 | [{"synthesis method": "chemical synthesis", "precursor": [{"name": "[Ag(CH3CN)4]BF4", "amount": "35.9", "unit": "mg"}, {"name": "BPDH", "amount": "24.2", "unit": "mg"}], "solution": [{"name": "acetonitrile", "amount": "10", "unit": "ml"}, {"name": "methanol", "amount": "2", "unit": "ml"}], "pressure": "", "temperature": "room temperature", "time": "3 hours"}, {"synthesis method": "filtration", "time": "several days", "atmosphere": "", "pressure": ""}]
WUGZUV | [Zn(2,6-ndc)(aldrithiol)]·3(H2O)}n | C22 H20 N2 O7 S2 Zn1 | chemical synthesis | sodium salt of 2,6-ndc | 0.013 g | aldrithiol | 0.011 g | Zn(NO3)2.6H2O | 0.029 g |  |  |  |  | water, ethanol |  | 1 hour |  |  | chemical synthesis, washing | 10.1016/j.jssc.2015.05.012 |  | 2015.09 | [{"synthesis method": "chemical synthesis", "precursor": [{"name": "sodium salt of 2,6-ndc", "amount": "0.013", "unit": "g"}, {"name": "aldrithiol", "amount": "0.011", "unit": "g"}, {"name": "Zn(NO3)2.6H2O", "amount": "0.029", "unit": "g"}], "solution": [{"name": "water", "amount": "5", "unit": "mL"}, {"name": "ethanol", "amount": "5", "unit": "mL"}], "pressure": "", "temperature": "", "time": "1 hour"}, {"synthesis method": "washing", "washing solution": "ethanol", "amount": ""}]
WUHBAE | [Co(2,6-ndc)(aldrithiol)(H2O)2]·2(H2O)}n | C22 Co1 H22 N2 O8 S2 | chemical synthesis | Co(NO3)2⋅6H2O | 0.029 g | sodium salt of 2,6-ndc | 0.013 g | aldrithiol | 0.011 g |  |  |  |  | water, ethanol |  | 1 hour |  |  | chemical synthesis, washing | 10.1016/j.jssc.2015.05.012 |  | 2015.09 | [{"synthesis method": "chemical synthesis", "precursor": [{"name": "Co(NO3)2\u22c56H2O", "amount": "0.029", "unit": "g"}, {"name": "sodium salt of 2,6-ndc", "amount": "0.013", "unit": "g"}, {"name": "aldrithiol", "amount": "0.011", "unit": "g"}], "solution": [{"name": "water", "amount": "5", "unit": "mL"}, {"name": "ethanol", "amount": "5", "unit": "mL"}], "pressure": "", "temperature": "", "time": "1 hour"}, {"synthesis method": "washing", "washing solution": "ethanol", "amount": ""}]
WUJRUQ | [Cd2(2,6-ndc)2(aldrithiol)2(H2O)2]·(aldrithiol)·(EtOH)·3(H2O)}n | C56 Cd2 H44 N6 O14 S6 | chemical synthesis | Cd(NO3)2. 4H2O | 0.029 g | sodium salt of 2,6-ndc | 0.013 g | aldrithiol | 0.011 g |  |  |  |  | water, ethanol |  | 1 hour |  |  | chemical synthesis, washing | 10.1016/j.jssc.2015.05.012 |  | 2015.09 | [{"synthesis method": "chemical synthesis", "precursor": [{"name": "Cd(NO3)2. 4H2O", "amount": "0.029", "unit": "g"}, {"name": "sodium salt of 2,6-ndc", "amount": "0.013", "unit": "g"}, {"name": "aldrithiol", "amount": "0.011", "unit": "g"}], "solution": [{"name": "water", "amount": "5", "unit": "mL"}, {"name": "ethanol", "amount": "5", "unit": "mL"}], "pressure": "", "temperature": "", "time": "1 hour"}, {"synthesis method": "washing", "washing solution": "ethanol", "amount": ""}]
DEPSOH | {[Co(H2O)2(phthalate)(μL1)]·2.36H2O} n | C19 Co1 H19 N3 O9.36 | chemical synthesis | ligand | 99 mg | Co(NO3)2⋅6H2O | 145 mg | Disodium phthalate | 105 mg |  |  |  |  | ethanolic solution, aqueous solution, water/ethanol mixture |  | 4h | 70°C |  | chemical synthesis, filtration | 10.1016/j.molstruc.2006.02.033 |  | 2006.08 | [{"synthesis method": "chemical synthesis", "precursor": [{"name": "ligand", "amount": "99", "unit": "mg"}, {"name": "Co(NO3)2\u22c56H2O", "amount": "145", "unit": "mg"}, {"name": "Disodium phthalate", "amount": "105", "unit": "mg"}], "solution": [{"name": "ethanolic solution", "amount": "15", "unit": "mL"}, {"name": "aqueous solution", "amount": "15", "unit": "mL"}, {"name": "water/ethanol mixture", "amount": "1:1 v/v", "unit": ""}], "pressure": "", "temperature": "70\u00b0C", "time": "4h"}, {"synthesis method": "filtration", "time": "", "atmosphere": "", "pressure": ""}]
DEPSUN | {[Co(H2O)4(μL2)Co(H2O)2(phthalate)2]·H2O} n | C19 Co1 H19 N3 O9.13 | chemical synthesis | ligand | 99 mg | Co(NO3)2⋅6H2O | 145 mg | Disodium phthalate | 105 mg |  |  |  |  | ethanolic solution, aqueous solution, water/ethanol mixture |  | 4h | 70°C |  | chemical synthesis, filtration | 10.1016/j.molstruc.2006.02.033 |  | 2006.08 | [{"synthesis method": "chemical synthesis", "precursor": [{"name": "ligand", "amount": "99", "unit": "mg"}, {"name": "Co(NO3)2\u22c56H2O", "amount": "145", "unit": "mg"}, {"name": "Disodium phthalate", "amount": "105", "unit": "mg"}], "solution": [{"name": "ethanolic solution", "amount": "15", "unit": "mL"}, {"name": "aqueous solution", "amount": "15", "unit": "mL"}, {"name": "water/ethanol mixture", "amount": "1:1 v/v", "unit": ""}], "pressure": "", "temperature": "70\u00b0C", "time": "4h"}, {"synthesis method": "filtration", "time": "", "atmosphere": "", "pressure": ""}]
DEPTAU | {[Co(H2O)4(μL3)Co(H2O)2(phthalate)2]·1.12H2O} n | C19 Co1 H21 N3 O9 | chemical synthesis | ligand | 99 mg | Co(NO3)2⋅6H2O | 145 mg | Disodium phthalate | 105 mg |  |  |  |  | ethanolic solution, aqueous solution, water/ethanol mixture |  | 4h | 70°C |  | chemical synthesis, filtration | 10.1016/j.molstruc.2006.02.033 |  | 2006.08 | [{"synthesis method": "chemical synthesis", "precursor": [{"name": "ligand", "amount": "99", "unit": "mg"}, {"name": "Co(NO3)2\u22c56H2O", "amount": "145", "unit": "mg"}, {"name": "Disodium phthalate", "amount": "105", "unit": "mg"}], "solution": [{"name": "ethanolic solution", "amount": "15", "unit": "mL"}, {"name": "aqueous solution", "amount": "15", "unit": "mL"}, {"name": "water/ethanol mixture", "amount": "1:1 v/v", "unit": ""}], "pressure": "", "temperature": "70\u00b0C", "time": "4h"}, {"synthesis method": "filtration", "time": "", "atmosphere": "", "pressure": ""}]
OFIDAJ | (C5NH6)2[Bi2(H2O)2(C2O4)4] | Bi2 C18 H20 N2 O20 | solvothermal synthesis | Bi(NO3)3⋅5H2O | 0.25 g | H2C2O4 2H2O | 0.80 g | pyridine | 0.20 mL | Ni(CH3COO)2⋅4H2O | 0.2 g |  |  |  |  | 60h | 110°C | 2.5 | solvothermal synthesis, pH adjustment, washing | 10.1016/j.jssc.2008.02.018 |  | 2008.05 | [{"synthesis method": "solvothermal synthesis", "precursor": [{"name": "Bi(NO3)3\u22c55H2O", "amount": "0.25", "unit": "g"}, {"name": "H2C2O4 2H2O", "amount": "0.80", "unit": "g"}, {"name": "pyridine", "amount": "0.20", "unit": "mL"}, {"name": "Ni(CH3COO)2\u22c54H2O", "amount": "0.2", "unit": "g"}], "solvent": [{"name": "distilled water", "amount": "3.50", "unit": "mL"}], "reducing agent": [{"name": "", "amount": "", "unit": ""}], "surfactant": [{"name": "", "amount": "", "unit": ""}], "pressure": "", "temperature": "110\u00b0C", "time": "60h", "heating rate": "", "cooling rate": "slowly to room temperature"}, {"synthesis method": "pH adjustment", "pH": "2.5", "modulator": "LiOH (1.0M solution in water)"}, {"synthesis method": "washing", "washing solution": "deionized water", "amount": ""}]
OGESOJ | (NH4)[Bi(C2O4)2] | Bi0.125 C0.50 H1.25 N0.125 O1.375 | solvothermal synthesis | Bi(NO3)3⋅5H2O | 0.25 g | H2C2O4 2H2O | 0.80 g | o-phenanthroline | 0.02 g | Ni(CH3COO)2⋅4H2O | 0.2 g |  |  |  |  | 60h | 110°C | 2.8 | solvothermal synthesis, pH adjustment, washing | 10.1016/j.jssc.2008.02.018 |  | 2008.05 | [{"synthesis method": "solvothermal synthesis", "precursor": [{"name": "Bi(NO3)3\u22c55H2O", "amount": "0.25", "unit": "g"}, {"name": "H2C2O4 2H2O", "amount": "0.80", "unit": "g"}, {"name": "o-phenanthroline", "amount": "0.02", "unit": "g"}, {"name": "Ni(CH3COO)2\u22c54H2O", "amount": "0.2", "unit": "g"}], "solvent": [{"name": "distilled water", "amount": "3.50", "unit": "mL"}], "reducing agent": [{"name": "", "amount": "", "unit": ""}], "surfactant": [{"name": "", "amount": "", "unit": ""}], "pressure": "", "temperature": "110\u00b0C", "time": "60h", "heating rate": "", "cooling rate": "slowly to room temperature"}, {"synthesis method": "pH adjustment", "pH": "2.8", "modulator": "NH3\u22c5H2O"}, {"synthesis method": "washing", "washing solution": "deionized water", "amount": ""}]
FEWTOS | [Cd(dpq)(L1)(H2O)] | C22 Cd1 H15 N5 O5 S1 | solvothermal synthesis | CdCl2⋅2.5H2O | 0.1 mmol | dpq | 0.05 mmol | H2L1 | 0.1 mmol | NaOH | 0.2 mmol |  |  |  |  | 3 days | 160°C |  | solvothermal synthesis | 10.1016/j.ica.2013.01.007 |  | 2013.04 | [{"synthesis method": "solvothermal synthesis", "precursor": [{"name": "CdCl2\u22c52.5H2O", "amount": "0.1", "unit": "mmol"}, {"name": "dpq", "amount": "0.05", "unit": "mmol"}, {"name": "H2L1", "amount": "0.1", "unit": "mmol"}, {"name": "NaOH", "amount": "0.2", "unit": "mmol"}], "solvent": [{"name": "H2O", "amount": "4", "unit": "mL"}], "reducing agent": [{"name": "", "amount": "", "unit": ""}], "surfactant": [{"name": "", "amount": "", "unit": ""}], "pressure": "", "temperature": "160\u00b0C", "time": "3 days", "heating rate": "", "cooling rate": ""}]
FEWTIM | [Cd(dpq)(L2)] | C20 Cd1 H12 N6 O4 S3 | solvothermal synthesis | CdCl2⋅2.5H2O | 0.1 mmol | dpq | 0.05 mmol | H2L2 | 0.1 mmol | NaOH | 0.2 mmol |  |  |  |  | 3 days | 160°C |  | solvothermal synthesis | 10.1016/j.ica.2013.01.007 |  | 2013.04 | [{"synthesis method": "solvothermal synthesis", "precursor": [{"name": "CdCl2\u22c52.5H2O", "amount": "0.1", "unit": "mmol"}, {"name": "dpq", "amount": "0.05", "unit": "mmol"}, {"name": "H2L2", "amount": "0.1", "unit": "mmol"}, {"name": "NaOH", "amount": "0.2", "unit": "mmol"}], "solvent": [{"name": "H2O", "amount": "4", "unit": "mL"}], "reducing agent": [{"name": "", "amount": "", "unit": ""}], "surfactant": [{"name": "", "amount": "", "unit": ""}], "pressure": "", "temperature": "160\u00b0C", "time": "3 days", "heating rate": "", "cooling rate": ""}]
FEWTEI | [Cd2(μ3-OH)(dpq)2(L3)] | C36 Cd2 H21 N8 O14 O9 S1 | solvothermal synthesis | CdCl2⋅2.5H2O | 0.1 mmol | dpq | 0.05 mmol | H3L3 | 0.1 mmol | NaOH | 0.2 mmol |  |  |  |  | 3 days | 160°C |  | solvothermal synthesis | 10.1016/j.ica.2013.01.007 |  | 2013.04 | [{"synthesis method": "solvothermal synthesis", "precursor": [{"name": "CdCl2\u22c52.5H2O", "amount": "0.1", "unit": "mmol"}, {"name": "dpq", "amount": "0.05", "unit": "mmol"}, {"name": "H3L3", "amount": "0.1", "unit": "mmol"}, {"name": "NaOH", "amount": "0.2", "unit": "mmol"}], "solvent": [{"name": "H2O", "amount": "4", "unit": "mL"}], "reducing agent": [{"name": "", "amount": "", "unit": ""}], "surfactant": [{"name": "", "amount": "", "unit": ""}], "pressure": "", "temperature": "160\u00b0C", "time": "3 days", "heating rate": "", "cooling rate": ""}]
VEWHIP | [Cu2(opym)Cl] | C4 Cl1 Cu2 H3 N2 O1 | solvothermal synthesis | Cu2(OH)2CO3 ⋅H2O | 0.048 g | 2-hydroxypyrimidine hydrochloride | 0.053 g | [8 empty] | 132h | 180°C |  | solvothermal synthesis | 10.1016/j.ica.2006.07.035 |  | 2007.01 | [{"synthesis method": "solvothermal synthesis", "precursor": [{"name": "Cu2(OH)2CO3 \u22c5H2O", "amount": "0.048", "unit": "g"}, {"name": "2-hydroxypyrimidine hydrochloride", "amount": "0.053", "unit": "g"}], "solvent": [{"name": "water", "amount": "7", "unit": "ml"}], "reducing agent": [{"name": "", "amount": "", "unit": ""}], "surfactant": [{"name": "", "amount": "", "unit": ""}], "pressure": "", "temperature": "180\u00b0C", "time": "132h", "heating rate": "", "cooling rate": ""}]
VEWHOV | [Cu2(mtta)Cl] | C2 Cl1 Cu2 H3 N4 | solvothermal synthesis | CuCl2 | 0.067 g | NaN3 | 0.019 g | [8 empty] | 120h | 150°C |  | solvothermal synthesis | 10.1016/j.ica.2006.07.035 |  | 2007.01 | [{"synthesis method": "solvothermal synthesis", "precursor": [{"name": "CuCl2", "amount": "0.067", "unit": "g"}, {"name": "NaN3", "amount": "0.019", "unit": "g"}], "solvent": [{"name": "acetonitrile", "amount": "1.0", "unit": "ml"}, {"name": "water", "amount": "5.0", "unit": "ml"}], "reducing agent": [{"name": "", "amount": "", "unit": ""}], "surfactant": [{"name": "", "amount": "", "unit": ""}], "pressure": "", "temperature": "150\u00b0C", "time": "120h", "heating rate": "", "cooling rate": ""}]
CEHWAP | [Ln 2(fpht)2(ox)(H2O)4] | C18 F2 H16 O17 Sm2 | solvothermal synthesis | Ln(NO3)3⋅6H2O | 0.1 mmol | 3-fluorophthalic acid | 0.2 mmol | H2C2O4⋅2H2O | 0.2 mmol | [5 empty] | sealed | 72h | 170°C |  | solvothermal synthesis | 10.1016/j.jssc.2012.07.052 |  | 2012.12 | [{"synthesis method": "solvothermal synthesis", "precursor": [{"name": "Ln(NO3)3\u22c56H2O", "amount": "0.1", "unit": "mmol"}, {"name": "3-fluorophthalic acid", "amount": "0.2", "unit": "mmol"}, {"name": "H2C2O4\u22c52H2O", "amount": "0.2", "unit": "mmol"}], "solvent": [{"name": "H2O", "amount": "10.0", "unit": "ml"}, {"name": "2mol/L NaOH", "amount": "0.2", "unit": "ml"}], "reducing agent": [{"name": "", "amount": "", "unit": ""}], "surfactant": [{"name": "", "amount": "", "unit": ""}], "pressure": "sealed", "temperature": "170\u00b0C", "time": "72h", "heating rate": "", "cooling rate": "room temperature"}]
CEHVUI | [Ln 2(fpht)2(ox)(H2O)4] | C18 Eu2 F2 H16 O17 | solvothermal synthesis | Ln(NO3)3⋅6H2O | 0.1 mmol | 3-fluorophthalic acid | 0.2 mmol | H2C2O4⋅2H2O | 0.2 mmol | [5 empty] | sealed | 72h | 170°C |  | solvothermal synthesis | 10.1016/j.jssc.2012.07.052 |  | 2012.12 | [{"synthesis method": "solvothermal synthesis", "precursor": [{"name": "Ln(NO3)3\u22c56H2O", "amount": "0.1", "unit": "mmol"}, {"name": "3-fluorophthalic acid", "amount": "0.2", "unit": "mmol"}, {"name": "H2C2O4\u22c52H2O", "amount": "0.2", "unit": "mmol"}], "solvent": [{"name": "H2O", "amount": "10.0", "unit": "ml"}, {"name": "2mol/L NaOH", "amount": "0.2", "unit": "ml"}], "reducing agent": [{"name": "", "amount": "", "unit": ""}], "surfactant": [{"name": "", "amount": "", "unit": ""}], "pressure": "sealed", "temperature": "170\u00b0C", "time": "72h", "heating rate": "", "cooling rate": "room temperature"}]
CEHVOC | [Ln 2(fpht)2(ox)(H2O)4] | C18 F2 H16 O17 Tb2 | solvothermal synthesis | Ln(NO3)3⋅6H2O | 0.1 mmol | 3-fluorophthalic acid | 0.2 mmol | H2C2O4⋅2H2O | 0.2 mmol | [5 empty] | sealed | 72h | 170°C |  | solvothermal synthesis | 10.1016/j.jssc.2012.07.052 |  | 2012.12 | [{"synthesis method": "solvothermal synthesis", "precursor": [{"name": "Ln(NO3)3\u22c56H2O", "amount": "0.1", "unit": "mmol"}, {"name": "3-fluorophthalic acid", "amount": "0.2", "unit": "mmol"}, {"name": "H2C2O4\u22c52H2O", "amount": "0.2", "unit": "mmol"}], "solvent": [{"name": "H2O", "amount": "10.0", "unit": "ml"}, {"name": "2mol/L NaOH", "amount": "0.2", "unit": "ml"}], "reducing agent": [{"name": "", "amount": "", "unit": ""}], "surfactant": [{"name": "", "amount": "", "unit": ""}], "pressure": "sealed", "temperature": "170\u00b0C", "time": "72h", "heating rate": "", "cooling rate": "room temperature"}]
CEHWET | [Ln 2(fpht)2(ox)(H2O)4] | C18 Dy2 F2 H16 O17 | solvothermal synthesis | Ln(NO3)3⋅6H2O | 0.1 mmol | 3-fluorophthalic acid | 0.2 mmol | H2C2O4⋅2H2O | 0.2 mmol | [5 empty] | sealed | 72h | 170°C |  | solvothermal synthesis | 10.1016/j.jssc.2012.07.052 |  | 2012.12 | [{"synthesis method": "solvothermal synthesis", "precursor": [{"name": "Ln(NO3)3\u22c56H2O", "amount": "0.1", "unit": "mmol"}, {"name": "3-fluorophthalic acid", "amount": "0.2", "unit": "mmol"}, {"name": "H2C2O4\u22c52H2O", "amount": "0.2", "unit": "mmol"}], "solvent": [{"name": "H2O", "amount": "10.0", "unit": "ml"}, {"name": "2mol/L NaOH", "amount": "0.2", "unit": "ml"}], "reducing agent": [{"name": "", "amount": "", "unit": ""}], "surfactant": [{"name": "", "amount": "", "unit": ""}], "pressure": "sealed", "temperature": "170\u00b0C", "time": "72h", "heating rate": "", "cooling rate": "room temperature"}]
REFHER | [Zn(mpba)2]n | C26 H20 N2 O4 Zn1 | solvothermal synthesis | Zn(NO3)2⋅6H2O | 29.8 mg | Hmpba | 42.6 mg | [7 empty] | autogenous | 3 days | 140°C |  | solvothermal synthesis | 10.1016/j.inoche.2012.07.010 |  | 2012.10 | [{"synthesis method": "solvothermal synthesis", "precursor": [{"name": "Zn(NO3)2\u22c56H2O", "amount": "29.8", "unit": "mg"}, {"name": "Hmpba", "amount": "42.6", "unit": "mg"}], "solvent": [{"name": "water", "amount": "10", "unit": "mL"}], "reducing agent": [{"name": "", "amount": "", "unit": ""}], "surfactant": [{"name": "", "amount": "", "unit": ""}], "pressure": "autogenous", "temperature": "140\u00b0C", "time": "3 days", "heating rate": "", "cooling rate": "slowly to room temperature"}]
REFHAN | [Cd(H2O)(mpba)2]n | C26 Cd1 H22 N2 O5 | solvothermal synthesis | Cd(NO3)2⋅6H2O | 30.8 mg | Hmpba | 42.6 mg | [7 empty] | autogenous | 3 days | 140°C |  | solvothermal synthesis | 10.1016/j.inoche.2012.07.010 |  | 2012.10 | [{"synthesis method": "solvothermal synthesis", "precursor": [{"name": "Cd(NO3)2\u22c56H2O", "amount": "30.8", "unit": "mg"}, {"name": "Hmpba", "amount": "42.6", "unit": "mg"}], "solvent": [{"name": "water", "amount": "10", "unit": "mL"}], "reducing agent": [{"name": "", "amount": "", "unit": ""}], "surfactant": [{"name": "", "amount": "", "unit": ""}], "pressure": "autogenous", "temperature": "140\u00b0C", "time": "3 days", "heating rate": "", "cooling rate": "slowly to room temperature"}]
VINCOM | Bis-tetraphenylphosphonium dithioterephthalate | C60 H56 O4 P2 S2 | chemical synthesis | Potassium | 1.17 g | sulfur | 0.64 g | 4-Bromomethylbenzoic acid | 2.15 g |  |  |  |  | dry ethanol |  | overnight | reflux |  | chemical synthesis, filtration | 10.1016/j.poly.2013.06.003 |  | 2013.11 | [{"synthesis method": "chemical synthesis", "precursor": [{"name": "Potassium", "amount": "1.17", "unit": "g"}, {"name": "sulfur", "amount": "0.64", "unit": "g"}, {"name": "4-Bromomethylbenzoic acid", "amount": "2.15", "unit": "g"}], "solution": [{"name": "dry ethanol", "amount": "100", "unit": "mL"}], "pressure": "", "temperature": "reflux", "time": "overnight"}, {"synthesis method": "filtration", "time": "", "atmosphere": "", "pressure": ""}]
VINCUS | Bis-tetraphenyl phosphonium 1,4-dithiocarboxybenzene | C56 H44 O2 P2 S2 | chemical synthesis | terepthaloyl chloride | 2 g | N,N'-dimethylthioformamide | 1.75 mL | [6 empty] | dichloromethane |  | 1h | 25°C |  | chemical synthesis, filtration | 10.1016/j.poly.2013.06.003 |  | 2013.11 | [{"synthesis method": "chemical synthesis", "precursor": [{"name": "terepthaloyl chloride", "amount": "2", "unit": "g"}, {"name": "N,N'-dimethylthioformamide", "amount": "1.75", "unit": "mL"}], "solution": [{"name": "dichloromethane", "amount": "30", "unit": "mL"}], "pressure": "", "temperature": "25\u00b0C", "time": "1h"}, {"synthesis method": "filtration", "time": "", "atmosphere": "", "pressure": ""}]
QIKCIY | [Ni12(n-C4H9S)2(S)6(S2)6][(n-C4H9)4N]2·CH2Cl2 | C12 C41 H51 N2 Ni12 S20 | chemical synthesis | (n-Bu4N)2TTT | 0.7 g | Ni(OAc)2⋅4H2O | 0.244 g | [6 empty] | DMF |  | 3days | 140°C |  | chemical synthesis, filtration | 10.1016/j.poly.2013.06.003 |  | 2013.11 | [{"synthesis method": "chemical synthesis", "precursor": [{"name": "(n-Bu4N)2TTT", "amount": "0.7", "unit": "g"}, {"name": "Ni(OAc)2\u22c54H2O", "amount": "0.244", "unit": "g"}], "solution": [{"name": "DMF", "amount": "10", "unit": "mL"}], "pressure": "", "temperature": "140\u00b0C", "time": "3days"}, {"synthesis method": "filtration", "time": "", "atmosphere": "", "pressure": ""}]
QIKCOE | {Ni(DTT)3Zn2(DMSO)6·CH2Cl2} | C35 H45 Ni1 O12 S12 Zn2 | chemical synthesis | (Ni(CH3CN)6)(BF4)2 | 0.1 g | (Ph4P)2DTT | 0.37 g | Zn(NO3)2⋅6H2O | 1.399 g |  |  |  |  | CH3CN, dimethylsulfoxide |  | 10min |  |  | chemical synthesis, filtration | 10.1016/j.poly.2013.06.003 |  | 2013.11 | [{"synthesis method": "chemical synthesis", "precursor": [{"name": "(Ni(CH3CN)6)(BF4)2", "amount": "0.1", "unit": "g"}, {"name": "(Ph4P)2DTT", "amount": "0.37", "unit": "g"}, {"name": "Zn(NO3)2\u22c56H2O", "amount": "1.399", "unit": "g"}], "solution": [{"name": "CH3CN", "amount": "15", "unit": "mL"}, {"name": "dimethylsulfoxide", "amount": "20", "unit": "mL"}], "pressure": "", "temperature": "", "time": "10min"}, {"synthesis method": "filtration", "time": "", "atmosphere": "", "pressure": ""}]
NARCOA | [Ni2(2-CMSN)2(bpp)2(H2O)4]·1.5H2O | C42 H49 N6 Ni2 O13.5 S2 | solvothermal synthesis | 2-H2CMSN | 0.086 g | Ni(CH3COO)2⋅4H2O | 0.099 g | bpp | 0.079 g | [6 empty] | 24h | 110°C | 6.0 | chemical synthesis, pH adjustment, solvothermal synthesis, filtration, drying | 10.1016/j.ica.2011.10.034 |  | 2012.03 | [{"synthesis method": "chemical synthesis", "precursor": [{"name": "2-H2CMSN", "amount": "0.086", "unit": "g"}, {"name": "Ni(CH3COO)2\u22c54H2O", "amount": "0.099", "unit": "g"}, {"name": "bpp", "amount": "0.079", "unit": "g"}], "solution": [{"name": "CH3CH2OH", "amount": "2", "unit": "mL"}, {"name": "H2O", "amount": "18", "unit": "mL"}], "pressure": "", "temperature": "", "time": "1h"}, {"synthesis method": "pH adjustment", "pH": "6.0", "modulator": "sodium carbonate solution"}, {"synthesis method": "solvothermal synthesis", "precursor": [{"name": "2-H2CMSN", "amount": "0.086", "unit": "g"}, {"name": "Ni(CH3COO)2\u22c54H2O", "amount": "0.099", "unit": "g"}, {"name": "bpp", "amount": "0.079", "unit": "g"}], "solvent": [{"name": "CH3CH2OH", "amount": "2", "unit": "mL"}, {"name": "H2O", "amount": "18", "unit": "mL"}], "reducing agent": [{"name": "", "amount": "", "unit": ""}], "surfactant": [{"name": "", "amount": "", "unit": ""}], "pressure": "", "temperature": "110\u00b0C", "time": "24h", "heating rate": "", "cooling rate": "24h"}, {"synthesis method": "filtration", "time": "", "atmosphere": "", "pressure": ""}, {"synthesis method": "drying", "pressure": "", "temperature": "", "atmosphere": "air", "time": ""}]
NARCUG | [Ni(2-CMSN)(4,4'-bipy)1.5(H2O)]·0.75H2O | C23 H20.5 N4 Ni1 O5.75 S1 | solvothermal synthesis | 2-H2CMSN | 0.086 g | Ni(CH3COO)2⋅4H2O | 0.099 g | 4,4'-bipy | 0.062 g | [6 empty] | 24h | 110°C | 6.0 | chemical synthesis, pH adjustment, solvothermal synthesis, filtration, drying | 10.1016/j.ica.2011.10.034 |  | 2012.03 | [{"synthesis method": "chemical synthesis", "precursor": [{"name": "2-H2CMSN", "amount": "0.086", "unit": "g"}, {"name": "Ni(CH3COO)2\u22c54H2O", "amount": "0.099", "unit": "g"}, {"name": "4,4'-bipy", "amount": "0.062", "unit": "g"}], "solution": [{"name": "CH3CH2OH", "amount": "2", "unit": "mL"}, {"name": "H2O", "amount": "18", "unit": "mL"}], "pressure": "", "temperature": "", "time": "1h"}, {"synthesis method": "pH adjustment", "pH": "6.0", "modulator": "sodium carbonate solution"}, {"synthesis method": "solvothermal synthesis", "precursor": [{"name": "2-H2CMSN", "amount": "0.086", "unit": "g"}, {"name": "Ni(CH3COO)2\u22c54H2O", "amount": "0.099", "unit": "g"}, {"name": "4,4'-bipy", "amount": "0.062", "unit": "g"}], "solvent": [{"name": "CH3CH2OH", "amount": "2", "unit": "mL"}, {"name": "H2O", "amount": "18", "unit": "mL"}], "reducing agent": [{"name": "", "amount": "", "unit": ""}], "surfactant": [{"name": "", "amount": "", "unit": ""}], "pressure": "", "temperature": "110\u00b0C", "time": "24h", "heating rate": "", "cooling rate": "24h"}, {"synthesis method": "filtration", "time": "", "atmosphere": "", "pressure": ""}, {"synthesis method": "drying", "pressure": "", "temperature": "", "atmosphere": "air", "time": ""}]
YOMXIJ | [(PhHg)2L1] | C32 H28 Hg2 N2 O2 S4 | chemical synthesis | KL1 | 0.263 g | PhHg(CO2CH3) | 0.336 g | [6 empty] | methanol |  | 3h | room temperature |  | chemical synthesis, filtration, washing | 10.1016/j.ica.2014.05.031 |  | 2014.09 | [{"synthesis method": "chemical synthesis", "precursor": [{"name": "KL1", "amount": "0.263", "unit": "g"}, {"name": "PhHg(CO2CH3)", "amount": "0.336", "unit": "g"}], "solution": [{"name": "methanol", "amount": "10", "unit": "mL"}], "pressure": "", "temperature": "room temperature", "time": "3h"}, {"synthesis method": "filtration", "time": "", "atmosphere": "", "pressure": ""}, {"synthesis method": "washing", "washing solution": "methanol:ether mixture", "amount": ""}]
YOMXOP | [PhHg(L2)] | C14 H18 Hg1 N2 O2 S2 | chemical synthesis | KL2 | 0.272 g | PhHg(CO2CH3) | 0.336 g | [6 empty] | methanol |  | 3h | room temperature |  | chemical synthesis, filtration, washing | 10.1016/j.ica.2014.05.031 |  | 2014.09 | [{"synthesis method": "chemical synthesis", "precursor": [{"name": "KL2", "amount": "0.272", "unit": "g"}, {"name": "PhHg(CO2CH3)", "amount": "0.336", "unit": "g"}], "solution": [{"name": "methanol", "amount": "10", "unit": "mL"}], "pressure": "", "temperature": "room temperature", "time": "3h"}, {"synthesis method": "filtration", "time": "", "atmosphere": "", "pressure": ""}, {"synthesis method": "washing", "washing solution": "methanol:ether mixture", "amount": ""}]
YOMXUV | [PhHg(L3)] | C11 H13 Hg1 N1 S3 | chemical synthesis | KL3 | 0.231 g | PhHg(CO2CH3) | 0.336 g | [6 empty] | methanol |  | 3h | room temperature |  | chemical synthesis, filtration, washing | 10.1016/j.ica.2014.05.031 |  | 2014.09 | [{"synthesis method": "chemical synthesis", "precursor": [{"name": "KL3", "amount": "0.231", "unit": "g"}, {"name": "PhHg(CO2CH3)", "amount": "0.336", "unit": "g"}], "solution": [{"name": "methanol", "amount": "10", "unit": "mL"}], "pressure": "", "temperature": "room temperature", "time": "3h"}, {"synthesis method": "filtration", "time": "", "atmosphere": "", "pressure": ""}, {"synthesis method": "washing", "washing solution": "methanol:ether mixture", "amount": ""}]
YOMYAC | [PhHg(L4)] | C19 H19 Hg1 N3 S2 | chemical synthesis | KL4 | 0.330 g | PhHg(CO2CH3) | 0.336 g | [6 empty] | methanol |  | 3h | room temperature |  | chemical synthesis, filtration, washing | 10.1016/j.ica.2014.05.031 |  | 2014.09 | [{"synthesis method": "chemical synthesis", "precursor": [{"name": "KL4", "amount": "0.330", "unit": "g"}, {"name": "PhHg(CO2CH3)", "amount": "0.336", "unit": "g"}], "solution": [{"name": "methanol", "amount": "10", "unit": "mL"}], "pressure": "", "temperature": "room temperature", "time": "3h"}, {"synthesis method": "filtration", "time": "", "atmosphere": "", "pressure": ""}, {"synthesis method": "washing", "washing solution": "methanol:ether mixture", "amount": ""}]
YOMYIK | [Hg(L6)2] | C26 H24 Hg1 N6 S4 | chemical synthesis | KL6 | 0.312 g | Hg(CO2CH3)2 | 0.160 g | [6 empty] | methanol |  | 3h | room temperature |  | chemical synthesis, filtration, washing | 10.1016/j.ica.2014.05.031 |  | 2014.09 | [{"synthesis method": "chemical synthesis", "precursor": [{"name": "KL6", "amount": "0.312", "unit": "g"}, {"name": "Hg(CO2CH3)2", "amount": "0.160", "unit": "g"}], "solution": [{"name": "methanol", "amount": "10", "unit": "mL"}], "pressure": "", "temperature": "room temperature", "time": "3h"}, {"synthesis method": "filtration", "time": "", "atmosphere": "", "pressure": ""}, {"synthesis method": "washing", "washing solution": "methanol:ether mixture", "amount": ""}]
YOMYOQ | [Hg(L4)2] | C26 H28 Hg1 N6 S4 | chemical synthesis | KL4 | 0.330 g | Hg(CO2CH3)2 | 0.160 g | [6 empty] | methanol |  | 3h | room temperature |  | chemical synthesis, filtration, washing | 10.1016/j.ica.2014.05.031 |  | 2014.09 | [{"synthesis method": "chemical synthesis", "precursor": [{"name": "KL4", "amount": "0.330", "unit": "g"}, {"name": "Hg(CO2CH3)2", "amount": "0.160", "unit": "g"}], "solution": [{"name": "methanol", "amount": "10", "unit": "mL"}], "pressure": "", "temperature": "room temperature", "time": "3h"}, {"synthesis method": "filtration", "time": "", "atmosphere": "", "pressure": ""}, {"synthesis method": "washing", "washing solution": "methanol:ether mixture", "amount": ""}]
YOMYUW | [Hg(L5)2] | C28 H30 Hg1 N4 S4 | chemical synthesis | KL5 | 0.314 g | Hg(CO2CH3)2 | 0.160 g | [6 empty] | methanol |  | 3h | room temperature |  | chemical synthesis, filtration, washing | 10.1016/j.ica.2014.05.031 |  | 2014.09 | [{"synthesis method": "chemical synthesis", "precursor": [{"name": "KL5", "amount": "0.314", "unit": "g"}, {"name": "Hg(CO2CH3)2", "amount": "0.160", "unit": "g"}], "solution": [{"name": "methanol", "amount": "10", "unit": "mL"}], "pressure": "", "temperature": "room temperature", "time": "3h"}, {"synthesis method": "filtration", "time": "", "atmosphere": "", "pressure": ""}, {"synthesis method": "washing", "washing solution": "methanol:ether mixture", "amount": ""}]
LOZFIR | [Cu(oba)(phen)] | C26 Cu1 H16 N2 O5 | solvothermal synthesis | Cu(NO3)2⋅3H2O | 0.1 mmol | H2oba | 0.1 mmol | phen | 0.1 mmol | [5 empty] | autogenous | 5 days | 160°C |  | solvothermal synthesis | 10.1016/j.poly.2014.12.023 |  | 2015.03 | [{"synthesis method": "solvothermal synthesis", "precursor": [{"name": "Cu(NO3)2\u22c53H2O", "amount": "0.1", "unit": "mmol"}, {"name": "H2oba", "amount": "0.1", "unit": "mmol"}, {"name": "phen", "amount": "0.1", "unit": "mmol"}], "solvent": [{"name": "water", "amount": "10", "unit": "mL"}], "reducing agent": [{"name": "", "amount": "", "unit": ""}], "surfactant": [{"name": "", "amount": "", "unit": ""}], "pressure": "autogenous", "temperature": "160\u00b0C", "time": "5 days", "heating rate": "", "cooling rate": "5\u00b0Ch-1"}]
LOZFOX | [Co(oba)(phen)] | C26 Co1 H16 N2 O5 | solvothermal synthesis | Co(NO3)2⋅6H2O | 0.1 mmol | H2oba | 0.1 mmol | phen | 0.1 mmol | [5 empty] | autogenous | 5 days | 160°C |  | solvothermal synthesis | 10.1016/j.poly.2014.12.023 |  | 2015.03 | [{"synthesis method": "solvothermal synthesis", "precursor": [{"name": "Co(NO3)2\u22c56H2O", "amount": "0.1", "unit": "mmol"}, {"name": "H2oba", "amount": "0.1", "unit": "mmol"}, {"name": "phen", "amount": "0.1", "unit": "mmol"}], "solvent": [{"name": "water", "amount": "10", "unit": "mL"}], "reducing agent": [{"name": "", "amount": "", "unit": ""}], "surfactant": [{"name": "", "amount": "", "unit": ""}], "pressure": "autogenous", "temperature": "160\u00b0C", "time": "5 days", "heating rate": "", "cooling rate": "5\u00b0Ch-1"}]
LOZFUD | [Ni2(oba)2(bpe)] | C40 H26 N2 Ni2 O10 | solvothermal synthesis | Ni(NO3)2⋅6H2O | 0.1 mmol | H2oba | 0.1 mmol | bpe | 0.1 mmol | [5 empty] | autogenous | 3 days | 160°C | 7 | solvothermal synthesis, pH adjustment | 10.1016/j.poly.2014.12.023 |  | 2015.03 | [{"synthesis method": "solvothermal synthesis", "precursor": [{"name": "Ni(NO3)2\u22c56H2O", "amount": "0.1", "unit": "mmol"}, {"name": "H2oba", "amount": "0.1", "unit": "mmol"}, {"name": "bpe", "amount": "0.1", "unit": "mmol"}], "solvent": [{"name": "water", "amount": "10", "unit": "mL"}], "reducing agent": [{"name": "", "amount": "", "unit": ""}], "surfactant": [{"name": "", "amount": "", "unit": ""}], "pressure": "autogenous", "temperature": "160\u00b0C", "time": "3 days", "heating rate": "", "cooling rate": "5\u00b0Ch-1"}, {"synthesis method": "pH adjustment", "pH": "7", "modulator": "triethylamine"}]
LOZGAK | [Ni(oba)(bpe)1.5]·2.5H2O | C32 H28 N3 Ni1 O7.5 | solvothermal synthesis | Ni(NO3)2⋅6H2O | 0.1 mmol | H2oba | 0.1 mmol | bpe | 0.2 mmol | [5 empty] | autogenous | 3 days | 160°C | 7 | solvothermal synthesis, pH adjustment | 10.1016/j.poly.2014.12.023 |  | 2015.03 | [{"synthesis method": "solvothermal synthesis", "precursor": [{"name": "Ni(NO3)2\u22c56H2O", "amount": "0.1", "unit": "mmol"}, {"name": "H2oba", "amount": "0.1", "unit": "mmol"}, {"name": "bpe", "amount": "0.2", "unit": "mmol"}], "solvent": [{"name": "water", "amount": "10", "unit": "mL"}], "reducing agent": [{"name": "", "amount": "", "unit": ""}], "surfactant": [{"name": "", "amount": "", "unit": ""}], "pressure": "autogenous", "temperature": "160\u00b0C", "time": "3 days", "heating rate": "", "cooling rate": "5\u00b0Ch-1"}, {"synthesis method": "pH adjustment", "pH": "7", "modulator": "triethylamine"}]
AGUHAM | [{VO2L}Na(H2O)5]∝ | C14 H21 N2 Na1 O10 V1 | chemical synthesis | ligand H2L | 0.26 g | HN(CH2CO2Na)2 | 0.09 g | vanadium(IV) acetylacetonate | 0.27 g |  |  |  |  | ethanol, water |  | 7h |  |  | chemical synthesis | 10.1016/j.poly.2009.08.008 |  | 2010.01 | [{"synthesis method": "chemical synthesis", "precursor": [{"name": "ligand H2L", "amount": "0.26", "unit": "g"}, {"name": "HN(CH2CO2Na)2", "amount": "0.09", "unit": "g"}, {"name": "vanadium(IV) acetylacetonate", "amount": "0.27", "unit": "g"}], "solution": [{"name": "ethanol", "amount": "20", "unit": "mL"}, {"name": "water", "amount": "3", "unit": "mL"}], "pressure": "", "temperature": "", "time": "7h"}]
AGUHEQ | [{VO2L}K(H2O)]∝ | C14 H12 K1 N2 O6 V1 | chemical synthesis | ligand H2L | 0.26 g | potassium carbonate | 0.16 g | vanadium(IV) acetylacetonate | 0.27 g |  |  |  |  | ethanol, water |  | 7h |  |  | chemical synthesis | 10.1016/j.poly.2009.08.008 |  | 2010.01 | [{"synthesis method": "chemical synthesis", "precursor": [{"name": "ligand H2L", "amount": "0.26", "unit": "g"}, {"name": "potassium carbonate", "amount": "0.16", "unit": "g"}, {"name": "vanadium(IV) acetylacetonate", "amount": "0.27", "unit": "g"}], "solution": [{"name": "ethanol", "amount": "20", "unit": "mL"}, {"name": "water", "amount": "3", "unit": "mL"}], "pressure": "", "temperature": "", "time": "7h"}]
LEZCEZ | AgNO3:dpam:tpy (2:1:1) | Ag2 As2 C44 H45 N5 O8 | chemical synthesis | tpy | 0.116 g | AgNO3 | 0.169 g | dpam | 0.286 g |  |  |  |  | CH3CN |  | 12h | room temperature |  | chemical synthesis | 10.1016/j.ica.2006.07.018 |  | 2007.04 | [{"synthesis method": "chemical synthesis", "precursor": [{"name": "tpy", "amount": "0.116", "unit": "g"}, {"name": "AgNO3", "amount": "0.169", "unit": "g"}, {"name": "dpam", "amount": "0.286", "unit": "g"}], "solution": [{"name": "CH3CN", "amount": "10", "unit": "mL"}], "pressure": "", "temperature": "room temperature", "time": "12h"}]
LEZCID | AgNO3:dppp:tpy (2:1:1) | Ag4 C84 H76 N10 O13 P4 | chemical synthesis | AgNO3 | 0.169 g | dppp | 0.206 g | tpy | 0.116 g | [9 empty] | chemical synthesis | 10.1016/j.ica.2006.07.018 |  | 2007.04 | [{"synthesis method": "chemical synthesis", "precursor": [{"name": "AgNO3", "amount": "0.169", "unit": "g"}, {"name": "dppp", "amount": "0.206", "unit": "g"}, {"name": "tpy", "amount": "0.116", "unit": "g"}], "pressure": "", "temperature": "", "time": ""}]
KULVAP | [Eu(bipy)(glut)(NO3)] | C15 Eu1 H14 N3 O7 | solvothermal synthesis | Eu(NO3)3⋅6H2O | 0.20 g | 2,2'-bipyridine | 0.05 g | glutaric acid | 0.06 g | [5 empty] | sealed | 3 days | 160°C |  | solvothermal synthesis | 10.1016/j.molstruc.2009.05.030 |  | 2009.08 | [{"synthesis method": "solvothermal synthesis", "precursor": [{"name": "Eu(NO3)3\u22c56H2O", "amount": "0.20", "unit": "g"}, {"name": "2,2'-bipyridine", "amount": "0.05", "unit": "g"}, {"name": "glutaric acid", "amount": "0.06", "unit": "g"}], "solvent": [{"name": "H2O", "amount": "10", "unit": "ml"}], "reducing agent": [{"name": "", "amount": "", "unit": ""}], "surfactant": [{"name": "", "amount": "", "unit": ""}], "pressure": "sealed", "temperature": "160\u00b0C", "time": "3 days", "heating rate": "", "cooling rate": "10\u00b0C/3h to 100\u00b0C, then slow cooling to room temperature"}]
KULVET | [Tb(bipy)(glut)(NO3)] | C15 H14 N3 O7 Tb1 | solvothermal synthesis | Tb(NO3)3⋅6H2O | 0.20 g | 2,2'-bipyridine | 0.05 g | glutaric acid | 0.06 g | [5 empty] | sealed | 3 days | 160°C |  | solvothermal synthesis | 10.1016/j.molstruc.2009.05.030 |  | 2009.08 | [{"synthesis method": "solvothermal synthesis", "precursor": [{"name": "Tb(NO3)3\u22c56H2O", "amount": "0.20", "unit": "g"}, {"name": "2,2'-bipyridine", "amount": "0.05", "unit": "g"}, {"name": "glutaric acid", "amount": "0.06", "unit": "g"}], "solvent": [{"name": "H2O", "amount": "10", "unit": "ml"}], "reducing agent": [{"name": "", "amount": "", "unit": ""}], "surfactant": [{"name": "", "amount": "", "unit": ""}], "pressure": "sealed", "temperature": "160\u00b0C", "time": "3 days", "heating rate": "", "cooling rate": "10\u00b0C/3h to 100\u00b0C, then slow cooling to room temperature"}]
KULVIX | [Sm(bipy)(glut)(NO3)] | C15 H14 N3 O7 Sm1 | solvothermal synthesis | Sm(NO3)3⋅6H2O | 0.20 g | 2,2'-bipyridine | 0.05 g | glutaric acid | 0.06 g | [5 empty] | sealed | 3 days | 160°C |  | solvothermal synthesis | 10.1016/j.molstruc.2009.05.030 |  | 2009.08 | [{"synthesis method": "solvothermal synthesis", "precursor": [{"name": "Sm(NO3)3\u22c56H2O", "amount": "0.20", "unit": "g"}, {"name": "2,2'-bipyridine", "amount": "0.05", "unit": "g"}, {"name": "glutaric acid", "amount": "0.06", "unit": "g"}], "solvent": [{"name": "H2O", "amount": "10", "unit": "ml"}], "reducing agent": [{"name": "", "amount": "", "unit": ""}], "surfactant": [{"name": "", "amount": "", "unit": ""}], "pressure": "sealed", "temperature": "160\u00b0C", "time": "3 days", "heating rate": "", "cooling rate": "10\u00b0C/3h to 100\u00b0C, then slow cooling to room temperature"}]
KULVUJ | [Pr(bipy)(glut)(NO3)] | C15 H14 N3 O7 Pr1 | solvothermal synthesis | Pr(NO3)3⋅6H2O | 0.20 g | 2,2'-bipyridine | 0.05 g | glutaric acid | 0.06 g | [5 empty] | sealed | 3 days | 160°C |  | solvothermal synthesis | 10.1016/j.molstruc.2009.05.030 |  | 2009.08 | [{"synthesis method": "solvothermal synthesis", "precursor": [{"name": "Pr(NO3)3\u22c56H2O", "amount": "0.20", "unit": "g"}, {"name": "2,2'-bipyridine", "amount": "0.05", "unit": "g"}, {"name": "glutaric acid", "amount": "0.06", "unit": "g"}], "solvent": [{"name": "H2O", "amount": "10", "unit": "ml"}], "reducing agent": [{"name": "", "amount": "", "unit": ""}], "surfactant": [{"name": "", "amount": "", "unit": ""}], "pressure": "sealed", "temperature": "160\u00b0C", "time": "3 days", "heating rate": "", "cooling rate": "10\u00b0C/3h to 100\u00b0C, then slow cooling to room temperature"}]
LEDQIV | 1 | C6 Cd1 Cl2 H8 N4 | chemical synthesis | pyrazole | 271 mg | CdCl2 ⋅H2O | 200 mg | [6 empty] | CH3OH |  |  |  |  | chemical synthesis | 10.1016/j.inoche.2005.11.015 |  | 2006.02 | [{"synthesis method": "chemical synthesis", "precursor": [{"name": "pyrazole", "amount": "271", "unit": "mg"}, {"name": "CdCl2 \u22c5H2O", "amount": "200", "unit": "mg"}], "solution": [{"name": "CH3OH", "amount": "", "unit": ""}], "pressure": "", "temperature": "", "time": ""}]
LEDQER | 2 | C8 Cd1 H8 N6 S2 | chemical synthesis | NaNCS | 52 mg | 1 | 100 mg | [6 empty] | H2O, methanolic solution |  |  |  |  | chemical synthesis | 10.1016/j.inoche.2005.11.015 |  | 2006.02 | [{"synthesis method": "chemical synthesis", "precursor": [{"name": "NaNCS", "amount": "52", "unit": "mg"}, {"name": "1", "amount": "100", "unit": "mg"}], "solution": [{"name": "H2O", "amount": "2", "unit": "mL"}, {"name": "methanolic solution", "amount": "", "unit": ""}], "pressure": "", "temperature": "", "time": ""}]
IJISAW | [Ag2(L2)2](BF4)2·CH3CN·CH3OH | Ag2 B2 C51 F8 H49 N7 O7 | chemical synthesis | L2 | 24.0 mg | AgBF4 | 11.7 mg | [6 empty] | methanol, acetonitrile |  | several weeks | ambient |  | chemical synthesis | 10.1016/j.jssc.2010.07.036 |  | 2010.09 | [{"synthesis method": "chemical synthesis", "precursor": [{"name": "L2", "amount": "24.0", "unit": "mg"}, {"name": "AgBF4", "amount": "11.7", "unit": "mg"}], "solution": [{"name": "methanol", "amount": "10", "unit": "mL"}, {"name": "acetonitrile", "amount": "10", "unit": "mL"}], "pressure": "", "temperature": "ambient", "time": "several weeks"}]
IJISEA | [Ag(L2)(CF3SO3)] | Ag1 C25 F3 H21 N3 O6 S1 | chemical synthesis | L2 | 24.0 mg | AgCF3SO3 | 15.4 mg | [6 empty] | methanol, acetonitrile |  | several weeks | ambient |  | chemical synthesis | 10.1016/j.jssc.2010.07.036 |  | 2010.09 | [{"synthesis method": "chemical synthesis", "precursor": [{"name": "L2", "amount": "24.0", "unit": "mg"}, {"name": "AgCF3SO3", "amount": "15.4", "unit": "mg"}], "solution": [{"name": "methanol", "amount": "10", "unit": "mL"}, {"name": "acetonitrile", "amount": "10", "unit": "mL"}], "pressure": "", "temperature": "ambient", "time": "several weeks"}]
IJISOK | [Ag(L3)]ClO4·CH3OH | Ag1 C25 Cl1 H25 N3 O8 | chemical synthesis | L3 | 24.0 mg | AgClO4 | 13.1 mg | [6 empty] | methanol, acetonitrile |  | several weeks | ambient |  | chemical synthesis | 10.1016/j.jssc.2010.07.036 |  | 2010.09 | [{"synthesis method": "chemical synthesis", "precursor": [{"name": "L3", "amount": "24.0", "unit": "mg"}, {"name": "AgClO4", "amount": "13.1", "unit": "mg"}], "solution": [{"name": "methanol", "amount": "10", "unit": "mL"}, {"name": "acetonitrile", "amount": "10", "unit": "mL"}], "pressure": "", "temperature": "ambient", "time": "several weeks"}]
IJISIE | [Ag2(L3)2](CF3SO3)2·CH3CN·CH3OH | Ag1 C26.5 F3 H25.5 N3.5 O7 S1 | chemical synthesis | L3 | 24.0 mg | AgCF3SO3 | 15.4 mg | [6 empty] | methanol, acetonitrile |  | several weeks | ambient |  | chemical synthesis | 10.1016/j.jssc.2010.07.036 |  | 2010.09 | [{"synthesis method": "chemical synthesis", "precursor": [{"name": "L3", "amount": "24.0", "unit": "mg"}, {"name": "AgCF3SO3", "amount": "15.4", "unit": "mg"}], "solution": [{"name": "methanol", "amount": "10", "unit": "mL"}, {"name": "acetonitrile", "amount": "10", "unit": "mL"}], "pressure": "", "temperature": "ambient", "time": "several weeks"}]
IJISUQ | [Ag(L3)]PF6·2CH3CN | Ag1 C28 F6 H27 N5 O3 P1 | chemical synthesis | L3 | 24.0 mg | AgNO3 | 10.2 mg | KPF6 | 10.4 mg |  |  |  |  | methanol, acetonitrile |  | 2 weeks | ambient |  | chemical synthesis | 10.1016/j.jssc.2010.07.036 |  | 2010.09 | [{"synthesis method": "chemical synthesis", "precursor": [{"name": "L3", "amount": "24.0", "unit": "mg"}, {"name": "AgNO3", "amount": "10.2", "unit": "mg"}, {"name": "KPF6", "amount": "10.4", "unit": "mg"}], "solution": [{"name": "methanol", "amount": "10", "unit": "mL"}, {"name": "acetonitrile", "amount": "10", "unit": "mL"}], "pressure": "", "temperature": "ambient", "time": "2 weeks"}]
FETFAM02 | 1 | C12 H10 N2 Ni1 O7 V2 | solvothermal synthesis | NH4VO3 | 1 mmol | NiCl2 ⋅6H2O | 0.75 mmol | phen | 0.75 mmol | [5 empty] | autogenous | 4d | 160°C |  | solvothermal synthesis, filtration, washing, drying | 10.1016/j.molstruc.2006.11.033 |  | 2007.09 | [{"synthesis method": "solvothermal synthesis", "precursor": [{"name": "NH4VO3", "amount": "1", "unit": "mmol"}, {"name": "NiCl2 \u22c56H2O", "amount": "0.75", "unit": "mmol"}, {"name": "phen", "amount": "0.75", "unit": "mmol"}], "solvent": [{"name": "H2O", "amount": "8", "unit": "cm3"}], "reducing agent": [{"name": "", "amount": "", "unit": ""}], "surfactant": [{"name": "", "amount": "", "unit": ""}], "pressure": "autogenous", "temperature": "160\u00b0C", "time": "4d", "heating rate": "", "cooling rate": "10\u00b0Ch-1"}, {"synthesis method": "filtration", "time": "", "atmosphere": "", "pressure": ""}, {"synthesis method": "washing", "washing solution": "distilled H2O", "amount": ""}, {"synthesis method": "drying", "pressure": "", "temperature": "ambient temperature", "atmosphere": "", "time": ""}]
GEKSAT | 1 | C36 Cl1 Cu1 H31 N2 O6 P1 | chemical synthesis | BBO | 58.4 mg | [Cu(CH3CN)2(PPh3)2]ClO4 | 77 mg | [6 empty] | CH2Cl2 | reduced pressure | 4h | ambient temperature |  | chemical synthesis | 10.1016/j.ica.2017.10.023 |  | 2018.02 | [{"synthesis method": "chemical synthesis", "precursor": [{"name": "BBO", "amount": "58.4", "unit": "mg"}, {"name": "[Cu(CH3CN)2(PPh3)2]ClO4", "amount": "77", "unit": "mg"}], "solution": [{"name": "CH2Cl2", "amount": "12", "unit": "mL"}], "pressure": "reduced pressure", "temperature": "ambient temperature", "time": "4h"}]
GEKSIB | 2 | C92 Cl4 Cu2 F12 H80 N2 O2 P6 | chemical synthesis | BBO | 58.4 mg | [Cu(CH3CN)2(PPh3)2]PF6 | 81.5 mg | [6 empty] | CH2Cl2 | reduced pressure | 4h | ambient temperature |  | chemical synthesis | 10.1016/j.ica.2017.10.023 |  | 2018.02 | [{"synthesis method": "chemical synthesis", "precursor": [{"name": "BBO", "amount": "58.4", "unit": "mg"}, {"name": "[Cu(CH3CN)2(PPh3)2]PF6", "amount": "81.5", "unit": "mg"}], "solution": [{"name": "CH2Cl2", "amount": "12", "unit": "mL"}], "pressure": "reduced pressure", "temperature": "ambient temperature", "time": "4h"}]
AGIREP | [Zn5(btc)3(H2O)0.5(O)0.5(DMA)3]·1.75(DMA) | C31 C4 H18 H9 N1 O1 O19 Zn5 | solvothermal synthesis | Zn(NO)2⋅6H2O | 0.166 g | pyrazine | 0.015 g | 1,3,5-benzenetricarboxylic acid | 0.052 g | 1H-tetrazole-1-acetic acid | 0.055 g | tetrabutyl ammonium bromide | 0.028 g |  |  | 2 days | 120°C |  | solvothermal synthesis, washing | 10.1016/j.jssc.2013.03.043 |  | 2013.06 | [{"synthesis method": "solvothermal synthesis", "precursor": [{"name": "Zn(NO)2\u22c56H2O", "amount": "0.166", "unit": "g"}, {"name": "pyrazine", "amount": "0.015", "unit": "g"}, {"name": "1,3,5-benzenetricarboxylic acid", "amount": "0.052", "unit": "g"}, {"name": "1H-tetrazole-1-acetic acid", "amount": "0.055", "unit": "g"}, {"name": "tetrabutyl ammonium bromide", "amount": "0.028", "unit": "g"}], "solvent": [{"name": "DMA", "amount": "5", "unit": "mL"}], "reducing agent": [{"name": "", "amount": "", "unit": ""}], "surfactant": [{"name": "", "amount": "", "unit": ""}], "pressure": "", "temperature": "120\u00b0C", "time": "2 days", "heating rate": "", "cooling rate": ""}, {"synthesis method": "washing", "washing solution": "ethanol", "amount": ""}]
ATONEE | {[Cd(pdpy)(H2O)2]·SUL·(H2O)0.5}n | C46 Cd2 H52 N8 O21 S2 | solvothermal synthesis | piperazine-1,4-diylbis (pyridine-4-ylmethanone) | 3.01 mg | 5-sulphosalicylic acid | 1.88 mg | Cadmium perchlorate hydrate | 8.38 mg | [5 empty] | autogenous | 4 days | 160°C |  | solvothermal synthesis | 10.1016/j.ica.2016.07.049 |  | 2016.11 | [{"synthesis method": "solvothermal synthesis", "precursor": [{"name": "piperazine-1,4-diylbis (pyridine-4-ylmethanone)", "amount": "3.01", "unit": "mg"}, {"name": "5-sulphosalicylic acid", "amount": "1.88", "unit": "mg"}, {"name": "Cadmium perchlorate hydrate", "amount": "8.38", "unit": "mg"}], "solvent": [{"name": "water", "amount": "10", "unit": "mL"}], "reducing agent": [{"name": "", "amount": "", "unit": ""}], "surfactant": [{"name": "", "amount": "", "unit": ""}], "pressure": "autogenous", "temperature": "160\u00b0C", "time": "4 days", "heating rate": "", "cooling rate": "5\u00b0C/h"}]
ATONII | {[Cd(pdpy)(PTA)]·H2O}n | C16 Cd1 H18 N2 O8 | solvothermal synthesis | piperazine-1,4-diylbis (pyridine-4-ylmethanone) | 3.01 mg | p-phthalic acid | 1.66 mg | Cadmium perchlorate hydrate | 8.38 mg | [5 empty] | autogenous | 3 days | 140°C |  | solvothermal synthesis | 10.1016/j.ica.2016.07.049 |  | 2016.11 | [{"synthesis method": "solvothermal synthesis", "precursor": [{"name": "piperazine-1,4-diylbis (pyridine-4-ylmethanone)", "amount": "3.01", "unit": "mg"}, {"name": "p-phthalic acid", "amount": "1.66", "unit": "mg"}, {"name": "Cadmium perchlorate hydrate", "amount": "8.38", "unit": "mg"}], "solvent": [{"name": "water", "amount": "10", "unit": "mL"}], "reducing agent": [{"name": "", "amount": "", "unit": ""}], "surfactant": [{"name": "", "amount": "", "unit": ""}], "pressure": "autogenous", "temperature": "140\u00b0C", "time": "3 days", "heating rate": "", "cooling rate": "5\u00b0C/h"}]
RIXMAP | 1 | C38 Co2 H30 N3 O14 | solvothermal synthesis | Co(NO3)2⋅6H2O | 11.6 mg | H5L | 9 mg | 4,4'-bipy | 6 mg | NaOH | 0.16 mg |  |  |  |  | 3 days | 140°C |  | solvothermal synthesis, washing | 10.1016/j.jssc.2018.10.004 |  | 2019.01 | [{"synthesis method": "solvothermal synthesis", "precursor": [{"name": "Co(NO3)2\u22c56H2O", "amount": "11.6", "unit": "mg"}, {"name": "H5L", "amount": "9", "unit": "mg"}, {"name": "4,4'-bipy", "amount": "6", "unit": "mg"}, {"name": "NaOH", "amount": "0.16", "unit": "mg"}], "solvent": [{"name": "deionized water", "amount": "5", "unit": "ml"}], "reducing agent": [{"name": "", "amount": "", "unit": ""}], "surfactant": [{"name": "", "amount": "", "unit": ""}], "pressure": "", "temperature": "140\u00b0C", "time": "3 days", "heating rate": "", "cooling rate": ""}, {"synthesis method": "washing", "washing solution": "water and ethanol", "amount": ""}]
RIXBEI | 2 | C38 H33 N3 Ni1.5 O15 | solvothermal synthesis | Ni(NO3)2⋅6H2O | 11.6 mg | H5L | 9 mg | 4,4'-bipy | 6 mg | NaOH | 0.16 mg |  |  |  |  | 3 days | 140°C |  | solvothermal synthesis, washing | 10.1016/j.jssc.2018.10.004 |  | 2019.01 | [{"synthesis method": "solvothermal synthesis", "precursor": [{"name": "Ni(NO3)2\u22c56H2O", "amount": "11.6", "unit": "mg"}, {"name": "H5L", "amount": "9", "unit": "mg"}, {"name": "4,4'-bipy", "amount": "6", "unit": "mg"}, {"name": "NaOH", "amount": "0.16", "unit": "mg"}], "solvent": [{"name": "deionized water", "amount": "5", "unit": "ml"}], "reducing agent": [{"name": "", "amount": "", "unit": ""}], "surfactant": [{"name": "", "amount": "", "unit": ""}], "pressure": "", "temperature": "140\u00b0C", "time": "3 days", "heating rate": "", "cooling rate": ""}, {"synthesis method": "washing", "washing solution": "water and ethanol", "amount": ""}]
SIWZOO | [8-hydroxyquinolinium]4K2[BiCl6]2 | Bi2 C36 Cl12 H44 K2 N4 O10 | chemical synthesis | Bi2O3 | 1 mmol | 8-hydroxyquinoline | 2 mmol | KOH | 2 ml |  |  |  |  | 6M HCl, 6M HCl, 10M KOH |  | 10 min | 90°C |  | chemical synthesis | 10.1016/j.molstruc.2007.06.003 |  | 2008.03 | [{"synthesis method": "chemical synthesis", "precursor": [{"name": "Bi2O3", "amount": "1", "unit": "mmol"}, {"name": "8-hydroxyquinoline", "amount": "2", "unit": "mmol"}, {"name": "KOH", "amount": "2", "unit": "ml"}], "solution": [{"name": "6M HCl", "amount": "15", "unit": "ml"}, {"name": "6M HCl", "amount": "5", "unit": "ml"}, {"name": "10M KOH", "amount": "2", "unit": "ml"}], "pressure": "", "temperature": "90\u00b0C", "time": "10 min"}]
SIWZUU | [8-hydroxyquinolinium]6[Bi2Cl10][BiCl5(H2O)] | Bi1.5 C27 Cl7.5 H31 N3 O6.5 | chemical synthesis | 8-hydroxyquinoline | 0.2 mmol | BiCl3 | 0.1 mmol | [6 empty] | acetone, acetone, acetonitrile, ether |  | overnight |  |  | chemical synthesis | 10.1016/j.molstruc.2007.06.003 |  | 2008.03 | [{"synthesis method": "chemical synthesis", "precursor": [{"name": "8-hydroxyquinoline", "amount": "0.2", "unit": "mmol"}, {"name": "BiCl3", "amount": "0.1", "unit": "mmol"}], "solution": [{"name": "acetone", "amount": "5", "unit": "ml"}, {"name": "acetone", "amount": "5", "unit": "ml"}, {"name": "acetonitrile", "amount": "5", "unit": "ml"}, {"name": "ether", "amount": "5", "unit": "ml"}], "pressure": "", "temperature": "", "time": "overnight"}]
AQODAN | [H3tpim][La2(L)4(H2O)] | C50 H29 La2 N9 O25 | solvothermal synthesis | H2 L | 106 mg | Htpim | 36 mg | La(NO3)3⋅6H2O | 95 mg | [6 empty] | 3 days | 160°C |  | solvothermal synthesis | 10.1016/j.poly.2016.07.006 |  | 2016.10 | [{"synthesis method": "solvothermal synthesis", "precursor": [{"name": "H2 L", "amount": "106", "unit": "mg"}, {"name": "Htpim", "amount": "36", "unit": "mg"}, {"name": "La(NO3)3\u22c56H2O", "amount": "95", "unit": "mg"}], "solvent": [{"name": "DMF", "amount": "2", "unit": "mL"}, {"name": "aqueous solution", "amount": "4", "unit": "mL"}], "reducing agent": [{"name": "", "amount": "", "unit": ""}], "surfactant": [{"name": "", "amount": "", "unit": ""}], "pressure": "", "temperature": "160\u00b0C", "time": "3 days", "heating rate": "", "cooling rate": ""}]
AQODER | [H3tpim][Nd2(L)4(H2O)] | C50 H29 N9 Nd2 O25 | solvothermal synthesis | H2 L | 106 mg | Htpim | 36 mg | Nd(NO3)3⋅6H2O | 95 mg | [6 empty] | 3 days | 160°C |  | solvothermal synthesis | 10.1016/j.poly.2016.07.006 |  | 2016.10 | [{"synthesis method": "solvothermal synthesis", "precursor": [{"name": "H2 L", "amount": "106", "unit": "mg"}, {"name": "Htpim", "amount": "36", "unit": "mg"}, {"name": "Nd(NO3)3\u22c56H2O", "amount": "95", "unit": "mg"}], "solvent": [{"name": "DMF", "amount": "2", "unit": "mL"}, {"name": "aqueous solution", "amount": "4", "unit": "mL"}], "reducing agent": [{"name": "", "amount": "", "unit": ""}], "surfactant": [{"name": "", "amount": "", "unit": ""}], "pressure": "", "temperature": "160\u00b0C", "time": "3 days", "heating rate": "", "cooling rate": ""}]
VOFVES | [Cd(bpzt)(OAc)] | C36 Cd3 H31 N21 O8 | solvothermal synthesis | Cd(OAc)2 ⋅4H2O | 0.203 g | bpztzH2 | 0.120 g | [9 empty] | 185°C for 72h and then at 90°C for 12h |  | solvothermal synthesis, washing | 10.1016/j.inoche.2008.03.012 |  | 2008.06 | [{"synthesis method": "solvothermal synthesis", "precursor": [{"name": "Cd(OAc)2 \u22c54H2O", "amount": "0.203", "unit": "g"}, {"name": "bpztzH2", "amount": "0.120", "unit": "g"}], "solvent": [{"name": "H2O", "amount": "10", "unit": "mL"}], "reducing agent": [{"name": "", "amount": "", "unit": ""}], "surfactant": [{"name": "", "amount": "", "unit": ""}], "pressure": "", "temperature": "185\u00b0C for 72h and then at 90\u00b0C for 12h", "time": "", "heating rate": "", "cooling rate": "room-temperature"}, {"synthesis method": "washing", "washing solution": "water", "amount": ""}]
VOFVIW | [Cd 2 (bpzt)(2,4,6-pyta) (H 2 O)] · 2H 2 O | C18 Cd2 H14 N8 O9 | solvothermal synthesis | Cd(OAc)2 ⋅4H2O | 0.203 g | bpztzH2 | 0.120 g | 2,4,6-tricarboxypyridine | 0.106 g | NaOH | 0.040 g | [5 empty] | 180°C for 72h and then at 90°C for 12h |  | solvothermal synthesis, washing | 10.1016/j.inoche.2008.03.012 |  | 2008.06 | [{"synthesis method": "solvothermal synthesis", "precursor": [{"name": "Cd(OAc)2 \u22c54H2O", "amount": "0.203", "unit": "g"}, {"name": "bpztzH2", "amount": "0.120", "unit": "g"}, {"name": "2,4,6-tricarboxypyridine", "amount": "0.106", "unit": "g"}, {"name": "NaOH", "amount": "0.040", "unit": "g"}], "solvent": [{"name": "H2O", "amount": "10", "unit": "mL"}], "reducing agent": [{"name": "", "amount": "", "unit": ""}], "surfactant": [{"name": "", "amount": "", "unit": ""}], "pressure": "", "temperature": "180\u00b0C for 72h and then at 90\u00b0C for 12h", "time": "", "heating rate": "", "cooling rate": "room-temperature"}, {"synthesis method": "washing", "washing solution": "water", "amount": ""}]
DEKPUF | [Ni(C6N2H14)2][Zn4(HPO3)5(H2O)] | C12 H35 N4 Ni1 O16 P5 Zn4 | solvothermal synthesis | ZnO | 0.36 g | NiCl2⋅6H2O | 0.79 g | DACH | 1.00 mL | H3PO3 | 0.545 g |  |  |  |  | 5 days | 160°C |  | chemical synthesis, solvothermal synthesis, filtration, washing, drying | 10.1016/j.jssc.2006.03.034 |  | 2006.07 | [{"synthesis method": "chemical synthesis", "precursor": [{"name": "ZnO", "amount": "0.36", "unit": "g"}, {"name": "NiCl2\u22c56H2O", "amount": "0.79", "unit": "g"}, {"name": "DACH", "amount": "1.00", "unit": "mL"}, {"name": "H3PO3", "amount": "0.545", "unit": "g"}], "solution": [{"name": "H2O", "amount": "10", "unit": "mL"}], "pressure": "", "temperature": "ambient", "time": "2h"}, {"synthesis method": "solvothermal synthesis", "precursor": [{"name": "ZnO", "amount": "0.36", "unit": "g"}, {"name": "NiCl2\u22c56H2O", "amount": "0.79", "unit": "g"}, {"name": "DACH", "amount": "1.00", "unit": "mL"}, {"name": "H3PO3", "amount": "0.545", "unit": "g"}], "solvent": [{"name": "H2O", "amount": "10", "unit": "mL"}], "reducing agent": [{"name": "", "amount": "", "unit": ""}], "surfactant": [{"name": "", "amount": "", "unit": ""}], "pressure": "", "temperature": "160\u00b0C", "time": "5 days", "heating rate": "", "cooling rate": ""}, {"synthesis method": "filtration", "time": "", "atmosphere": "", "pressure": ""}, {"synthesis method": "washing", "washing solution": "distilled water", "amount": ""}, {"synthesis method": "drying", "pressure": "", "temperature": "100\u00b0C", "atmosphere": "", "time": ""}]
NERBUH | boe | C16 H26 N2 O2 | chemical synthesis | trans-(±)-DCH | 1.07 g | acacH | 2.37 g | [6 empty] | ethanol |  | 24 h |  |  | chemical synthesis, washing, drying | 10.1016/S0277-5387(01)00869-5 |  | 2001.10 | [{"synthesis method": "chemical synthesis", "precursor": [{"name": "trans-(\u00b1)-DCH", "amount": "1.07", "unit": "g"}, {"name": "acacH", "amount": "2.37", "unit": "g"}], "solution": [{"name": "ethanol", "amount": "20", "unit": "cm3"}], "pressure": "", "temperature": "", "time": "24 h"}, {"synthesis method": "washing", "washing solution": "cold ethanol", "amount": ""}, {"synthesis method": "drying", "pressure": "", "temperature": "", "atmosphere": "air", "time": ""}]
VODCEX | [Mn(tza)·(H2O)2] n | C3 H6 Mn1 N4 O4 | chemical synthesis | tetrazole-5-ethyl acetate | 0.312 g | NaOH | 0.08 g | Mn(ClO4)2 ⋅6H2O | 0.362 g |  |  |  |  | distilled water |  | 5h | 100°C |  | chemical synthesis, filtration | 10.1016/j.inoche.2008.03.009 |  | 2008.07 | [{"synthesis method": "chemical synthesis", "precursor": [{"name": "tetrazole-5-ethyl acetate", "amount": "0.312", "unit": "g"}, {"name": "NaOH", "amount": "0.08", "unit": "g"}, {"name": "Mn(ClO4)2 \u22c56H2O", "amount": "0.362", "unit": "g"}], "solution": [{"name": "distilled water", "amount": "20", "unit": "mL"}], "pressure": "", "temperature": "100\u00b0C", "time": "5h"}, {"synthesis method": "filtration", "time": "", "atmosphere": "", "pressure": ""}]
DEYLOJ | K2Na[Eu3(H2O)14(HNA)3{Eu(H2O)P5W30O110}] | C18 Eu4 H51 K2 N3 Na1 O134 P5 W30 | solvothermal synthesis | K12.5Na1.5[Na(H2O)P5W30O110]⋅15H2O |  | EuCl3 ⋅6H2O |  | NA | [7 empty] | 5 days | 140°C |  | solvothermal synthesis | 10.1016/j.ica.2006.10.045 |  | 2007.04 | [{"synthesis method": "solvothermal synthesis", "precursor": [{"name": "K12.5Na1.5[Na(H2O)P5W30O110]\u22c515H2O", "amount": "", "unit": ""}, {"name": "EuCl3 \u22c56H2O", "amount": "", "unit": ""}, {"name": "NA", "amount": "", "unit": ""}], "solvent": [{"name": "H2O", "amount": "10", "unit": "mL"}], "reducing agent": [{"name": "", "amount": "", "unit": ""}], "surfactant": [{"name": "", "amount": "", "unit": ""}], "pressure": "", "temperature": "140\u00b0C", "time": "5 days", "heating rate": "", "cooling rate": ""}]
DEYLUP | H2[Ce4(H2O)16(HNA)6{Na(H2O)P5W30O110}] | C36 Ce4 H90 N6 Na1 O151 P5 W30 | solvothermal synthesis | K12.5Na1.5[Na(H2O)P5W30O110]⋅15H2O |  | CeCl3 ⋅6H2O |  | NA | [7 empty] | 5 days | 120°C |  | solvothermal synthesis | 10.1016/j.ica.2006.10.045 |  | 2007.04 | [{"synthesis method": "solvothermal synthesis", "precursor": [{"name": "K12.5Na1.5[Na(H2O)P5W30O110]\u22c515H2O", "amount": "", "unit": ""}, {"name": "CeCl3 \u22c56H2O", "amount": "", "unit": ""}, {"name": "NA", "amount": "", "unit": ""}], "solvent": [{"name": "H2O", "amount": "10", "unit": "mL"}], "reducing agent": [{"name": "", "amount": "", "unit": ""}], "surfactant": [{"name": "", "amount": "", "unit": ""}], "pressure": "", "temperature": "120\u00b0C", "time": "5 days", "heating rate": "", "cooling rate": ""}]
MINBOD | [LiCr(pyim)(C2O4)2(MeOH)]n | C13 Cr1 H11 Li1 N3 O9 | chemical synthesis | Chromium(III) chloride hexahydrate | 0.266 g | pyim | 0.145 g | lithium oxalate | 2 mmol |  |  |  |  | water |  | 1.5h | 80°C |  | chemical synthesis, filtration | 10.1016/j.ica.2018.09.080 |  | 2019.02 | [{"synthesis method": "chemical synthesis", "precursor": [{"name": "Chromium(III) chloride hexahydrate", "amount": "0.266", "unit": "g"}, {"name": "pyim", "amount": "0.145", "unit": "g"}, {"name": "lithium oxalate", "amount": "2", "unit": "mmol"}], "solution": [{"name": "water", "amount": "50", "unit": "cm3"}], "pressure": "", "temperature": "80\u00b0C", "time": "1.5h"}, {"synthesis method": "filtration", "time": "", "atmosphere": "", "pressure": ""}]
MINCAQ | {[CaCr2(pyim)2(C2O4)4]·2MeOH}n | C26 Ca1 Cr2 H22 N6 O18 | chemical synthesis | Ca(ClO4)2⋅4H2O | 0.156 g | 1 | 0.41 g | [6 empty] | methanol |  |  | room temperature |  | chemical synthesis | 10.1016/j.ica.2018.09.080 |  | 2019.02 | [{"synthesis method": "chemical synthesis", "precursor": [{"name": "Ca(ClO4)2\u22c54H2O", "amount": "0.156", "unit": "g"}, {"name": "1", "amount": "0.41", "unit": "g"}], "solution": [{"name": "methanol", "amount": "17", "unit": "cm3"}], "pressure": "", "temperature": "room temperature", "time": ""}]
MINCEU | {[CdCr2(pyim)2(C2O4)4]·MeOH}n | C25 Cd1 Cr2 H18 N6 O17 | chemical synthesis | cadmium perchlorate | 0.165 g | 1 | 0.41 g | [6 empty] | methanol |  |  | room temperature |  | chemical synthesis | 10.1016/j.ica.2018.09.080 |  | 2019.02 | [{"synthesis method": "chemical synthesis", "precursor": [{"name": "cadmium perchlorate", "amount": "0.165", "unit": "g"}, {"name": "1", "amount": "0.41", "unit": "g"}], "solution": [{"name": "methanol", "amount": "14", "unit": "cm3"}], "pressure": "", "temperature": "room temperature", "time": ""}]
POTGUD | Copper(II) complex | C13 Cu1 H19 K1 N2 O7 | chemical synthesis | ehbahH2 ligand | 0.222 g | KOH | 0.056 g | Cu(O2CCH3)2⋅H2O | 0.199 g |  |  |  |  | methanol |  | 4h |  |  | chemical synthesis, filtration, washing | 10.1016/j.molstruc.2019.127012 |  | 2020.01 | [{"synthesis method": "chemical synthesis", "precursor": [{"name": "ehbahH2 ligand", "amount": "0.222", "unit": "g"}, {"name": "KOH", "amount": "0.056", "unit": "g"}, {"name": "Cu(O2CCH3)2\u22c5H2O", "amount": "0.199", "unit": "g"}], "solution": [{"name": "methanol", "amount": "25", "unit": "mL"}], "pressure": "", "temperature": "", "time": "4h"}, {"synthesis method": "filtration", "time": "", "atmosphere": "", "pressure": ""}, {"synthesis method": "washing", "washing solution": "diethyl ether", "amount": ""}]
POTHAK | Cobalt(III) complex | C22 Co1 H26 K1 N4 O7 | chemical synthesis | ehbahH2 ligand | 0.222 g | Co(O2CCH3)2⋅4H2O | 0.125 g | KOH | 0.112 g |  |  |  |  | methanol |  |  |  |  | chemical synthesis, filtration, washing | 10.1016/j.molstruc.2019.127012 |  | 2020.01 | [{"synthesis method": "chemical synthesis", "precursor": [{"name": "ehbahH2 ligand", "amount": "0.222", "unit": "g"}, {"name": "Co(O2CCH3)2\u22c54H2O", "amount": "0.125", "unit": "g"}, {"name": "KOH", "amount": "0.112", "unit": "g"}], "solution": [{"name": "methanol", "amount": "", "unit": ""}], "pressure": "", "temperature": "", "time": ""}, {"synthesis method": "filtration", "time": "", "atmosphere": "", "pressure": ""}, {"synthesis method": "washing", "washing solution": "warm water, ethanol and diethyl ether", "amount": ""}]
NAPZOV | Cd(mip)(DMF) | C12 Cd1 H13 N1 O5 | solvothermal synthesis | Cd(NO3)2⋅4H2O | 0.0926 g | H2mip | 0.036 g | triethylamine | 0.02 mL | [6 empty] | 5 days | 110°C |  | solvothermal synthesis, washing, drying | 10.1016/j.solidstatesciences.2011.12.002 |  | 2012.03 | [{"synthesis method": "solvothermal synthesis", "precursor": [{"name": "Cd(NO3)2\u22c54H2O", "amount": "0.0926", "unit": "g"}, {"name": "H2mip", "amount": "0.036", "unit": "g"}, {"name": "triethylamine", "amount": "0.02", "unit": "mL"}], "solvent": [{"name": "DMF", "amount": "5", "unit": "mL"}], "reducing agent": [{"name": "", "amount": "", "unit": ""}], "surfactant": [{"name": "", "amount": "", "unit": ""}], "pressure": "", "temperature": "110\u00b0C", "time": "5 days", "heating rate": "", "cooling rate": "5 K h-1"}, {"synthesis method": "washing", "washing solution": "DMF", "amount": ""}, {"synthesis method": "drying", "pressure": "", "temperature": "", "atmosphere": "air", "time": ""}]
NAPZUB | Cd(mip)(EtOH) | C11 Cd1 H12 O5 | solvothermal synthesis | Cd(NO3)2⋅4H2O | 0.0926 g | H2mip | 0.036 g | triethylamine | 0.02 mL | [6 empty] | 5 days | 110°C |  | solvothermal synthesis, washing, drying | 10.1016/j.solidstatesciences.2011.12.002 |  | 2012.03 | [{"synthesis method": "solvothermal synthesis", "precursor": [{"name": "Cd(NO3)2\u22c54H2O", "amount": "0.0926", "unit": "g"}, {"name": "H2mip", "amount": "0.036", "unit": "g"}, {"name": "triethylamine", "amount": "0.02", "unit": "mL"}], "solvent": [{"name": "EtOH", "amount": "5", "unit": "mL"}], "reducing agent": [{"name": "", "amount": "", "unit": ""}], "surfactant": [{"name": "", "amount": "", "unit": ""}], "pressure": "", "temperature": "110\u00b0C", "time": "5 days", "heating rate": "", "cooling rate": "5 K h-1"}, {"synthesis method": "washing", "washing solution": "DMF", "amount": ""}, {"synthesis method": "drying", "pressure": "", "temperature": "", "atmosphere": "air", "time": ""}]
NAQBEO | Cd2(mip)2(H2O)5 | C18 Cd2 H28 O16 | solvothermal synthesis | Cd(NO3)2⋅4H2O | 0.0926 g | H2mip | 0.036 g | triethylamine | 0.02 mL | [6 empty] | 5 days | 110°C |  | solvothermal synthesis, washing, drying | 10.1016/j.solidstatesciences.2011.12.002 |  | 2012.03 | [{"synthesis method": "solvothermal synthesis", "precursor": [{"name": "Cd(NO3)2\u22c54H2O", "amount": "0.0926", "unit": "g"}, {"name": "H2mip", "amount": "0.036", "unit": "g"}, {"name": "triethylamine", "amount": "0.02", "unit": "mL"}], "solvent": [{"name": "H2O", "amount": "5", "unit": "mL"}], "reducing agent": [{"name": "", "amount": "", "unit": ""}], "surfactant": [{"name": "", "amount": "", "unit": ""}], "pressure": "", "temperature": "110\u00b0C", "time": "5 days", "heating rate": "", "cooling rate": "5 K h-1"}, {"synthesis method": "washing", "washing solution": "DMF", "amount": ""}, {"synthesis method": "drying", "pressure": "", "temperature": "", "atmosphere": "air", "time": ""}]
NAQBAK | Cd(mip)(bpp)(H2O)·1/3H2O | C22 Cd1 H22.67 N2 O5.34 | solvothermal synthesis | Cd(NO3)2⋅4H2O | 0.0926 g | H2mip | 0.018 g | NaOH | 0.004 g | bpp | 0.02 g |  |  |  |  | 5 days | 110°C |  | solvothermal synthesis, washing, drying | 10.1016/j.solidstatesciences.2011.12.002 |  | 2012.03 | [{"synthesis method": "solvothermal synthesis", "precursor": [{"name": "Cd(NO3)2\u22c54H2O", "amount": "0.0926", "unit": "g"}, {"name": "H2mip", "amount": "0.018", "unit": "g"}, {"name": "NaOH", "amount": "0.004", "unit": "g"}, {"name": "bpp", "amount": "0.02", "unit": "g"}], "solvent": [{"name": "H2O", "amount": "5", "unit": "mL"}], "reducing agent": [{"name": "", "amount": "", "unit": ""}], "surfactant": [{"name": "", "amount": "", "unit": ""}], "pressure": "", "temperature": "110\u00b0C", "time": "5 days", "heating rate": "", "cooling rate": "5 \u00b0C h-1"}, {"synthesis method": "washing", "washing solution": "DMF", "amount": ""}, {"synthesis method": "drying", "pressure": "", "temperature": "", "atmosphere": "air", "time": ""}]
MAWFEW | [Cu(dien)(tib)](ClO4)2 ·CH3CN | C36 Cl2 Cu1 H40 N16 O8 | chemical synthesis | [Cu(dien)im](ClO4)2 | 43.4 mg | tib | 55.2 mg | [6 empty] | water, methanol |  | 5h | room temperature |  | chemical synthesis | 10.1016/j.micromeso.2004.10.030 |  | 2005.03 | [{"synthesis method": "chemical synthesis", "precursor": [{"name": "[Cu(dien)im](ClO4)2", "amount": "43.4", "unit": "mg"}, {"name": "tib", "amount": "55.2", "unit": "mg"}], "solution": [{"name": "water", "amount": "5", "unit": "ml"}, {"name": "methanol", "amount": "20", "unit": "ml"}], "pressure": "", "temperature": "room temperature", "time": "5h"}]
MAWFOG | [Zn(titmb)2](NO3)2 ·2MeOH | C44 H56 N14 O8 Zn1 | chemical synthesis | titmb | 18.0 mg | Zn(NO3)2 ⋅6H2O | 14.9 mg | [6 empty] | DMSO, methanol |  | 5 days | room temperature |  | chemical synthesis | 10.1016/j.micromeso.2004.10.030 |  | 2005.03 | [{"synthesis method": "chemical synthesis", "precursor": [{"name": "titmb", "amount": "18.0", "unit": "mg"}, {"name": "Zn(NO3)2 \u22c56H2O", "amount": "14.9", "unit": "mg"}], "solution": [{"name": "DMSO", "amount": "10", "unit": "ml"}, {"name": "methanol", "amount": "10", "unit": "ml"}], "pressure": "", "temperature": "room temperature", "time": "5 days"}]
MAWFUM | [Cd3(titmb)2Br6] | Br6 C42 Cd3 H48 N12 | chemical synthesis | CdBr2 ⋅4H2O | 17.2 mg | titmb | 18.0 mg | [6 empty] | water, methanol |  | 3 weeks | room temperature |  | chemical synthesis | 10.1016/j.micromeso.2004.10.030 |  | 2005.03 | [{"synthesis method": "chemical synthesis", "precursor": [{"name": "CdBr2 \u22c54H2O", "amount": "17.2", "unit": "mg"}, {"name": "titmb", "amount": "18.0", "unit": "mg"}], "solution": [{"name": "water", "amount": "10", "unit": "ml"}, {"name": "methanol", "amount": "10", "unit": "ml"}], "pressure": "", "temperature": "room temperature", "time": "3 weeks"}]
UHEWOU02 | 2 | Ag1 C14 H18 N2 O14 Sm1 | solvothermal synthesis | H2PDA | 10-5 mol | EuCl3⋅6H2O | 2×10-5 mol | AgNO3 | 2×10-5 mol | [6 empty] | 72h | 150°C |  | solvothermal synthesis, washing, drying | 10.1016/j.inoche.2016.09.007 |  | 2016.11 | [{"synthesis method": "solvothermal synthesis", "precursor": [{"name": "H2PDA", "amount": "10-5", "unit": "mol"}, {"name": "EuCl3\u22c56H2O", "amount": "2\u00d710-5", "unit": "mol"}, {"name": "AgNO3", "amount": "2\u00d710-5", "unit": "mol"}], "solvent": [{"name": "H2O+EtOH", "amount": "5", "unit": "mL"}], "reducing agent": [{"name": "", "amount": "", "unit": ""}], "surfactant": [{"name": "", "amount": "", "unit": ""}], "pressure": "", "temperature": "150\u00b0C", "time": "72h", "heating rate": "", "cooling rate": "0.5\u00b0Cmin-1"}, {"synthesis method": "washing", "washing solution": "Et2O", "amount": "twice"}, {"synthesis method": "drying", "pressure": "", "temperature": "", "atmosphere": "air", "time": ""}]
JAWFOF | iQ[6]·0.5(H2en)·[ZnCl4] H3O | C37 Cl4 H76 N25 O29 Zn1 | chemical synthesis | iQ[6] | 20 mg | ZnCl2 | 13.9 mg | Ethylenediamine (C2, H 2 en) HCl salt | 18.9 mg |  |  |  |  | 6 M HCl, water |  | 10 days |  |  | chemical synthesis | 10.1016/j.molstruc.2017.06.025 |  | 2017.10 | [{"synthesis method": "chemical synthesis", "precursor": [{"name": "iQ[6]", "amount": "20", "unit": "mg"}, {"name": "ZnCl2", "amount": "13.9", "unit": "mg"}, {"name": "Ethylenediamine (C2, H 2 en) HCl salt", "amount": "18.9", "unit": "mg"}], "solution": [{"name": "6 M HCl", "amount": "1", "unit": "mL"}, {"name": "water", "amount": "1", "unit": "mL"}], "pressure": "", "temperature": "", "time": "10 days"}]
JAWFUL | iQ[6]·[ZnCl4]·2H3O | C36 Cl4 H90 N24 O38 Zn1 | chemical synthesis | iQ[6] | 20 mg | ZnCl2 | 13.9 mg | 1,4-butanediamine (C4) HCl salt | 22.5 mg |  |  |  |  | 6 M HCl, water |  | 10 days |  |  | chemical synthesis | 10.1016/j.molstruc.2017.06.025 |  | 2017.10 | [{"synthesis method": "chemical synthesis", "precursor": [{"name": "iQ[6]", "amount": "20", "unit": "mg"}, {"name": "ZnCl2", "amount": "13.9", "unit": "mg"}, {"name": "1,4-butanediamine (C4) HCl salt", "amount": "22.5", "unit": "mg"}], "solution": [{"name": "6 M HCl", "amount": "1", "unit": "mL"}, {"name": "water", "amount": "1", "unit": "mL"}], "pressure": "", "temperature": "", "time": "10 days"}]
JAWGAS | 3iQ[6]·4[ZnCl4]·8H3O | C108 Cl16 H232 N72 O94 Zn4 | chemical synthesis | iQ[6] | 20 mg | ZnCl2 | 13.9 mg | HCl salt of 1,6-hexylenediamine (C6) | 26.5 mg |  |  |  |  | 6 M HCl, water |  | 10 days |  |  | chemical synthesis | 10.1016/j.molstruc.2017.06.025 |  | 2017.10 | [{"synthesis method": "chemical synthesis", "precursor": [{"name": "iQ[6]", "amount": "20", "unit": "mg"}, {"name": "ZnCl2", "amount": "13.9", "unit": "mg"}, {"name": "HCl salt of 1,6-hexylenediamine (C6)", "amount": "26.5", "unit": "mg"}], "solution": [{"name": "6 M HCl", "amount": "1", "unit": "mL"}, {"name": "water", "amount": "1", "unit": "mL"}], "pressure": "", "temperature": "", "time": "10 days"}]
JAWGEW | {Ca(H2O)2 iQ[6]} [ZnCl4] [Zn(H2O)Cl3] H3O 7H2O | C36 Ca1 Cl7 H59 N24 O23 Zn2 | chemical synthesis | iQ[6] | 20 mg | ZnCl2 | 13.9 mg | CaCl2 | 15.1 mg | HCl salt of 1,6-hexylenediamine (C6) | 26.5 mg |  |  | 6 M HCl, water |  | 10 days |  |  | chemical synthesis | 10.1016/j.molstruc.2017.06.025 |  | 2017.10 | [{"synthesis method": "chemical synthesis", "precursor": [{"name": "iQ[6]", "amount": "20", "unit": "mg"}, {"name": "ZnCl2", "amount": "13.9", "unit": "mg"}, {"name": "CaCl2", "amount": "15.1", "unit": "mg"}, {"name": "HCl salt of 1,6-hexylenediamine (C6)", "amount": "26.5", "unit": "mg"}], "solution": [{"name": "6 M HCl", "amount": "1", "unit": "mL"}, {"name": "water", "amount": "1", "unit": "mL"}], "pressure": "", "temperature": "", "time": "10 days"}]
JAWGIA | 2{Ca(H2O)2(CH3CH2OH)@iQ[6]}·4[ZnCl4]·4H3O | C76 Ca2 Cl16 H144 N48 O54 Zn4 | chemical synthesis | iQ[6] | 20 mg | ZnCl2 | 13.9 mg | CaCl2 | 15.1 mg | HCl salt of 1,8-octanediamine (C8) | 30.4 mg |  |  | 6 M HCl, water |  | 10 days |  |  | chemical synthesis | 10.1016/j.molstruc.2017.06.025 |  | 2017.10 | [{"synthesis method": "chemical synthesis", "precursor": [{"name": "iQ[6]", "amount": "20", "unit": "mg"}, {"name": "ZnCl2", "amount": "13.9", "unit": "mg"}, {"name": "CaCl2", "amount": "15.1", "unit": "mg"}, {"name": "HCl salt of 1,8-octanediamine (C8)", "amount": "30.4", "unit": "mg"}], "solution": [{"name": "6 M HCl", "amount": "1", "unit": "mL"}, {"name": "water", "amount": "1", "unit": "mL"}], "pressure": "", "temperature": "", "time": "10 days"}]
JAWGOG | iQ[6]·2[ZnCl4]·4H3O | C36 Cl8 H90 N24 O37 Zn2 | chemical synthesis | iQ[6] | 20 mg | ZnCl2 | 13.9 mg | HCl salt of 1,10-decanediamine (C10) | 17.2 mg |  |  |  |  | 6 M HCl, water |  | 10 days |  |  | chemical synthesis | 10.1016/j.molstruc.2017.06.025 |  | 2017.10 | [{"synthesis method": "chemical synthesis", "precursor": [{"name": "iQ[6]", "amount": "20", "unit": "mg"}, {"name": "ZnCl2", "amount": "13.9", "unit": "mg"}, {"name": "HCl salt of 1,10-decanediamine (C10)", "amount": "17.2", "unit": "mg"}], "solution": [{"name": "6 M HCl", "amount": "1", "unit": "mL"}, {"name": "water", "amount": "1", "unit": "mL"}], "pressure": "", "temperature": "", "time": "10 days"}]
NEJRIG | H2L ligand | C9 H12 O8 | chemical synthesis | [15 empty] | chemical synthesis | 10.1016/j.inoche.2017.10.028 |  | 2017.12 | [{"synthesis method": "chemical synthesis", "precursor": [], "solution": [], "pressure": "", "temperature": "", "time": ""}]
CPSAVO01 | Bis [N-(4-chlorophenyl) salicylideneaminato] oxovanadium (IV) | C26 Cl2 H18 N2 O3 V1 | [16 empty] | recrystallization | 10.1016/j.cplett.2010.01.057 |  | 2010.03 | [{"synthesis method": "recrystallization", "solvent": [{"name": "carbon disulfide", "amount": "", "unit": ""}], "pressure": "", "temperature": "270-273\u00b0C", "time": ""}]
FOPPEG | [Ag(4bpytm)](NO3) | Ag1 C11 H10 N3 O3 S2 | chemical synthesis | bis(4-pyridylthio)methane (4bpytm) | 0.187 g | AgNO3 | 0.80 mmol | [6 empty] | MeOH, H2O |  | 24h |  |  | chemical synthesis, filtration, washing, drying | 10.1016/j.poly.2009.01.020 |  | 2009.04 | [{"synthesis method": "chemical synthesis", "precursor": [{"name": "bis(4-pyridylthio)methane (4bpytm)", "amount": "0.187", "unit": "g"}, {"name": "AgNO3", "amount": "0.80", "unit": "mmol"}], "solution": [{"name": "MeOH", "amount": "10", "unit": "mL"}, {"name": "H2O", "amount": "10", "unit": "mL"}], "pressure": "", "temperature": "", "time": "24h"}, {"synthesis method": "filtration", "time": "", "atmosphere": "", "pressure": ""}, {"synthesis method": "washing", "washing solution": "EtOH and CHCl3", "amount": ""}, {"synthesis method": "drying", "pressure": "", "temperature": "", "atmosphere": "vacuum", "time": ""}]
FOPPOQ | [Ag(CH3COO)(4bpytm)] | Ag1 C13 H15 N2 O3 S2 | chemical synthesis | 4bpytm | 0.187 g | Ag(CH3COO) | 0.134 g | [6 empty] | MeOH/CO(CH3)2, H2O |  | 24h |  |  | chemical synthesis, filtration, washing, drying | 10.1016/j.poly.2009.01.020 |  | 2009.04 | [{"synthesis method": "chemical synthesis", "precursor": [{"name": "4bpytm", "amount": "0.187", "unit": "g"}, {"name": "Ag(CH3COO)", "amount": "0.134", "unit": "g"}], "solution": [{"name": "MeOH/CO(CH3)2", "amount": "10", "unit": "mL"}, {"name": "H2O", "amount": "10", "unit": "mL"}], "pressure": "", "temperature": "", "time": "24h"}, {"synthesis method": "filtration", "time": "", "atmosphere": "", "pressure": ""}, {"synthesis method": "washing", "washing solution": "MeOH", "amount": ""}, {"synthesis method": "drying", "pressure": "", "temperature": "", "atmosphere": "vacuum", "time": ""}]
FOPPUW | [Ag(CF3COO)(4bpytm)] | Ag1 C13 F3 H10 N2 O2 S2 | chemical synthesis | 4bpytm | 0.187 g | Ag(CF3COO) | 0.177 g | [6 empty] | CHCl3, MeOH |  | 24h |  |  | chemical synthesis, filtration, washing, drying | 10.1016/j.poly.2009.01.020 |  | 2009.04 | [{"synthesis method": "chemical synthesis", "precursor": [{"name": "4bpytm", "amount": "0.187", "unit": "g"}, {"name": "Ag(CF3COO)", "amount": "0.177", "unit": "g"}], "solution": [{"name": "CHCl3", "amount": "10", "unit": "mL"}, {"name": "MeOH", "amount": "10", "unit": "mL"}], "pressure": "", "temperature": "", "time": "24h"}, {"synthesis method": "filtration", "time": "", "atmosphere": "", "pressure": ""}, {"synthesis method": "washing", "washing solution": "CHCl3", "amount": ""}, {"synthesis method": "drying", "pressure": "", "temperature": "", "atmosphere": "vacuum", "time": ""}]
GADTAI | 3 | C18 H24 K2 Mn3 N2 O27 | chemical synthesis | K4pdtc | 0.0407 g | Mn(ClO4)2⋅6H2O | 0.0543 g | [6 empty] | H2O |  | 1 week | room temperature |  | chemical synthesis | 10.1016/j.inoche.2010.07.022 |  | 2010.11 | [{"synthesis method": "chemical synthesis", "precursor": [{"name": "K4pdtc", "amount": "0.0407", "unit": "g"}, {"name": "Mn(ClO4)2\u22c56H2O", "amount": "0.0543", "unit": "g"}], "solution": [{"name": "H2O", "amount": "10", "unit": "mL"}], "pressure": "", "temperature": "room temperature", "time": "1 week"}]
DEMJAJ | [Zn(L 1)2]n | C16 H12 N10 O2 Zn1 | solvothermal synthesis | ZnCl2 | 81.6 mg | HL 1 | 56.7 mg | [8 empty] | 48 h | 140°C |  | solvothermal synthesis, washing, drying | 10.1016/j.molstruc.2017.09.054 |  | 2018.01 | [{"synthesis method": "solvothermal synthesis", "precursor": [{"name": "ZnCl2", "amount": "81.6", "unit": "mg"}, {"name": "HL 1", "amount": "56.7", "unit": "mg"}], "solvent": [{"name": "water", "amount": "12", "unit": "mL"}], "reducing agent": [{"name": "", "amount": "", "unit": ""}], "surfactant": [{"name": "", "amount": "", "unit": ""}], "pressure": "", "temperature": "140\u00b0C", "time": "48 h", "heating rate": "", "cooling rate": "10 \u00b0C\u22c5h-1"}, {"synthesis method": "washing", "washing solution": "water and ethanol", "amount": ""}, {"synthesis method": "drying", "pressure": "", "temperature": "", "atmosphere": "air", "time": ""}]
DEMJIR | [Zn(L 2)2(H2O)] | C18 H18 N10 O3 Zn1 | solvothermal synthesis | ZnCl2 | 1.0 mmol | HL 2 | 0.5 mmol | NaN3 | 1.0 mmol | [6 empty] | 72 h | 160°C |  | solvothermal synthesis, washing, drying | 10.1016/j.molstruc.2017.09.054 |  | 2018.01 | [{"synthesis method": "solvothermal synthesis", "precursor": [{"name": "ZnCl2", "amount": "1.0", "unit": "mmol"}, {"name": "HL 2", "amount": "0.5", "unit": "mmol"}, {"name": "NaN3", "amount": "1.0", "unit": "mmol"}], "solvent": [{"name": "water", "amount": "12", "unit": "mL"}], "reducing agent": [{"name": "", "amount": "", "unit": ""}], "surfactant": [{"name": "", "amount": "", "unit": ""}], "pressure": "", "temperature": "160\u00b0C", "time": "72 h", "heating rate": "", "cooling rate": "5 \u00b0C\u22c5h-1"}, {"synthesis method": "washing", "washing solution": "water and ethanol", "amount": ""}, {"synthesis method": "drying", "pressure": "", "temperature": "", "atmosphere": "air", "time": ""}]
IBARAH | [Cd3(2,3'-Htmbpt)2(2,3'-tmbpt)4(γ-Mo8O26)(β-Mo8O26)(H2O)4] | C90 Cd3 H92 Mo16 N48 O61 | solvothermal synthesis | 2,3'-tmbpt | 0.03 g | Cd(CH3COO)2⋅2H2O | 0.081 g | (NH4)6Mo7O24⋅4H2O | 0.37 g | [6 empty] | 3 days | 130°C |  | solvothermal synthesis | 10.1016/j.synthmet.2014.09.028 |  | 2014.12 | [{"synthesis method": "solvothermal synthesis", "precursor": [{"name": "2,3'-tmbpt", "amount": "0.03", "unit": "g"}, {"name": "Cd(CH3COO)2\u22c52H2O", "amount": "0.081", "unit": "g"}, {"name": "(NH4)6Mo7O24\u22c54H2O", "amount": "0.37", "unit": "g"}], "solvent": [{"name": "water", "amount": "8", "unit": "mL"}], "reducing agent": [{"name": "", "amount": "", "unit": ""}], "surfactant": [{"name": "", "amount": "", "unit": ""}], "pressure": "", "temperature": "130\u00b0C", "time": "3 days", "heating rate": "", "cooling rate": "10\u00b0Ch-1"}]
IBAREL | [Co(2,3'-Htmbpt)2(β-Mo8O26)] | C30 Co1 H34 Mo8 N16 O30 | solvothermal synthesis | Co(CH3COO)2⋅4H2O | 0.076 g | [10 empty] | 3 days | 130°C |  | solvothermal synthesis | 10.1016/j.synthmet.2014.09.028 |  | 2014.12 | [{"synthesis method": "solvothermal synthesis", "precursor": [{"name": "Co(CH3COO)2\u22c54H2O", "amount": "0.076", "unit": "g"}], "solvent": [{"name": "water", "amount": "8", "unit": "mL"}], "reducing agent": [{"name": "", "amount": "", "unit": ""}], "surfactant": [{"name": "", "amount": "", "unit": ""}], "pressure": "", "temperature": "130\u00b0C", "time": "3 days", "heating rate": "", "cooling rate": "10\u00b0Ch-1"}]
IBARIP | [Ag(2,3'-Htmbpt)2(β-Mo8O26)]·H3O | Ag1 C30 H37 Mo8 N16 O31 | solvothermal synthesis | AgNO3 | 0.102 g | [10 empty] | 3 days | 130°C |  | solvothermal synthesis | 10.1016/j.synthmet.2014.09.028 |  | 2014.12 | [{"synthesis method": "solvothermal synthesis", "precursor": [{"name": "AgNO3", "amount": "0.102", "unit": "g"}], "solvent": [{"name": "water", "amount": "8", "unit": "mL"}], "reducing agent": [{"name": "", "amount": "", "unit": ""}], "surfactant": [{"name": "", "amount": "", "unit": ""}], "pressure": "", "temperature": "130\u00b0C", "time": "3 days", "heating rate": "", "cooling rate": "10\u00b0Ch-1"}]
IBAROV | [Cu(2,3'-tmbpt)(β-Mo8O26)0.5] | C15 Cu1 H14 Mo4 N8 O14 | solvothermal synthesis | Cu(CH3COO)2⋅H2O | 0.06 g | [10 empty] | 3 days | 130°C |  | solvothermal synthesis | 10.1016/j.synthmet.2014.09.028 |  | 2014.12 | [{"synthesis method": "solvothermal synthesis", "precursor": [{"name": "Cu(CH3COO)2\u22c5H2O", "amount": "0.06", "unit": "g"}], "solvent": [{"name": "water", "amount": "8", "unit": "mL"}], "reducing agent": [{"name": "", "amount": "", "unit": ""}], "surfactant": [{"name": "", "amount": "", "unit": ""}], "pressure": "", "temperature": "130\u00b0C", "time": "3 days", "heating rate": "", "cooling rate": "10\u00b0Ch-1"}]
FUHPOP | {[Ag5(CF3COO)5(1,4-dcb)2].2(C6H6)} n | Ag5 C38 F15 H20 N4 O10 | chemical synthesis | AgCF3COO | 0.0176 g | 1,4-dcb | 0.0031 g | [6 empty] | benzene |  | 1 week | room temperature |  | chemical synthesis, drying | 10.1016/j.ica.2014.08.035 |  | 2014.11 | [{"synthesis method": "chemical synthesis", "precursor": [{"name": "AgCF3COO", "amount": "0.0176", "unit": "g"}, {"name": "1,4-dcb", "amount": "0.0031", "unit": "g"}], "solution": [{"name": "benzene", "amount": "2", "unit": "mL"}], "pressure": "", "temperature": "room temperature", "time": "1 week"}, {"synthesis method": "drying", "pressure": "", "temperature": "", "atmosphere": "", "time": ""}]
TEJYAI01 | [Ag2(CF3SO3)2(1,4-dcb)2(μ-H2O)] n | Ag2 C18 F6 H10 N4 O7 S2 | chemical synthesis | AgCF3SO3 | 0.0051 mg | 1,4-dcb | 0.0031 mg | [11 empty] | chemical synthesis, drying | 10.1016/j.ica.2014.08.035 |  | 2014.11 | [{"synthesis method": "chemical synthesis", "precursor": [{"name": "AgCF3SO3", "amount": "0.0051", "unit": "mg"}, {"name": "1,4-dcb", "amount": "0.0031", "unit": "mg"}], "solution": [], "pressure": "", "temperature": "", "time": ""}, {"synthesis method": "drying", "pressure": "", "temperature": "", "atmosphere": "", "time": ""}]
RUVBUG | [Ni(4,4'-bipy)(H2L1)2(H2O)2] | C13 H16 N1 Ni0.5 O7 P1 | solvothermal synthesis | Ni(CH3COO)2⋅4H2O | 0.1244 g | H3L1 | 0.054 g | 4,4'-bipy | 0.096 g | [6 empty] | 72h | 170°C | 2.0 | solvothermal synthesis, pH adjustment | 10.1016/j.jssc.2010.04.037 |  | 2010.07 | [{"synthesis method": "solvothermal synthesis", "precursor": [{"name": "Ni(CH3COO)2\u22c54H2O", "amount": "0.1244", "unit": "g"}, {"name": "H3L1", "amount": "0.054", "unit": "g"}, {"name": "4,4'-bipy", "amount": "0.096", "unit": "g"}], "solvent": [{"name": "distilled water", "amount": "10", "unit": "mL"}], "reducing agent": [{"name": "", "amount": "", "unit": ""}], "surfactant": [{"name": "", "amount": "", "unit": ""}], "pressure": "", "temperature": "170\u00b0C", "time": "72h", "heating rate": "", "cooling rate": "slow to ambient temperature"}, {"synthesis method": "pH adjustment", "pH": "2.0", "modulator": "2.0M HCl solution"}]
RUVCAN | [Ni2(4,4'-bipy)(L2)(OH)(H2O)2] | C18 H22 N2 Ni2 O11 P1 | solvothermal synthesis | Ni(CH3COO)2⋅4H2O | 0.1244 g | H3L2 | 0.065 g | 4,4'-bipy | 0.096 g | [6 empty] | 72h | 170°C | 5.0 | solvothermal synthesis, pH adjustment | 10.1016/j.jssc.2010.04.037 |  | 2010.07 | [{"synthesis method": "solvothermal synthesis", "precursor": [{"name": "Ni(CH3COO)2\u22c54H2O", "amount": "0.1244", "unit": "g"}, {"name": "H3L2", "amount": "0.065", "unit": "g"}, {"name": "4,4'-bipy", "amount": "0.096", "unit": "g"}], "solvent": [{"name": "distilled water", "amount": "6.0", "unit": "mL"}], "reducing agent": [{"name": "", "amount": "", "unit": ""}], "surfactant": [{"name": "", "amount": "", "unit": ""}], "pressure": "", "temperature": "170\u00b0C", "time": "72h", "heating rate": "", "cooling rate": "slow to ambient temperature"}, {"synthesis method": "pH adjustment", "pH": "5.0", "modulator": "2.0M NaOH solution"}]
RUVCER | Mn(phen)2(H2L1)2 | C20 H16 Mn0.5 N2 O5 P1 | solvothermal synthesis | MnCl2⋅4H2O | 0.1980 g | H3L1 | 0.108 g | phen | 0.0496 g | [6 empty] | 72h | 160°C | 2.0 | solvothermal synthesis, pH adjustment | 10.1016/j.jssc.2010.04.037 |  | 2010.07 | [{"synthesis method": "solvothermal synthesis", "precursor": [{"name": "MnCl2\u22c54H2O", "amount": "0.1980", "unit": "g"}, {"name": "H3L1", "amount": "0.108", "unit": "g"}, {"name": "phen", "amount": "0.0496", "unit": "g"}], "solvent": [{"name": "distilled water", "amount": "5.0", "unit": "mL"}], "reducing agent": [{"name": "", "amount": "", "unit": ""}], "surfactant": [{"name": "", "amount": "", "unit": ""}], "pressure": "", "temperature": "160\u00b0C", "time": "72h", "heating rate": "", "cooling rate": "slow to ambient temperature"}, {"synthesis method": "pH adjustment", "pH": "2.0", "modulator": "2.0M NaOH solution"}]
RUVCIV | Mn(phen)(HL2) | C20 H15 Mn1 N2 O5 P1 | solvothermal synthesis | MnCl2⋅4H2O | 0.1980 g | H3L2 | 0.0648 g | phen | 0.0991 g | [6 empty] | 72h | 160°C | 3.5 | solvothermal synthesis, pH adjustment | 10.1016/j.jssc.2010.04.037 |  | 2010.07 | [{"synthesis method": "solvothermal synthesis", "precursor": [{"name": "MnCl2\u22c54H2O", "amount": "0.1980", "unit": "g"}, {"name": "H3L2", "amount": "0.0648", "unit": "g"}, {"name": "phen", "amount": "0.0991", "unit": "g"}], "solvent": [{"name": "distilled water", "amount": "10.0", "unit": "mL"}], "reducing agent": [{"name": "", "amount": "", "unit": ""}], "surfactant": [{"name": "", "amount": "", "unit": ""}], "pressure": "", "temperature": "160\u00b0C", "time": "72h", "heating rate": "", "cooling rate": "slow to ambient temperature"}, {"synthesis method": "pH adjustment", "pH": "3.5", "modulator": "2.0M NaOH solution"}]
INAKIT | catena-[Ni(3-O-py)(3-HO-py)2(μ1,3-N3)(H2O)] | C15 H16 N6 Ni1 O4 | chemical synthesis | NiSO4⋅6H2O | 0.26 g | 3-hydroxypyridine | 0.10 g | NaN3 | 0.26 g |  |  |  |  | distilled water |  | 2 days | room temperature |  | chemical synthesis, filtration, drying | 10.1016/j.molstruc.2016.06.004 |  | 2016.10 | [{"synthesis method": "chemical synthesis", "precursor": [{"name": "NiSO4\u22c56H2O", "amount": "0.26", "unit": "g"}, {"name": "3-hydroxypyridine", "amount": "0.10", "unit": "g"}, {"name": "NaN3", "amount": "0.26", "unit": "g"}], "solution": [{"name": "distilled water", "amount": "15", "unit": "mL"}], "pressure": "", "temperature": "room temperature", "time": "2 days"}, {"synthesis method": "filtration", "time": "", "atmosphere": "", "pressure": ""}, {"synthesis method": "drying", "pressure": "", "temperature": "", "atmosphere": "air", "time": ""}]
INAKOZ | catena-[Zn(3-O-py)(μ1,1-N3)] | C5 H4 N4 O1 Zn1 | chemical synthesis | ZnSO4⋅7H2O | 0.29 g | NaN3 | 0.26 g | 3-hydroxypyridine | 0.38 g |  |  |  |  | distilled water |  | 4 days | room temperature |  | chemical synthesis, filtration, drying | 10.1016/j.molstruc.2016.06.004 |  | 2016.10 | [{"synthesis method": "chemical synthesis", "precursor": [{"name": "ZnSO4\u22c57H2O", "amount": "0.29", "unit": "g"}, {"name": "NaN3", "amount": "0.26", "unit": "g"}, {"name": "3-hydroxypyridine", "amount": "0.38", "unit": "g"}], "solution": [{"name": "distilled water", "amount": "20", "unit": "mL"}], "pressure": "", "temperature": "room temperature", "time": "4 days"}, {"synthesis method": "filtration", "time": "", "atmosphere": "", "pressure": ""}, {"synthesis method": "drying", "pressure": "", "temperature": "", "atmosphere": "air", "time": ""}]
RARSUA | Na2[Ti(O2)(cdta)] | C14 H22 N2 Na2 O12 Ti1 | chemical synthesis | H4cdta | 5.47 g | TiCl4 | 2.85 g | H2O2 | 5.0 mL |  |  |  |  | deionized water, sodium hydroxide |  | 5h |  | 5.5 | chemical synthesis, pH adjustment | 10.1016/j.poly.2011.12.037 |  | 2012.03 | [{"synthesis method": "chemical synthesis", "precursor": [{"name": "H4cdta", "amount": "5.47", "unit": "g"}, {"name": "TiCl4", "amount": "2.85", "unit": "g"}, {"name": "H2O2", "amount": "5.0", "unit": "mL"}], "solution": [{"name": "deionized water", "amount": "10", "unit": "mL"}, {"name": "sodium hydroxide", "amount": "5.0", "unit": "M"}], "pressure": "", "temperature": "", "time": "5h"}, {"synthesis method": "pH adjustment", "pH": "5.5", "modulator": "sodium hydroxide"}]
MABSUF | [CuLN3]2 | C11 Cu1 H11 N5 O3 | solvothermal synthesis | CuCl2 | 1 ratio | HL | 1 ratio | NaN3 | 1 ratio | [6 empty] | 3 days | 413K | 7 | pH adjustment, solvothermal synthesis | 10.1016/j.ica.2010.05.002 |  | 2010.11 | [{"synthesis method": "pH adjustment", "pH": "7", "modulator": "NaOH"}, {"synthesis method": "solvothermal synthesis", "precursor": [{"name": "CuCl2", "amount": "1", "unit": "ratio"}, {"name": "HL", "amount": "1", "unit": "ratio"}, {"name": "NaN3", "amount": "1", "unit": "ratio"}], "solvent": [{"name": "H2O", "amount": "2:1", "unit": "mixture with C2H5OH"}], "reducing agent": [{"name": "", "amount": "", "unit": ""}], "surfactant": [{"name": "", "amount": "", "unit": ""}], "pressure": "", "temperature": "413K", "time": "3 days", "heating rate": "", "cooling rate": "3\u00b0C per hour"}]
REHQIG01 | 1 | C30 Cd1 H24 N4 O8 | solvothermal synthesis | Cd(NO3)2 | 1 mmol | H2hqc | 1 mmol | bpy | 1 mmol | [5 empty] | sealed | 3 days | 130°C |  | solvothermal synthesis | 10.1016/j.inoche.2013.11.038 |  | 2014.02 | [{"synthesis method": "solvothermal synthesis", "precursor": [{"name": "Cd(NO3)2", "amount": "1", "unit": "mmol"}, {"name": "H2hqc", "amount": "1", "unit": "mmol"}, {"name": "bpy", "amount": "1", "unit": "mmol"}], "solvent": [{"name": "H2O", "amount": "", "unit": ""}, {"name": "DMF", "amount": "", "unit": ""}], "reducing agent": [{"name": "", "amount": "", "unit": ""}], "surfactant": [{"name": "", "amount": "", "unit": ""}], "pressure": "sealed", "temperature": "130\u00b0C", "time": "3 days", "heating rate": "", "cooling rate": ""}]
WIWCAI | 2 | C26 Cd1 H17 N3 O6 | solvothermal synthesis | Cd(NO3)2 | 1 mmol | H2hqc | 1 mmol | bpe | 1 mmol | [5 empty] | sealed | 3 days | 130°C |  | solvothermal synthesis | 10.1016/j.inoche.2013.11.038 |  | 2014.02 | [{"synthesis method": "solvothermal synthesis", "precursor": [{"name": "Cd(NO3)2", "amount": "1", "unit": "mmol"}, {"name": "H2hqc", "amount": "1", "unit": "mmol"}, {"name": "bpe", "amount": "1", "unit": "mmol"}], "solvent": [{"name": "H2O", "amount": "", "unit": ""}, {"name": "DMF", "amount": "", "unit": ""}], "reducing agent": [{"name": "", "amount": "", "unit": ""}], "surfactant": [{"name": "", "amount": "", "unit": ""}], "pressure": "sealed", "temperature": "130\u00b0C", "time": "3 days", "heating rate": "", "cooling rate": ""}]
PAKLOE | [Cu3(μ-1,1-N3)6(dmp)2]n | C10 Cu3 H16 N22 | chemical synthesis | copper(II) perchlorate hexahydrate | 93.0 mg | 1-hydroxymetyl-3,5-dimethylpyrazole | 101.0 mg | sodium azide | 52.0 mg |  |  |  |  | methanol, distilled water |  | 1 day | room temperature |  | chemical synthesis | 10.1016/j.molstruc.2011.10.017 |  | 2011.12 | [{"synthesis method": "chemical synthesis", "precursor": [{"name": "copper(II) perchlorate hexahydrate", "amount": "93.0", "unit": "mg"}, {"name": "1-hydroxymetyl-3,5-dimethylpyrazole", "amount": "101.0", "unit": "mg"}, {"name": "sodium azide", "amount": "52.0", "unit": "mg"}], "solution": [{"name": "methanol", "amount": "15.0", "unit": "mL"}, {"name": "distilled water", "amount": "1.0", "unit": "mL"}], "pressure": "", "temperature": "room temperature", "time": "1 day"}]
EBEJOM | 3 | C5 Cd1 H13 I3 N2 | chemical synthesis | dach | 200 mg | CdI2 | 732 mg | NH4SCN | 304 mg |  |  |  |  | C2H5OH, aqueous solution |  | 5 days |  | 5-6 | chemical synthesis, pH adjustment | 10.1016/j.inoche.2011.07.006 |  | 2011.10 | [{"synthesis method": "chemical synthesis", "precursor": [{"name": "dach", "amount": "200", "unit": "mg"}, {"name": "CdI2", "amount": "732", "unit": "mg"}, {"name": "NH4SCN", "amount": "304", "unit": "mg"}], "solution": [{"name": "C2H5OH", "amount": "5", "unit": "mL"}, {"name": "aqueous solution", "amount": "8", "unit": "mL"}], "pressure": "", "temperature": "", "time": "5 days"}, {"synthesis method": "pH adjustment", "pH": "5-6", "modulator": "dilute HCl"}]
ATOKIE | Co(C8H12O4)(C10H8N2)] | C18 Co1 H22 N2 O5 | solvothermal synthesis | Co(CH3COO)2⋅4H2O | 0.12 g | suberic acid | 0.06 g | 4,4'-bipy | 0.07 g | [6 empty] | 3 days | 180°C |  | solvothermal synthesis | 10.1016/j.saa.2010.07.009 |  | 2010.11 | [{"synthesis method": "solvothermal synthesis", "precursor": [{"name": "Co(CH3COO)2\u22c54H2O", "amount": "0.12", "unit": "g"}, {"name": "suberic acid", "amount": "0.06", "unit": "g"}, {"name": "4,4'-bipy", "amount": "0.07", "unit": "g"}], "solvent": [{"name": "water", "amount": "15", "unit": "ml"}], "reducing agent": [{"name": "", "amount": "", "unit": ""}], "surfactant": [{"name": "", "amount": "", "unit": ""}], "pressure": "", "temperature": "180\u00b0C", "time": "3 days", "heating rate": "", "cooling rate": "10\u00b0Ch-1"}]
ATOKOK | Cd(C8H12O4)(C10H8N2)] | C18 Cd1 H24 N2 O5 | solvothermal synthesis | CdCO3⋅4H2O | 0.12 g | suberic acid | 0.05 g | 4,4'-bipy | 0.07 g | [6 empty] | 3 days | 180°C |  | solvothermal synthesis | 10.1016/j.saa.2010.07.009 |  | 2010.11 | [{"synthesis method": "solvothermal synthesis", "precursor": [{"name": "CdCO3\u22c54H2O", "amount": "0.12", "unit": "g"}, {"name": "suberic acid", "amount": "0.05", "unit": "g"}, {"name": "4,4'-bipy", "amount": "0.07", "unit": "g"}], "solvent": [{"name": "water", "amount": "15", "unit": "ml"}], "reducing agent": [{"name": "", "amount": "", "unit": ""}], "surfactant": [{"name": "", "amount": "", "unit": ""}], "pressure": "", "temperature": "180\u00b0C", "time": "3 days", "heating rate": "", "cooling rate": "10\u00b0Ch-1"}]
LIRBAS | [Mn{N(Ph2PO)2}2(py)2] | C58 H54 Mn1 N4 O6 P4 | chemical synthesis | [Mn(CH3COO)2⋅4H2O] | 25 mg | K[N(Ph2PO)2] | 92 mg | pyridine | 16 mg |  |  |  |  | MeOH-H2O |  | 4h | room temperature |  | chemical synthesis, filtration, washing | 10.1016/j.poly.2018.08.024 |  | 2018.11 | [{"synthesis method": "chemical synthesis", "precursor": [{"name": "[Mn(CH3COO)2\u22c54H2O]", "amount": "25", "unit": "mg"}, {"name": "K[N(Ph2PO)2]", "amount": "92", "unit": "mg"}, {"name": "pyridine", "amount": "16", "unit": "mg"}], "solution": [{"name": "MeOH-H2O", "amount": "10", "unit": "mL"}], "pressure": "", "temperature": "room temperature", "time": "4h"}, {"synthesis method": "filtration", "time": "", "atmosphere": "", "pressure": ""}, {"synthesis method": "washing", "washing solution": "methanol", "amount": "10mL"}]
LIQZUJ | [Mn{N(Ph2PO)2}2(4- t Bu-py)2] | C66 H66 Mn1 N4 O4 P4 | chemical synthesis | [Mn(CH3COO)2⋅4H2O] | 25 mg | K[N(Ph2PO)2] | 92 mg | 4-tert-butyl-pyridine | 27 mg |  |  |  |  | MeOH-H2O |  | 4h | room temperature |  | chemical synthesis, filtration, washing | 10.1016/j.poly.2018.08.024 |  | 2018.11 | [{"synthesis method": "chemical synthesis", "precursor": [{"name": "[Mn(CH3COO)2\u22c54H2O]", "amount": "25", "unit": "mg"}, {"name": "K[N(Ph2PO)2]", "amount": "92", "unit": "mg"}, {"name": "4-tert-butyl-pyridine", "amount": "27", "unit": "mg"}], "solution": [{"name": "MeOH-H2O", "amount": "10", "unit": "mL"}], "pressure": "", "temperature": "room temperature", "time": "4h"}, {"synthesis method": "filtration", "time": "", "atmosphere": "", "pressure": ""}, {"synthesis method": "washing", "washing solution": "methanol", "amount": "10mL"}]
LIRBEW | [Mn{N(Ph2PO)2}2(μ-bpy)] n | C58 H48 Mn1 N4 O4 P4 | chemical synthesis | [Mn(CH3COO)2⋅4H2O] | 25 mg | K[N(Ph2PO)2] | 92 mg | 4,4'-bipyridine | 16 mg |  |  |  |  | MeOH-H2O |  | 2h | room temperature |  | chemical synthesis, filtration, washing | 10.1016/j.poly.2018.08.024 |  | 2018.11 | [{"synthesis method": "chemical synthesis", "precursor": [{"name": "[Mn(CH3COO)2\u22c54H2O]", "amount": "25", "unit": "mg"}, {"name": "K[N(Ph2PO)2]", "amount": "92", "unit": "mg"}, {"name": "4,4'-bipyridine", "amount": "16", "unit": "mg"}], "solution": [{"name": "MeOH-H2O", "amount": "15", "unit": "mL"}], "pressure": "", "temperature": "room temperature", "time": "2h"}, {"synthesis method": "filtration", "time": "", "atmosphere": "", "pressure": ""}, {"synthesis method": "washing", "washing solution": "methanol", "amount": "10mL"}]
LIRBIA | [Mn{N(Ph2PO)2}2(μ-bpy)] n [Mn2{N(Ph2PO)2}2(μ-Ph2PO2)2(μ-bpy)] n | C140 H116 Mn1 N8 O12 P10 | chemical synthesis | [Mn(CH3COO)2⋅4H2O] | 25 mg | K[N(Ph2PO)2] | 92 mg | Ph2PO2K | 26 mg | 4,4'-bipyridine | 16 mg |  |  | MeOH-H2O |  | 2h | room temperature |  | chemical synthesis, filtration | 10.1016/j.poly.2018.08.024 |  | 2018.11 | [{"synthesis method": "chemical synthesis", "precursor": [{"name": "[Mn(CH3COO)2\u22c54H2O]", "amount": "25", "unit": "mg"}, {"name": "K[N(Ph2PO)2]", "amount": "92", "unit": "mg"}, {"name": "Ph2PO2K", "amount": "26", "unit": "mg"}, {"name": "4,4'-bipyridine", "amount": "16", "unit": "mg"}], "solution": [{"name": "MeOH-H2O", "amount": "15", "unit": "mL"}], "pressure": "", "temperature": "room temperature", "time": "2h"}, {"synthesis method": "filtration", "time": "", "atmosphere": "", "pressure": ""}]
LIRBOG | [Mn{N(Ph2PO)2}2(μ-bpe)·2CH2Cl2] n | C62 Cl4 H54 Mn1 N4 O4 P4 | chemical synthesis | [Mn(CH3COO)2⋅4H2O] | 25 mg | K[N(Ph2PO)2] | 92 mg | trans-1,4-bis-(pyridyl)ethene | 18 mg |  |  |  |  | MeOH-H2O |  | 4h | room temperature |  | chemical synthesis, filtration, washing | 10.1016/j.poly.2018.08.024 |  | 2018.11 | [{"synthesis method": "chemical synthesis", "precursor": [{"name": "[Mn(CH3COO)2\u22c54H2O]", "amount": "25", "unit": "mg"}, {"name": "K[N(Ph2PO)2]", "amount": "92", "unit": "mg"}, {"name": "trans-1,4-bis-(pyridyl)ethene", "amount": "18", "unit": "mg"}], "solution": [{"name": "MeOH-H2O", "amount": "15", "unit": "mL"}], "pressure": "", "temperature": "room temperature", "time": "4h"}, {"synthesis method": "filtration", "time": "", "atmosphere": "", "pressure": ""}, {"synthesis method": "washing", "washing solution": "methanol", "amount": "10mL"}]
LIRCAT | [Mn(bpe){N(Ph2PO)2}2]2(μ-bpy) | C130 H110 Mn2 N10 O9 P8 | chemical synthesis | [Mn(CH3COO)2⋅4H2O] | 25 mg | K[N(Ph2PO)2] | 92 mg | 4,4'-bipyridine | 16 mg | trans-1,4-bis-(pyridyl)ethene | 18 mg |  |  | MeOH-H2O |  | 4h | room temperature |  | chemical synthesis, filtration, washing | 10.1016/j.poly.2018.08.024 |  | 2018.11 | [{"synthesis method": "chemical synthesis", "precursor": [{"name": "[Mn(CH3COO)2\u22c54H2O]", "amount": "25", "unit": "mg"}, {"name": "K[N(Ph2PO)2]", "amount": "92", "unit": "mg"}, {"name": "4,4'-bipyridine", "amount": "16", "unit": "mg"}, {"name": "trans-1,4-bis-(pyridyl)ethene", "amount": "18", "unit": "mg"}], "solution": [{"name": "MeOH-H2O", "amount": "15", "unit": "mL"}], "pressure": "", "temperature": "room temperature", "time": "4h"}, {"synthesis method": "filtration", "time": "", "atmosphere": "", "pressure": ""}, {"synthesis method": "washing", "washing solution": "methanol", "amount": "10mL"}]
LIRCEX | [Mn{N(Ph2PO)2}2(μ-tmpy)]4·2CH3OH | C246 H236 Mn4 N16 O21 P16 | chemical synthesis | [Mn(CH3COO)2⋅4H2O] | 25 mg | K[N(Ph2PO)2] | 92 mg | 4,4'-trimethylenedipyridine | 12 mg |  |  |  |  | MeOH-H2O |  | 3h | room temperature |  | chemical synthesis, filtration, washing | 10.1016/j.poly.2018.08.024 |  | 2018.11 | [{"synthesis method": "chemical synthesis", "precursor": [{"name": "[Mn(CH3COO)2\u22c54H2O]", "amount": "25", "unit": "mg"}, {"name": "K[N(Ph2PO)2]", "amount": "92", "unit": "mg"}, {"name": "4,4'-trimethylenedipyridine", "amount": "12", "unit": "mg"}], "solution": [{"name": "MeOH-H2O", "amount": "12", "unit": "mL"}], "pressure": "", "temperature": "room temperature", "time": "3h"}, {"synthesis method": "filtration", "time": "", "atmosphere": "", "pressure": ""}, {"synthesis method": "washing", "washing solution": "methanol", "amount": "10mL"}]
PULJAJ | 1 | C29 Cu2 H35 N5 O14 | solvothermal synthesis | H2PDC | 40.4 mg | bpa | 46.3 mg | Cu(NO3)2⋅6H2O | 93.3 mg | [6 empty] | 45 min | 140°C | 4.5 | solvothermal synthesis, pH adjustment, washing | 10.1016/j.jssc.2015.06.039 |  | 2015.10 | [{"synthesis method": "solvothermal synthesis", "precursor": [{"name": "H2PDC", "amount": "40.4", "unit": "mg"}, {"name": "bpa", "amount": "46.3", "unit": "mg"}, {"name": "Cu(NO3)2\u22c56H2O", "amount": "93.3", "unit": "mg"}], "solvent": [{"name": "DMF/H2O", "amount": "10/10", "unit": "mL"}], "reducing agent": [{"name": "", "amount": "", "unit": ""}], "surfactant": [{"name": "", "amount": "", "unit": ""}], "pressure": "", "temperature": "140\u00b0C", "time": "45 min", "heating rate": "", "cooling rate": ""}, {"synthesis method": "pH adjustment", "pH": "4.5", "modulator": "Et3N and HNO3 (0,5M)"}, {"synthesis method": "washing", "washing solution": "ethanol", "amount": ""}]
PULJEN | 2 | C26 Cu2 H36 N4 O17 | chemical synthesis | H2PDC | 93.3 mg | bpa | 81.1 mg | Cu(NO3)2⋅2.5H2O | [5 empty] | H2O/EtOH |  | 1h | 60°C |  | chemical synthesis, washing | 10.1016/j.jssc.2015.06.039 |  | 2015.10 | [{"synthesis method": "chemical synthesis", "precursor": [{"name": "H2PDC", "amount": "93.3", "unit": "mg"}, {"name": "bpa", "amount": "81.1", "unit": "mg"}, {"name": "Cu(NO3)2\u22c52.5H2O", "amount": "", "unit": ""}], "solution": [{"name": "H2O/EtOH", "amount": "20/10", "unit": "mL"}], "pressure": "", "temperature": "60\u00b0C", "time": "1h"}, {"synthesis method": "washing", "washing solution": "ethanol", "amount": ""}]
NUGDOK | [Sm2(H2L)2(NO3)4(CH3O)2] n | C19 H23 N4 O9 Sm1 | solvothermal synthesis | H2L | 29.6 mg | Sm(NO3)3⋅6H2O | 22.2 mg | [8 empty] | 24h | 90°C |  | solvothermal synthesis, washing, drying | 10.1016/j.poly.2015.04.018 |  | 2015.07 | [{"synthesis method": "solvothermal synthesis", "precursor": [{"name": "H2L", "amount": "29.6", "unit": "mg"}, {"name": "Sm(NO3)3\u22c56H2O", "amount": "22.2", "unit": "mg"}], "solvent": [{"name": "methanol", "amount": "15", "unit": "ml"}], "reducing agent": [{"name": "", "amount": "", "unit": ""}], "surfactant": [{"name": "", "amount": "", "unit": ""}], "pressure": "", "temperature": "90\u00b0C", "time": "24h", "heating rate": "", "cooling rate": ""}, {"synthesis method": "washing", "washing solution": "methanol, diethyl ether", "amount": ""}, {"synthesis method": "drying", "pressure": "", "temperature": "", "atmosphere": "air", "time": ""}]
NUGDUQ | [Eu2(H2L)2(NO3)4(CH3O)2] n | C19 Eu1 H23 N4 O9 | solvothermal synthesis | H2L | 29.6 mg | Eu(NO3)3⋅6H2O | 22.2 mg | [8 empty] | 24h | 90°C |  | solvothermal synthesis, washing, drying | 10.1016/j.poly.2015.04.018 |  | 2015.07 | [{"synthesis method": "solvothermal synthesis", "precursor": [{"name": "H2L", "amount": "29.6", "unit": "mg"}, {"name": "Eu(NO3)3\u22c56H2O", "amount": "22.2", "unit": "mg"}], "solvent": [{"name": "1:1 methanol and acetonitrile", "amount": "15", "unit": "ml"}], "reducing agent": [{"name": "", "amount": "", "unit": ""}], "surfactant": [{"name": "", "amount": "", "unit": ""}], "pressure": "", "temperature": "90\u00b0C", "time": "24h", "heating rate": "", "cooling rate": ""}, {"synthesis method": "washing", "washing solution": "methanol, diethyl ether", "amount": ""}, {"synthesis method": "drying", "pressure": "", "temperature": "", "atmosphere": "air", "time": ""}]
XUBBUT | [Lu2(H2L)2(NO3)4(CH3O)2] n | C19 H23 Lu1 N4 O9 | solvothermal synthesis | H2L | 29.6 mg | Lu(NO3)3⋅6H2O | 22.2 mg | [8 empty] | 24h | 90°C |  | solvothermal synthesis, washing, drying | 10.1016/j.poly.2015.04.018 |  | 2015.07 | [{"synthesis method": "solvothermal synthesis", "precursor": [{"name": "H2L", "amount": "29.6", "unit": "mg"}, {"name": "Lu(NO3)3\u22c56H2O", "amount": "22.2", "unit": "mg"}], "solvent": [{"name": "methanol", "amount": "15", "unit": "ml"}], "reducing agent": [{"name": "", "amount": "", "unit": ""}], "surfactant": [{"name": "", "amount": "", "unit": ""}], "pressure": "", "temperature": "90\u00b0C", "time": "24h", "heating rate": "", "cooling rate": ""}, {"synthesis method": "washing", "washing solution": "methanol, diethyl ether", "amount": ""}, {"synthesis method": "drying", "pressure": "", "temperature": "", "atmosphere": "air", "time": ""}]
IDUPAY | [Cu(phen)(MeCN)]SO3CF3 | C15 Cu1 F3 H11 N3 O3 S1 | chemical synthesis | [Cu(MeCN)4]SO3CF3 | 0.030 g | 4,7-phenanthroline | 0.014 g | [6 empty] | MeCN, nitrobenzene, THF |  | several days | room temperature |  | chemical synthesis | 10.1016/S1463-0184(99)00011-8 |  | 1999.09 | [{"synthesis method": "chemical synthesis", "precursor": [{"name": "[Cu(MeCN)4]SO3CF3", "amount": "0.030", "unit": "g"}, {"name": "4,7-phenanthroline", "amount": "0.014", "unit": "g"}], "solution": [{"name": "MeCN", "amount": "0.5", "unit": "mL"}, {"name": "nitrobenzene", "amount": "2.0", "unit": "mL"}, {"name": "THF", "amount": "3.0", "unit": "mL"}], "pressure": "", "temperature": "room temperature", "time": "several days"}]
IDUPEC | [Cu(phen)]SO3CF3·(C6H5NO2)0.75 | C17.5 Cu1 F3 H11.75 N2.75 O4.25 S1 | chemical synthesis | [Cu(MeCN)4]SO3CF3 | 0.030 g | 4,7-phenanthroline | 0.014 g | [6 empty] | BzCN, nitrobenzene, THF |  | several days | room temperature |  | chemical synthesis | 10.1016/S1463-0184(99)00011-8 |  | 1999.09 | [{"synthesis method": "chemical synthesis", "precursor": [{"name": "[Cu(MeCN)4]SO3CF3", "amount": "0.030", "unit": "g"}, {"name": "4,7-phenanthroline", "amount": "0.014", "unit": "g"}], "solution": [{"name": "BzCN", "amount": "0.5", "unit": "mL"}, {"name": "nitrobenzene", "amount": "2.0", "unit": "mL"}, {"name": "THF", "amount": "3.0", "unit": "mL"}], "pressure": "", "temperature": "room temperature", "time": "several days"}]
IDUPIG | [Cu(phen)2]SO3CF3 | C25 Cu1 F3 H16 N4 O3 S1 | chemical synthesis | [Cu(MeCN)4]SO3CF3 | 0.030 g | 4,7-phenanthroline | 0.148 g | [6 empty] | MeCN, nitrobenzene, THF |  | several days | room temperature |  | chemical synthesis | 10.1016/S1463-0184(99)00011-8 |  | 1999.09 | [{"synthesis method": "chemical synthesis", "precursor": [{"name": "[Cu(MeCN)4]SO3CF3", "amount": "0.030", "unit": "g"}, {"name": "4,7-phenanthroline", "amount": "0.148", "unit": "g"}], "solution": [{"name": "MeCN", "amount": "0.5", "unit": "mL"}, {"name": "nitrobenzene", "amount": "2.0", "unit": "mL"}, {"name": "THF", "amount": "3.0", "unit": "mL"}], "pressure": "", "temperature": "room temperature", "time": "several days"}]
IDUPOM | [Cu(phen)2)]SO3CF3·(C6H5NO2)(H2O) | C30 Cu1 F3 H23 N5 O6 S1 | chemical synthesis | [Cu(MeCN)4]SO3CF3 | 0.030 g | 4,7-phenanthroline | 0.148 g | [6 empty] | BzCN, nitrobenzene, THF |  | several days | room temperature |  | chemical synthesis | 10.1016/S1463-0184(99)00011-8 |  | 1999.09 | [{"synthesis method": "chemical synthesis", "precursor": [{"name": "[Cu(MeCN)4]SO3CF3", "amount": "0.030", "unit": "g"}, {"name": "4,7-phenanthroline", "amount": "0.148", "unit": "g"}], "solution": [{"name": "BzCN", "amount": "0.5", "unit": "mL"}, {"name": "nitrobenzene", "amount": "2.0", "unit": "mL"}, {"name": "THF", "amount": "3.0", "unit": "mL"}], "pressure": "", "temperature": "room temperature", "time": "several days"}]
UYOGAR | 1 | C14 Ca1 H14 N12 O6 | solvothermal synthesis | Hpztza | 0.0412 g | CaCl2⋅6H2O | 0.0219 g | [8 empty] | 48h | 120°C |  | solvothermal synthesis | 10.1016/j.inoche.2011.03.004 |  | 2011.06 | [{"synthesis method": "solvothermal synthesis", "precursor": [{"name": "Hpztza", "amount": "0.0412", "unit": "g"}, {"name": "CaCl2\u22c56H2O", "amount": "0.0219", "unit": "g"}], "solvent": [{"name": "distilled water", "amount": "5", "unit": "mL"}], "reducing agent": [{"name": "", "amount": "", "unit": ""}], "surfactant": [{"name": "", "amount": "", "unit": ""}], "pressure": "", "temperature": "120\u00b0C", "time": "48h", "heating rate": "", "cooling rate": ""}]
UYOGIZ | 2 | C14 H14 N12 O6 Sr1 | solvothermal synthesis | Hpztza | 0.0412 g | SrCl2⋅6H2O | 0.0267 g | [8 empty] | 48h | 120°C |  | solvothermal synthesis | 10.1016/j.inoche.2011.03.004 |  | 2011.06 | [{"synthesis method": "solvothermal synthesis", "precursor": [{"name": "Hpztza", "amount": "0.0412", "unit": "g"}, {"name": "SrCl2\u22c56H2O", "amount": "0.0267", "unit": "g"}], "solvent": [{"name": "distilled water", "amount": "5", "unit": "mL"}], "reducing agent": [{"name": "", "amount": "", "unit": ""}], "surfactant": [{"name": "", "amount": "", "unit": ""}], "pressure": "", "temperature": "120\u00b0C", "time": "48h", "heating rate": "", "cooling rate": ""}]
UYOGEV | 3 | C14 H12 N12 O5 Pb1 | solvothermal synthesis | Hpztza | 0.0412 g | Pb(NO3)2 | 0.0311 g | [8 empty] | 48h | 120°C |  | solvothermal synthesis | 10.1016/j.inoche.2011.03.004 |  | 2011.06 | [{"synthesis method": "solvothermal synthesis", "precursor": [{"name": "Hpztza", "amount": "0.0412", "unit": "g"}, {"name": "Pb(NO3)2", "amount": "0.0311", "unit": "g"}], "solvent": [{"name": "distilled water", "amount": "4", "unit": "mL"}], "reducing agent": [{"name": "", "amount": "", "unit": ""}], "surfactant": [{"name": "", "amount": "", "unit": ""}], "pressure": "", "temperature": "120\u00b0C", "time": "48h", "heating rate": "", "cooling rate": ""}]
MULMEN | N,N'-bis(5-methylsalicylidene)-1,3-phenylenediamine | C22 H20 N2 O2 | chemical synthesis | 5-methylsalicylaldehyde | 27 mg | 1,3-phenylenediamine | 11 mg | [6 empty] | methanol |  | 24h | room temperature |  | chemical synthesis, drying | 10.1016/j.poly.2015.05.022 |  | 2015.09 | [{"synthesis method": "chemical synthesis", "precursor": [{"name": "5-methylsalicylaldehyde", "amount": "27", "unit": "mg"}, {"name": "1,3-phenylenediamine", "amount": "11", "unit": "mg"}], "solution": [{"name": "methanol", "amount": "5", "unit": "mL"}], "pressure": "", "temperature": "room temperature", "time": "24h"}, {"synthesis method": "drying", "pressure": "", "temperature": "", "atmosphere": "air", "time": ""}]
WATGAA | Cu2(μ-4,4'-bpp)(OAc)4] n | C16 Cu1 H16 N1 O5 | chemical synthesis | 4,4'-bpp | 0.037 g | Cu(CH3COO)2⋅H2O | 0.020 g | [6 empty] | MeOH, H2O |  | two weeks |  |  | chemical synthesis | 10.1016/j.molstruc.2005.05.011 |  | 2005.09 | [{"synthesis method": "chemical synthesis", "precursor": [{"name": "4,4'-bpp", "amount": "0.037", "unit": "g"}, {"name": "Cu(CH3COO)2\u22c5H2O", "amount": "0.020", "unit": "g"}], "solution": [{"name": "MeOH", "amount": "5", "unit": "mL"}, {"name": "H2O", "amount": "5", "unit": "mL"}], "pressure": "", "temperature": "", "time": "two weeks"}]
WATGEE | Cu(3,3'-bpp)(SCN)2] n | C52 Cu2 H40 N8 O4 S4 | chemical synthesis | 3,3'-bpp | 0.037 g | Cu(NO3)2⋅3H2O | 0.024 g | NH4SCN | 0.015 g |  |  |  |  | MeOH, H2O |  | two months |  |  | chemical synthesis | 10.1016/j.molstruc.2005.05.011 |  | 2005.09 | [{"synthesis method": "chemical synthesis", "precursor": [{"name": "3,3'-bpp", "amount": "0.037", "unit": "g"}, {"name": "Cu(NO3)2\u22c53H2O", "amount": "0.024", "unit": "g"}, {"name": "NH4SCN", "amount": "0.015", "unit": "g"}], "solution": [{"name": "MeOH", "amount": "5", "unit": "mL"}, {"name": "H2O", "amount": "5", "unit": "mL"}], "pressure": "", "temperature": "", "time": "two months"}]
EXUDAE | [Ba2(dbtec)(H2O)2]n | Ba4 Br4 C20 O20 | solvothermal synthesis | Ba(NO3)2 | 5.0 mg | H4dbtec | 1.0 mg | [8 empty] | 4000 min | 120°C |  | solvothermal synthesis | 10.1016/j.molstruc.2016.10.008 |  | 2017.02 | [{"synthesis method": "solvothermal synthesis", "precursor": [{"name": "Ba(NO3)2", "amount": "5.0", "unit": "mg"}, {"name": "H4dbtec", "amount": "1.0", "unit": "mg"}], "solvent": [{"name": "CH3CN:H2O", "amount": "1.5", "unit": "mL"}], "reducing agent": [{"name": "", "amount": "", "unit": ""}], "surfactant": [{"name": "", "amount": "", "unit": ""}], "pressure": "", "temperature": "120\u00b0C", "time": "4000 min", "heating rate": "600 min", "cooling rate": "800 min"}]
EXUFAG | [Ca2(dbtec)(H2O)8]n | Br1 C5 Ca1 H8 O8 | solvothermal synthesis | Ca(NO3)2⋅4H2O | 5.0 mg | H4dbtec | 1.0 mg | [8 empty] | 4000 min | 120°C |  | solvothermal synthesis | 10.1016/j.molstruc.2016.10.008 |  | 2017.02 | [{"synthesis method": "solvothermal synthesis", "precursor": [{"name": "Ca(NO3)2\u22c54H2O", "amount": "5.0", "unit": "mg"}, {"name": "H4dbtec", "amount": "1.0", "unit": "mg"}], "solvent": [{"name": "CH3CN:H2O", "amount": "1.5", "unit": "mL"}], "reducing agent": [{"name": "", "amount": "", "unit": ""}], "surfactant": [{"name": "", "amount": "", "unit": ""}], "pressure": "", "temperature": "120\u00b0C", "time": "4000 min", "heating rate": "600 min", "cooling rate": "800 min"}]
VUMXUY01 | {[Ba2(H2btec)·H2O]·0.5H2O}n | Ba2 C10 H3 O9 | solvothermal synthesis | Ba(NO3)2 | 5.0 mg | H4btec | 1.0 mg | [8 empty] | 4000 min | 120°C |  | solvothermal synthesis | 10.1016/j.molstruc.2016.10.008 |  | 2017.02 | [{"synthesis method": "solvothermal synthesis", "precursor": [{"name": "Ba(NO3)2", "amount": "5.0", "unit": "mg"}, {"name": "H4btec", "amount": "1.0", "unit": "mg"}], "solvent": [{"name": "CH3CN:H2O", "amount": "1.5", "unit": "mL"}], "reducing agent": [{"name": "", "amount": "", "unit": ""}], "surfactant": [{"name": "", "amount": "", "unit": ""}], "pressure": "", "temperature": "120\u00b0C", "time": "4000 min", "heating rate": "600 min", "cooling rate": "800 min"}]
EXUFEK | [Ca(H2btec) | C10 Ca1 H4 O9 | solvothermal synthesis | Ca(NO3)2⋅4H2O | 5.0 mg | H4btec | 1.0 mg | [8 empty] | 4000 min | 120°C |  | solvothermal synthesis | 10.1016/j.molstruc.2016.10.008 |  | 2017.02 | [{"synthesis method": "solvothermal synthesis", "precursor": [{"name": "Ca(NO3)2\u22c54H2O", "amount": "5.0", "unit": "mg"}, {"name": "H4btec", "amount": "1.0", "unit": "mg"}], "solvent": [{"name": "CH3CN:H2O", "amount": "1.5", "unit": "mL"}], "reducing agent": [{"name": "", "amount": "", "unit": ""}], "surfactant": [{"name": "", "amount": "", "unit": ""}], "pressure": "", "temperature": "120\u00b0C", "time": "4000 min", "heating rate": "600 min", "cooling rate": "800 min"}]
DITTEH | 1 | C33 H25 N1 O16 Zn4 | solvothermal synthesis | Zn(NO3)2⋅6H2O | 0.060 g | H3L1 | 0.026 g | [7 empty] | sealed | 60h | 110°C |  | solvothermal synthesis | 10.1016/j.inoche.2013.07.001 |  | 2013.10 | [{"synthesis method": "solvothermal synthesis", "precursor": [{"name": "Zn(NO3)2\u22c56H2O", "amount": "0.060", "unit": "g"}, {"name": "H3L1", "amount": "0.026", "unit": "g"}], "solvent": [{"name": "DMF", "amount": "3", "unit": "ml"}], "reducing agent": [{"name": "", "amount": "", "unit": ""}], "surfactant": [{"name": "", "amount": "", "unit": ""}], "pressure": "sealed", "temperature": "110\u00b0C", "time": "60h", "heating rate": "", "cooling rate": "slow to room temperature"}]
GIWVEO | cesium potassium bis(dicyanomethylene)cyclopentane-1,3-dionate hydrate salt | C11 Cs1 H2 K1 N4 O1 O3. | chemical synthesis | potassium bis(dicyanomethylene)croconate | 0.72 mmol | cesium iodide | 1.39 mmol | [6 empty] | aqueous solution |  |  | room temperature |  | chemical synthesis | 10.1016/j.molstruc.2007.06.001 |  | 2008.03 | [{"synthesis method": "chemical synthesis", "precursor": [{"name": "potassium bis(dicyanomethylene)croconate", "amount": "0.72", "unit": "mmol"}, {"name": "cesium iodide", "amount": "1.39", "unit": "mmol"}], "solution": [{"name": "aqueous solution", "amount": "", "unit": ""}], "pressure": "", "temperature": "room temperature", "time": ""}]
FOTLIL | [Co(phen)3(H3bptc)2] | C68 Co1 H42 N6 O16 | solvothermal synthesis | CoCl2⋅6H2O | 0.0714 g | H4bptc | 0.0991 g | 1,10-phen | 0.1189 g | [6 empty] | 72h | 160°C |  | solvothermal synthesis | 10.1016/j.molstruc.2014.09.056 |  | 2015.01 | [{"synthesis method": "solvothermal synthesis", "precursor": [{"name": "CoCl2\u22c56H2O", "amount": "0.0714", "unit": "g"}, {"name": "H4bptc", "amount": "0.0991", "unit": "g"}, {"name": "1,10-phen", "amount": "0.1189", "unit": "g"}], "solvent": [{"name": "deionized H2O", "amount": "20", "unit": "mL"}], "reducing agent": [{"name": "", "amount": "", "unit": ""}], "surfactant": [{"name": "", "amount": "", "unit": ""}], "pressure": "", "temperature": "160\u00b0C", "time": "72h", "heating rate": "", "cooling rate": ""}]
FOTLOR | [Ni(phen)3(H3bptc)2] | C68 H42 N6 Ni1 O16 | solvothermal synthesis | NiCl2⋅6H2O | 0.0713 g | H4bptc | 0.0991 g | 1,10-phen | 0.1189 g | [6 empty] | 72h | 160°C |  | solvothermal synthesis | 10.1016/j.molstruc.2014.09.056 |  | 2015.01 | [{"synthesis method": "solvothermal synthesis", "precursor": [{"name": "NiCl2\u22c56H2O", "amount": "0.0713", "unit": "g"}, {"name": "H4bptc", "amount": "0.0991", "unit": "g"}, {"name": "1,10-phen", "amount": "0.1189", "unit": "g"}], "solvent": [{"name": "deionized H2O", "amount": "20", "unit": "mL"}], "reducing agent": [{"name": "", "amount": "", "unit": ""}], "surfactant": [{"name": "", "amount": "", "unit": ""}], "pressure": "", "temperature": "160\u00b0C", "time": "72h", "heating rate": "", "cooling rate": ""}]
FOTLUX | [Zn(phen)3(H3bptc)2] | C68 H42 N6 O16 Zn1 | solvothermal synthesis | ZnCl2 | 0.0409 g | H4bptc | 0.0991 g | 1,10-phen | 0.1189 g | [6 empty] | 72h | 160°C |  | solvothermal synthesis | 10.1016/j.molstruc.2014.09.056 |  | 2015.01 | [{"synthesis method": "solvothermal synthesis", "precursor": [{"name": "ZnCl2", "amount": "0.0409", "unit": "g"}, {"name": "H4bptc", "amount": "0.0991", "unit": "g"}, {"name": "1,10-phen", "amount": "0.1189", "unit": "g"}], "solvent": [{"name": "deionized H2O", "amount": "20", "unit": "mL"}], "reducing agent": [{"name": "", "amount": "", "unit": ""}], "surfactant": [{"name": "", "amount": "", "unit": ""}], "pressure": "", "temperature": "160\u00b0C", "time": "72h", "heating rate": "", "cooling rate": ""}]
FOTMAE | [Cd(phen)3(H3bptc)2] | C68 Cd1 H42 N6 O16 | solvothermal synthesis | CdCl2⋅2.5H2O | 0.0684 g | H4bptc | 0.0991 g | 1,10-phen | 0.1189 g | [6 empty] | 72h | 160°C |  | solvothermal synthesis | 10.1016/j.molstruc.2014.09.056 |  | 2015.01 | [{"synthesis method": "solvothermal synthesis", "precursor": [{"name": "CdCl2\u22c52.5H2O", "amount": "0.0684", "unit": "g"}, {"name": "H4bptc", "amount": "0.0991", "unit": "g"}, {"name": "1,10-phen", "amount": "0.1189", "unit": "g"}], "solvent": [{"name": "deionized H2O", "amount": "20", "unit": "mL"}], "reducing agent": [{"name": "", "amount": "", "unit": ""}], "surfactant": [{"name": "", "amount": "", "unit": ""}], "pressure": "", "temperature": "160\u00b0C", "time": "72h", "heating rate": "", "cooling rate": ""}]
FOTMEI | [Mn(phen)2(Hbptc)] | C40 H33 Mn1 N4 O13 | solvothermal synthesis | MnCl2⋅4H2O | 0.0594 g | H4bptc | 0.0991 g | 1,10-phen | 0.1189 g | [6 empty] | 72h | 160°C |  | solvothermal synthesis | 10.1016/j.molstruc.2014.09.056 |  | 2015.01 | [{"synthesis method": "solvothermal synthesis", "precursor": [{"name": "MnCl2\u22c54H2O", "amount": "0.0594", "unit": "g"}, {"name": "H4bptc", "amount": "0.0991", "unit": "g"}, {"name": "1,10-phen", "amount": "0.1189", "unit": "g"}], "solvent": [{"name": "deionized H2O", "amount": "20", "unit": "mL"}], "reducing agent": [{"name": "", "amount": "", "unit": ""}], "surfactant": [{"name": "", "amount": "", "unit": ""}], "pressure": "", "temperature": "160\u00b0C", "time": "72h", "heating rate": "", "cooling rate": ""}]
VUTLAY | [Co2(bbi)(V2O6)2(H2O)2] | C5 Co1 H9 N2 O7 V2 | solvothermal synthesis | NaVO3 | 1 mmol | bbi | 1 mmol | CoSO4⋅7H2O | 1 mmol | [6 empty] | 3 days | 180°C | 8.0 | solvothermal synthesis, pH adjustment | 10.1016/j.jorganchem.2009.12.020 |  | 2010.03 | [{"synthesis method": "solvothermal synthesis", "precursor": [{"name": "NaVO3", "amount": "1", "unit": "mmol"}, {"name": "bbi", "amount": "1", "unit": "mmol"}, {"name": "CoSO4\u22c57H2O", "amount": "1", "unit": "mmol"}], "solvent": [{"name": "H2O", "amount": "555.6", "unit": "mmol"}], "reducing agent": [{"name": "", "amount": "", "unit": ""}], "surfactant": [{"name": "", "amount": "", "unit": ""}], "pressure": "", "temperature": "180\u00b0C", "time": "3 days", "heating rate": "", "cooling rate": "10\u00b0C/h"}, {"synthesis method": "pH adjustment", "pH": "8.0", "modulator": "1M NaOH solution"}]
VUTLEC | [Mn2(bbi)(V2O6)2(H2O)2] | C5 H9 Mn1 N2 O7 V2 | solvothermal synthesis | V2O5 | 1 mmol | bbi | 1 mmol | MnSO4⋅H2O | 1 mmol | [6 empty] | 3 days | 120°C | 9.0 | solvothermal synthesis, pH adjustment | 10.1016/j.jorganchem.2009.12.020 |  | 2010.03 | [{"synthesis method": "solvothermal synthesis", "precursor": [{"name": "V2O5", "amount": "1", "unit": "mmol"}, {"name": "bbi", "amount": "1", "unit": "mmol"}, {"name": "MnSO4\u22c5H2O", "amount": "1", "unit": "mmol"}], "solvent": [{"name": "H2O", "amount": "555.6", "unit": "mmol"}], "reducing agent": [{"name": "", "amount": "", "unit": ""}], "surfactant": [{"name": "", "amount": "", "unit": ""}], "pressure": "", "temperature": "120\u00b0C", "time": "3 days", "heating rate": "", "cooling rate": "10\u00b0C/h"}, {"synthesis method": "pH adjustment", "pH": "9.0", "modulator": "1M NaOH solution"}]
VUTLIG | [Ni2(bbi)3V4O12] | C15 H25 N6 Ni1 O8 V2 | solvothermal synthesis | NiSO4⋅6H2O | [11 empty] | 3 days | 120°C | 11.0 | solvothermal synthesis, pH adjustment | 10.1016/j.jorganchem.2009.12.020 |  | 2010.03 | [{"synthesis method": "solvothermal synthesis", "precursor": [{"name": "NiSO4\u22c56H2O", "amount": "", "unit": ""}], "solvent": [{"name": "H2O", "amount": "555.6", "unit": "mmol"}], "reducing agent": [{"name": "", "amount": "", "unit": ""}], "surfactant": [{"name": "", "amount": "", "unit": ""}], "pressure": "", "temperature": "120\u00b0C", "time": "3 days", "heating rate": "", "cooling rate": "10\u00b0C/h"}, {"synthesis method": "pH adjustment", "pH": "11.0", "modulator": "1M NaOH solution"}]
WIVCIQ | [EuL1(NO3)(H2O)DMF] | C21 Cl2 Eu1 H25 N5 O7 | chemical synthesis | Eu(NO3)3⋅5H2O | 0.0932 g | H2L1 | 0.0760 g | [6 empty] | EtOH/DMF, triethylamine in EtOH |  | 30 mins | reflux |  | chemical synthesis, filtration, drying | 10.1016/j.ica.2019.02.019 |  | 2019.05 | [{"synthesis method": "chemical synthesis", "precursor": [{"name": "Eu(NO3)3\u22c55H2O", "amount": "0.0932", "unit": "g"}, {"name": "H2L1", "amount": "0.0760", "unit": "g"}], "solution": [{"name": "EtOH/DMF", "amount": "15", "unit": "mL"}, {"name": "triethylamine in EtOH", "amount": "2", "unit": "mL"}], "pressure": "", "temperature": "reflux", "time": "30 mins"}, {"synthesis method": "filtration", "time": "", "atmosphere": "", "pressure": ""}, {"synthesis method": "drying", "pressure": "", "temperature": "", "atmosphere": "air", "time": ""}]
WIVCEM | [SmL1(OAc)(H2O)EtOH] | C22 Cl2 H28 N3 O7 Sm1 | chemical synthesis | Sm(OAc)3⋅6H2O | 0.0655 g | H2L1 | 0.0760 g | [11 empty] | chemical synthesis | 10.1016/j.ica.2019.02.019 |  | 2019.05 | [{"synthesis method": "chemical synthesis", "precursor": [{"name": "Sm(OAc)3\u22c56H2O", "amount": "0.0655", "unit": "g"}, {"name": "H2L1", "amount": "0.0760", "unit": "g"}], "solution": [], "pressure": "", "temperature": "", "time": ""}]
WIVCOW | {Sm(L2)(OAc)}n | Br2 C20 H20 N3 O4 Sm1 | chemical synthesis | H2L2 | 0.0938 g | Sm(OAc)3⋅6H2O | 0.0655 g | [6 empty] | triethylamine in EtOH, EtOH |  | 30 mins | reflux |  | chemical synthesis, filtration, drying | 10.1016/j.ica.2019.02.019 |  | 2019.05 | [{"synthesis method": "chemical synthesis", "precursor": [{"name": "H2L2", "amount": "0.0938", "unit": "g"}, {"name": "Sm(OAc)3\u22c56H2O", "amount": "0.0655", "unit": "g"}], "solution": [{"name": "triethylamine in EtOH", "amount": "2", "unit": "mL"}, {"name": "EtOH", "amount": "10", "unit": "mL"}], "pressure": "", "temperature": "reflux", "time": "30 mins"}, {"synthesis method": "filtration", "time": "", "atmosphere": "", "pressure": ""}, {"synthesis method": "drying", "pressure": "", "temperature": "", "atmosphere": "air", "time": ""}]
HIDFIK | [Cu2(L)2(μ1,1-N3)2] | C28 Cu2 H24 N12 O2 | chemical synthesis | copper perchlorate hexahydrate | 0.370 g | hydrazone ligand (LH) | 1 mmol | sodium azide | 0.065 g |  |  |  |  | methanol, water-methanol mixture |  | 6 days | refrigerator temperature |  | chemical synthesis, filtration | 10.1016/j.poly.2006.12.015 |  | 2007.05 | [{"synthesis method": "chemical synthesis", "precursor": [{"name": "copper perchlorate hexahydrate", "amount": "0.370", "unit": "g"}, {"name": "hydrazone ligand (LH)", "amount": "1", "unit": "mmol"}, {"name": "sodium azide", "amount": "0.065", "unit": "g"}], "solution": [{"name": "methanol", "amount": "20", "unit": "ml"}, {"name": "water-methanol mixture", "amount": "minimum volume", "unit": ""}], "pressure": "", "temperature": "refrigerator temperature", "time": "6 days"}, {"synthesis method": "filtration", "time": "", "atmosphere": "air", "pressure": ""}]
HIDFOQ | [Cu(L)(μ1,3-NCS)]n | C15 Cu1 H12 N4 O1 S1 | chemical synthesis | sodium thiocyanate | [11 empty] | 7 days |  |  | chemical synthesis, filtration | 10.1016/j.poly.2006.12.015 |  | 2007.05 | [{"synthesis method": "chemical synthesis", "precursor": [{"name": "sodium thiocyanate", "amount": "", "unit": ""}], "solution": [], "pressure": "", "temperature": "", "time": "7 days"}, {"synthesis method": "filtration", "time": "", "atmosphere": "air", "pressure": ""}]
GEKZOM | 1 | [Mg(C6H6NO)(CH3O)(CH3OH)2]4 | chemical synthesis | 6-methyl-2-pyridone | 1.1 g | magnesium ethoxide | 0.25 g | [6 empty] | dry methanol, dry methanol |  | three days | room temperature |  | chemical synthesis | 10.1016/j.ica.2006.01.005 |  | 2006.08 | [{"synthesis method": "chemical synthesis", "precursor": [{"name": "6-methyl-2-pyridone", "amount": "1.1", "unit": "g"}, {"name": "magnesium ethoxide", "amount": "0.25", "unit": "g"}], "solution": [{"name": "dry methanol", "amount": "10", "unit": "cm3"}, {"name": "dry methanol", "amount": "15", "unit": "cm3"}], "pressure": "", "temperature": "room temperature", "time": "three days"}]
GELBAB | 3 | [Ba(C6H6NO)2(C6H7NO)(CH3OH)] | chemical synthesis | 6-methyl-2-pyridone | 0.216 g | barium 2-ethylhexoxide | 0.2 cm3 | [6 empty] | dry methanol, dry methanol |  | three weeks | room temperature |  | chemical synthesis | 10.1016/j.ica.2006.01.005 |  | 2006.08 | [{"synthesis method": "chemical synthesis", "precursor": [{"name": "6-methyl-2-pyridone", "amount": "0.216", "unit": "g"}, {"name": "barium 2-ethylhexoxide", "amount": "0.2", "unit": "cm3"}], "solution": [{"name": "dry methanol", "amount": "2", "unit": "cm3"}, {"name": "dry methanol", "amount": "10", "unit": "cm3"}], "pressure": "", "temperature": "room temperature", "time": "three weeks"}]
IKUNOT |  | C14 Fe1 H14 N6 O2 S2 | solvothermal synthesis | L | 0.232 g | Fe(ClO4)2⋅6H2O | 0.362 g | NH4NCS | 0.076 g | ascorbic acid | small amount |  |  |  |  | 12h | 140 oC |  | solvothermal synthesis, washing | 10.1016/j.inoche.2016.06.028 |  | 2016.09 | [{"synthesis method": "solvothermal synthesis", "precursor": [{"name": "L", "amount": "0.232", "unit": "g"}, {"name": "Fe(ClO4)2\u22c56H2O", "amount": "0.362", "unit": "g"}, {"name": "NH4NCS", "amount": "0.076", "unit": "g"}, {"name": "ascorbic acid", "amount": "small amount", "unit": ""}], "solvent": [{"name": "water", "amount": "15", "unit": "mL"}], "reducing agent": [{"name": "", "amount": "", "unit": ""}], "surfactant": [{"name": "", "amount": "", "unit": ""}], "pressure": "", "temperature": "140 oC", "time": "12h", "heating rate": "", "cooling rate": "72h"}, {"synthesis method": "washing", "washing solution": "water and diethyl ether", "amount": ""}]
IKUNUZ |  | C27 Fe1 H24 N10 O1 S2 | solvothermal synthesis | L | 0.106 g | Fe(ClO4)2⋅6H2O | 0.362 g | NH4NCS | 0.076 g | ascorbic acid | small amount |  |  |  |  | 12h | 140 oC |  | solvothermal synthesis, washing | 10.1016/j.inoche.2016.06.028 |  | 2016.09 | [{"synthesis method": "solvothermal synthesis", "precursor": [{"name": "L", "amount": "0.106", "unit": "g"}, {"name": "Fe(ClO4)2\u22c56H2O", "amount": "0.362", "unit": "g"}, {"name": "NH4NCS", "amount": "0.076", "unit": "g"}, {"name": "ascorbic acid", "amount": "small amount", "unit": ""}], "solvent": [{"name": "methanol", "amount": "15", "unit": "mL"}], "reducing agent": [{"name": "", "amount": "", "unit": ""}], "surfactant": [{"name": "", "amount": "", "unit": ""}], "pressure": "", "temperature": "140 oC", "time": "12h", "heating rate": "", "cooling rate": "72h"}, {"synthesis method": "washing", "washing solution": "water and diethyl ether", "amount": ""}]
KOHVOV | [Cu2(mal)2(pca)2(H2O)2] | C8 Cu1 H11 N3 O7 | chemical synthesis | Cu(CH3COO)2⋅H2O | 0.02 g | pyrazinecarboxamide | 0.024 g | malonic acid | 0.010 g |  |  |  |  | H2O |  | 10 min | hot |  | chemical synthesis | 10.1016/j.poly.2019.05.052 |  | 2019.09 | [{"synthesis method": "chemical synthesis", "precursor": [{"name": "Cu(CH3COO)2\u22c5H2O", "amount": "0.02", "unit": "g"}, {"name": "pyrazinecarboxamide", "amount": "0.024", "unit": "g"}, {"name": "malonic acid", "amount": "0.010", "unit": "g"}], "solution": [{"name": "H2O", "amount": "5", "unit": "ml"}], "pressure": "", "temperature": "hot", "time": "10 min"}]
KOHWIQ | [Co(mal)(pca)(H2O)] n | C8 Co1 H9 N3 O6 | chemical synthesis | Co(CH3COO)2⋅4H2O | 0.024 g | pyrazinecarboxamide | 0.024 g | malonic acid | 0.010 g |  |  |  |  | CH3OH:dmf, H2O |  | 10 min | hot |  | chemical synthesis | 10.1016/j.poly.2019.05.052 |  | 2019.09 | [{"synthesis method": "chemical synthesis", "precursor": [{"name": "Co(CH3COO)2\u22c54H2O", "amount": "0.024", "unit": "g"}, {"name": "pyrazinecarboxamide", "amount": "0.024", "unit": "g"}, {"name": "malonic acid", "amount": "0.010", "unit": "g"}], "solution": [{"name": "CH3OH:dmf", "amount": "10", "unit": "ml"}, {"name": "H2O", "amount": "2", "unit": "ml"}], "pressure": "", "temperature": "hot", "time": "10 min"}]
KOHWAI | [Zn(mal)(pca)(H2O)] n | C8 H9 N3 O6 Zn1 | chemical synthesis | Zn(CH3COO)2⋅4H2O | 0.024 g | pyrazinecarboxamide | 0.024 g | malonic acid | 0.010 g |  |  |  |  | CH3OH:dmf, H2O |  | 10 min | hot |  | chemical synthesis | 10.1016/j.poly.2019.05.052 |  | 2019.09 | [{"synthesis method": "chemical synthesis", "precursor": [{"name": "Zn(CH3COO)2\u22c54H2O", "amount": "0.024", "unit": "g"}, {"name": "pyrazinecarboxamide", "amount": "0.024", "unit": "g"}, {"name": "malonic acid", "amount": "0.010", "unit": "g"}], "solution": [{"name": "CH3OH:dmf", "amount": "10", "unit": "ml"}, {"name": "H2O", "amount": "2", "unit": "ml"}], "pressure": "", "temperature": "hot", "time": "10 min"}]
KOHVUB | [Cu2(CH3COO)4(pca)] n | C13 Cu2 H17 N3 O9 | chemical synthesis | Cu(CH3COO)2⋅H2O | 0.02 g | pyrazinecarboxamide | 0.024 g | 1,4-benzenedicarboxilyc acid | 0.016 g |  |  |  |  | H2O |  | 10 min | hot |  | chemical synthesis | 10.1016/j.poly.2019.05.052 |  | 2019.09 | [{"synthesis method": "chemical synthesis", "precursor": [{"name": "Cu(CH3COO)2\u22c5H2O", "amount": "0.02", "unit": "g"}, {"name": "pyrazinecarboxamide", "amount": "0.024", "unit": "g"}, {"name": "1,4-benzenedicarboxilyc acid", "amount": "0.016", "unit": "g"}], "solution": [{"name": "H2O", "amount": "5", "unit": "ml"}], "pressure": "", "temperature": "hot", "time": "10 min"}]
KOHWEM | [Cd(bdc)(pca)(H2O)] n | C13 Cd1 H11 N3 O6 | chemical synthesis | Cd(HCOO)2⋅2H2O | 0.20 g | pyrazinecarboxamide | 0.024 g | 1,4-benzenedicarboxilyc acid | 0.016 g |  |  |  |  | CH3OH:dmf, H2O |  | 3 min | hot |  | chemical synthesis | 10.1016/j.poly.2019.05.052 |  | 2019.09 | [{"synthesis method": "chemical synthesis", "precursor": [{"name": "Cd(HCOO)2\u22c52H2O", "amount": "0.20", "unit": "g"}, {"name": "pyrazinecarboxamide", "amount": "0.024", "unit": "g"}, {"name": "1,4-benzenedicarboxilyc acid", "amount": "0.016", "unit": "g"}], "solution": [{"name": "CH3OH:dmf", "amount": "4", "unit": "ml"}, {"name": "H2O", "amount": "2", "unit": "ml"}], "pressure": "", "temperature": "hot", "time": "3 min"}]
TAKFES | [Ru2(OAc)2(TiPΒ)2Cl] | C40 Cl1 H58 N2 O8 Ru2 | chemical synthesis | Ru2(OAc)4Cl | 0.275 g | TiPBH | 0.360 g | [6 empty] | MeOH |  | 16h |  |  | chemical synthesis, drying | 10.1016/j.ica.2010.07.024 |  | 2010.11 | [{"synthesis method": "chemical synthesis", "precursor": [{"name": "Ru2(OAc)4Cl", "amount": "0.275", "unit": "g"}, {"name": "TiPBH", "amount": "0.360", "unit": "g"}], "solution": [{"name": "MeOH", "amount": "20", "unit": "mL"}], "pressure": "", "temperature": "", "time": "16h"}, {"synthesis method": "drying", "pressure": "vacuum", "temperature": "", "atmosphere": "", "time": ""}]
NEXPOY | {[Zn(tptz)(fum)].DMF}n | C25 H21 N7 O5 Zn1 | solvothermal synthesis | Zn(NO3)2⋅6H2O | 0.297 g | 2,4,6-Tris(2-pyridyl)-s-triazine | 0.312 g | fumaric acid | 0.116 g | [5 empty] | autogenous | 72h | 120°C |  | solvothermal synthesis | 10.1016/j.ultsonch.2017.02.023 |  | 2017.07 | [{"synthesis method": "solvothermal synthesis", "precursor": [{"name": "Zn(NO3)2\u22c56H2O", "amount": "0.297", "unit": "g"}, {"name": "2,4,6-Tris(2-pyridyl)-s-triazine", "amount": "0.312", "unit": "g"}, {"name": "fumaric acid", "amount": "0.116", "unit": "g"}], "solvent": [{"name": "DMF", "amount": "15", "unit": "mL"}], "reducing agent": [{"name": "", "amount": "", "unit": ""}], "surfactant": [{"name": "", "amount": "", "unit": ""}], "pressure": "autogenous", "temperature": "120\u00b0C", "time": "72h", "heating rate": "", "cooling rate": "5\u00b0C/h"}]
UHIHUO | [{Cu(NO2)(tpmsal)}2] | C4 C46 Cu2 H10 H34 N10 O1 O6 | chemical synthesis | Cu(OAc)2⋅H2O | 0.15 g | tpmsalH | 0.275 g | NaNO2 | 0.145 g |  |  |  |  | EtOH, H2O |  | 30 min | room temperature |  | chemical synthesis, filtration, washing | 10.1016/S0020-1693(02)01487-1 |  | 2003.05 | [{"synthesis method": "chemical synthesis", "precursor": [{"name": "Cu(OAc)2\u22c5H2O", "amount": "0.15", "unit": "g"}, {"name": "tpmsalH", "amount": "0.275", "unit": "g"}, {"name": "NaNO2", "amount": "0.145", "unit": "g"}], "solution": [{"name": "EtOH", "amount": "8", "unit": "cm3"}, {"name": "H2O", "amount": "2.5", "unit": "cm3"}], "pressure": "", "temperature": "room temperature", "time": "30 min"}, {"synthesis method": "filtration", "time": "", "atmosphere": "", "pressure": ""}, {"synthesis method": "washing", "washing solution": "Et2O", "amount": "5 cm3"}]
UHIHOI | [{Cu(NO2)(tpms)} n ] | C20 Cu1 H17 H2 N5 O1 O5 | chemical synthesis | tpmsH | 0.20 g | [Cu2(OAc)4(H2O)2] | 0.11 g | NaNO2 | 0.084 g |  |  |  |  | EtOH, water |  | 5 h |  |  | chemical synthesis, filtration, washing, drying | 10.1016/S0020-1693(02)01487-1 |  | 2003.05 | [{"synthesis method": "chemical synthesis", "precursor": [{"name": "tpmsH", "amount": "0.20", "unit": "g"}, {"name": "[Cu2(OAc)4(H2O)2]", "amount": "0.11", "unit": "g"}, {"name": "NaNO2", "amount": "0.084", "unit": "g"}], "solution": [{"name": "EtOH", "amount": "15", "unit": "cm3"}, {"name": "water", "amount": "5", "unit": "cm3"}], "pressure": "", "temperature": "", "time": "5 h"}, {"synthesis method": "filtration", "time": "", "atmosphere": "", "pressure": ""}, {"synthesis method": "washing", "washing solution": "EtOH", "amount": ""}, {"synthesis method": "drying", "pressure": "vacuum", "temperature": "", "atmosphere": "", "time": ""}]
ETEKOD02 | [Mn(bpy)2(N3)2] | C20 H16 Mn1 N10 | chemical synthesis | 2,2ʹ-bipyridyl | 0.32 g | sodium hydroxide | 2 mmol | (CH3CO2)2Mn⋅4H2O | 0.25 g | sodium azide | 0.13 g |  |  | methanol |  | 3 h | room temperature |  | chemical synthesis, recrystallization | 10.1016/j.ejmech.2014.09.073 |  | 2015.01 | [{"synthesis method": "chemical synthesis", "precursor": [{"name": "2,2\u02b9-bipyridyl", "amount": "0.32", "unit": "g"}, {"name": "sodium hydroxide", "amount": "2", "unit": "mmol"}, {"name": "(CH3CO2)2Mn\u22c54H2O", "amount": "0.25", "unit": "g"}, {"name": "sodium azide", "amount": "0.13", "unit": "g"}], "solution": [{"name": "methanol", "amount": "10", "unit": "mL"}], "pressure": "", "temperature": "room temperature", "time": "3 h"}, {"synthesis method": "recrystallization", "solvent": "DMF", "time": "5 days"}]
GOZJEM | [Co(bpy)2(N3)2] | C20 Co1 H22 N10 O3 | chemical synthesis | 2,2ʹ-bipyridyl | 0.32 g | sodium hydroxide | 2 mmol | (CH3CO2)2Co⋅4H2O | 0.25 g | sodium azide | 0.13 g |  |  | methanol |  | 3 h | room temperature |  | chemical synthesis, recrystallization | 10.1016/j.ejmech.2014.09.073 |  | 2015.01 | [{"synthesis method": "chemical synthesis", "precursor": [{"name": "2,2\u02b9-bipyridyl", "amount": "0.32", "unit": "g"}, {"name": "sodium hydroxide", "amount": "2", "unit": "mmol"}, {"name": "(CH3CO2)2Co\u22c54H2O", "amount": "0.25", "unit": "g"}, {"name": "sodium azide", "amount": "0.13", "unit": "g"}], "solution": [{"name": "methanol", "amount": "10", "unit": "mL"}], "pressure": "", "temperature": "room temperature", "time": "3 h"}, {"synthesis method": "recrystallization", "solvent": "DMF", "time": "9 days"}]
EBODOP01 | [Zn2(bpy)2(N3)4] | C20 H16 N16 Zn2 | chemical synthesis | 2,2ʹ-bipyridyl | 0.32 g | sodium hydroxide | 2 mmol | (CH3.CO2)2Zn.2H2O | 0.22 g | sodium azide | 0.13 g |  |  | methanol |  | 3 h | room temperature |  | chemical synthesis, recrystallization | 10.1016/j.ejmech.2014.09.073 |  | 2015.01 | [{"synthesis method": "chemical synthesis", "precursor": [{"name": "2,2\u02b9-bipyridyl", "amount": "0.32", "unit": "g"}, {"name": "sodium hydroxide", "amount": "2", "unit": "mmol"}, {"name": "(CH3.CO2)2Zn.2H2O", "amount": "0.22", "unit": "g"}, {"name": "sodium azide", "amount": "0.13", "unit": "g"}], "solution": [{"name": "methanol", "amount": "10", "unit": "mL"}], "pressure": "", "temperature": "room temperature", "time": "3 h"}, {"synthesis method": "recrystallization", "solvent": "DMF", "time": "6 days"}]
DACZUF | {[Co2(TPA)(μ3-O)3]·0.5DMA}n | C17 Co2 H11.5 N4.5 O7.5 | solvothermal synthesis | CoSO4⋅7H2O | 0.0056 g | H3TPA | 0.0031 g | [7 empty] | autogenously | 3 days | 160°C |  | solvothermal synthesis | 10.1016/j.molstruc.2016.11.073 |  | 2017.04 | [{"synthesis method": "solvothermal synthesis", "precursor": [{"name": "CoSO4\u22c57H2O", "amount": "0.0056", "unit": "g"}, {"name": "H3TPA", "amount": "0.0031", "unit": "g"}], "solvent": [{"name": "DMA/H2O", "amount": "5:1 v/v", "unit": ""}], "reducing agent": [{"name": "", "amount": "", "unit": ""}], "surfactant": [{"name": "", "amount": "", "unit": ""}], "pressure": "autogenously", "temperature": "160\u00b0C", "time": "3 days", "heating rate": "", "cooling rate": "room temperature"}]
DACZOZ | {[Co(H2TPA)(bibp)(H2O)3]·H2O}n | C33 Co1 H21 N8 O8 | solvothermal synthesis | bibp | 0.0028 g | [9 empty] | autogenously | 3 days | 160°C |  | solvothermal synthesis | 10.1016/j.molstruc.2016.11.073 |  | 2017.04 | [{"synthesis method": "solvothermal synthesis", "precursor": [{"name": "bibp", "amount": "0.0028", "unit": "g"}], "solvent": [{"name": "DMA/H2O", "amount": "5:1 v/v", "unit": ""}], "reducing agent": [{"name": "", "amount": "", "unit": ""}], "surfactant": [{"name": "", "amount": "", "unit": ""}], "pressure": "autogenously", "temperature": "160\u00b0C", "time": "3 days", "heating rate": "", "cooling rate": "room temperature"}]
HANFAG | {[Cd3(TPA)2(phen)4]·4H2O}n | C78 Cd3 H46 N16 O12 | solvothermal synthesis | CdSO4⋅8H2O | 0.0154 g | H3TPA | 0.0062 g | phen | 0.0040 g | [5 empty] | autogenously | 3 days | 180°C |  | solvothermal synthesis | 10.1016/j.molstruc.2016.11.073 |  | 2017.04 | [{"synthesis method": "solvothermal synthesis", "precursor": [{"name": "CdSO4\u22c58H2O", "amount": "0.0154", "unit": "g"}, {"name": "H3TPA", "amount": "0.0062", "unit": "g"}, {"name": "phen", "amount": "0.0040", "unit": "g"}], "solvent": [{"name": "DMA/H2O", "amount": "5:1 v/v", "unit": ""}], "reducing agent": [{"name": "", "amount": "", "unit": ""}], "surfactant": [{"name": "", "amount": "", "unit": ""}], "pressure": "autogenously", "temperature": "180\u00b0C", "time": "3 days", "heating rate": "", "cooling rate": "room temperature"}]
MAKYOM | (1,10-phen)2Mo3O9 | C24 H16 Mo3 N4 O9 | [16 empty] | hydrothermal synthesis | 10.1016/S1387-7003(00)00022-8 |  | 2000.03 | [{"synthesis method": "hydrothermal synthesis", "precursor": [{"name": "1,10-phenanthroline", "amount": "1", "unit": "mole"}, {"name": "(nBu4N)2Mo6O19", "amount": "1", "unit": "mole"}, {"name": "H2O", "amount": "100", "unit": "mole"}], "solvent": [{"name": "", "amount": "", "unit": ""}], "reducing agent": [{"name": "", "amount": "", "unit": ""}], "surfactant": [{"name": "", "amount": "", "unit": ""}], "pressure": "sealed", "temperature": "160\u00b0C", "time": "3 days", "heating rate": "", "cooling rate": ""}]
XEPJAE | [Ag(PPIA) | Ag1 C8 H10 N1 O3 | chemical synthesis | AgNO3 | 0.17 g | PPIA | 0.15 g | [6 empty] | CH3OH |  | 20h | room temperature |  | chemical synthesis, washing, drying | 10.1016/j.poly.2006.04.029 |  | 2006.11 | [{"synthesis method": "chemical synthesis", "precursor": [{"name": "AgNO3", "amount": "0.17", "unit": "g"}, {"name": "PPIA", "amount": "0.15", "unit": "g"}], "solution": [{"name": "CH3OH", "amount": "15", "unit": "mL"}], "pressure": "", "temperature": "room temperature", "time": "20h"}, {"synthesis method": "washing", "washing solution": "diethyl ether", "amount": "2\u00d710ml"}, {"synthesis method": "drying", "pressure": "vacuum", "temperature": "", "atmosphere": "", "time": ""}]
INAZAY01 | [Cu(PPIA)2 | C16 Cu1 H20 N2 O6 | chemical synthesis | Cu(NO3)2 ⋅6H2O | 0.30 g | PPIA | 0.30 g | [6 empty] | MeOH |  | 20h | reflux |  | chemical synthesis, washing, drying | 10.1016/j.poly.2006.04.029 |  | 2006.11 | [{"synthesis method": "chemical synthesis", "precursor": [{"name": "Cu(NO3)2 \u22c56H2O", "amount": "0.30", "unit": "g"}, {"name": "PPIA", "amount": "0.30", "unit": "g"}], "solution": [{"name": "MeOH", "amount": "20", "unit": "mL"}], "pressure": "", "temperature": "reflux", "time": "20h"}, {"synthesis method": "washing", "washing solution": "ether", "amount": "3\u00d710ml"}, {"synthesis method": "drying", "pressure": "reduced", "temperature": "", "atmosphere": "", "time": ""}]
XEPJEI | [Zn(PPIA)2(H2O)2]n | C16 H20 N2 O6 Zn1 | chemical synthesis | Zn(NO3)2 ⋅6H2O | 0.297 g | PPIA | 0.30 g | [6 empty] | CH3OH |  | 20h | room temperature |  | chemical synthesis, washing, drying | 10.1016/j.poly.2006.04.029 |  | 2006.11 | [{"synthesis method": "chemical synthesis", "precursor": [{"name": "Zn(NO3)2 \u22c56H2O", "amount": "0.297", "unit": "g"}, {"name": "PPIA", "amount": "0.30", "unit": "g"}], "solution": [{"name": "CH3OH", "amount": "15", "unit": "mL"}], "pressure": "", "temperature": "room temperature", "time": "20h"}, {"synthesis method": "washing", "washing solution": "diethyl ether", "amount": "2\u00d710ml"}, {"synthesis method": "drying", "pressure": "vacuum", "temperature": "", "atmosphere": "", "time": ""}]
HAJLOV | [Zn2(H2O)L(MoO4)] n | C12 H8 Mo1 N2 O9 Zn2 | solvothermal synthesis | Na2HPMo12O40⋅14H2O | 0.87 g | Zn(Ac)2⋅2H2O | 0.66 g | H2L | 0.10 g | [5 empty] | sealed | 10 days | 170°C |  | solvothermal synthesis | 10.1016/j.jssc.2011.09.030 |  | 2011.11 | [{"synthesis method": "solvothermal synthesis", "precursor": [{"name": "Na2HPMo12O40\u22c514H2O", "amount": "0.87", "unit": "g"}, {"name": "Zn(Ac)2\u22c52H2O", "amount": "0.66", "unit": "g"}, {"name": "H2L", "amount": "0.10", "unit": "g"}], "solvent": [{"name": "HAc-NaAc buffer solution", "amount": "10", "unit": "mL"}], "reducing agent": [{"name": "", "amount": "", "unit": ""}], "surfactant": [{"name": "", "amount": "", "unit": ""}], "pressure": "sealed", "temperature": "170\u00b0C", "time": "10 days", "heating rate": "", "cooling rate": "room temperature"}]
HAJLUB | [Zn4(PO4)2L'(H2O)] n | C12 H8 N2 O13 P2 Zn4 | solvothermal synthesis | Na2HPMo12O40⋅14H2O | 1.74 g | Zn(Ac)2⋅2H2O | 1.32 g | H2L' | 0.10 g | [5 empty] | sealed | 10 days | 170°C |  | solvothermal synthesis | 10.1016/j.jssc.2011.09.030 |  | 2011.11 | [{"synthesis method": "solvothermal synthesis", "precursor": [{"name": "Na2HPMo12O40\u22c514H2O", "amount": "1.74", "unit": "g"}, {"name": "Zn(Ac)2\u22c52H2O", "amount": "1.32", "unit": "g"}, {"name": "H2L'", "amount": "0.10", "unit": "g"}], "solvent": [{"name": "HAc-NaAc buffer solution", "amount": "10", "unit": "mL"}], "reducing agent": [{"name": "", "amount": "", "unit": ""}], "surfactant": [{"name": "", "amount": "", "unit": ""}], "pressure": "sealed", "temperature": "170\u00b0C", "time": "10 days", "heating rate": "", "cooling rate": "room temperature"}]
XIPCAC | ¦DMF¦[Zn2(C7N2O4H6)2(C10N2H8)] | C27 H27 N7 O9 Zn2 | chemical synthesis | Zn(NO3)2⋅6H2O | 3 mg | H3EtImDC | 4 mg | 4,4'-bpy | 0.1 mL |  |  |  |  | DMF, H2O |  | 20h | 80°C |  | chemical synthesis, drying | 10.1016/j.inoche.2013.01.005 |  | 2013.04 | [{"synthesis method": "chemical synthesis", "precursor": [{"name": "Zn(NO3)2\u22c56H2O", "amount": "3", "unit": "mg"}, {"name": "H3EtImDC", "amount": "4", "unit": "mg"}, {"name": "4,4'-bpy", "amount": "0.1", "unit": "mL"}], "solution": [{"name": "DMF", "amount": "0.5", "unit": "mL"}, {"name": "H2O", "amount": "0.25", "unit": "mL"}], "pressure": "", "temperature": "80\u00b0C", "time": "20h"}, {"synthesis method": "drying", "pressure": "", "temperature": "", "atmosphere": "air", "time": ""}]
AYIKEZ02 | 2 | C16 Co1 H28 N4 O13 | solvothermal synthesis | CoCl2⋅6H2O | 30 mg | H3PrImDC | 50 mg | [8 empty] | 72h | 140°C |  | solvothermal synthesis, washing, drying | 10.1016/j.inoche.2013.01.005 |  | 2013.04 | [{"synthesis method": "solvothermal synthesis", "precursor": [{"name": "CoCl2\u22c56H2O", "amount": "30", "unit": "mg"}, {"name": "H3PrImDC", "amount": "50", "unit": "mg"}], "solvent": [{"name": "water", "amount": "3", "unit": "mL"}], "reducing agent": [{"name": "", "amount": "", "unit": ""}], "surfactant": [{"name": "", "amount": "", "unit": ""}], "pressure": "", "temperature": "140\u00b0C", "time": "72h", "heating rate": "", "cooling rate": ""}, {"synthesis method": "washing", "washing solution": "distilled water", "amount": ""}, {"synthesis method": "drying", "pressure": "", "temperature": "", "atmosphere": "air", "time": ""}]
HIXYIY | [Zn(5-Brnic)2]·1.5H2O | Br2 C12 H9 N2 O5.5 Zn1 | solvothermal synthesis | Zn(NO3)2⋅6H2O | 44.6 mg | 5-BrnicH | 60.6 mg | NaOH | 12.0 mg | [6 empty] | 3 days | 160°C |  | solvothermal synthesis, washing | 10.1016/j.jssc.2014.02.035 |  | 2014.05 | [{"synthesis method": "solvothermal synthesis", "precursor": [{"name": "Zn(NO3)2\u22c56H2O", "amount": "44.6", "unit": "mg"}, {"name": "5-BrnicH", "amount": "60.6", "unit": "mg"}, {"name": "NaOH", "amount": "12.0", "unit": "mg"}], "solvent": [{"name": "H2O", "amount": "10", "unit": "mL"}], "reducing agent": [{"name": "", "amount": "", "unit": ""}], "surfactant": [{"name": "", "amount": "", "unit": ""}], "pressure": "", "temperature": "160\u00b0C", "time": "3 days", "heating rate": "", "cooling rate": "10\u00b0C/h"}, {"synthesis method": "washing", "washing solution": "distilled water", "amount": ""}]
HAZPIJ02 | [Cd(5-Brnic)2] | Br2 C12 Cd1 H6 N2 O4 | solvothermal synthesis | Cd(NO3)2⋅4H2O |  | 5-BrnicH | 60.6 mg | NaOH | 12.0 mg | [6 empty] | 3 days | 160°C |  | solvothermal synthesis, washing | 10.1016/j.jssc.2014.02.035 |  | 2014.05 | [{"synthesis method": "solvothermal synthesis", "precursor": [{"name": "Cd(NO3)2\u22c54H2O", "amount": "", "unit": ""}, {"name": "5-BrnicH", "amount": "60.6", "unit": "mg"}, {"name": "NaOH", "amount": "12.0", "unit": "mg"}], "solvent": [{"name": "H2O", "amount": "10", "unit": "mL"}], "reducing agent": [{"name": "", "amount": "", "unit": ""}], "surfactant": [{"name": "", "amount": "", "unit": ""}], "pressure": "", "temperature": "160\u00b0C", "time": "3 days", "heating rate": "", "cooling rate": "10\u00b0C/h"}, {"synthesis method": "washing", "washing solution": "distilled water", "amount": ""}]
HIXYUK | [Co(5-Brnic)2(H2O)2] | Br2 C12 Co1 H10 N2 O6 | solvothermal synthesis | Co(NO3)2⋅6H2O |  | 5-BrnicH | 60.6 mg | NaOH | 12.0 mg | [6 empty] | 3 days | 160°C |  | solvothermal synthesis, washing | 10.1016/j.jssc.2014.02.035 |  | 2014.05 | [{"synthesis method": "solvothermal synthesis", "precursor": [{"name": "Co(NO3)2\u22c56H2O", "amount": "", "unit": ""}, {"name": "5-BrnicH", "amount": "60.6", "unit": "mg"}, {"name": "NaOH", "amount": "12.0", "unit": "mg"}], "solvent": [{"name": "H2O", "amount": "10", "unit": "mL"}], "reducing agent": [{"name": "", "amount": "", "unit": ""}], "surfactant": [{"name": "", "amount": "", "unit": ""}], "pressure": "", "temperature": "160\u00b0C", "time": "3 days", "heating rate": "", "cooling rate": "10\u00b0C/h"}, {"synthesis method": "washing", "washing solution": "distilled water", "amount": ""}]
HIXZAR | [Zn(5-Brnic)2(H2biim)] | Br2 C18 H12 N6 O4 Zn1 | solvothermal synthesis | Zn(NO3)2⋅6H2O | 44.6 mg | 5-Brnic | 60.6 mg | H2biim | 20.1 mg | NaOH | 12.0 mg |  |  |  |  | 3 days | 160°C |  | solvothermal synthesis, washing | 10.1016/j.jssc.2014.02.035 |  | 2014.05 | [{"synthesis method": "solvothermal synthesis", "precursor": [{"name": "Zn(NO3)2\u22c56H2O", "amount": "44.6", "unit": "mg"}, {"name": "5-Brnic", "amount": "60.6", "unit": "mg"}, {"name": "H2biim", "amount": "20.1", "unit": "mg"}, {"name": "NaOH", "amount": "12.0", "unit": "mg"}], "solvent": [{"name": "H2O", "amount": "10", "unit": "mL"}], "reducing agent": [{"name": "", "amount": "", "unit": ""}], "surfactant": [{"name": "", "amount": "", "unit": ""}], "pressure": "", "temperature": "160\u00b0C", "time": "3 days", "heating rate": "", "cooling rate": "10\u00b0C/h"}, {"synthesis method": "washing", "washing solution": "distilled water", "amount": ""}]
HIXZEV | [Cd(5-Brnic)2(phen)] | Br2 C24 Cd1 H16 N4 O5 | solvothermal synthesis | Cd(NO3)2⋅4H2O |  | 5-Brnic | 60.6 mg | phen |  | NaOH | 12.0 mg |  |  |  |  | 3 days | 160°C |  | solvothermal synthesis, washing | 10.1016/j.jssc.2014.02.035 |  | 2014.05 | [{"synthesis method": "solvothermal synthesis", "precursor": [{"name": "Cd(NO3)2\u22c54H2O", "amount": "", "unit": ""}, {"name": "5-Brnic", "amount": "60.6", "unit": "mg"}, {"name": "phen", "amount": "", "unit": ""}, {"name": "NaOH", "amount": "12.0", "unit": "mg"}], "solvent": [{"name": "H2O", "amount": "10", "unit": "mL"}], "reducing agent": [{"name": "", "amount": "", "unit": ""}], "surfactant": [{"name": "", "amount": "", "unit": ""}], "pressure": "", "temperature": "160\u00b0C", "time": "3 days", "heating rate": "", "cooling rate": "10\u00b0C/h"}, {"synthesis method": "washing", "washing solution": "distilled water", "amount": ""}]
HIXZIZ | [Pb(5-Brnic)2(phen)] | Br2 C24 H14 N4 O4 Pb1 | solvothermal synthesis | Pb(NO3)2 |  | 5-Brnic | 60.6 mg | phen |  | NaOH | 12.0 mg |  |  |  |  | 3 days | 160°C |  | solvothermal synthesis, washing | 10.1016/j.jssc.2014.02.035 |  | 2014.05 | [{"synthesis method": "solvothermal synthesis", "precursor": [{"name": "Pb(NO3)2", "amount": "", "unit": ""}, {"name": "5-Brnic", "amount": "60.6", "unit": "mg"}, {"name": "phen", "amount": "", "unit": ""}, {"name": "NaOH", "amount": "12.0", "unit": "mg"}], "solvent": [{"name": "H2O", "amount": "10", "unit": "mL"}], "reducing agent": [{"name": "", "amount": "", "unit": ""}], "surfactant": [{"name": "", "amount": "", "unit": ""}], "pressure": "", "temperature": "160\u00b0C", "time": "3 days", "heating rate": "", "cooling rate": "10\u00b0C/h"}, {"synthesis method": "washing", "washing solution": "distilled water", "amount": ""}]
WIFRIP | [Co(DIPT)2]n | C26 Co1 H18 N16 | solvothermal synthesis | HDIPT | 0.1 mmol | CoAc2⋅4H2O | 0.05 mmol | HNO3 | 0.1 ml | [5 empty] | autogenous | 3 days | 150°C |  | solvothermal synthesis | 10.1016/j.jssc.2018.05.031 |  | 2018.09 | [{"synthesis method": "solvothermal synthesis", "precursor": [{"name": "HDIPT", "amount": "0.1", "unit": "mmol"}, {"name": "CoAc2\u22c54H2O", "amount": "0.05", "unit": "mmol"}, {"name": "HNO3", "amount": "0.1", "unit": "ml"}], "solvent": [{"name": "DMAC/H2O", "amount": "1/1, 6", "unit": "ml"}], "pressure": "autogenous", "temperature": "150\u00b0C", "time": "3 days", "heating rate": "", "cooling rate": "5\u00b0Ch-1"}]
WIFROV | [Zn(DIPT)2]n | C26 H18 N16 Zn1 | solvothermal synthesis | HDIPT | 0.1 mmol | ZnAc2⋅4H2O | 0.05 mmol | [7 empty] | autogenous | 3 days | 150°C |  | solvothermal synthesis | 10.1016/j.jssc.2018.05.031 |  | 2018.09 | [{"synthesis method": "solvothermal synthesis", "precursor": [{"name": "HDIPT", "amount": "0.1", "unit": "mmol"}, {"name": "ZnAc2\u22c54H2O", "amount": "0.05", "unit": "mmol"}], "solvent": [{"name": "DMF/H2O", "amount": "1/1, 6", "unit": "ml"}], "pressure": "autogenous", "temperature": "150\u00b0C", "time": "3 days", "heating rate": "", "cooling rate": "5\u00b0Ch-1"}]
WIFRUB | {[Cu(DITP)2(H2O)2]·3H2O }n | C26 Cu1 H28 N16 O5 | solvothermal synthesis | HDIPT | 0.1 mmol | Cu(NO3)2⋅6H2O | 0.1 mmol | [7 empty] | autogenous | 3 days | 150°C | 2-3 | solvothermal synthesis, pH adjustment | 10.1016/j.jssc.2018.05.031 |  | 2018.09 | [{"synthesis method": "solvothermal synthesis", "precursor": [{"name": "HDIPT", "amount": "0.1", "unit": "mmol"}, {"name": "Cu(NO3)2\u22c56H2O", "amount": "0.1", "unit": "mmol"}], "solvent": [{"name": "H2O", "amount": "6", "unit": "ml"}], "pressure": "autogenous", "temperature": "150\u00b0C", "time": "3 days", "heating rate": "", "cooling rate": "5\u00b0Ch-1"}, {"synthesis method": "pH adjustment", "pH": "2-3", "modulator": "HNO3 (1mol/L)"}]
WIFSAI | {[Cu(DITP)]·DMF}n | C16 Cu1 H16 N9 O1 | solvothermal synthesis | HDIPT | 0.1 mmol | CuI | 0.1 mmol | [7 empty] | autogenous | 3 days | 120°C | 2-3 | solvothermal synthesis, pH adjustment | 10.1016/j.jssc.2018.05.031 |  | 2018.09 | [{"synthesis method": "solvothermal synthesis", "precursor": [{"name": "HDIPT", "amount": "0.1", "unit": "mmol"}, {"name": "CuI", "amount": "0.1", "unit": "mmol"}], "solvent": [{"name": "DMF", "amount": "6", "unit": "ml"}], "pressure": "autogenous", "temperature": "120\u00b0C", "time": "3 days", "heating rate": "", "cooling rate": "5\u00b0Ch-1"}, {"synthesis method": "pH adjustment", "pH": "2-3", "modulator": "HNO3 (1mol/L)"}]
NINTAI | bis-(3-carboxy-phenyl)furan-2,5-dicarboxamide | C36 H42 N6 O4 | chemical synthesis | 2,5-furandicarboxylic acid | 1.56 g | thionyl chloride | 50 mL | 3-aminobenzoic acid | 3.80 g | 4-(dimethylamino)pyridine | 0.25 g |  |  | anhydrous DMAc | reduced pressure | 72h | ambient temperature |  | chemical synthesis, filtration, washing | 10.1016/j.poly.2018.09.039 |  | 2018.12 | [{"synthesis method": "chemical synthesis", "precursor": [{"name": "2,5-furandicarboxylic acid", "amount": "1.56", "unit": "g"}, {"name": "thionyl chloride", "amount": "50", "unit": "mL"}, {"name": "3-aminobenzoic acid", "amount": "3.80", "unit": "g"}, {"name": "4-(dimethylamino)pyridine", "amount": "0.25", "unit": "g"}], "solution": [{"name": "anhydrous DMAc", "amount": "20", "unit": "mL"}], "pressure": "reduced pressure", "temperature": "ambient temperature", "time": "72h"}, {"synthesis method": "filtration", "time": "", "atmosphere": "", "pressure": ""}, {"synthesis method": "washing", "washing solution": "DI water, anhydrous ethanol, 0.1M HCl", "amount": "15mL\u00d72, 15mL\u00d72, 30mL\u00d72"}]
AGAMUR01 | [Mn(cyclen)(μ2-TCNE)]·TCNE | C20 H20 Mn1 N12 | chemical synthesis | Mn(ClO4)2 ⋅6H2O | 109 mg | 1,4,7,10-tetraazacyclododecane (cyclen) | 51.7 mg | K[TCNE] | 50.2 mg |  |  |  |  | CH3CN, CH2Cl2 |  | 2h | room temperature |  | chemical synthesis, filtration | 10.1016/j.ica.2008.03.042 |  | 2008.09 | [{"synthesis method": "chemical synthesis", "precursor": [{"name": "Mn(ClO4)2 \u22c56H2O", "amount": "109", "unit": "mg"}, {"name": "1,4,7,10-tetraazacyclododecane (cyclen)", "amount": "51.7", "unit": "mg"}, {"name": "K[TCNE]", "amount": "50.2", "unit": "mg"}], "solution": [{"name": "CH3CN", "amount": "4", "unit": "mL"}, {"name": "CH2Cl2", "amount": "8", "unit": "mL"}], "pressure": "", "temperature": "room temperature", "time": "2h"}, {"synthesis method": "filtration", "time": "", "atmosphere": "", "pressure": ""}]
MODBOX01 | [La2(TTA)3(H2O)3] | C12 H22 La2 O23 | solvothermal synthesis | dl-tartaric acid | 0.0225 g | [10 empty] | 60h | 170°C |  | solvothermal synthesis | 10.1016/j.ica.2010.03.076 |  | 2010.08 | [{"synthesis method": "solvothermal synthesis", "precursor": [{"name": "dl-tartaric acid", "amount": "0.0225", "unit": "g"}], "solvent": [{"name": "water", "amount": "15", "unit": "mL"}], "reducing agent": [{"name": "", "amount": "", "unit": ""}], "surfactant": [{"name": "", "amount": "", "unit": ""}], "pressure": "", "temperature": "170\u00b0C", "time": "60h", "heating rate": "", "cooling rate": "slow"}]
BORZAM | [Zn(1,6-NDS)(bbimb)1.5] | C37 H37 N6 O8 S2 Zn1 | solvothermal synthesis | disodium 1,6-NDS | 0.133 g | Zn(NO3)2⋅6H2O | 0.118 g | bbimb | 0.175 g | [6 empty] | 72h | 160°C |  | solvothermal synthesis | 10.1016/j.jssc.2019.120926 |  | 2019.10 | [{"synthesis method": "solvothermal synthesis", "precursor": [{"name": "disodium 1,6-NDS", "amount": "0.133", "unit": "g"}, {"name": "Zn(NO3)2\u22c56H2O", "amount": "0.118", "unit": "g"}, {"name": "bbimb", "amount": "0.175", "unit": "g"}], "solvent": [{"name": "water", "amount": "10", "unit": "mL"}], "reducing agent": [{"name": "", "amount": "", "unit": ""}], "surfactant": [{"name": "", "amount": "", "unit": ""}], "pressure": "", "temperature": "160\u00b0C", "time": "72h", "heating rate": "", "cooling rate": "slow"}]
BORZEQ | [Cd2(1,6-NDS)2(bbimb)3(H2O)4] | C74 Cd2 H78 N12 O18 S4 | solvothermal synthesis | disodium 1,6-NDS | 0.133 g | Cd(NO3)2⋅4H2O | 0.123 g | bbimb | 0.175 g | [6 empty] | 72h | 160°C |  | solvothermal synthesis | 10.1016/j.jssc.2019.120926 |  | 2019.10 | [{"synthesis method": "solvothermal synthesis", "precursor": [{"name": "disodium 1,6-NDS", "amount": "0.133", "unit": "g"}, {"name": "Cd(NO3)2\u22c54H2O", "amount": "0.123", "unit": "g"}, {"name": "bbimb", "amount": "0.175", "unit": "g"}], "solvent": [{"name": "water", "amount": "10", "unit": "mL"}], "reducing agent": [{"name": "", "amount": "", "unit": ""}], "surfactant": [{"name": "", "amount": "", "unit": ""}], "pressure": "", "temperature": "160\u00b0C", "time": "72h", "heating rate": "", "cooling rate": "slow"}]
ZUMFAQ | MOF-A | C12 Cd1 H12 N2 O8 | solvothermal synthesis | Cd(NO3)2 ⋅4H2O | 15.43 mg | H2L | 6.95 mg | [7 empty] | sealed | 100h | 165°C | 7 | solvothermal synthesis, pH adjustment, filtration, washing, drying | 10.1016/j.inoche.2015.06.023 |  | 2015.09 | [{"synthesis method": "solvothermal synthesis", "precursor": [{"name": "Cd(NO3)2 \u22c54H2O", "amount": "15.43", "unit": "mg"}, {"name": "H2L", "amount": "6.95", "unit": "mg"}], "solvent": [{"name": "H2O", "amount": "10.0", "unit": "mL"}], "reducing agent": [{"name": "", "amount": "", "unit": ""}], "surfactant": [{"name": "", "amount": "", "unit": ""}], "pressure": "sealed", "temperature": "165\u00b0C", "time": "100h", "heating rate": "", "cooling rate": "2\u00b0C/h"}, {"synthesis method": "pH adjustment", "pH": "7", "modulator": ""}, {"synthesis method": "filtration", "time": "", "atmosphere": "air", "pressure": ""}, {"synthesis method": "washing", "washing solution": "distilled water", "amount": ""}, {"synthesis method": "drying", "pressure": "", "temperature": "", "atmosphere": "", "time": ""}]
ZUMFIY | 2 | C6 Cd1 H5 N1 O4 | solvothermal synthesis | Cd(NO3)2 ⋅4H2O | 15.43 mg | H2L | 6.95 mg | [7 empty] | sealed | 100h | 165°C | 11 | solvothermal synthesis, pH adjustment, filtration, washing, drying | 10.1016/j.inoche.2015.06.023 |  | 2015.09 | [{"synthesis method": "solvothermal synthesis", "precursor": [{"name": "Cd(NO3)2 \u22c54H2O", "amount": "15.43", "unit": "mg"}, {"name": "H2L", "amount": "6.95", "unit": "mg"}], "solvent": [{"name": "H2O", "amount": "8.0", "unit": "mL"}, {"name": "0.1mol/L NaOH", "amount": "2", "unit": "mL"}], "reducing agent": [{"name": "", "amount": "", "unit": ""}], "surfactant": [{"name": "", "amount": "", "unit": ""}], "pressure": "sealed", "temperature": "165\u00b0C", "time": "100h", "heating rate": "", "cooling rate": "2\u00b0C/h"}, {"synthesis method": "pH adjustment", "pH": "11", "modulator": ""}, {"synthesis method": "filtration", "time": "", "atmosphere": "air", "pressure": ""}, {"synthesis method": "washing", "washing solution": "distilled water", "amount": ""}, {"synthesis method": "drying", "pressure": "", "temperature": "", "atmosphere": "", "time": ""}]
CIHQIV | [Co4(prztet)6(SO4)(H2O)2] | C30 Co4 H22 N36 O6 S1 | chemical synthesis | cobalt sulfate heptahydrate | 193 mg | 4-pyridyltetrazole | 51 mg | H2O | 10.00 g | [6 empty] | 48h | 150°C |  | chemical synthesis | 10.1016/j.poly.2012.07.043 |  | 2013.07 | [{"synthesis method": "chemical synthesis", "precursor": [{"name": "cobalt sulfate heptahydrate", "amount": "193", "unit": "mg"}, {"name": "4-pyridyltetrazole", "amount": "51", "unit": "mg"}, {"name": "H2O", "amount": "10.00", "unit": "g"}], "pressure": "", "temperature": "150\u00b0C", "time": "48h"}]
CIHQER | [Co3F2(SO4)(3-pyrtet)2(H2O)4] | C12 Co3 F2 H16 N10 O8 S1 | chemical synthesis | cobalt sulfate heptahydrate | 193 mg | 3-pyridyltetrazole | 50 mg | HF | 400 μL | H2O | 10.00 g |  |  |  |  | 48h | 180°C |  | chemical synthesis | 10.1016/j.poly.2012.07.043 |  | 2013.07 | [{"synthesis method": "chemical synthesis", "precursor": [{"name": "cobalt sulfate heptahydrate", "amount": "193", "unit": "mg"}, {"name": "3-pyridyltetrazole", "amount": "50", "unit": "mg"}, {"name": "HF", "amount": "400", "unit": "\u03bcL"}, {"name": "H2O", "amount": "10.00", "unit": "g"}], "pressure": "", "temperature": "180\u00b0C", "time": "48h"}]
CIHQAN | [Ni3F2(SO4)(3-pyrtet)2(H2O)4] | C12 F2 H16 N10 Ni3 O8 S1 | chemical synthesis | nickel sulfate heptahydrate | 192 mg | 3-pyridyltetrazole | 50 mg | HF | 300 μL | H2O | 10.00 g |  |  |  |  | 48h | 180°C |  | chemical synthesis | 10.1016/j.poly.2012.07.043 |  | 2013.07 | [{"synthesis method": "chemical synthesis", "precursor": [{"name": "nickel sulfate heptahydrate", "amount": "192", "unit": "mg"}, {"name": "3-pyridyltetrazole", "amount": "50", "unit": "mg"}, {"name": "HF", "amount": "300", "unit": "\u03bcL"}, {"name": "H2O", "amount": "10.00", "unit": "g"}], "pressure": "", "temperature": "180\u00b0C", "time": "48h"}]
CIHPUG | [Ni5(3-pyrtet)4(SO4)2(OH)2(H2O)2]·0.5H2O | C24 H23 N20 Ni5 O12.5 S2 | chemical synthesis | nickel sulfate heptahydrate | 192 mg | 3-pyridyltetrazole | 50 mg | H2O | 10.00 g | [6 empty] | 48h | 150°C |  | chemical synthesis | 10.1016/j.poly.2012.07.043 |  | 2013.07 | [{"synthesis method": "chemical synthesis", "precursor": [{"name": "nickel sulfate heptahydrate", "amount": "192", "unit": "mg"}, {"name": "3-pyridyltetrazole", "amount": "50", "unit": "mg"}, {"name": "H2O", "amount": "10.00", "unit": "g"}], "pressure": "", "temperature": "150\u00b0C", "time": "48h"}]
WODXEU | {[LaZn(L1)2(L2)(H2O)3]·8H2O} ∞ | C20 H32 La1 N3 O21 Zn1 | solvothermal synthesis | La2O3 | 0.5 mmol | ZnO | 0.5 mmol | H2 L1 | 1 mmol | HL2 | 0.5 mmol |  |  |  |  | 72h | 160°C |  | solvothermal synthesis | 10.1016/j.jssc.2014.01.003 |  | 2014.04 | [{"synthesis method": "solvothermal synthesis", "precursor": [{"name": "La2O3", "amount": "0.5", "unit": "mmol"}, {"name": "ZnO", "amount": "0.5", "unit": "mmol"}, {"name": "H2 L1", "amount": "1", "unit": "mmol"}, {"name": "HL2", "amount": "0.5", "unit": "mmol"}], "solvent": [{"name": "H2O", "amount": "10", "unit": "mL"}], "reducing agent": [{"name": "", "amount": "", "unit": ""}], "surfactant": [{"name": "", "amount": "", "unit": ""}], "pressure": "", "temperature": "160\u00b0C", "time": "72h", "heating rate": "", "cooling rate": "12h"}]
NUFQUB | Bis(methanoato-κ2 O,O')-bis[(2-methylpyridine-κN)copper(II)] | C14 Cu1 H16 N2 O4 | chemical synthesis | Cu2(OH)2CO3 | 0.44 g | [8 empty] | HCOOH, 2-mpy |  | 5 min | 40°C |  | chemical synthesis, filtration, drying | 10.1016/j.poly.2009.05.066 |  | 2009.09 | [{"synthesis method": "chemical synthesis", "precursor": [{"name": "Cu2(OH)2CO3", "amount": "0.44", "unit": "g"}], "solution": [{"name": "HCOOH", "amount": "1.0", "unit": "mL"}, {"name": "2-mpy", "amount": "10", "unit": "mL"}], "pressure": "", "temperature": "40\u00b0C", "time": "5 min"}, {"synthesis method": "filtration", "time": "", "atmosphere": "", "pressure": ""}, {"synthesis method": "drying", "pressure": "", "temperature": "room temperature", "atmosphere": "air", "time": "1 day"}]
NUFQOV | Catena-poly[tetrakis(μ-methanoato-1κO:2κO')bis(μ-methanoato-2κO:3κ2 O,O';1'κO:3κ2 O,O')bis(2-methylpyridine-3κN)tricopper(II)] | C18 Cu3 H20 N2 O12 | chemical synthesis | Cu2(OH)2CO3 | 0.66 g | methanoic acid | 0.90 mL | 2-mpy | 0.85 mL |  |  |  |  | ethanol |  | 1 hour | reflux |  | chemical synthesis, filtration, drying | 10.1016/j.poly.2009.05.066 |  | 2009.09 | [{"synthesis method": "chemical synthesis", "precursor": [{"name": "Cu2(OH)2CO3", "amount": "0.66", "unit": "g"}, {"name": "methanoic acid", "amount": "0.90", "unit": "mL"}, {"name": "2-mpy", "amount": "0.85", "unit": "mL"}], "solution": [{"name": "ethanol", "amount": "70", "unit": "mL"}], "pressure": "", "temperature": "reflux", "time": "1 hour"}, {"synthesis method": "filtration", "time": "", "atmosphere": "", "pressure": ""}, {"synthesis method": "drying", "pressure": "", "temperature": "air", "atmosphere": "", "time": "20 min"}]
WIKWOF | {[Cu(H0.5L)(µ1,3-SCN)]0.5ClO4.0.5MeOH}n | C10.5 Cl0.5 Cu1 H12.5 N4 O3.5 S1 | chemical synthesis | Cu(ClO4)2⋅xH2O | 0.370 g | HL | 0.180 g | NaSCN | 0.08 g |  |  |  |  | acetonitrile, methanolic solution, H2O |  | 1/2h |  |  | chemical synthesis | 10.1016/j.ica.2018.09.031 |  | 2019.01 | [{"synthesis method": "chemical synthesis", "precursor": [{"name": "Cu(ClO4)2\u22c5xH2O", "amount": "0.370", "unit": "g"}, {"name": "HL", "amount": "0.180", "unit": "g"}, {"name": "NaSCN", "amount": "0.08", "unit": "g"}], "solution": [{"name": "acetonitrile", "amount": "20", "unit": "mL"}, {"name": "methanolic solution", "amount": "10", "unit": "mL"}, {"name": "H2O", "amount": "1", "unit": "mL"}], "pressure": "", "temperature": "", "time": "1/2h"}]
IVATEF | [Ag2(o-abn)(pa)]n | Ag2 C15 H10 N2 O4 | chemical synthesis | Ag2O | 12 mg | o-abn | 12 mg | paH2 | 17 mg |  |  |  |  | methanol-ethanol mixed solvent, aqueous NH3 solution |  | several days | room temperature |  | chemical synthesis, washing, drying | 10.1016/j.molstruc.2011.05.024 |  | 2011.07 | [{"synthesis method": "chemical synthesis", "precursor": [{"name": "Ag2O", "amount": "12", "unit": "mg"}, {"name": "o-abn", "amount": "12", "unit": "mg"}, {"name": "paH2", "amount": "17", "unit": "mg"}], "solution": [{"name": "methanol-ethanol mixed solvent", "amount": "6", "unit": "mL"}, {"name": "aqueous NH3 solution", "amount": "0.5", "unit": "mL"}], "pressure": "", "temperature": "room temperature", "time": "several days"}, {"synthesis method": "washing", "washing solution": "cold ethanol", "amount": ""}, {"synthesis method": "drying", "pressure": "", "temperature": "", "atmosphere": "air", "time": ""}]
IVATIJ | [Ag4(m-abn)(pa)2]n | Ag4 C23 H14 N2 O8 | chemical synthesis | Ag2O | 12 mg | m-abn | 12 mg | paH2 | 17 mg |  |  |  |  | methanol-ethanol mixed solvent, aqueous NH3 solution |  | several days | room temperature |  | chemical synthesis, washing, drying | 10.1016/j.molstruc.2011.05.024 |  | 2011.07 | [{"synthesis method": "chemical synthesis", "precursor": [{"name": "Ag2O", "amount": "12", "unit": "mg"}, {"name": "m-abn", "amount": "12", "unit": "mg"}, {"name": "paH2", "amount": "17", "unit": "mg"}], "solution": [{"name": "methanol-ethanol mixed solvent", "amount": "6", "unit": "mL"}, {"name": "aqueous NH3 solution", "amount": "0.5", "unit": "mL"}], "pressure": "", "temperature": "room temperature", "time": "several days"}, {"synthesis method": "washing", "washing solution": "cold ethanol", "amount": ""}, {"synthesis method": "drying", "pressure": "", "temperature": "", "atmosphere": "air", "time": ""}]
YUZKAG | {[Ag{1,3,5-C6H3[CH2OCH2CH(pz)2]3}](SO3CF3)} n | Ag1 C34 F3 H36 N12 O6 S1 | chemical synthesis | silver triflate | 0.075 g | 1,3,5-C6H3[CH2OCH2CH(pz)2]3 | 0.126 g | [6 empty] | dry THF |  | 12 hours |  |  | chemical synthesis | 10.1016/j.inoche.2010.02.006 |  | 2010.04 | [{"synthesis method": "chemical synthesis", "precursor": [{"name": "silver triflate", "amount": "0.075", "unit": "g"}, {"name": "1,3,5-C6H3[CH2OCH2CH(pz)2]3", "amount": "0.126", "unit": "g"}], "solution": [{"name": "dry THF", "amount": "25", "unit": "mL"}], "pressure": "", "temperature": "", "time": "12 hours"}]
GANWIE | [Co(HLws)](H2O)2]n | C16 Co1 H14 O9 | solvothermal synthesis | Co(NO3)2⋅6H2O | 58.2 mg | H3Lws | 31.6 mg | KOH solution | 1.0 ml | [6 empty] | 3 days | 160°C |  | solvothermal synthesis | 10.1016/j.poly.2017.02.041 |  | 2017.05 | [{"synthesis method": "solvothermal synthesis", "precursor": [{"name": "Co(NO3)2\u22c56H2O", "amount": "58.2", "unit": "mg"}, {"name": "H3Lws", "amount": "31.6", "unit": "mg"}, {"name": "KOH solution", "amount": "1.0", "unit": "ml"}], "solvent": [{"name": "H2O", "amount": "14", "unit": "ml"}], "reducing agent": [{"name": "", "amount": "", "unit": ""}], "surfactant": [{"name": "", "amount": "", "unit": ""}], "pressure": "", "temperature": "160\u00b0C", "time": "3 days", "heating rate": "", "cooling rate": "5\u00b0C /h"}]
GANMOA | [Ni2(Lws)(OH)(H2O)3]n | C16 H14 Ni2 O11 | solvothermal synthesis | Ni(NO3)2⋅6H2O | 58.2 mg | H3Lws | 13.4 mg | KOH solution | 0.8 ml | [6 empty] | 3 days | 160°C |  | solvothermal synthesis | 10.1016/j.poly.2017.02.041 |  | 2017.05 | [{"synthesis method": "solvothermal synthesis", "precursor": [{"name": "Ni(NO3)2\u22c56H2O", "amount": "58.2", "unit": "mg"}, {"name": "H3Lws", "amount": "13.4", "unit": "mg"}, {"name": "KOH solution", "amount": "0.8", "unit": "ml"}], "solvent": [{"name": "H2O-CH3CH2OH-CH3CN", "amount": "15", "unit": "ml"}], "reducing agent": [{"name": "", "amount": "", "unit": ""}], "surfactant": [{"name": "", "amount": "", "unit": ""}], "pressure": "", "temperature": "160\u00b0C", "time": "3 days", "heating rate": "", "cooling rate": "5\u00b0C /h"}]
GANMIU | [Cd2(Lws)(OH)]n | C16 Cd2 H10 O8 | solvothermal synthesis | Cd(NO3)2⋅6H2O | 61.6 mg | H3Lws | 31.6 mg | KOH solution | 0.8 ml | [6 empty] | 3 days | 160°C |  | solvothermal synthesis | 10.1016/j.poly.2017.02.041 |  | 2017.05 | [{"synthesis method": "solvothermal synthesis", "precursor": [{"name": "Cd(NO3)2\u22c56H2O", "amount": "61.6", "unit": "mg"}, {"name": "H3Lws", "amount": "31.6", "unit": "mg"}, {"name": "KOH solution", "amount": "0.8", "unit": "ml"}], "solvent": [{"name": "CH3CH2OH-H2O", "amount": "10", "unit": "ml"}], "reducing agent": [{"name": "", "amount": "", "unit": ""}], "surfactant": [{"name": "", "amount": "", "unit": ""}], "pressure": "", "temperature": "160\u00b0C", "time": "3 days", "heating rate": "", "cooling rate": "5\u00b0C /h"}]
INUBUO | [{Eu3(MeCHCHCO2)9(H2O)4} | C38 Eu3 H61 O24 | chemical synthesis | Eu2O3 | 0.35 g | trans-2-butenoic acid | 0.70 g | [6 empty] | 1:1 water-ethanol solution |  | 4 h |  |  | chemical synthesis, filtration, drying | 10.1016/S0020-1693(03)00250-0 |  | 2003.11 | [{"synthesis method": "chemical synthesis", "precursor": [{"name": "Eu2O3", "amount": "0.35", "unit": "g"}, {"name": "trans-2-butenoic acid", "amount": "0.70", "unit": "g"}], "solution": [{"name": "1:1 water-ethanol solution", "amount": "50", "unit": "ml"}], "pressure": "", "temperature": "", "time": "4 h"}, {"synthesis method": "filtration", "time": "", "atmosphere": "", "pressure": ""}, {"synthesis method": "drying", "pressure": "", "temperature": "", "atmosphere": "air", "time": ""}]
INUCAV | [{Tb(MeCHCHCO2)3(H2O)}·MeCHCHCO2H] n | C16 H23 O9 Tb1 | chemical synthesis | Terbium acetate tetrahydrate | 0.34 g | trans-2-butenoic acid | 0.43 g | [6 empty] | water |  | 3 h |  |  | chemical synthesis, filtration, drying | 10.1016/S0020-1693(03)00250-0 |  | 2003.11 | [{"synthesis method": "chemical synthesis", "precursor": [{"name": "Terbium acetate tetrahydrate", "amount": "0.34", "unit": "g"}, {"name": "trans-2-butenoic acid", "amount": "0.43", "unit": "g"}], "solution": [{"name": "water", "amount": "10", "unit": "ml"}], "pressure": "", "temperature": "", "time": "3 h"}, {"synthesis method": "filtration", "time": "", "atmosphere": "", "pressure": ""}, {"synthesis method": "drying", "pressure": "", "temperature": "", "atmosphere": "air", "time": ""}]
INUCEZ | [Eu2(MeCHCHCO2)6(phen)2] | C24 Eu1 H27 N2 O8 | chemical synthesis | 1,10-Phenanthroline monohydrate | 0.40 g | [8 empty] | methanol |  | 4 h |  |  | chemical synthesis, filtration, drying | 10.1016/S0020-1693(03)00250-0 |  | 2003.11 | [{"synthesis method": "chemical synthesis", "precursor": [{"name": "1,10-Phenanthroline monohydrate", "amount": "0.40", "unit": "g"}], "solution": [{"name": "methanol", "amount": "30", "unit": "ml"}], "pressure": "", "temperature": "", "time": "4 h"}, {"synthesis method": "filtration", "time": "", "atmosphere": "", "pressure": ""}, {"synthesis method": "drying", "pressure": "", "temperature": "", "atmosphere": "vacuum", "time": ""}]
INUCID | [Tb2(MeCHCHCO2)6(phen)2] | C24 H27 N2 O8 Tb1 | chemical synthesis | 1,10-Phenanthroline monohydrate | 0.40 g | [8 empty] | methanol |  | 4 h |  |  | chemical synthesis, filtration, drying | 10.1016/S0020-1693(03)00250-0 |  | 2003.11 | [{"synthesis method": "chemical synthesis", "precursor": [{"name": "1,10-Phenanthroline monohydrate", "amount": "0.40", "unit": "g"}], "solution": [{"name": "methanol", "amount": "30", "unit": "ml"}], "pressure": "", "temperature": "", "time": "4 h"}, {"synthesis method": "filtration", "time": "", "atmosphere": "", "pressure": ""}, {"synthesis method": "drying", "pressure": "", "temperature": "", "atmosphere": "vacuum", "time": ""}]
EGOYUV |  | C41 H43 N8 Ni3 O14 | solvothermal synthesis | Ni(OAc)2⋅4H2O | 3.0-4.0 mmol | H3BTC | 0.5 mmol | [8 empty] | 3 days | 180°C |  | solvothermal synthesis | 10.1016/j.jssc.2008.08.013 |  | 2008.11 | [{"synthesis method": "solvothermal synthesis", "precursor": [{"name": "Ni(OAc)2\u22c54H2O", "amount": "3.0-4.0", "unit": "mmol"}, {"name": "H3BTC", "amount": "0.5", "unit": "mmol"}], "solvent": [{"name": "[AMI]Cl", "amount": "1.0", "unit": "mL"}], "reducing agent": [{"name": "", "amount": "", "unit": ""}], "surfactant": [{"name": "", "amount": "", "unit": ""}], "pressure": "", "temperature": "180\u00b0C", "time": "3 days", "heating rate": "", "cooling rate": "naturally"}]
COPFAQ | [Mg(9,10-ADC)(H2O)2(DMF)2]n | C22 H22 Mg1 N2 O8 | solvothermal synthesis | 9,10-anthracenedicarboxylic acid | 0.2660 g | Mg(NO3)2⋅6H2O | 0.2560 g | [8 empty] | 72 h | 120°C |  | solvothermal synthesis, filtration | 10.1016/j.solidstatesciences.2012.10.012 |  | 2013.02 | [{"synthesis method": "solvothermal synthesis", "precursor": [{"name": "9,10-anthracenedicarboxylic acid", "amount": "0.2660", "unit": "g"}, {"name": "Mg(NO3)2\u22c56H2O", "amount": "0.2560", "unit": "g"}], "solvent": [{"name": "DMF/H2O", "amount": "10", "unit": "mL"}], "reducing agent": [{"name": "", "amount": "", "unit": ""}], "surfactant": [{"name": "", "amount": "", "unit": ""}], "pressure": "", "temperature": "120\u00b0C", "time": "72 h", "heating rate": "", "cooling rate": ""}, {"synthesis method": "filtration", "time": "", "atmosphere": "", "pressure": ""}]
NEKCUE | [Mg6(1,4-NDC)5(HCO2)4(DMF)(H2O)]n·2n[H2N(CH3)2]·2n(DMF) | C77 H68 Mg6 N5 O32 | solvothermal synthesis | 1,4-naphthalenedicarboxylic acid | 0.2160 g | Mg(NO3)2⋅6H2O | 0.2560 g | [8 empty] | 72 h | 120°C |  | solvothermal synthesis, filtration | 10.1016/j.solidstatesciences.2012.10.012 |  | 2013.02 | [{"synthesis method": "solvothermal synthesis", "precursor": [{"name": "1,4-naphthalenedicarboxylic acid", "amount": "0.2160", "unit": "g"}, {"name": "Mg(NO3)2\u22c56H2O", "amount": "0.2560", "unit": "g"}], "solvent": [{"name": "DMF/H2O", "amount": "10", "unit": "mL"}], "reducing agent": [{"name": "", "amount": "", "unit": ""}], "surfactant": [{"name": "", "amount": "", "unit": ""}], "pressure": "", "temperature": "120\u00b0C", "time": "72 h", "heating rate": "", "cooling rate": ""}, {"synthesis method": "filtration", "time": "", "atmosphere": "", "pressure": ""}]
COFXIH | NCST-3 | C34 H34 Mn1 N4 O5 | solvothermal synthesis | L | 34.6 mg | Mn(OAc)2⋅4H2O | 49.2 mg | 1,4-H2NDC | 43.2 mg | [5 empty] | sealed | 72h | 140°C |  | solvothermal synthesis | 10.1016/j.jssc.2019.02.027 |  | 2019.05 | [{"synthesis method": "solvothermal synthesis", "precursor": [{"name": "L", "amount": "34.6", "unit": "mg"}, {"name": "Mn(OAc)2\u22c54H2O", "amount": "49.2", "unit": "mg"}, {"name": "1,4-H2NDC", "amount": "43.2", "unit": "mg"}], "solvent": [{"name": "H2O", "amount": "10.0", "unit": "mL"}], "reducing agent": [{"name": "", "amount": "", "unit": ""}], "surfactant": [{"name": "", "amount": "", "unit": ""}], "pressure": "sealed", "temperature": "140\u00b0C", "time": "72h", "heating rate": "10h", "cooling rate": "24h"}]
COFVEB | NCST-4 | C62 H68 Mn2 N8 O16 | solvothermal synthesis | L | 34.6 mg | Mn(OAc)2⋅4H2O | 49.2 mg | H3BTC | [6 empty] | sealed | 72h | 140°C |  | solvothermal synthesis | 10.1016/j.jssc.2019.02.027 |  | 2019.05 | [{"synthesis method": "solvothermal synthesis", "precursor": [{"name": "L", "amount": "34.6", "unit": "mg"}, {"name": "Mn(OAc)2\u22c54H2O", "amount": "49.2", "unit": "mg"}, {"name": "H3BTC", "amount": "", "unit": ""}], "solvent": [{"name": "H2O", "amount": "10.0", "unit": "mL"}], "reducing agent": [{"name": "", "amount": "", "unit": ""}], "surfactant": [{"name": "", "amount": "", "unit": ""}], "pressure": "sealed", "temperature": "140\u00b0C", "time": "72h", "heating rate": "10h", "cooling rate": "24h"}]
OPISEN | NiEDTA-PW12 | {(PW12O40)·[Na2(NiH2EDTA·H2O)(H4EDTA)·2H2O]·2H2O·H3O}n | chemical synthesis | H3PW12O40⋅xH2O | 2.88 g | NiEDTA | 0.414 g | [6 empty] | deionized water |  | 30 min | 80°C | 1.14 | chemical synthesis, pH adjustment, drying | 10.1016/j.solidstatesciences.2016.06.005 |  | 2016.08 | [{"synthesis method": "chemical synthesis", "precursor": [{"name": "H3PW12O40\u22c5xH2O", "amount": "2.88", "unit": "g"}, {"name": "NiEDTA", "amount": "0.414", "unit": "g"}], "solution": [{"name": "deionized water", "amount": "30", "unit": "mL"}], "pressure": "", "temperature": "80\u00b0C", "time": "30 min"}, {"synthesis method": "pH adjustment", "pH": "1.14", "modulator": "5 mol L-1 NaOH and 1:1 (V:V) H2SO4"}, {"synthesis method": "drying", "pressure": "", "temperature": "60\u00b0C", "atmosphere": "", "time": "30 min"}]
SEZROH | [Ag(BS)(BPYE)] | Ag1 C18 H15 N2 O3 S1 | chemical synthesis | AgNO3 | 0.0169 g | benzenesulfonic acid (BS) | 0.0158 g | BPYE | 0.0182 g | NaOH | 0.004 g |  |  | water, CH3OH |  | 3 days | 40°C |  | chemical synthesis | 10.1016/j.poly.2018.03.006 |  | 2018.06 | [{"synthesis method": "chemical synthesis", "precursor": [{"name": "AgNO3", "amount": "0.0169", "unit": "g"}, {"name": "benzenesulfonic acid (BS)", "amount": "0.0158", "unit": "g"}, {"name": "BPYE", "amount": "0.0182", "unit": "g"}, {"name": "NaOH", "amount": "0.004", "unit": "g"}], "solution": [{"name": "water", "amount": "2", "unit": "ml"}, {"name": "CH3OH", "amount": "2", "unit": "ml"}], "pressure": "", "temperature": "40\u00b0C", "time": "3 days"}]
SEZRUN | [Ag2(BS)(NO3)(BPY)2(H2O)2] | Ag2 C26 H27 N5 O9 S1 | chemical synthesis | 4,4'-bipyridine (BPY) | 0.0156 g | [8 empty] | water, CH3OH |  | 3 days | 40°C |  | chemical synthesis | 10.1016/j.poly.2018.03.006 |  | 2018.06 | [{"synthesis method": "chemical synthesis", "precursor": [{"name": "4,4'-bipyridine (BPY)", "amount": "0.0156", "unit": "g"}], "solution": [{"name": "water", "amount": "2", "unit": "ml"}, {"name": "CH3OH", "amount": "2", "unit": "ml"}], "pressure": "", "temperature": "40\u00b0C", "time": "3 days"}]
SEZSAU | [Ag2(ABS)(NO3)(BPY)2] | Ag2 C26 H26 N6 O8 S1 | chemical synthesis | p-aminophenylsulfonic acid (ABS) | 0.0173 g | [8 empty] | water, CH3OH |  | 3 days | 40°C |  | chemical synthesis | 10.1016/j.poly.2018.03.006 |  | 2018.06 | [{"synthesis method": "chemical synthesis", "precursor": [{"name": "p-aminophenylsulfonic acid (ABS)", "amount": "0.0173", "unit": "g"}], "solution": [{"name": "water", "amount": "2", "unit": "ml"}, {"name": "CH3OH", "amount": "2", "unit": "ml"}], "pressure": "", "temperature": "40\u00b0C", "time": "3 days"}]
AMULAX | [Cu(II)(L)(N3)]·0.5H2O | C12 Cu2 H10 N16 O3 | chemical synthesis | sodium azide | 0.013 g | 3-(5-tetrazolate)-N-oxide-pyridine | 0.016 g | copper(II) chloride | 0.017 g |  |  |  |  | aqueous solution |  | two weeks | room temperature |  | chemical synthesis | 10.1016/j.ica.2016.05.016 |  | 2016.08 | [{"synthesis method": "chemical synthesis", "precursor": [{"name": "sodium azide", "amount": "0.013", "unit": "g"}, {"name": "3-(5-tetrazolate)-N-oxide-pyridine", "amount": "0.016", "unit": "g"}, {"name": "copper(II) chloride", "amount": "0.017", "unit": "g"}], "solution": [{"name": "aqueous solution", "amount": "5", "unit": "mL"}], "pressure": "", "temperature": "room temperature", "time": "two weeks"}]
AMULEB | [Cd(II)(L)(N3)(H2O)]·0.5H2O | C12 Cd2 H14 N16 O5 | solvothermal synthesis | Cd(OAc)2⋅2H2O | 0.013 g | NaN3 | 0.006 g | 3-(5-tetrazolate)-N-oxide-pyridine | 0.008 g | [6 empty] | 5 days | 100°C |  | solvothermal synthesis | 10.1016/j.ica.2016.05.016 |  | 2016.08 | [{"synthesis method": "solvothermal synthesis", "precursor": [{"name": "Cd(OAc)2\u22c52H2O", "amount": "0.013", "unit": "g"}, {"name": "NaN3", "amount": "0.006", "unit": "g"}, {"name": "3-(5-tetrazolate)-N-oxide-pyridine", "amount": "0.008", "unit": "g"}], "solvent": [{"name": "water/acetone", "amount": "4.8/3.2", "unit": "mL"}], "reducing agent": [{"name": "", "amount": "", "unit": ""}], "surfactant": [{"name": "", "amount": "", "unit": ""}], "pressure": "", "temperature": "100\u00b0C", "time": "5 days", "heating rate": "", "cooling rate": ""}]
UMAMOM | [Zn(4,4'-sdb)(HPPA)]n | C28 H24 N5 O9 S1 Zn1 | solvothermal synthesis | Zn(NO3)2⋅6H2O | 0.06 g | 4,4'-H2sdb | 0.061 g | HPPA | 0.061 g | NaHCO3 | 0.026 g |  |  |  | autogenous | 60 h | 150°C |  | solvothermal synthesis | 10.1016/j.molstruc.2016.04.054 |  | 2016.09 | [{"synthesis method": "solvothermal synthesis", "precursor": [{"name": "Zn(NO3)2\u22c56H2O", "amount": "0.06", "unit": "g"}, {"name": "4,4'-H2sdb", "amount": "0.061", "unit": "g"}, {"name": "HPPA", "amount": "0.061", "unit": "g"}, {"name": "NaHCO3", "amount": "0.026", "unit": "g"}], "solvent": [{"name": "H2O", "amount": "12", "unit": "ml"}], "reducing agent": [{"name": "", "amount": "", "unit": ""}], "surfactant": [{"name": "", "amount": "", "unit": ""}], "pressure": "autogenous", "temperature": "150\u00b0C", "time": "60 h", "heating rate": "", "cooling rate": "room temperature"}]
UMAMUS | [Zn(2,2'-bpdc)0.5(PPA)]n | C21 H20 N5 O5 Zn1 | solvothermal synthesis | Zn(NO3)2⋅6H2O | 0.06 g | 2,2'-H2bpdc | 0.04 g | HPPA | 0.061 g | NaHCO3 | 0.026 g |  |  |  | autogenous | 60 h | 150°C |  | solvothermal synthesis | 10.1016/j.molstruc.2016.04.054 |  | 2016.09 | [{"synthesis method": "solvothermal synthesis", "precursor": [{"name": "Zn(NO3)2\u22c56H2O", "amount": "0.06", "unit": "g"}, {"name": "2,2'-H2bpdc", "amount": "0.04", "unit": "g"}, {"name": "HPPA", "amount": "0.061", "unit": "g"}, {"name": "NaHCO3", "amount": "0.026", "unit": "g"}], "solvent": [{"name": "H2O", "amount": "12", "unit": "ml"}], "reducing agent": [{"name": "", "amount": "", "unit": ""}], "surfactant": [{"name": "", "amount": "", "unit": ""}], "pressure": "autogenous", "temperature": "150\u00b0C", "time": "60 h", "heating rate": "", "cooling rate": "room temperature"}]
SIYDEM | [Mn(p-NBz)2(4-CNpy)2]n | C26 H16 Mn1 N6 O8 | chemical synthesis | Sodium salt of p-nitrobenzoic acid | 0.189 g | MnCl2 4H2O | 0.198 g | 4-CNpy | 0.208 g |  |  |  |  | distilled water |  | about two hours | room temperature |  | chemical synthesis, filtration, drying | 10.1016/j.ica.2018.12.055 |  | 2019.03 | [{"synthesis method": "chemical synthesis", "precursor": [{"name": "Sodium salt of p-nitrobenzoic acid", "amount": "0.189", "unit": "g"}, {"name": "MnCl2 4H2O", "amount": "0.198", "unit": "g"}, {"name": "4-CNpy", "amount": "0.208", "unit": "g"}], "solution": [{"name": "distilled water", "amount": "15", "unit": "ml"}], "pressure": "", "temperature": "room temperature", "time": "about two hours"}, {"synthesis method": "filtration", "time": "", "atmosphere": "", "pressure": ""}, {"synthesis method": "drying", "pressure": "", "temperature": "", "atmosphere": "air", "time": ""}]
SIYDIQ | [Mn(4-CNpy)2(H2BTC)2]n | C30 H18 Mn1 N4 O12 | chemical synthesis | 1,3,5 benzene tricarboxylic acid | 0.210 g | MnCl2 4H2O | 0.198 g | 4-CNpy | 0.208 g |  |  |  |  | distilled water |  | about two hours | room temperature |  | chemical synthesis, filtration, drying | 10.1016/j.ica.2018.12.055 |  | 2019.03 | [{"synthesis method": "chemical synthesis", "precursor": [{"name": "1,3,5 benzene tricarboxylic acid", "amount": "0.210", "unit": "g"}, {"name": "MnCl2 4H2O", "amount": "0.198", "unit": "g"}, {"name": "4-CNpy", "amount": "0.208", "unit": "g"}], "solution": [{"name": "distilled water", "amount": "15", "unit": "ml"}], "pressure": "", "temperature": "room temperature", "time": "about two hours"}, {"synthesis method": "filtration", "time": "", "atmosphere": "", "pressure": ""}, {"synthesis method": "drying", "pressure": "", "temperature": "", "atmosphere": "air", "time": ""}]
UDIDIX | [Ca6(bpdc-(NH2)2)5(μ3-HCO2)2(H2O)2.5(DMF)0.5]·0.5 H2O·2.5DMF | C81 Ca6 H77 N13 O30 | solvothermal synthesis | CaCl2 | 6.4 mg | H2bpdc-(NH2)2 | 15.0 mg | [8 empty] | 24h | 120°C |  | solvothermal synthesis | 10.1016/j.poly.2018.07.010 |  | 2018.10 | [{"synthesis method": "solvothermal synthesis", "precursor": [{"name": "CaCl2", "amount": "6.4", "unit": "mg"}, {"name": "H2bpdc-(NH2)2", "amount": "15.0", "unit": "mg"}], "solvent": [{"name": "DMF/H2O", "amount": "3", "unit": "mL"}], "reducing agent": [{"name": "", "amount": "", "unit": ""}], "surfactant": [{"name": "", "amount": "", "unit": ""}], "pressure": "", "temperature": "120\u00b0C", "time": "24h", "heating rate": "", "cooling rate": ""}]
UDIDET | Sr4(bpdc-(NH2)4)(μ2-DMF)2(DMF)1/3]·2/3 (DMF) | C75 H81 N13 O21 Sr4 | solvothermal synthesis | Sr(NO3)2 | 11.7 mg | H2bpdc-(NH2)2 | 15.0 mg | [8 empty] | 24h | 120°C |  | solvothermal synthesis | 10.1016/j.poly.2018.07.010 |  | 2018.10 | [{"synthesis method": "solvothermal synthesis", "precursor": [{"name": "Sr(NO3)2", "amount": "11.7", "unit": "mg"}, {"name": "H2bpdc-(NH2)2", "amount": "15.0", "unit": "mg"}], "solvent": [{"name": "DMF/H2O", "amount": "3", "unit": "mL"}], "reducing agent": [{"name": "", "amount": "", "unit": ""}], "surfactant": [{"name": "", "amount": "", "unit": ""}], "pressure": "", "temperature": "120\u00b0C", "time": "24h", "heating rate": "", "cooling rate": ""}]
WUCCUS | [Ag(m-XYTQ)] n (ClO4) n | Ag1 C26 Cl1 H20 N2 O4 S2 | chemical synthesis | m-XYTQ | 0.085 g | AgClO4⋅xH2O | 0.041 g | [6 empty] | CHCl3, MeCN, DMSO |  | 2-3 days | room temperature |  | chemical synthesis | 10.1016/S0020-1693(02)00877-0 |  | 2002.07 | [{"synthesis method": "chemical synthesis", "precursor": [{"name": "m-XYTQ", "amount": "0.085", "unit": "g"}, {"name": "AgClO4\u22c5xH2O", "amount": "0.041", "unit": "g"}], "solution": [{"name": "CHCl3", "amount": "2", "unit": "ml"}, {"name": "MeCN", "amount": "1", "unit": "ml"}, {"name": "DMSO", "amount": "~0.5", "unit": "ml"}], "pressure": "", "temperature": "room temperature", "time": "2-3 days"}]
WUCDAZ | [Ag(m-XYTQ)] n (BF4) n | Ag1 B1 C26 F4 H20 N2 S2 | chemical synthesis | m-XYTQ | 0.085 g | AgBF4 | 0.041 g | [6 empty] | CHCl3, MeCN, DMSO |  | 2-3 days | room temperature |  | chemical synthesis | 10.1016/S0020-1693(02)00877-0 |  | 2002.07 | [{"synthesis method": "chemical synthesis", "precursor": [{"name": "m-XYTQ", "amount": "0.085", "unit": "g"}, {"name": "AgBF4", "amount": "0.041", "unit": "g"}], "solution": [{"name": "CHCl3", "amount": "2", "unit": "ml"}, {"name": "MeCN", "amount": "1", "unit": "ml"}, {"name": "DMSO", "amount": "~0.5", "unit": "ml"}], "pressure": "", "temperature": "room temperature", "time": "2-3 days"}]
NEJZEK | [Zn5(L)2(OH)6]∞ | C32 H18 O18 Zn5 | chemical synthesis | H2L | 129 mg | Zn(NO3)2⋅4H2O | 596 mg | [6 empty] | aqueous solution |  | 3 days | 150°C |  | chemical synthesis | 10.1016/j.cclet.2013.03.010 |  | 2013.04 | [{"synthesis method": "chemical synthesis", "precursor": [{"name": "H2L", "amount": "129", "unit": "mg"}, {"name": "Zn(NO3)2\u22c54H2O", "amount": "596", "unit": "mg"}], "solution": [{"name": "aqueous solution", "amount": "15", "unit": "mL"}], "pressure": "", "temperature": "150\u00b0C", "time": "3 days"}]
RIRDAA | Cu(H3L)(2,2'-bpy) | C66 Cu2 H44 N4 O26 | solvothermal synthesis | H5L | 0.048 g | Cu(NO3)2⋅3H2O | 0.024 g | 2,2'-bpy | 0.015 g | [6 empty] | 4 days | 140°C |  | solvothermal synthesis | 10.1016/j.poly.2018.11.039 |  | 2019.02 | [{"synthesis method": "solvothermal synthesis", "precursor": [{"name": "H5L", "amount": "0.048", "unit": "g"}, {"name": "Cu(NO3)2\u22c53H2O", "amount": "0.024", "unit": "g"}, {"name": "2,2'-bpy", "amount": "0.015", "unit": "g"}], "solvent": [{"name": "H2O", "amount": "9", "unit": "mL"}, {"name": "aqueous NaOH solution", "amount": "2", "unit": "mL"}], "pressure": "", "temperature": "140\u00b0C", "time": "4 days", "heating rate": "", "cooling rate": ""}]
RIRDEE | Zn2(HL)(2,2'-bpy)2 | C43 H26 N4 O12 Zn2 | solvothermal synthesis | H5L | 0.048 g | Zn(NO3)2⋅6H2O | 0.06 g | 2,2'-bpy | 0.015 g | [6 empty] | 4 days | 140°C |  | solvothermal synthesis | 10.1016/j.poly.2018.11.039 |  | 2019.02 | [{"synthesis method": "solvothermal synthesis", "precursor": [{"name": "H5L", "amount": "0.048", "unit": "g"}, {"name": "Zn(NO3)2\u22c56H2O", "amount": "0.06", "unit": "g"}, {"name": "2,2'-bpy", "amount": "0.015", "unit": "g"}], "solvent": [{"name": "H2O", "amount": "9.5", "unit": "mL"}, {"name": "aqueous NaOH solution", "amount": "2.5", "unit": "mL"}], "pressure": "", "temperature": "140\u00b0C", "time": "4 days", "heating rate": "", "cooling rate": ""}]
RIRDII | Cd2(HL)(2,2'-bpy)2(H2O) | C43 Cd2 H28 N4 O13 | solvothermal synthesis | H5L | 0.048 g | Cd(NO3)2⋅4H2O | 0.031 g | 2,2'-bpy | 0.015 g | [6 empty] | 4 days | 140°C |  | solvothermal synthesis | 10.1016/j.poly.2018.11.039 |  | 2019.02 | [{"synthesis method": "solvothermal synthesis", "precursor": [{"name": "H5L", "amount": "0.048", "unit": "g"}, {"name": "Cd(NO3)2\u22c54H2O", "amount": "0.031", "unit": "g"}, {"name": "2,2'-bpy", "amount": "0.015", "unit": "g"}], "solvent": [{"name": "H2O", "amount": "9.5", "unit": "mL"}, {"name": "aqueous NaOH solution", "amount": "2.5", "unit": "mL"}], "pressure": "", "temperature": "140\u00b0C", "time": "4 days", "heating rate": "", "cooling rate": ""}]
RIRDOO | Cd2(HL)(phen)4 | C71 Cd2 H50 N8 O17 | solvothermal synthesis | H5L | 0.048 g | Cd(NO3)2⋅4H2O | 0.031 g | phen | 0.04 g | [6 empty] | 4 days | 140°C |  | solvothermal synthesis | 10.1016/j.poly.2018.11.039 |  | 2019.02 | [{"synthesis method": "solvothermal synthesis", "precursor": [{"name": "H5L", "amount": "0.048", "unit": "g"}, {"name": "Cd(NO3)2\u22c54H2O", "amount": "0.031", "unit": "g"}, {"name": "phen", "amount": "0.04", "unit": "g"}], "solvent": [{"name": "H2O", "amount": "9.5", "unit": "mL"}, {"name": "aqueous NaOH solution", "amount": "2.5", "unit": "mL"}], "pressure": "", "temperature": "140\u00b0C", "time": "4 days", "heating rate": "", "cooling rate": ""}]
RIRDUU | Cu(H3L)(4,4'-bpy) | C33 Cu1 H22 N2 O13 | solvothermal synthesis | H5L | 0.048 g | Cu(NO3)2⋅3H2O | 0.048 g | 4,4'-bpy | 0.015 g | [6 empty] | 4 days | 140°C |  | solvothermal synthesis | 10.1016/j.poly.2018.11.039 |  | 2019.02 | [{"synthesis method": "solvothermal synthesis", "precursor": [{"name": "H5L", "amount": "0.048", "unit": "g"}, {"name": "Cu(NO3)2\u22c53H2O", "amount": "0.048", "unit": "g"}, {"name": "4,4'-bpy", "amount": "0.015", "unit": "g"}], "solvent": [{"name": "H2O", "amount": "10", "unit": "mL"}, {"name": "aqueous NaOH solution", "amount": "2", "unit": "mL"}], "pressure": "", "temperature": "140\u00b0C", "time": "4 days", "heating rate": "", "cooling rate": ""}]
OQOHAF | Na[UO2(glt)(Hglt)] | C10 H15 Na1 O11 U1 | chemical synthesis | H2glt | 1.0 mmol | uranium(VI) oxide | 0.7 mmol | sodium hydroxide | 0.35 mmol |  |  |  |  | distilled water, water |  |  |  | ~3 | chemical synthesis, pH adjustment | 10.1016/j.poly.2016.06.052 |  | 2016.10 | [{"synthesis method": "chemical synthesis", "precursor": [{"name": "H2glt", "amount": "1.0", "unit": "mmol"}, {"name": "uranium(VI) oxide", "amount": "0.7", "unit": "mmol"}, {"name": "sodium hydroxide", "amount": "0.35", "unit": "mmol"}], "solution": [{"name": "distilled water", "amount": "12", "unit": "ml"}, {"name": "water", "amount": "1", "unit": "ml"}], "pressure": "", "temperature": "", "time": ""}, {"synthesis method": "pH adjustment", "pH": "~3", "modulator": "glutaric acid"}]
OQOHIN | K[UO2(glt)(Hglt)] | C10 H15 K1 O11 U1 | chemical synthesis | H2glt | 0.53 mmol | uranium(VI) oxide | 0.35 mmol | potassium hydroxide | 0.17 mmol |  |  |  |  | distilled water, water |  |  |  | ~3 | chemical synthesis, pH adjustment | 10.1016/j.poly.2016.06.052 |  | 2016.10 | [{"synthesis method": "chemical synthesis", "precursor": [{"name": "H2glt", "amount": "0.53", "unit": "mmol"}, {"name": "uranium(VI) oxide", "amount": "0.35", "unit": "mmol"}, {"name": "potassium hydroxide", "amount": "0.17", "unit": "mmol"}], "solution": [{"name": "distilled water", "amount": "10", "unit": "ml"}, {"name": "water", "amount": "1", "unit": "ml"}], "pressure": "", "temperature": "", "time": ""}, {"synthesis method": "pH adjustment", "pH": "~3", "modulator": "glutaric acid"}]
OQOHEJ | Rb[UO2(glt)(Hglt)] | C10 H15 O11 Rb1 U1 | chemical synthesis | H2glt | 2.8 mmol | uranium(VI) oxide | 0.7 mmol | rubidium chloride | 0.7 mmol |  |  |  |  | distilled water, water |  |  |  |  | chemical synthesis | 10.1016/j.poly.2016.06.052 |  | 2016.10 | [{"synthesis method": "chemical synthesis", "precursor": [{"name": "H2glt", "amount": "2.8", "unit": "mmol"}, {"name": "uranium(VI) oxide", "amount": "0.7", "unit": "mmol"}, {"name": "rubidium chloride", "amount": "0.7", "unit": "mmol"}], "solution": [{"name": "distilled water", "amount": "12", "unit": "ml"}, {"name": "water", "amount": "1", "unit": "ml"}], "pressure": "", "temperature": "", "time": ""}]
OQOGUY | Cs[UO2(glt)(Hglt)] | C10 Cs1 H15 O11 U1 | chemical synthesis | H2glt | 2.1 mmol | uranium(VI) oxide | 0.7 mmol | cesium carbonate | 0.7 mmol |  |  |  |  | distilled water |  |  | 80°C | ~3 | chemical synthesis, pH adjustment | 10.1016/j.poly.2016.06.052 |  | 2016.10 | [{"synthesis method": "chemical synthesis", "precursor": [{"name": "H2glt", "amount": "2.1", "unit": "mmol"}, {"name": "uranium(VI) oxide", "amount": "0.7", "unit": "mmol"}, {"name": "cesium carbonate", "amount": "0.7", "unit": "mmol"}], "solution": [{"name": "distilled water", "amount": "12", "unit": "ml"}], "pressure": "", "temperature": "80\u00b0C", "time": ""}, {"synthesis method": "pH adjustment", "pH": "~3", "modulator": "glutaric acid"}]
LONLAB01 | [Ag(PPh3)(bpy)1/2(ONO2)]n | Ag1 C23 H19 N2 O3 P1 | chemical synthesis | AgNO3 | 0.340 g | PPh3 | 0.524 g | 4,4'-bipyridine | 0.156 g |  |  |  |  | methanol, dichloromethane |  | 5 hours |  |  | chemical synthesis, filtration, drying | 10.1016/j.ica.2009.02.021 |  | 2009.07 | [{"synthesis method": "chemical synthesis", "precursor": [{"name": "AgNO3", "amount": "0.340", "unit": "g"}, {"name": "PPh3", "amount": "0.524", "unit": "g"}, {"name": "4,4'-bipyridine", "amount": "0.156", "unit": "g"}], "solution": [{"name": "methanol", "amount": "", "unit": ""}, {"name": "dichloromethane", "amount": "10.0", "unit": "ml"}], "pressure": "", "temperature": "", "time": "5 hours"}, {"synthesis method": "filtration", "time": "", "atmosphere": "", "pressure": ""}, {"synthesis method": "drying", "pressure": "vacuum", "temperature": "", "atmosphere": "", "time": ""}]
XUGJOZ | [Ag(dppe)1/2(bpy)1/2(ONO2)]n | Ag1 C18 H16 N2 O3 P1 | chemical synthesis | dppe | 0.398 g | [8 empty] | methanol, dichloromethane |  | 5 hours |  |  | chemical synthesis, filtration, drying | 10.1016/j.ica.2009.02.021 |  | 2009.07 | [{"synthesis method": "chemical synthesis", "precursor": [{"name": "dppe", "amount": "0.398", "unit": "g"}], "solution": [{"name": "methanol", "amount": "", "unit": ""}, {"name": "dichloromethane", "amount": "10.0", "unit": "ml"}], "pressure": "", "temperature": "", "time": "5 hours"}, {"synthesis method": "filtration", "time": "", "atmosphere": "", "pressure": ""}, {"synthesis method": "drying", "pressure": "vacuum", "temperature": "", "atmosphere": "", "time": ""}]
TOHRUF | 1 | C6 H6 N8 Ni1 O4 | solvothermal synthesis | 1-Htza | 0.192 g | NiCl2⋅6H2O | 0.119 g | [BMIM]Br | 1 g | [6 empty] | 3 days | 120°C |  | solvothermal synthesis, washing, drying | 10.1016/j.inoche.2014.05.039 |  | 2014.08 | [{"synthesis method": "solvothermal synthesis", "precursor": [{"name": "1-Htza", "amount": "0.192", "unit": "g"}, {"name": "NiCl2\u22c56H2O", "amount": "0.119", "unit": "g"}, {"name": "[BMIM]Br", "amount": "1", "unit": "g"}], "solvent": [{"name": "", "amount": "", "unit": ""}], "reducing agent": [{"name": "", "amount": "", "unit": ""}], "surfactant": [{"name": "", "amount": "", "unit": ""}], "pressure": "", "temperature": "120\u00b0C", "time": "3 days", "heating rate": "", "cooling rate": "2.5\u00b0C/h"}, {"synthesis method": "washing", "washing solution": "distilled water", "amount": ""}, {"synthesis method": "drying", "pressure": "", "temperature": "", "atmosphere": "air", "time": ""}]
TOHSAM | 2 | Br0.78 C13 Cl0.22 H19 N6 Ni1 O6 | solvothermal synthesis | 1-Htza | 0.128 g | NiCl2⋅6H2O | 0.119 g | 2,2'-bipy | 0.039 g | [BMIM]Br | 1 g |  |  |  |  | 3 days | 120°C |  | solvothermal synthesis, washing, drying | 10.1016/j.inoche.2014.05.039 |  | 2014.08 | [{"synthesis method": "solvothermal synthesis", "precursor": [{"name": "1-Htza", "amount": "0.128", "unit": "g"}, {"name": "NiCl2\u22c56H2O", "amount": "0.119", "unit": "g"}, {"name": "2,2'-bipy", "amount": "0.039", "unit": "g"}, {"name": "[BMIM]Br", "amount": "1", "unit": "g"}], "solvent": [{"name": "", "amount": "", "unit": ""}], "reducing agent": [{"name": "", "amount": "", "unit": ""}], "surfactant": [{"name": "", "amount": "", "unit": ""}], "pressure": "", "temperature": "120\u00b0C", "time": "3 days", "heating rate": "", "cooling rate": "2.5\u00b0C/h"}, {"synthesis method": "washing", "washing solution": "ethanol", "amount": ""}, {"synthesis method": "drying", "pressure": "", "temperature": "", "atmosphere": "air", "time": ""}]
HOPXAM | [Zn(2,2'-bpy)(bdc)(H2O)] | C18 H14 N2 O5 Zn1 | chemical synthesis | [12 empty] | 6h | 120°C |  | chemical synthesis, washing | 10.1016/j.poly.2008.11.059 |  | 2009.02 | [{"synthesis method": "chemical synthesis", "precursor": [], "solution": [], "pressure": "", "temperature": "120\u00b0C", "time": "6h"}, {"synthesis method": "washing", "washing solution": "diethylether", "amount": ""}]
GERPID01 | [Zn(2,2'-bpy)(btec)1/2(H2O)] | C15 H11 N2 O5 Zn1 | chemical synthesis | [12 empty] | 8h | 120°C |  | chemical synthesis, washing | 10.1016/j.poly.2008.11.059 |  | 2009.02 | [{"synthesis method": "chemical synthesis", "precursor": [], "solution": [], "pressure": "", "temperature": "120\u00b0C", "time": "8h"}, {"synthesis method": "washing", "washing solution": "diethylether", "amount": ""}]
ASEMEQ01 | [Cd(2,2'-bpy)(bdc)(H2O)] | C18 Cd1 H14 N2 O5 | chemical synthesis | [12 empty] | 1 week | 120°C |  | chemical synthesis, washing | 10.1016/j.poly.2008.11.059 |  | 2009.02 | [{"synthesis method": "chemical synthesis", "precursor": [], "solution": [], "pressure": "", "temperature": "120\u00b0C", "time": "1 week"}, {"synthesis method": "washing", "washing solution": "methanol, diethylether", "amount": ""}]
HOPXEQ | [Cd(2,2'-bpy)(btec)1/2(H2O)] | C15 Cd1 H11 N2 O5 | chemical synthesis | [12 empty] | 3 weeks | 120°C |  | chemical synthesis, washing | 10.1016/j.poly.2008.11.059 |  | 2009.02 | [{"synthesis method": "chemical synthesis", "precursor": [], "solution": [], "pressure": "", "temperature": "120\u00b0C", "time": "3 weeks"}, {"synthesis method": "washing", "washing solution": "methanol, diethylether", "amount": ""}]
HATJIY | 2 | C43.50 Cl5 Co2 H27 N14 S4 | chemical synthesis | L2 | 34.5 mg | Co(SCN)2 | 35.0 mg | [6 empty] | MeOH/CH2Cl2, MeOH and CH2Cl2, MeOH |  | 1 week | room temperature |  | chemical synthesis, filtration, drying | 10.1016/j.poly.2017.05.002 |  | 2017.08 | [{"synthesis method": "chemical synthesis", "precursor": [{"name": "L2", "amount": "34.5", "unit": "mg"}, {"name": "Co(SCN)2", "amount": "35.0", "unit": "mg"}], "solution": [{"name": "MeOH/CH2Cl2", "amount": "10", "unit": "mL"}, {"name": "MeOH and CH2Cl2", "amount": "5", "unit": "mL"}, {"name": "MeOH", "amount": "10", "unit": "mL"}], "pressure": "", "temperature": "room temperature", "time": "1 week"}, {"synthesis method": "filtration", "time": "", "atmosphere": "", "pressure": ""}, {"synthesis method": "drying", "pressure": "", "temperature": "", "atmosphere": "air", "time": ""}]
HATJEU | 3 | C22 Co2 H20 N8 O2 S2 | chemical synthesis | L3 | 31.2 mg | [10 empty] | 1 week |  |  | chemical synthesis, filtration, drying | 10.1016/j.poly.2017.05.002 |  | 2017.08 | [{"synthesis method": "chemical synthesis", "precursor": [{"name": "L3", "amount": "31.2", "unit": "mg"}], "solution": [], "pressure": "", "temperature": "", "time": "1 week"}, {"synthesis method": "filtration", "time": "", "atmosphere": "", "pressure": ""}, {"synthesis method": "drying", "pressure": "", "temperature": "", "atmosphere": "air", "time": ""}]
BAGQIK01 | [Co(H2O)(2,2'-bipy)V2O6] | C10 Co1 H10 N2 O7 V2 | solvothermal synthesis | V2O5 | 1.25 mmol | LiOH⋅H2O | 2.50 mmol | 2,2'-bipyridine | 2.50 mmol | CoSO4⋅7H2O | 1.87 mmol |  |  |  |  | 96 h | 160°C |  | solvothermal synthesis, washing, drying | 10.1016/S0022-2860(03)00350-8 |  | 2003.08 | [{"synthesis method": "solvothermal synthesis", "precursor": [{"name": "V2O5", "amount": "1.25", "unit": "mmol"}, {"name": "LiOH\u22c5H2O", "amount": "2.50", "unit": "mmol"}, {"name": "2,2'-bipyridine", "amount": "2.50", "unit": "mmol"}, {"name": "CoSO4\u22c57H2O", "amount": "1.87", "unit": "mmol"}], "solvent": [{"name": "H2O", "amount": "555.6", "unit": "mmol"}], "reducing agent": [{"name": "", "amount": "", "unit": ""}], "surfactant": [{"name": "", "amount": "", "unit": ""}], "pressure": "", "temperature": "160\u00b0C", "time": "96 h", "heating rate": "", "cooling rate": ""}, {"synthesis method": "washing", "washing solution": "methanol and deionized water", "amount": ""}, {"synthesis method": "drying", "pressure": "", "temperature": "room temperature", "atmosphere": "air", "time": ""}]
BAGQAC01 | [Ni(H2O)(2,2'-bipy)V2O6] | C10 H10 N2 Ni1 O7 V2 | solvothermal synthesis | V2O5 | 1.25 mmol | LiOH⋅H2O | 2.50 mmol | 2,2'-bipyridine | 2.50 mmol | NiSO4⋅6H2O | 1.87 mmol |  |  |  |  | 96 h | 160°C |  | solvothermal synthesis, washing, drying | 10.1016/S0022-2860(03)00350-8 |  | 2003.08 | [{"synthesis method": "solvothermal synthesis", "precursor": [{"name": "V2O5", "amount": "1.25", "unit": "mmol"}, {"name": "LiOH\u22c5H2O", "amount": "2.50", "unit": "mmol"}, {"name": "2,2'-bipyridine", "amount": "2.50", "unit": "mmol"}, {"name": "NiSO4\u22c56H2O", "amount": "1.87", "unit": "mmol"}], "solvent": [{"name": "H2O", "amount": "555.6", "unit": "mmol"}], "reducing agent": [{"name": "", "amount": "", "unit": ""}], "surfactant": [{"name": "", "amount": "", "unit": ""}], "pressure": "", "temperature": "160\u00b0C", "time": "96 h", "heating rate": "", "cooling rate": ""}, {"synthesis method": "washing", "washing solution": "methanol and deionized water", "amount": ""}, {"synthesis method": "drying", "pressure": "", "temperature": "room temperature", "atmosphere": "air", "time": ""}]
CUZXEC | {[Cd(dmg)(3-pmna)(H2O)]·H2O} n | C19 Cd1 H25 N3 O7 | solvothermal synthesis | Cd(NO3)2⋅4H2O | 115 mg | 3-pmna | 76 mg | 2,2-dimethylglutaric acid | 58 mg | 1.0M NaOH solution | 1 mL |  |  |  |  | 24h | 120°C |  | solvothermal synthesis, washing, drying | 10.1016/j.ica.2015.11.019 |  | 2016.02 | [{"synthesis method": "solvothermal synthesis", "precursor": [{"name": "Cd(NO3)2\u22c54H2O", "amount": "115", "unit": "mg"}, {"name": "3-pmna", "amount": "76", "unit": "mg"}, {"name": "2,2-dimethylglutaric acid", "amount": "58", "unit": "mg"}, {"name": "1.0M NaOH solution", "amount": "1", "unit": "mL"}], "solvent": [{"name": "distilled H2O", "amount": "10", "unit": "mL"}], "reducing agent": [{"name": "", "amount": "", "unit": ""}], "surfactant": [{"name": "", "amount": "", "unit": ""}], "pressure": "", "temperature": "120\u00b0C", "time": "24h", "heating rate": "", "cooling rate": "slowly to 25\u00b0C"}, {"synthesis method": "washing", "washing solution": "distilled water, ethanol, and acetone", "amount": ""}, {"synthesis method": "drying", "pressure": "", "temperature": "", "atmosphere": "air", "time": ""}]
CABDAN | {[Cd(dms)(3-pmna)(H2O)]·4.5H2O} n | C18 Cd1 H30 N3 O10.5 | solvothermal synthesis | Cd(NO3)2⋅4H2O | 113 mg | 3-pmna | 74 mg | 2,2-dimethylsuccinic acid | 58 mg | 1.0M NaOH solution | 1 mL |  |  |  |  | 24h | 100°C |  | solvothermal synthesis, washing, drying | 10.1016/j.ica.2015.11.019 |  | 2016.02 | [{"synthesis method": "solvothermal synthesis", "precursor": [{"name": "Cd(NO3)2\u22c54H2O", "amount": "113", "unit": "mg"}, {"name": "3-pmna", "amount": "74", "unit": "mg"}, {"name": "2,2-dimethylsuccinic acid", "amount": "58", "unit": "mg"}, {"name": "1.0M NaOH solution", "amount": "1", "unit": "mL"}], "solvent": [{"name": "distilled H2O", "amount": "10", "unit": "mL"}], "reducing agent": [{"name": "", "amount": "", "unit": ""}], "surfactant": [{"name": "", "amount": "", "unit": ""}], "pressure": "", "temperature": "100\u00b0C", "time": "24h", "heating rate": "", "cooling rate": "slowly to 25\u00b0C"}, {"synthesis method": "washing", "washing solution": "distilled water, ethanol, and acetone", "amount": ""}, {"synthesis method": "drying", "pressure": "", "temperature": "", "atmosphere": "air", "time": ""}]
CABDER | {[Cd(dms)(4-pmina)]·2.5H2O} n | C18 Cd1 H23 N3 O7 | solvothermal synthesis | Cd(NO3)2⋅4H2O | 112 mg | 4-pmina | 79 mg | 2,2-dimethylsuccinic acid | 55 mg | 1.0M NaOH solution | 1 mL |  |  |  |  | 96h | 100°C |  | solvothermal synthesis, washing, drying | 10.1016/j.ica.2015.11.019 |  | 2016.02 | [{"synthesis method": "solvothermal synthesis", "precursor": [{"name": "Cd(NO3)2\u22c54H2O", "amount": "112", "unit": "mg"}, {"name": "4-pmina", "amount": "79", "unit": "mg"}, {"name": "2,2-dimethylsuccinic acid", "amount": "55", "unit": "mg"}, {"name": "1.0M NaOH solution", "amount": "1", "unit": "mL"}], "solvent": [{"name": "distilled H2O", "amount": "10", "unit": "mL"}], "reducing agent": [{"name": "", "amount": "", "unit": ""}], "surfactant": [{"name": "", "amount": "", "unit": ""}], "pressure": "", "temperature": "100\u00b0C", "time": "96h", "heating rate": "", "cooling rate": "slowly to 25\u00b0C"}, {"synthesis method": "washing", "washing solution": "distilled water, ethanol, and acetone", "amount": ""}, {"synthesis method": "drying", "pressure": "", "temperature": "", "atmosphere": "air", "time": ""}]
CUZXIG | {[Cd4(dms)4(H2O)4]·H2O} n | C24 Cd4 H42 O21 | solvothermal synthesis | Cd(NO3)2⋅4H2O | 114 mg | 3-pmna | 74 mg | 2,2-dimethylsuccinic acid | 54 mg | 1.0M NaOH solution | 1 mL |  |  |  |  | 24h | 150°C |  | solvothermal synthesis, washing, drying | 10.1016/j.ica.2015.11.019 |  | 2016.02 | [{"synthesis method": "solvothermal synthesis", "precursor": [{"name": "Cd(NO3)2\u22c54H2O", "amount": "114", "unit": "mg"}, {"name": "3-pmna", "amount": "74", "unit": "mg"}, {"name": "2,2-dimethylsuccinic acid", "amount": "54", "unit": "mg"}, {"name": "1.0M NaOH solution", "amount": "1", "unit": "mL"}], "solvent": [{"name": "distilled H2O", "amount": "10", "unit": "mL"}], "reducing agent": [{"name": "", "amount": "", "unit": ""}], "surfactant": [{"name": "", "amount": "", "unit": ""}], "pressure": "", "temperature": "150\u00b0C", "time": "24h", "heating rate": "", "cooling rate": "slowly to 25\u00b0C"}, {"synthesis method": "washing", "washing solution": "distilled water, ethanol, and acetone", "amount": ""}, {"synthesis method": "drying", "pressure": "", "temperature": "", "atmosphere": "air", "time": ""}]
QUGFII03 | 2D-{[Zn2(BIX)(BTC)(OH)]·H2O}n | C23 H20 N4 O8 Zn2 | solvothermal synthesis | Zn(NO3)2⋅6H2O | 149 mg | BIX⋅2H2O | 137 mg | H3BTC | 105 mg | NaOH | 60 mg |  |  |  |  | 3 days | 160°C |  | solvothermal synthesis, filtration | 10.1016/j.ica.2016.10.007 |  | 2017.01 | [{"synthesis method": "solvothermal synthesis", "precursor": [{"name": "Zn(NO3)2\u22c56H2O", "amount": "149", "unit": "mg"}, {"name": "BIX\u22c52H2O", "amount": "137", "unit": "mg"}, {"name": "H3BTC", "amount": "105", "unit": "mg"}, {"name": "NaOH", "amount": "60", "unit": "mg"}], "solvent": [{"name": "distilled water", "amount": "5", "unit": "mL"}], "reducing agent": [{"name": "", "amount": "", "unit": ""}], "surfactant": [{"name": "", "amount": "", "unit": ""}], "pressure": "", "temperature": "160\u00b0C", "time": "3 days", "heating rate": "", "cooling rate": "39h"}, {"synthesis method": "filtration", "time": "", "atmosphere": "", "pressure": ""}]
VIGNEG03 | 2D-[Ni(BIX)(PDC)(H2O)]n | C21 H19 N5 Ni1 O5 | solvothermal synthesis | Ni(NO3)2⋅6H2O | 145 mg | BIX⋅2H2O | 137 mg | 3,4H2PDC | 83 mg | NaOH | 60 mg | [7 empty] | solvothermal synthesis | 10.1016/j.ica.2016.10.007 |  | 2017.01 | [{"synthesis method": "solvothermal synthesis", "precursor": [{"name": "Ni(NO3)2\u22c56H2O", "amount": "145", "unit": "mg"}, {"name": "BIX\u22c52H2O", "amount": "137", "unit": "mg"}, {"name": "3,4H2PDC", "amount": "83", "unit": "mg"}, {"name": "NaOH", "amount": "60", "unit": "mg"}], "solvent": [{"name": "", "amount": "", "unit": ""}], "reducing agent": [{"name": "", "amount": "", "unit": ""}], "surfactant": [{"name": "", "amount": "", "unit": ""}], "pressure": "", "temperature": "", "time": "", "heating rate": "", "cooling rate": ""}]
JAGRIV01 | (E)-4-(2-(3-methyl-5-oxo-1-phenyl-1,5-dihydro- 4H-pyrazol-4-ylidene)hydrazinyl)benzoic acid | C17 H14 N4 O3 | chemical synthesis | 4-aminobenzoic | 1.37 g | [13 empty] | chemical synthesis | 10.1016/j.dyepig.2018.09.018 |  | 2019.01 | [{"synthesis method": "chemical synthesis", "precursor": [{"name": "4-aminobenzoic", "amount": "1.37", "unit": "g"}], "solution": [], "pressure": "", "temperature": "", "time": ""}]
XINFAE | (E)-4-(2-(2-hydroxy-4-nitrophenyl) hydrazono)-5-methyl-2-phenyl-2,4-dihydro-3H-pyrazol-3-one | C16 H13 N5 O4 | chemical synthesis | 2-amino-5-nitrophenol | 1.54 g | [13 empty] | chemical synthesis | 10.1016/j.dyepig.2018.09.018 |  | 2019.01 | [{"synthesis method": "chemical synthesis", "precursor": [{"name": "2-amino-5-nitrophenol", "amount": "1.54", "unit": "g"}], "solution": [], "pressure": "", "temperature": "", "time": ""}]
JAGROB01 | [CuL1]n | C17 Cu1 H12 N4 O3 | chemical synthesis | H2L1 | 0.032 g | CuCl2⋅2H2O | 0.017 g | [6 empty] | CH3CN, DMF |  | 5 hours | 80°C |  | chemical synthesis | 10.1016/j.dyepig.2018.09.018 |  | 2019.01 | [{"synthesis method": "chemical synthesis", "precursor": [{"name": "H2L1", "amount": "0.032", "unit": "g"}, {"name": "CuCl2\u22c52H2O", "amount": "0.017", "unit": "g"}], "solution": [{"name": "CH3CN", "amount": "10", "unit": "mL"}, {"name": "DMF", "amount": "5", "unit": "mL"}], "pressure": "", "temperature": "80\u00b0C", "time": "5 hours"}]
XINFIM | Fe(HL1)2 | C34 Fe1 H26 N8 O6 | chemical synthesis | FeCl2⋅4H2O | 0.020 g | [13 empty] | chemical synthesis | 10.1016/j.dyepig.2018.09.018 |  | 2019.01 | [{"synthesis method": "chemical synthesis", "precursor": [{"name": "FeCl2\u22c54H2O", "amount": "0.020", "unit": "g"}], "solution": [], "pressure": "", "temperature": "", "time": ""}]
XINFOS | [Cu2(L2)2(H2O)2] | C32 Cu2 H26 N10 O10 | chemical synthesis | H2L2 | 0.0339 g | [13 empty] | chemical synthesis | 10.1016/j.dyepig.2018.09.018 |  | 2019.01 | [{"synthesis method": "chemical synthesis", "precursor": [{"name": "H2L2", "amount": "0.0339", "unit": "g"}], "solution": [], "pressure": "", "temperature": "", "time": ""}]
XINFUY | [Cu2(L2)2(H2O)2] | C38 Cu2 H36 N12 O10 | chemical synthesis | H2L3 | 0.0339 g | [13 empty] | chemical synthesis | 10.1016/j.dyepig.2018.09.018 |  | 2019.01 | [{"synthesis method": "chemical synthesis", "precursor": [{"name": "H2L3", "amount": "0.0339", "unit": "g"}], "solution": [], "pressure": "", "temperature": "", "time": ""}]
XESDAA | {[Rh2(μ-O2CMe)2(bipy)2][BF4]·H2O}n | B1 C24 F4 H24 N4 O5 Rh2 | chemical synthesis | [Rh2(μ-O2CMe)2(bipy)2(H2O)2][O2CMe]2 | 0.079 g | [NBu n 4][BF4] | 0.039 g | [6 empty] | 2-propanol/water |  | 15 min |  |  | chemical synthesis, filtration, drying | 10.1016/S1387-7003(00)00183-0 |  | 2001.01 | [{"synthesis method": "chemical synthesis", "precursor": [{"name": "[Rh2(\u03bc-O2CMe)2(bipy)2(H2O)2][O2CMe]2", "amount": "0.079", "unit": "g"}, {"name": "[NBu n 4][BF4]", "amount": "0.039", "unit": "g"}], "solution": [{"name": "2-propanol/water", "amount": "5/1", "unit": ""}], "pressure": "", "temperature": "", "time": "15 min"}, {"synthesis method": "filtration", "time": "", "atmosphere": "", "pressure": ""}, {"synthesis method": "drying", "pressure": "reduced", "temperature": "", "atmosphere": "", "time": ""}]
TUYKAA | (HETA)[(Cu6I7)(ETA)2] | C24 Cu6 H28 I7 N9 | solvothermal synthesis | CuI | 0.190 g | BBTH | 0.161 g | KI | 0.166 g | [6 empty] | 120h | 180°C |  | solvothermal synthesis, filtration, washing, drying | 10.1016/j.jssc.2010.03.007 |  | 2010.05 | [{"synthesis method": "solvothermal synthesis", "precursor": [{"name": "CuI", "amount": "0.190", "unit": "g"}, {"name": "BBTH", "amount": "0.161", "unit": "g"}, {"name": "KI", "amount": "0.166", "unit": "g"}], "solvent": [{"name": "ethanol", "amount": "10", "unit": "mL"}], "reducing agent": [{"name": "", "amount": "", "unit": ""}], "surfactant": [{"name": "", "amount": "", "unit": ""}], "pressure": "", "temperature": "180\u00b0C", "time": "120h", "heating rate": "", "cooling rate": "2.5\u00b0Ch-1"}, {"synthesis method": "filtration", "time": "", "atmosphere": "", "pressure": ""}, {"synthesis method": "washing", "washing solution": "ethanol", "amount": ""}, {"synthesis method": "drying", "pressure": "", "temperature": "", "atmosphere": "air", "time": ""}]
TUYKEE | K(Cu6Br7)(BBTH) | Br7 C18 Cu6 H20 K1 N6 | solvothermal synthesis | CuBr | 0.215 g | BBTH | 0.161 g | KBr | 0.119 g | [6 empty] | 120h | 180°C |  | solvothermal synthesis, filtration, washing, drying | 10.1016/j.jssc.2010.03.007 |  | 2010.05 | [{"synthesis method": "solvothermal synthesis", "precursor": [{"name": "CuBr", "amount": "0.215", "unit": "g"}, {"name": "BBTH", "amount": "0.161", "unit": "g"}, {"name": "KBr", "amount": "0.119", "unit": "g"}], "solvent": [{"name": "ethanol", "amount": "10", "unit": "mL"}], "reducing agent": [{"name": "", "amount": "", "unit": ""}], "surfactant": [{"name": "", "amount": "", "unit": ""}], "pressure": "", "temperature": "180\u00b0C", "time": "120h", "heating rate": "", "cooling rate": "2.5\u00b0Ch-1"}, {"synthesis method": "filtration", "time": "", "atmosphere": "", "pressure": ""}, {"synthesis method": "washing", "washing solution": "ethanol", "amount": ""}, {"synthesis method": "drying", "pressure": "", "temperature": "", "atmosphere": "air", "time": ""}]
XACTAX | 1 | C24 Cu2 H24 N4 O16 P3 V1 | solvothermal synthesis | Cu(CH3COO)2 ⋅H2O | 0.20 g | V2O5 | 0.09 g | phen | 0.18 g | H3PO4 | 0.24 ml |  |  |  |  | 3 days | 180°C |  | solvothermal synthesis, sonication, filtration, washing, drying | 10.1016/j.inoche.2004.05.021 |  | 2004.07 | [{"synthesis method": "solvothermal synthesis", "precursor": [{"name": "Cu(CH3COO)2 \u22c5H2O", "amount": "0.20", "unit": "g"}, {"name": "V2O5", "amount": "0.09", "unit": "g"}, {"name": "phen", "amount": "0.18", "unit": "g"}, {"name": "H3PO4", "amount": "0.24", "unit": "ml"}], "solvent": [{"name": "H2O", "amount": "5", "unit": "ml"}], "reducing agent": [{"name": "", "amount": "", "unit": ""}], "surfactant": [{"name": "", "amount": "", "unit": ""}], "pressure": "", "temperature": "180\u00b0C", "time": "3 days", "heating rate": "", "cooling rate": ""}, {"synthesis method": "sonication", "composition": "", "power": "", "solvent": "", "temperature": "", "time": "", "type": ""}, {"synthesis method": "filtration", "time": "", "atmosphere": "", "pressure": ""}, {"synthesis method": "washing", "washing solution": "distilled water", "amount": ""}, {"synthesis method": "drying", "pressure": "", "temperature": "ambient temperature", "atmosphere": "", "time": ""}]
FINZOT | [Co(pytza)2(H2O)2] | C16 Co1 H16 N10 O6 | chemical synthesis | Hpytza | 0.0820 g | Co(NO3)2⋅6H2O | 0.0582 g | [6 empty] | distilled water, C2H5OH |  | 48h | 120°C | 6 | chemical synthesis, pH adjustment | 10.1016/j.jorganchem.2013.10.039 |  | 2014.01 | [{"synthesis method": "chemical synthesis", "precursor": [{"name": "Hpytza", "amount": "0.0820", "unit": "g"}, {"name": "Co(NO3)2\u22c56H2O", "amount": "0.0582", "unit": "g"}], "solution": [{"name": "distilled water", "amount": "2", "unit": "mL"}, {"name": "C2H5OH", "amount": "6", "unit": "mL"}], "pressure": "", "temperature": "120\u00b0C", "time": "48h"}, {"synthesis method": "pH adjustment", "pH": "6", "modulator": "KOH"}]
FINYOS | [Mg(pytza)2(H2O)2] | C16 H16 Mg1 N10 O6 | chemical synthesis | Hpytza | 0.0820 g | Mg(NO3)2⋅6H2O | [7 empty] | distilled water, C2H5OH |  | 48h | 120°C | 6 | chemical synthesis, pH adjustment | 10.1016/j.jorganchem.2013.10.039 |  | 2014.01 | [{"synthesis method": "chemical synthesis", "precursor": [{"name": "Hpytza", "amount": "0.0820", "unit": "g"}, {"name": "Mg(NO3)2\u22c56H2O", "amount": "", "unit": ""}], "solution": [{"name": "distilled water", "amount": "2", "unit": "mL"}, {"name": "C2H5OH", "amount": "6", "unit": "mL"}], "pressure": "", "temperature": "120\u00b0C", "time": "48h"}, {"synthesis method": "pH adjustment", "pH": "6", "modulator": "KOH"}]
FINYUY | [Ca(pytza)2(H2O)2] | C16 Ca1 H16 N10 O6 | chemical synthesis | Hpytza | 0.0820 g | Ca(NO3)2⋅6H2O | [7 empty] | distilled water, C2H5OH |  | 48h | 120°C | 6 | chemical synthesis, pH adjustment | 10.1016/j.jorganchem.2013.10.039 |  | 2014.01 | [{"synthesis method": "chemical synthesis", "precursor": [{"name": "Hpytza", "amount": "0.0820", "unit": "g"}, {"name": "Ca(NO3)2\u22c56H2O", "amount": "", "unit": ""}], "solution": [{"name": "distilled water", "amount": "2", "unit": "mL"}, {"name": "C2H5OH", "amount": "6", "unit": "mL"}], "pressure": "", "temperature": "120\u00b0C", "time": "48h"}, {"synthesis method": "pH adjustment", "pH": "6", "modulator": "KOH"}]
CUQXES | [Hbix][CuI(bix)]3[SiW12O40] | C56 Cu3 H65 N16 O44 Si1 W12 | solvothermal synthesis | H4[SiW12O40]⋅14H2O | 600 mg | Cu(OAc)2 ⋅H2O | 80 mg | bix | 150 mg | [5 empty] | autogenous | 5 days | 170°C | 4.30 | solvothermal synthesis, pH adjustment, drying | 10.1016/j.solidstatesciences.2010.07.004 |  | 2010.09 | [{"synthesis method": "solvothermal synthesis", "precursor": [{"name": "H4[SiW12O40]\u22c514H2O", "amount": "600", "unit": "mg"}, {"name": "Cu(OAc)2 \u22c5H2O", "amount": "80", "unit": "mg"}, {"name": "bix", "amount": "150", "unit": "mg"}], "solvent": [{"name": "H2O", "amount": "8", "unit": "mL"}], "reducing agent": [{"name": "", "amount": "", "unit": ""}], "surfactant": [{"name": "", "amount": "", "unit": ""}], "pressure": "autogenous", "temperature": "170\u00b0C", "time": "5 days", "heating rate": "10 \u00b0C/h", "cooling rate": ""}, {"synthesis method": "pH adjustment", "pH": "4.30", "modulator": "1 M HCl"}, {"synthesis method": "drying", "pressure": "", "temperature": "room temperature", "atmosphere": "", "time": ""}]
CUQXIW | [CuII(H2O)(Hbix)2(bix)]2[CuII(H2O)2(Hbix)2(bix)][SiW12O40]3 | C126 Cu3 H148 N36 O128 Si3 W36 | solvothermal synthesis | H4[SiW12O40]⋅14H2O | 600 mg | Cu(OAc)2 ⋅H2O | 80 mg | bix | 60 mg | [5 empty] | autogenous | 5 days | 170°C | 4.30 | solvothermal synthesis, pH adjustment, drying | 10.1016/j.solidstatesciences.2010.07.004 |  | 2010.09 | [{"synthesis method": "solvothermal synthesis", "precursor": [{"name": "H4[SiW12O40]\u22c514H2O", "amount": "600", "unit": "mg"}, {"name": "Cu(OAc)2 \u22c5H2O", "amount": "80", "unit": "mg"}, {"name": "bix", "amount": "60", "unit": "mg"}], "solvent": [{"name": "H2O", "amount": "8", "unit": "mL"}], "reducing agent": [{"name": "", "amount": "", "unit": ""}], "surfactant": [{"name": "", "amount": "", "unit": ""}], "pressure": "autogenous", "temperature": "170\u00b0C", "time": "5 days", "heating rate": "10 \u00b0C/h", "cooling rate": ""}, {"synthesis method": "pH adjustment", "pH": "4.30", "modulator": "1 M HCl"}, {"synthesis method": "drying", "pressure": "", "temperature": "room temperature", "atmosphere": "", "time": ""}]
CUQXOC | [CuI(bbi)]4[SiW12O40] | C40 Cu4 H60 N16 O42 Si1 W12 | solvothermal synthesis | H4[SiW12O40]⋅14H2O | 600 mg | Cu(OAc)2 ⋅H2O | 80 mg | bbi | 150 mg | [5 empty] | autogenous | 5 days | 170°C | 4.30 | solvothermal synthesis, pH adjustment, drying | 10.1016/j.solidstatesciences.2010.07.004 |  | 2010.09 | [{"synthesis method": "solvothermal synthesis", "precursor": [{"name": "H4[SiW12O40]\u22c514H2O", "amount": "600", "unit": "mg"}, {"name": "Cu(OAc)2 \u22c5H2O", "amount": "80", "unit": "mg"}, {"name": "bbi", "amount": "150", "unit": "mg"}], "solvent": [{"name": "H2O", "amount": "8", "unit": "mL"}], "reducing agent": [{"name": "", "amount": "", "unit": ""}], "surfactant": [{"name": "", "amount": "", "unit": ""}], "pressure": "autogenous", "temperature": "170\u00b0C", "time": "5 days", "heating rate": "10 \u00b0C/h", "cooling rate": ""}, {"synthesis method": "pH adjustment", "pH": "4.30", "modulator": "1 M HCl"}, {"synthesis method": "drying", "pressure": "", "temperature": "room temperature", "atmosphere": "", "time": ""}]
CUQXUI | [CuII(bbi2)]2[SiW12O40] | C40 Cu2 H56 N16 O40 Si1 W12 | solvothermal synthesis | H4[SiW12O40]⋅14H2O | 600 mg | Cu(OAc)2 ⋅H2O | 80 mg | bbi | 60 mg | [5 empty] | autogenous | 5 days | 170°C | 4.30 | solvothermal synthesis, pH adjustment, drying | 10.1016/j.solidstatesciences.2010.07.004 |  | 2010.09 | [{"synthesis method": "solvothermal synthesis", "precursor": [{"name": "H4[SiW12O40]\u22c514H2O", "amount": "600", "unit": "mg"}, {"name": "Cu(OAc)2 \u22c5H2O", "amount": "80", "unit": "mg"}, {"name": "bbi", "amount": "60", "unit": "mg"}], "solvent": [{"name": "H2O", "amount": "8", "unit": "mL"}], "reducing agent": [{"name": "", "amount": "", "unit": ""}], "surfactant": [{"name": "", "amount": "", "unit": ""}], "pressure": "autogenous", "temperature": "170\u00b0C", "time": "5 days", "heating rate": "10 \u00b0C/h", "cooling rate": ""}, {"synthesis method": "pH adjustment", "pH": "4.30", "modulator": "1 M HCl"}, {"synthesis method": "drying", "pressure": "", "temperature": "room temperature", "atmosphere": "", "time": ""}]
OVEJAB | 1 | C44 Cd1 H28 N2 O12 | solvothermal synthesis | Cd(CH3COO)2∙2H2O | 0.399 g | Acridine | 0.179 g | 1,3,5-benzenetricarboxylic acid | 0.210 g | [5 empty] | autogenous | 3 days | 165°C |  | solvothermal synthesis, washing | 10.1016/j.inoche.2011.04.038 |  | 2011.08 | [{"synthesis method": "solvothermal synthesis", "precursor": [{"name": "Cd(CH3COO)2\u22192H2O", "amount": "0.399", "unit": "g"}, {"name": "Acridine", "amount": "0.179", "unit": "g"}, {"name": "1,3,5-benzenetricarboxylic acid", "amount": "0.210", "unit": "g"}], "solvent": [{"name": "distilled water", "amount": "15", "unit": "mL"}], "reducing agent": [{"name": "", "amount": "", "unit": ""}], "surfactant": [{"name": "", "amount": "", "unit": ""}], "pressure": "autogenous", "temperature": "165\u00b0C", "time": "3 days", "heating rate": "", "cooling rate": "slow"}, {"synthesis method": "washing", "washing solution": "distilled water", "amount": ""}]
OVEJEF | 2 | C44 Cd3 H32 N2 O16 | solvothermal synthesis | Cd(CH3COO)2∙2H2O | 0.399 g | Phenanthridine | 0.179 g | 1,3,5-benzenetricarboxylic acid | 0.210 g | [5 empty] | autogenous | 3 days | 165°C |  | solvothermal synthesis, washing | 10.1016/j.inoche.2011.04.038 |  | 2011.08 | [{"synthesis method": "solvothermal synthesis", "precursor": [{"name": "Cd(CH3COO)2\u22192H2O", "amount": "0.399", "unit": "g"}, {"name": "Phenanthridine", "amount": "0.179", "unit": "g"}, {"name": "1,3,5-benzenetricarboxylic acid", "amount": "0.210", "unit": "g"}], "solvent": [{"name": "distilled water", "amount": "15", "unit": "mL"}], "reducing agent": [{"name": "", "amount": "", "unit": ""}], "surfactant": [{"name": "", "amount": "", "unit": ""}], "pressure": "autogenous", "temperature": "165\u00b0C", "time": "3 days", "heating rate": "", "cooling rate": "slow"}, {"synthesis method": "washing", "washing solution": "distilled water", "amount": ""}]
OVEHUT | 3 | C18 Cd1 H17 N1 O9 | solvothermal synthesis | Cd(CH3COO)2∙2H2O | 0.399 g | Quinoline | 0.129 g | 1,3,5-benzenetricarboxylic acid | 0.210 g | [5 empty] | autogenous | 3 days | 165°C |  | solvothermal synthesis, washing | 10.1016/j.inoche.2011.04.038 |  | 2011.08 | [{"synthesis method": "solvothermal synthesis", "precursor": [{"name": "Cd(CH3COO)2\u22192H2O", "amount": "0.399", "unit": "g"}, {"name": "Quinoline", "amount": "0.129", "unit": "g"}, {"name": "1,3,5-benzenetricarboxylic acid", "amount": "0.210", "unit": "g"}], "solvent": [{"name": "distilled water", "amount": "15", "unit": "mL"}], "reducing agent": [{"name": "", "amount": "", "unit": ""}], "surfactant": [{"name": "", "amount": "", "unit": ""}], "pressure": "autogenous", "temperature": "165\u00b0C", "time": "3 days", "heating rate": "", "cooling rate": "slow"}, {"synthesis method": "washing", "washing solution": "distilled water", "amount": ""}]
SIXSAU | [Cu2(ox)2(L1)2(H2O)2] | C18 Cu2 H28 N8 O14 | chemical synthesis | CuCl2 ⋅2H2O | 17.1 mg | NaOH | 8 mg | oxalic acid | 12.7 mg | L1 | 15 mg |  |  | water |  | 40 min | 60°C |  | chemical synthesis | 10.1016/j.poly.2007.02.029 |  | 2007.08 | [{"synthesis method": "chemical synthesis", "precursor": [{"name": "CuCl2 \u22c52H2O", "amount": "17.1", "unit": "mg"}, {"name": "NaOH", "amount": "8", "unit": "mg"}, {"name": "oxalic acid", "amount": "12.7", "unit": "mg"}, {"name": "L1", "amount": "15", "unit": "mg"}], "solution": [{"name": "water", "amount": "", "unit": ""}], "pressure": "", "temperature": "60\u00b0C", "time": "40 min"}]
SIXRAT | [Cu(pdc)(L2)1.5] | C22 Cu1 H32 N7 O8 | chemical synthesis | CuCl2 ⋅2H2O | 17.1 mg | NaOH | 8 mg | pyridine-2,6-dicarboxylic acid | 16.7 mg | L2 | 19 mg |  |  | water |  |  |  |  | chemical synthesis | 10.1016/j.poly.2007.02.029 |  | 2007.08 | [{"synthesis method": "chemical synthesis", "precursor": [{"name": "CuCl2 \u22c52H2O", "amount": "17.1", "unit": "mg"}, {"name": "NaOH", "amount": "8", "unit": "mg"}, {"name": "pyridine-2,6-dicarboxylic acid", "amount": "16.7", "unit": "mg"}, {"name": "L2", "amount": "19", "unit": "mg"}], "solution": [{"name": "water", "amount": "", "unit": ""}], "pressure": "", "temperature": "", "time": ""}]
SIXREX | [Co(L1)2(H2O)2](tp) | C22 Co1 H32 N8 O10 | chemical synthesis | terephthalic acid | 16.7 mg | NaOH | 8 mg | Co(NO3)2 ⋅6H2O | 29.1 mg | L1 | 14.8 mg |  |  | water |  | a few days |  |  | chemical synthesis | 10.1016/j.poly.2007.02.029 |  | 2007.08 | [{"synthesis method": "chemical synthesis", "precursor": [{"name": "terephthalic acid", "amount": "16.7", "unit": "mg"}, {"name": "NaOH", "amount": "8", "unit": "mg"}, {"name": "Co(NO3)2 \u22c56H2O", "amount": "29.1", "unit": "mg"}, {"name": "L1", "amount": "14.8", "unit": "mg"}], "solution": [{"name": "water", "amount": "", "unit": ""}], "pressure": "", "temperature": "", "time": "a few days"}]
SIXRUN | [Ni(L1)2(H2O)2](ip) | C22 H34 N8 Ni1 O11 | chemical synthesis | isophthalic acid | 16.7 mg | NaOH | 8 mg | NiCl2 ⋅6H2O | 24 mg | L1 | 14.8 mg |  |  | water |  |  |  |  | chemical synthesis | 10.1016/j.poly.2007.02.029 |  | 2007.08 | [{"synthesis method": "chemical synthesis", "precursor": [{"name": "isophthalic acid", "amount": "16.7", "unit": "mg"}, {"name": "NaOH", "amount": "8", "unit": "mg"}, {"name": "NiCl2 \u22c56H2O", "amount": "24", "unit": "mg"}, {"name": "L1", "amount": "14.8", "unit": "mg"}], "solution": [{"name": "water", "amount": "", "unit": ""}], "pressure": "", "temperature": "", "time": ""}]
SIXSEY | [Cu2(L1)4(H2O)4](tp)2 | C44 Cu2 H62 N16 O19 | chemical synthesis | CuCl2 ⋅2H2O | 17.1 mg | NaOH | 8 mg | terephthalic acid | 16.7 mg | L1 | 15 mg |  |  | water |  |  |  |  | chemical synthesis | 10.1016/j.poly.2007.02.029 |  | 2007.08 | [{"synthesis method": "chemical synthesis", "precursor": [{"name": "CuCl2 \u22c52H2O", "amount": "17.1", "unit": "mg"}, {"name": "NaOH", "amount": "8", "unit": "mg"}, {"name": "terephthalic acid", "amount": "16.7", "unit": "mg"}, {"name": "L1", "amount": "15", "unit": "mg"}], "solution": [{"name": "water", "amount": "", "unit": ""}], "pressure": "", "temperature": "", "time": ""}]
SIXROH | [Co(mal)(L1)(H2O)]·0.5MeOH | C10.5 Co1 H14 N4 O5.5 | chemical synthesis | malonic acid | 10.4 mg | NaOH | 8 mg | CoCl2 ⋅6H2O | 24 mg | L1 | 14.8 mg |  |  | water |  |  |  |  | chemical synthesis | 10.1016/j.poly.2007.02.029 |  | 2007.08 | [{"synthesis method": "chemical synthesis", "precursor": [{"name": "malonic acid", "amount": "10.4", "unit": "mg"}, {"name": "NaOH", "amount": "8", "unit": "mg"}, {"name": "CoCl2 \u22c56H2O", "amount": "24", "unit": "mg"}, {"name": "L1", "amount": "14.8", "unit": "mg"}], "solution": [{"name": "water", "amount": "", "unit": ""}], "pressure": "", "temperature": "", "time": ""}]
SIXRIB | [Co(pdc)(L1)(H2O)] | C14 Co1 H13 N5 O5 | chemical synthesis | pyridine-2,6-dicarboxylic acid | 16.7 mg | NaOH | 8 mg | CoCl2 ⋅6H2O | 24 mg | L1 | 14.8 mg |  |  | water |  |  |  |  | chemical synthesis | 10.1016/j.poly.2007.02.029 |  | 2007.08 | [{"synthesis method": "chemical synthesis", "precursor": [{"name": "pyridine-2,6-dicarboxylic acid", "amount": "16.7", "unit": "mg"}, {"name": "NaOH", "amount": "8", "unit": "mg"}, {"name": "CoCl2 \u22c56H2O", "amount": "24", "unit": "mg"}, {"name": "L1", "amount": "14.8", "unit": "mg"}], "solution": [{"name": "water", "amount": "", "unit": ""}], "pressure": "", "temperature": "", "time": ""}]
PARBIW | {[CdL(H2O)]·0.5H2O}n | C11 Cd1 H9 N2 O5.5 | solvothermal synthesis | Cd(CH3COO)2⋅2H2O | 10.4 mg | H2L | 2.7 mg | [8 empty] | 4 days | 180°C |  | solvothermal synthesis | 10.1016/j.ica.2017.01.003 |  | 2017.04 | [{"synthesis method": "solvothermal synthesis", "precursor": [{"name": "Cd(CH3COO)2\u22c52H2O", "amount": "10.4", "unit": "mg"}, {"name": "H2L", "amount": "2.7", "unit": "mg"}], "solvent": [{"name": "water", "amount": "10", "unit": "mL"}], "reducing agent": [{"name": "", "amount": "", "unit": ""}], "surfactant": [{"name": "", "amount": "", "unit": ""}], "pressure": "", "temperature": "180\u00b0C", "time": "4 days", "heating rate": "", "cooling rate": "6\u00b0C/h"}]
PARCAP | {[ZnL(H2O)]·H2O}n | C11 H10 N2 O6 Zn1 | solvothermal synthesis | Zn(CH3COO)2⋅4H2O | 8.8 mg | H2L | 2.7 mg | [8 empty] | 4 days | 180°C |  | solvothermal synthesis | 10.1016/j.ica.2017.01.003 |  | 2017.04 | [{"synthesis method": "solvothermal synthesis", "precursor": [{"name": "Zn(CH3COO)2\u22c54H2O", "amount": "8.8", "unit": "mg"}, {"name": "H2L", "amount": "2.7", "unit": "mg"}], "solvent": [{"name": "water", "amount": "10", "unit": "mL"}], "reducing agent": [{"name": "", "amount": "", "unit": ""}], "surfactant": [{"name": "", "amount": "", "unit": ""}], "pressure": "", "temperature": "180\u00b0C", "time": "4 days", "heating rate": "", "cooling rate": "6\u00b0C/h"}]
PARBOC | {[CoL(H2O)2]·2H2O}n | C11 Co1 H14 N2 O8 | solvothermal synthesis | Co(CH3COO)2⋅4H2O | 10 mg | H2L | 2.7 mg | [8 empty] | 4 days | 140°C |  | solvothermal synthesis | 10.1016/j.ica.2017.01.003 |  | 2017.04 | [{"synthesis method": "solvothermal synthesis", "precursor": [{"name": "Co(CH3COO)2\u22c54H2O", "amount": "10", "unit": "mg"}, {"name": "H2L", "amount": "2.7", "unit": "mg"}], "solvent": [{"name": "water", "amount": "10", "unit": "mL"}], "reducing agent": [{"name": "", "amount": "", "unit": ""}], "surfactant": [{"name": "", "amount": "", "unit": ""}], "pressure": "", "temperature": "140\u00b0C", "time": "4 days", "heating rate": "", "cooling rate": "6\u00b0C/h"}]
PARBUI | {[NiL(H2O)2]·2H2O}n | C11 H14 N2 Ni1 O8 | solvothermal synthesis | Ni(CH3COO)2⋅4H2O | mg | H2L | 2.7 mg | [8 empty] | 4 days | 140°C |  | solvothermal synthesis | 10.1016/j.ica.2017.01.003 |  | 2017.04 | [{"synthesis method": "solvothermal synthesis", "precursor": [{"name": "Ni(CH3COO)2\u22c54H2O", "amount": "", "unit": "mg"}, {"name": "H2L", "amount": "2.7", "unit": "mg"}], "solvent": [{"name": "water", "amount": "10", "unit": "mL"}], "reducing agent": [{"name": "", "amount": "", "unit": ""}], "surfactant": [{"name": "", "amount": "", "unit": ""}], "pressure": "", "temperature": "140\u00b0C", "time": "4 days", "heating rate": "", "cooling rate": "6\u00b0C/h"}]
PEVBAU | [AgCN(mbix)]n | Ag1 C15 H14 N5 | chemical synthesis | AgCN | 33.47 mg | mbix | 30.00 mg | [8 empty] | 24h | 120°C |  | chemical synthesis | 10.1016/j.poly.2006.07.034 |  | 2007.01 | [{"synthesis method": "chemical synthesis", "precursor": [{"name": "AgCN", "amount": "33.47", "unit": "mg"}, {"name": "mbix", "amount": "30.00", "unit": "mg"}], "solvent": [{"name": "CH3CN", "amount": "2", "unit": "mL"}], "pressure": "", "temperature": "120\u00b0C", "time": "24h", "heating rate": "", "cooling rate": "48h"}]
PEVBEY | [(AgCN)4(bix)2]n | Ag4 C32 H28 N12 | chemical synthesis | AgCN | 33.47 mg | bix | 30.00 mg | [8 empty] | 24h | 160°C |  | chemical synthesis | 10.1016/j.poly.2006.07.034 |  | 2007.01 | [{"synthesis method": "chemical synthesis", "precursor": [{"name": "AgCN", "amount": "33.47", "unit": "mg"}, {"name": "bix", "amount": "30.00", "unit": "mg"}], "solvent": [{"name": "CH3CN", "amount": "2", "unit": "mL"}], "pressure": "", "temperature": "160\u00b0C", "time": "24h", "heating rate": "", "cooling rate": "48h"}]
PEVBIC | [(AgSCN)2(mbix)]n | Ag2 C16 H14 N6 S2 | chemical synthesis | AgSCN | 33.47 mg | mbix | 30.00 mg | [8 empty] | 24h | 160°C |  | chemical synthesis | 10.1016/j.poly.2006.07.034 |  | 2007.01 | [{"synthesis method": "chemical synthesis", "precursor": [{"name": "AgSCN", "amount": "33.47", "unit": "mg"}, {"name": "mbix", "amount": "30.00", "unit": "mg"}], "solvent": [{"name": "CH3CN", "amount": "2", "unit": "mL"}], "pressure": "", "temperature": "160\u00b0C", "time": "24h", "heating rate": "", "cooling rate": "48h"}]
MAKREY | {Zn[Cu(TCMOPP)]}·2HN(CH3)2 | C56 Cu1 H46 N6 O12 Zn1 | solvothermal synthesis | Cu(TCMOPP) | 0.025 mmol | Zn(CH3COO)2 ⋅2H2O | 0.05 mmol | [8 empty] | 72h | 150°C |  | solvothermal synthesis | 10.1016/j.jssc.2016.02.038 |  | 2016.06 | [{"synthesis method": "solvothermal synthesis", "precursor": [{"name": "Cu(TCMOPP)", "amount": "0.025", "unit": "mmol"}, {"name": "Zn(CH3COO)2 \u22c52H2O", "amount": "0.05", "unit": "mmol"}], "solvent": [{"name": "DMF", "amount": "12", "unit": "mL"}], "reducing agent": [{"name": "", "amount": "", "unit": ""}], "surfactant": [{"name": "", "amount": "", "unit": ""}], "pressure": "", "temperature": "150\u00b0C", "time": "72h", "heating rate": "", "cooling rate": "24h"}]
MAKRIC | {K2[Ni(TCMOPP)]·DMF} | C55 H41 K2 N5 Ni1 O13 | chemical synthesis | Ni(TCMOPP) | 0.016 mmol | [8 empty] | DMF |  | 7 days | 35°C |  | chemical synthesis | 10.1016/j.jssc.2016.02.038 |  | 2016.06 | [{"synthesis method": "chemical synthesis", "precursor": [{"name": "Ni(TCMOPP)", "amount": "0.016", "unit": "mmol"}], "solution": [{"name": "DMF", "amount": "4", "unit": "mL"}], "pressure": "", "temperature": "35\u00b0C", "time": "7 days"}]
MAKRAU | {K2[Ni(TCMOPP)]2 (DMF)2}·DMF | C113 H93 K2 N11 Ni2 O28 | chemical synthesis | crystals 2 | [11 empty] | 5 days | 35°C |  | chemical synthesis | 10.1016/j.jssc.2016.02.038 |  | 2016.06 | [{"synthesis method": "chemical synthesis", "precursor": [{"name": "crystals 2", "amount": "", "unit": ""}], "solution": [{"name": "", "amount": "", "unit": ""}], "pressure": "", "temperature": "35\u00b0C", "time": "5 days"}]
DADXUE | [Cd3(2,6-ndc)3(DMAc)4] | C52 Cd3 H54 N4 O16 | solvothermal synthesis | Cd(NO3)2⋅4H2O | 0.10 mmol | 2,6-H2ndc | 0.050 mmol | di(3-pyridylmethyl)amine | 0.025 mmol | [6 empty] | 72h | 120°C |  | solvothermal synthesis, filtration, washing, drying | 10.1016/j.poly.2016.11.025 |  | 2017.01 | [{"synthesis method": "solvothermal synthesis", "precursor": [{"name": "Cd(NO3)2\u22c54H2O", "amount": "0.10", "unit": "mmol"}, {"name": "2,6-H2ndc", "amount": "0.050", "unit": "mmol"}, {"name": "di(3-pyridylmethyl)amine", "amount": "0.025", "unit": "mmol"}], "solvent": [{"name": "DMAc", "amount": "5", "unit": "mL"}, {"name": "MeOH", "amount": "0.5", "unit": "mL"}], "reducing agent": [{"name": "", "amount": "", "unit": ""}], "surfactant": [{"name": "", "amount": "", "unit": ""}], "pressure": "", "temperature": "120\u00b0C", "time": "72h", "heating rate": "", "cooling rate": "30\u00b0C"}, {"synthesis method": "filtration", "time": "", "atmosphere": "", "pressure": ""}, {"synthesis method": "washing", "washing solution": "distilled water", "amount": ""}, {"synthesis method": "drying", "pressure": "", "temperature": "room temperature", "atmosphere": "", "time": ""}]
NALBOU | {[Ag(HbzgluO) (4,4'-bipy)] H2O}n | Ag1 C22 H21 N3 O6 | chemical synthesis | 4,4'-bipy | 15.6 mg | H2bzgluO | 25.1 mg | AgNO3 | 17.0 mg | NaOH | 4.0 mg |  |  | ethanol, aqueous solution |  | 6 days | room temperature |  | chemical synthesis | 10.1016/j.molstruc.2016.01.077 |  | 2016.05 | [{"synthesis method": "chemical synthesis", "precursor": [{"name": "4,4'-bipy", "amount": "15.6", "unit": "mg"}, {"name": "H2bzgluO", "amount": "25.1", "unit": "mg"}, {"name": "AgNO3", "amount": "17.0", "unit": "mg"}, {"name": "NaOH", "amount": "4.0", "unit": "mg"}], "solution": [{"name": "ethanol", "amount": "8", "unit": "ml"}, {"name": "aqueous solution", "amount": "8", "unit": "ml"}], "pressure": "", "temperature": "room temperature", "time": "6 days"}]
NALBUA | {[Ag2(HbzgluO)2(bpe)2]·2H2O}n | Ag1 C24 H28 N3 O7 | chemical synthesis | bpe |  | H2bzgluO | 25.1 mg | AgNO3 | 17.0 mg |  |  |  |  | methanol, aqueous solution |  |  | room temperature |  | chemical synthesis | 10.1016/j.molstruc.2016.01.077 |  | 2016.05 | [{"synthesis method": "chemical synthesis", "precursor": [{"name": "bpe", "amount": "", "unit": ""}, {"name": "H2bzgluO", "amount": "25.1", "unit": "mg"}, {"name": "AgNO3", "amount": "17.0", "unit": "mg"}], "solution": [{"name": "methanol", "amount": "", "unit": ""}, {"name": "aqueous solution", "amount": "8", "unit": "ml"}], "pressure": "", "temperature": "room temperature", "time": ""}]
NALCAH | {[Ag(HbzgluO)(bpp)]·2H2O}n | Ag1 C25 H30 N3 O7 | solvothermal synthesis | AgNO3 | 17.0 mg | H2bzgluO | 25.1 mg | bpp | 19.8 mg | [6 empty] | 5 days | 120°C |  | solvothermal synthesis | 10.1016/j.molstruc.2016.01.077 |  | 2016.05 | [{"synthesis method": "solvothermal synthesis", "precursor": [{"name": "AgNO3", "amount": "17.0", "unit": "mg"}, {"name": "H2bzgluO", "amount": "25.1", "unit": "mg"}, {"name": "bpp", "amount": "19.8", "unit": "mg"}], "solvent": [{"name": "H2O", "amount": "10.0", "unit": "mL"}], "reducing agent": [{"name": "", "amount": "", "unit": ""}], "surfactant": [{"name": "", "amount": "", "unit": ""}], "pressure": "", "temperature": "120\u00b0C", "time": "5 days", "heating rate": "", "cooling rate": ""}]
QUGXUM | [Co2(dpa)2(4,4'-bpy)2(H2O)] | C48 Co2 H36 N4 O10 | solvothermal synthesis | Co(OAc)2⋅2H2O | 0.085 g | H2dpa | 0.194 g | 4,4'-bpy | 0.125 g | [5 empty] | autogenously | 4 days | 170°C |  | solvothermal synthesis | 10.1016/j.ica.2009.09.025 |  | 2009.12 | [{"synthesis method": "solvothermal synthesis", "precursor": [{"name": "Co(OAc)2\u22c52H2O", "amount": "0.085", "unit": "g"}, {"name": "H2dpa", "amount": "0.194", "unit": "g"}, {"name": "4,4'-bpy", "amount": "0.125", "unit": "g"}], "solvent": [{"name": "H2O", "amount": "8", "unit": "ml"}], "reducing agent": [{"name": "", "amount": "", "unit": ""}], "surfactant": [{"name": "", "amount": "", "unit": ""}], "pressure": "autogenously", "temperature": "170\u00b0C", "time": "4 days", "heating rate": "", "cooling rate": "24h"}]
QUGYAT | [Zn(dpa)(1,10'-phen)] | C26 H16 N2 O4 Zn1 | solvothermal synthesis | Zn(OAc)2⋅2H2O | 0.088 g | H2dpa | 0.194 g | 1,10'-phen | 0.144 g | [5 empty] | autogenously | 4 days | 170°C |  | solvothermal synthesis | 10.1016/j.ica.2009.09.025 |  | 2009.12 | [{"synthesis method": "solvothermal synthesis", "precursor": [{"name": "Zn(OAc)2\u22c52H2O", "amount": "0.088", "unit": "g"}, {"name": "H2dpa", "amount": "0.194", "unit": "g"}, {"name": "1,10'-phen", "amount": "0.144", "unit": "g"}], "solvent": [{"name": "H2O", "amount": "6", "unit": "ml"}], "reducing agent": [{"name": "", "amount": "", "unit": ""}], "surfactant": [{"name": "", "amount": "", "unit": ""}], "pressure": "autogenously", "temperature": "170\u00b0C", "time": "4 days", "heating rate": "", "cooling rate": "24h"}]
QUGYEX | [Co2(dpa)2(2,2'-bpy)2(H2O)2] | C48 Co2 H36 N4 O10 | solvothermal synthesis | Co(OAc)2⋅2H2O | 0.085 g | H2dpa | 0.194 g | 2,2'-bpy | 0.125 g | [5 empty] | autogenously | 4 days | 180°C |  | solvothermal synthesis | 10.1016/j.ica.2009.09.025 |  | 2009.12 | [{"synthesis method": "solvothermal synthesis", "precursor": [{"name": "Co(OAc)2\u22c52H2O", "amount": "0.085", "unit": "g"}, {"name": "H2dpa", "amount": "0.194", "unit": "g"}, {"name": "2,2'-bpy", "amount": "0.125", "unit": "g"}], "solvent": [{"name": "H2O", "amount": "8", "unit": "ml"}], "reducing agent": [{"name": "", "amount": "", "unit": ""}], "surfactant": [{"name": "", "amount": "", "unit": ""}], "pressure": "autogenously", "temperature": "180\u00b0C", "time": "4 days", "heating rate": "", "cooling rate": "24h"}]
QUGYIB | [Co3(dpa)3(1,10'-phen)6(H2O)2] | C114 Co3 H76 N12 O14 | solvothermal synthesis | Co(OAc)2⋅2H2O | 0.085 g | H2dpa | 0.194 g | 1,10'-phen | 0.144 g | [5 empty] | autogenously | 3 days | 165°C |  | solvothermal synthesis | 10.1016/j.ica.2009.09.025 |  | 2009.12 | [{"synthesis method": "solvothermal synthesis", "precursor": [{"name": "Co(OAc)2\u22c52H2O", "amount": "0.085", "unit": "g"}, {"name": "H2dpa", "amount": "0.194", "unit": "g"}, {"name": "1,10'-phen", "amount": "0.144", "unit": "g"}], "solvent": [{"name": "H2O", "amount": "8", "unit": "ml"}], "reducing agent": [{"name": "", "amount": "", "unit": ""}], "surfactant": [{"name": "", "amount": "", "unit": ""}], "pressure": "autogenously", "temperature": "165\u00b0C", "time": "3 days", "heating rate": "", "cooling rate": "24h"}]
QUGYOH | [Cd(dpa)(1,10'-phen)2][(H2dpa)2(H2O)2] | C66 Cd1 H48 N4 O14 | solvothermal synthesis | Cd(OAc)2⋅2H2O | 0.107 g | H2dpa | 0.194 g | 2,2'-bpy | 0.125 g | [5 empty] | autogenously | 3 days | 150°C |  | solvothermal synthesis | 10.1016/j.ica.2009.09.025 |  | 2009.12 | [{"synthesis method": "solvothermal synthesis", "precursor": [{"name": "Cd(OAc)2\u22c52H2O", "amount": "0.107", "unit": "g"}, {"name": "H2dpa", "amount": "0.194", "unit": "g"}, {"name": "2,2'-bpy", "amount": "0.125", "unit": "g"}], "solvent": [{"name": "H2O", "amount": "8", "unit": "ml"}], "reducing agent": [{"name": "", "amount": "", "unit": ""}], "surfactant": [{"name": "", "amount": "", "unit": ""}], "pressure": "autogenously", "temperature": "150\u00b0C", "time": "3 days", "heating rate": "", "cooling rate": "24h"}]
UYUPUA | 1 | Br1 C18 Cd1 H17 N2 O4 | chemical synthesis | Cd(NO3)2 .4H2O | 0.163 g | 1,4-naphthalenedicarboxylic acid | 0.109 g | [Emim]BF4 | 0.850 g | [Emim]Br | 0.250 g |  |  |  |  | 6 days | 160°C |  | chemical synthesis, chemical synthesis, washing | 10.1016/j.inoche.2011.03.055 |  | 2011.06 | [{"synthesis method": "chemical synthesis", "precursor": [{"name": "Cd(NO3)2 .4H2O", "amount": "0.163", "unit": "g"}, {"name": "1,4-naphthalenedicarboxylic acid", "amount": "0.109", "unit": "g"}, {"name": "[Emim]BF4", "amount": "0.850", "unit": "g"}, {"name": "KBr", "amount": "0.252", "unit": "g"}], "solvent": [{"name": "[Emim]BF4", "amount": "0.850", "unit": "g"}], "pressure": "", "temperature": "160\u00b0C", "time": "6 days"}, {"synthesis method": "chemical synthesis", "precursor": [{"name": "Cd(NO3)2 .4H2O", "amount": "0.163", "unit": "g"}, {"name": "1,4-naphthalenedicarboxylic acid", "amount": "0.109", "unit": "g"}, {"name": "[Emim]BF4", "amount": "0.850", "unit": "g"}, {"name": "[Emim]Br", "amount": "0.250", "unit": "g"}], "solvent": [{"name": "[Emim]BF4", "amount": "0.850", "unit": "g"}, {"name": "[Emim]Br", "amount": "0.250", "unit": "g"}], "pressure": "", "temperature": "160\u00b0C", "time": "6 days"}, {"synthesis method": "washing", "washing solution": "ethanol", "amount": ""}]
KAZQEJ | Zn(L1)2Cl2 | C30 Cl2 H20 N8 S2 Zn1 | chemical synthesis | ZnCl2⋅4H2O | 0.3 mmol | L1 | 0.3 mmol | [6 empty] | ethanol solution |  | several days |  |  | chemical synthesis | 10.1016/j.poly.2012.05.028 |  | 2012.07 | [{"synthesis method": "chemical synthesis", "precursor": [{"name": "ZnCl2\u22c54H2O", "amount": "0.3", "unit": "mmol"}, {"name": "L1", "amount": "0.3", "unit": "mmol"}], "solution": [{"name": "ethanol solution", "amount": "15", "unit": "mL"}], "pressure": "", "temperature": "", "time": "several days"}]
KAZRAG | [Cu(L3)2(NO3)2]·(CH2Cl2)}∞ | C29 Cl2 Cu1 H20 N12 O6 S2 | chemical synthesis | Cu(NO3)2⋅3H2O | 0.10 mmol | L3 | 0.10 mmol | [6 empty] | methanol solution, CH2Cl2 |  | several days |  |  | chemical synthesis | 10.1016/j.poly.2012.05.028 |  | 2012.07 | [{"synthesis method": "chemical synthesis", "precursor": [{"name": "Cu(NO3)2\u22c53H2O", "amount": "0.10", "unit": "mmol"}, {"name": "L3", "amount": "0.10", "unit": "mmol"}], "solution": [{"name": "methanol solution", "amount": "8", "unit": "mL"}, {"name": "CH2Cl2", "amount": "8", "unit": "mL"}], "pressure": "", "temperature": "", "time": "several days"}]
QOGLAA | {[Tb(stp)(H2O)3]·H2O} n | C8 H11 O11 S1 Tb1 | [16 empty] | hydrothermal synthesis | 10.1016/j.molstruc.2007.11.037 |  | 2008.10 | [{"synthesis method": "hydrothermal synthesis", "precursor": [{"name": "TbCl3\u22c56H2O", "amount": "0.037", "unit": "g"}, {"name": "NaH2stp", "amount": "0.027", "unit": "g"}, {"name": "4,4'-bipyridine", "amount": "0.016", "unit": "g"}], "solvent": [{"name": "distilled water", "amount": "8.0", "unit": "mL"}], "reducing agent": [{"name": "", "amount": "", "unit": ""}], "surfactant": [{"name": "", "amount": "", "unit": ""}], "pressure": "", "temperature": "120\u00b0C", "time": "3 days", "heating rate": "", "cooling rate": "slow"}]
QOGLEE | {[Eu(stp)(H2O)3]·H2O} n | C8 Eu1 H11 O11 S1 | [16 empty] | hydrothermal synthesis | 10.1016/j.molstruc.2007.11.037 |  | 2008.10 | [{"synthesis method": "hydrothermal synthesis", "precursor": [{"name": "EuCl3\u22c56H2O", "amount": "0.037", "unit": "g"}, {"name": "NaH2stp", "amount": "0.027", "unit": "g"}, {"name": "4,4'-bipyridine", "amount": "0.016", "unit": "g"}], "solvent": [{"name": "distilled water", "amount": "8.0", "unit": "mL"}], "reducing agent": [{"name": "", "amount": "", "unit": ""}], "surfactant": [{"name": "", "amount": "", "unit": ""}], "pressure": "", "temperature": "120\u00b0C", "time": "3 days", "heating rate": "", "cooling rate": "slow"}]
AVUYOF | {[Cu(3,3'-azpy)3(H2O)2](ClO4)2(H2O)2} n | C30 Cl2 Cu1 H32 N12 O12 | chemical synthesis | 3,3'-azpy | 0.092 g | Cu(ClO4)2⋅6H2O | 0.185 g | [6 empty] | ethanol, water |  | 2 weeks |  |  | chemical synthesis | 10.1016/j.molstruc.2004.01.015 |  | 2004.04 | [{"synthesis method": "chemical synthesis", "precursor": [{"name": "3,3'-azpy", "amount": "0.092", "unit": "g"}, {"name": "Cu(ClO4)2\u22c56H2O", "amount": "0.185", "unit": "g"}], "solution": [{"name": "ethanol", "amount": "15", "unit": "ml"}, {"name": "water", "amount": "15", "unit": "ml"}], "pressure": "", "temperature": "", "time": "2 weeks"}]
AVUYUL | {[Cu(3,3'-azpy)3(H2O)2](BF4)2(H2O)2} n | B2 C30 Cu1 F8 H32 N12 O4 | chemical synthesis | 3,3'-azpy | 0.092 g | Cu(BF4)2⋅4H2O | 0.185 g | [6 empty] | ethanol, water |  | 2 weeks |  |  | chemical synthesis | 10.1016/j.molstruc.2004.01.015 |  | 2004.04 | [{"synthesis method": "chemical synthesis", "precursor": [{"name": "3,3'-azpy", "amount": "0.092", "unit": "g"}, {"name": "Cu(BF4)2\u22c54H2O", "amount": "0.185", "unit": "g"}], "solution": [{"name": "ethanol", "amount": "15", "unit": "ml"}, {"name": "water", "amount": "15", "unit": "ml"}], "pressure": "", "temperature": "", "time": "2 weeks"}]
AVUZAS | {[Cu(3,3'-azpy)(H2O)4](SiF6)(H2O)2} n | C10 Cu1 F6 H20 N4 O6 Si1 | chemical synthesis | 3,3'-azpy | 0.092 g | CuSiF6 | 0.185 g | [6 empty] | ethanol, water |  | 2 weeks |  |  | chemical synthesis | 10.1016/j.molstruc.2004.01.015 |  | 2004.04 | [{"synthesis method": "chemical synthesis", "precursor": [{"name": "3,3'-azpy", "amount": "0.092", "unit": "g"}, {"name": "CuSiF6", "amount": "0.185", "unit": "g"}], "solution": [{"name": "ethanol", "amount": "15", "unit": "ml"}, {"name": "water", "amount": "15", "unit": "ml"}], "pressure": "", "temperature": "", "time": "2 weeks"}]
OCESUL | [Ag(Mtta)]n | Ag1 C2 H3 N4 | solvothermal synthesis | AgNO3 | 0.169 g | NaN3 | 0.121 g | [8 empty] | 72h | 140°C |  | solvothermal synthesis | 10.1016/j.inoche.2005.12.013 |  | 2006.03 | [{"synthesis method": "solvothermal synthesis", "precursor": [{"name": "AgNO3", "amount": "0.169", "unit": "g"}, {"name": "NaN3", "amount": "0.121", "unit": "g"}], "solvent": [{"name": "methanol", "amount": "5.0", "unit": "mL"}, {"name": "acetonitrile", "amount": "5.0", "unit": "mL"}], "reducing agent": [{"name": "", "amount": "", "unit": ""}], "surfactant": [{"name": "", "amount": "", "unit": ""}], "pressure": "", "temperature": "140\u00b0C", "time": "72h", "heating rate": "", "cooling rate": "5\u00b0Ch-1"}]
KIDWUQ | [Zn(phba)2(btp)]2 | C42 H40 N12 O12 Zn2 | chemical synthesis | Zn(NO3)26H2O | 0.5 mmol | 1,3-bis(1,2,4-triazol-1-yl)propane (btp) | 0.5 mmol | sodium 4-hydrogenbenzoate | 1.0 mmol |  |  |  |  | water/MeOH solution |  | two months |  |  | chemical synthesis | 10.1016/j.molstruc.2006.10.028 |  | 2007.06 | [{"synthesis method": "chemical synthesis", "precursor": [{"name": "Zn(NO3)26H2O", "amount": "0.5", "unit": "mmol"}, {"name": "1,3-bis(1,2,4-triazol-1-yl)propane (btp)", "amount": "0.5", "unit": "mmol"}, {"name": "sodium 4-hydrogenbenzoate", "amount": "1.0", "unit": "mmol"}], "solution": [{"name": "water/MeOH solution", "amount": "1:1 v/v", "unit": ""}], "pressure": "", "temperature": "", "time": "two months"}]
KIDXAX | [Cd(phba)2(btp)(H2O)]n | C21 Cd1 H22 N6 O7 | chemical synthesis | Cd(NO3)2.6H2O | 0.5 mmol | 1,3-bis(1,2,4-triazol-1-yl)propane (btp) | 0.5 mmol | sodium 4-hydrogenbenzoate | 1.0 mmol |  |  |  |  | water/MeOH solution |  | two months |  |  | chemical synthesis | 10.1016/j.molstruc.2006.10.028 |  | 2007.06 | [{"synthesis method": "chemical synthesis", "precursor": [{"name": "Cd(NO3)2.6H2O", "amount": "0.5", "unit": "mmol"}, {"name": "1,3-bis(1,2,4-triazol-1-yl)propane (btp)", "amount": "0.5", "unit": "mmol"}, {"name": "sodium 4-hydrogenbenzoate", "amount": "1.0", "unit": "mmol"}], "solution": [{"name": "water/MeOH solution", "amount": "1:1 v/v", "unit": ""}], "pressure": "", "temperature": "", "time": "two months"}]
RUZYUH | [Cu(L1)Cl][Cu(pic)(H2O)Cl2] | C20 Cl3 Cu2 H24 N3 O4 S2 | chemical synthesis | copper(II) chloride dihydrate | 170 mg | L1 | 276 mg | [6 empty] | methanol or ethanol |  | 4h | ambient temperature |  | chemical synthesis, filtration, washing, drying | 10.1016/j.molstruc.2010.06.042 |  | 2010.09 | [{"synthesis method": "chemical synthesis", "precursor": [{"name": "copper(II) chloride dihydrate", "amount": "170", "unit": "mg"}, {"name": "L1", "amount": "276", "unit": "mg"}], "solution": [{"name": "methanol or ethanol", "amount": "10", "unit": "mL"}], "pressure": "", "temperature": "ambient temperature", "time": "4h"}, {"synthesis method": "filtration", "time": "", "atmosphere": "", "pressure": ""}, {"synthesis method": "washing", "washing solution": "water and cold methanol", "amount": ""}, {"synthesis method": "drying", "pressure": "vacuum", "temperature": "", "atmosphere": "", "time": ""}]
RUZZAO | [Cu(pic)(H2O)Cl] | C6 Cl1 Cu1 H8 N1 O4 | chemical synthesis | 1,2-bis(2-pyridylmethylthio)ethane (L1) | 276 mg | CuCl2, 2H2O | 170 mg | [6 empty] | methanol or ethanol |  | 4.5h | ambient temperature |  | chemical synthesis, washing, drying | 10.1016/j.molstruc.2010.06.042 |  | 2010.09 | [{"synthesis method": "chemical synthesis", "precursor": [{"name": "1,2-bis(2-pyridylmethylthio)ethane (L1)", "amount": "276", "unit": "mg"}, {"name": "CuCl2, 2H2O", "amount": "170", "unit": "mg"}], "solution": [{"name": "methanol or ethanol", "amount": "15", "unit": "mL"}], "pressure": "", "temperature": "ambient temperature", "time": "4.5h"}, {"synthesis method": "washing", "washing solution": "methanol or ethanol", "amount": ""}, {"synthesis method": "drying", "pressure": "vacuum", "temperature": "", "atmosphere": "", "time": ""}]
LOSLOV01 | [Cu(pic)2(H2O)] | C12 Cu1 H10 N2 O5 | chemical synthesis | copper(II) chloride dihydrate | 170 mg | 1,4-bis-(2-pyridyl-methylthio)butane (L3) | mmol | [6 empty] | ethanol or methanol or DMF |  | 5h | ambient temperature |  | chemical synthesis, filtration | 10.1016/j.molstruc.2010.06.042 |  | 2010.09 | [{"synthesis method": "chemical synthesis", "precursor": [{"name": "copper(II) chloride dihydrate", "amount": "170", "unit": "mg"}, {"name": "1,4-bis-(2-pyridyl-methylthio)butane (L3)", "amount": "", "unit": "mmol"}], "solution": [{"name": "ethanol or methanol or DMF", "amount": "10-15", "unit": "mL"}], "pressure": "", "temperature": "ambient temperature", "time": "5h"}, {"synthesis method": "filtration", "time": "", "atmosphere": "", "pressure": ""}]
JIYRUH | polymeric [Na{S2CN(CH2CH2)2O}(H2O)2]n complex | C10 H24 N2 Na2 O6 S4 | chemical synthesis | morpholine | 8.75 mL | NaOH | 0.1 mol | CS2 | 6.00 mL |  |  |  |  | water |  | 3.0h | room temperature |  | chemical synthesis, cooling, filtration, washing, drying | 10.1016/j.ica.2018.12.027 |  | 2019.03 | [{"synthesis method": "chemical synthesis", "precursor": [{"name": "morpholine", "amount": "8.75", "unit": "mL"}, {"name": "NaOH", "amount": "0.1", "unit": "mol"}, {"name": "CS2", "amount": "6.00", "unit": "mL"}], "solution": [{"name": "water", "amount": "50", "unit": "mL"}], "pressure": "", "temperature": "room temperature", "time": "3.0h"}, {"synthesis method": "cooling", "pressure": "", "temperature": "refrigerator", "cooling rate": "", "time": "three days"}, {"synthesis method": "filtration", "time": "", "atmosphere": "", "pressure": ""}, {"synthesis method": "washing", "washing solution": "cold EtOH", "amount": ""}, {"synthesis method": "drying", "pressure": "", "temperature": "ambient conditions", "atmosphere": "", "time": ""}]
UDOLOR | Zn(II) coordination polymer | C34 Cl2 H22 N4 O7 Zn1 | solvothermal synthesis | Zn(NO3)2⋅6H2O | 45.0 mg | HL | 32.6 mg | [7 empty] | autogenous | 24h | 120°C |  | solvothermal synthesis, filtration, washing, drying | 10.1016/j.poly.2018.07.049 |  | 2018.11 | [{"synthesis method": "solvothermal synthesis", "precursor": [{"name": "Zn(NO3)2\u22c56H2O", "amount": "45.0", "unit": "mg"}, {"name": "HL", "amount": "32.6", "unit": "mg"}], "solvent": [{"name": "H2O", "amount": "6.0", "unit": "ml"}, {"name": "DMF", "amount": "2.0", "unit": "ml"}], "reducing agent": [{"name": "", "amount": "", "unit": ""}], "surfactant": [{"name": "", "amount": "", "unit": ""}], "pressure": "autogenous", "temperature": "120\u00b0C", "time": "24h", "heating rate": "", "cooling rate": ""}, {"synthesis method": "filtration", "time": "", "atmosphere": "", "pressure": ""}, {"synthesis method": "washing", "washing solution": "DMF", "amount": ""}, {"synthesis method": "drying", "pressure": "", "temperature": "", "atmosphere": "air", "time": ""}]
UDOLUX | Cd(II) coordination polymer | C34 Cd1 Cl2 H22 N4 O7 | solvothermal synthesis | Cd(NO3)2⋅4H2O | 46.7 mg | HL | 32.6 mg | [7 empty] | autogenous | 24h | 120°C |  | solvothermal synthesis, filtration, washing, drying | 10.1016/j.poly.2018.07.049 |  | 2018.11 | [{"synthesis method": "solvothermal synthesis", "precursor": [{"name": "Cd(NO3)2\u22c54H2O", "amount": "46.7", "unit": "mg"}, {"name": "HL", "amount": "32.6", "unit": "mg"}], "solvent": [{"name": "H2O", "amount": "7.0", "unit": "ml"}, {"name": "DMF", "amount": "1.0", "unit": "ml"}], "reducing agent": [{"name": "", "amount": "", "unit": ""}], "surfactant": [{"name": "", "amount": "", "unit": ""}], "pressure": "autogenous", "temperature": "120\u00b0C", "time": "24h", "heating rate": "", "cooling rate": ""}, {"synthesis method": "filtration", "time": "", "atmosphere": "", "pressure": ""}, {"synthesis method": "washing", "washing solution": "DMF", "amount": ""}, {"synthesis method": "drying", "pressure": "", "temperature": "", "atmosphere": "air", "time": ""}]
UDOMAE | discrete Mn(II) complex | C34 Cl2 H28 Mn1 N4 O10 | solvothermal synthesis | Mn(CH3COO)2⋅4H2O | 37.0 mg | HL | 32.6 mg | [7 empty] | autogenous | 24h | 120°C |  | solvothermal synthesis, filtration, washing, drying | 10.1016/j.poly.2018.07.049 |  | 2018.11 | [{"synthesis method": "solvothermal synthesis", "precursor": [{"name": "Mn(CH3COO)2\u22c54H2O", "amount": "37.0", "unit": "mg"}, {"name": "HL", "amount": "32.6", "unit": "mg"}], "solvent": [{"name": "H2O", "amount": "5.0", "unit": "ml"}, {"name": "DMF", "amount": "3.0", "unit": "ml"}], "reducing agent": [{"name": "", "amount": "", "unit": ""}], "surfactant": [{"name": "", "amount": "", "unit": ""}], "pressure": "autogenous", "temperature": "120\u00b0C", "time": "24h", "heating rate": "", "cooling rate": ""}, {"synthesis method": "filtration", "time": "", "atmosphere": "", "pressure": ""}, {"synthesis method": "washing", "washing solution": "DMF", "amount": ""}, {"synthesis method": "drying", "pressure": "", "temperature": "", "atmosphere": "air", "time": ""}]
MAJHUC | [Mn4(BT)2(BPP)6(H2O)6] | C49 H58 Mn2 N6 O15 | chemical synthesis | C10H6O8 | 0.26 mmol | Na2CO3 | 0.52 mmol | C13H14N2 | 0.26 mmol | hydrated metal chloride | 0.26 mmol |  |  | water |  | 1 week |  |  | chemical synthesis | 10.1016/j.poly.2010.08.018 |  | 2010.10 | [{"synthesis method": "chemical synthesis", "precursor": [{"name": "C10H6O8", "amount": "0.26", "unit": "mmol"}, {"name": "Na2CO3", "amount": "0.52", "unit": "mmol"}, {"name": "C13H14N2", "amount": "0.26", "unit": "mmol"}, {"name": "hydrated metal chloride", "amount": "0.26", "unit": "mmol"}], "solution": [{"name": "water", "amount": "10", "unit": "mL"}], "pressure": "", "temperature": "", "time": "1 week"}]
MAJHIQ | [Co2(BT)(BPP)2(H2O)6] | C36 Co2 H46 N4 O16 | chemical synthesis | C10H6O8 | 0.26 mmol | Na2CO3 | 0.52 mmol | C13H14N2 | 0.26 mmol | hydrated metal chloride | 0.26 mmol |  |  | water |  | 1 week |  |  | chemical synthesis | 10.1016/j.poly.2010.08.018 |  | 2010.10 | [{"synthesis method": "chemical synthesis", "precursor": [{"name": "C10H6O8", "amount": "0.26", "unit": "mmol"}, {"name": "Na2CO3", "amount": "0.52", "unit": "mmol"}, {"name": "C13H14N2", "amount": "0.26", "unit": "mmol"}, {"name": "hydrated metal chloride", "amount": "0.26", "unit": "mmol"}], "solution": [{"name": "water", "amount": "10", "unit": "mL"}], "pressure": "", "temperature": "", "time": "1 week"}]
MAJHOW | [Cu2(BT)(BPP)2(H2O)] | C36 Cu2 H44 N4 O15 | chemical synthesis | C10H6O8 | 0.26 mmol | Na2CO3 | 0.52 mmol | C13H14N2 | 0.26 mmol | hydrated metal chloride | 0.26 mmol |  |  | water |  | 1 week |  |  | chemical synthesis | 10.1016/j.poly.2010.08.018 |  | 2010.10 | [{"synthesis method": "chemical synthesis", "precursor": [{"name": "C10H6O8", "amount": "0.26", "unit": "mmol"}, {"name": "Na2CO3", "amount": "0.52", "unit": "mmol"}, {"name": "C13H14N2", "amount": "0.26", "unit": "mmol"}, {"name": "hydrated metal chloride", "amount": "0.26", "unit": "mmol"}], "solution": [{"name": "water", "amount": "10", "unit": "mL"}], "pressure": "", "temperature": "", "time": "1 week"}]
HIYZEV01 | [Mn2(ip)2(dmf)]·dmf | C22 H22 Mn2 N2 O10 | solvothermal synthesis | H2ip | 1.00 mmol | MnCl2⋅4H2O | 1.00 mmol | [8 empty] | 3 days | 150°C |  | solvothermal synthesis | 10.1016/j.jssc.2011.10.051 |  | 2012.01 | [{"synthesis method": "solvothermal synthesis", "precursor": [{"name": "H2ip", "amount": "1.00", "unit": "mmol"}, {"name": "MnCl2\u22c54H2O", "amount": "1.00", "unit": "mmol"}], "solvent": [{"name": "dmf", "amount": "8.0", "unit": "mL"}], "reducing agent": [{"name": "", "amount": "", "unit": ""}], "surfactant": [{"name": "", "amount": "", "unit": ""}], "pressure": "", "temperature": "150\u00b0C", "time": "3 days", "heating rate": "75\u00b0C/h", "cooling rate": "5\u00b0C/h"}]
ODAKEL | [Mn4(ip)4(dmf)6]·2dmf | C56 H72 Mn4 N8 O24 | [16 empty] | liquid-liquid diffusion | 10.1016/j.jssc.2011.10.051 |  | 2012.01 | [{"synthesis method": "liquid-liquid diffusion", "precursor": [{"name": "H2ip", "amount": "1.00", "unit": "mmol"}, {"name": "MnCl2\u22c54H2O", "amount": "1.00", "unit": "mmol"}, {"name": "triethylamine", "amount": "0.2", "unit": "mL"}], "solvent": [{"name": "dmf", "amount": "15.0", "unit": "mL"}, {"name": "dmf", "amount": "2.0", "unit": "mL"}], "pressure": "", "temperature": "room temperature", "time": "2 weeks", "heating rate": "", "cooling rate": ""}]
VITJAL | [Co(D-cam)(pyz)(H2O)2] n | C14 Co1 H20 N2 O6 | [17 empty] | 10.1016/j.jssc.2013.12.001 |  | 2014.03 | []
VITJIT | [Ni(D-cam)(pyz)(H2O)2] n | C14 H20 N2 Ni1 O6 | [17 empty] | 10.1016/j.jssc.2013.12.001 |  | 2014.03 | []
VITJUF | [Mn2(D-cam)2(H2O)2] n | C20 H32 Mn2 O10 | chemical synthesis | Mn(OAc)2⋅4H2O | 0.10 mmol | D-H2cam | 0.05 mmol | pyrazine | 0.5 mmol |  |  |  |  | MeCN/H2O |  | two days | 80°C |  | chemical synthesis, filtration | 10.1016/j.jssc.2013.12.001 |  | 2014.03 | [{"synthesis method": "chemical synthesis", "precursor": [{"name": "Mn(OAc)2\u22c54H2O", "amount": "0.10", "unit": "mmol"}, {"name": "D-H2cam", "amount": "0.05", "unit": "mmol"}, {"name": "pyrazine", "amount": "0.5", "unit": "mmol"}], "solution": [{"name": "MeCN/H2O", "amount": "3/3", "unit": "mL"}], "pressure": "", "temperature": "80\u00b0C", "time": "two days"}, {"synthesis method": "filtration", "time": "", "atmosphere": "", "pressure": ""}]
ZAYREY | [Cd2.5(L)(H2O)2F] | C8 Cd2.5 F1 H21 N1 O9 P2 | solvothermal synthesis | Cd(NO3)2⋅4H2O | 0.31 g | H4L | 0.14 g | NaF | 0.17 g | [5 empty] | autogenous | 5 days | 180°C |  | solvothermal synthesis | 10.1016/j.ica.2012.01.014 |  | 2012.05 | [{"synthesis method": "solvothermal synthesis", "precursor": [{"name": "Cd(NO3)2\u22c54H2O", "amount": "0.31", "unit": "g"}, {"name": "H4L", "amount": "0.14", "unit": "g"}, {"name": "NaF", "amount": "0.17", "unit": "g"}], "solvent": [{"name": "deionized water", "amount": "10", "unit": "mL"}], "reducing agent": [{"name": "", "amount": "", "unit": ""}], "surfactant": [{"name": "", "amount": "", "unit": ""}], "pressure": "autogenous", "temperature": "180\u00b0C", "time": "5 days", "heating rate": "", "cooling rate": "slowly to room temperature"}]
ZAYROI | [Cd3.5(HL)(L)] | C16 Cd3.5 H31 N2 O12 P4 | solvothermal synthesis | Cd(Ac)2⋅2H2O | 0.27 g | H4L | 0.14 g | H2bdc | 0.08 g | [5 empty] | autogenous | 5 days | 180°C |  | solvothermal synthesis | 10.1016/j.ica.2012.01.014 |  | 2012.05 | [{"synthesis method": "solvothermal synthesis", "precursor": [{"name": "Cd(Ac)2\u22c52H2O", "amount": "0.27", "unit": "g"}, {"name": "H4L", "amount": "0.14", "unit": "g"}, {"name": "H2bdc", "amount": "0.08", "unit": "g"}], "solvent": [{"name": "deionized water", "amount": "10", "unit": "mL"}], "reducing agent": [{"name": "", "amount": "", "unit": ""}], "surfactant": [{"name": "", "amount": "", "unit": ""}], "pressure": "autogenous", "temperature": "180\u00b0C", "time": "5 days", "heating rate": "", "cooling rate": "slowly to room temperature"}]
ZAYRIC | [Sn3O(L)] | C8 H15 N1 O7 P2 Sn3 | solvothermal synthesis | SnCl2⋅2H2O | 0.23 g | H4L | 0.14 g | [7 empty] | autogenous | 4 days | 180°C | 6.0 | solvothermal synthesis, pH adjustment | 10.1016/j.ica.2012.01.014 |  | 2012.05 | [{"synthesis method": "solvothermal synthesis", "precursor": [{"name": "SnCl2\u22c52H2O", "amount": "0.23", "unit": "g"}, {"name": "H4L", "amount": "0.14", "unit": "g"}], "solvent": [{"name": "deionized water", "amount": "10", "unit": "mL"}], "reducing agent": [{"name": "", "amount": "", "unit": ""}], "surfactant": [{"name": "", "amount": "", "unit": ""}], "pressure": "autogenous", "temperature": "180\u00b0C", "time": "4 days", "heating rate": "", "cooling rate": "slowly to room temperature"}, {"synthesis method": "pH adjustment", "pH": "6.0", "modulator": "1M sodium hydroxide aqueous solution"}]
XIHSEN01 | Co3(NDC)3DMF4 | C48 Co3 H46 N4 O16 | solvothermal synthesis | Co(NO3)2 ⋅6H2O | 72.5 mg | H2NDC | 50 mg | [8 empty] | 24h | 383K |  | solvothermal synthesis | 10.1016/j.micromeso.2007.08.024 |  | 2008.04 | [{"synthesis method": "solvothermal synthesis", "precursor": [{"name": "Co(NO3)2 \u22c56H2O", "amount": "72.5", "unit": "mg"}, {"name": "H2NDC", "amount": "50", "unit": "mg"}], "solvent": [{"name": "DMF", "amount": "12.5", "unit": "mL"}], "reducing agent": [{"name": "", "amount": "", "unit": ""}], "surfactant": [{"name": "", "amount": "", "unit": ""}], "pressure": "", "temperature": "383K", "time": "24h", "heating rate": "", "cooling rate": ""}]
LIXWAR | Mn3(NDC)3DMF4 | C48 H46 Mn3 N4 O16 | solvothermal synthesis | Mn(NO3)2 ⋅4H2O | 62.5 mg | H2NDC | 50 mg | [8 empty] | 24h | 383K |  | solvothermal synthesis | 10.1016/j.micromeso.2007.08.024 |  | 2008.04 | [{"synthesis method": "solvothermal synthesis", "precursor": [{"name": "Mn(NO3)2 \u22c54H2O", "amount": "62.5", "unit": "mg"}, {"name": "H2NDC", "amount": "50", "unit": "mg"}], "solvent": [{"name": "DMF", "amount": "12.5", "unit": "mL"}], "reducing agent": [{"name": "", "amount": "", "unit": ""}], "surfactant": [{"name": "", "amount": "", "unit": ""}], "pressure": "", "temperature": "383K", "time": "24h", "heating rate": "", "cooling rate": ""}]
WIPFAE | [Ag2(1,2-bdc)(phdat)]n | Ag2 C17 H13 N5 O4 | solvothermal synthesis | AgNO3 | 340 mg | 1,2-H2bdc | 166 mg | phdat | 187 mg | [6 empty] | 5 days | 180°C |  | solvothermal synthesis, washing | 10.1016/j.jssc.2013.01.047 |  | 2013.04 | [{"synthesis method": "solvothermal synthesis", "precursor": [{"name": "AgNO3", "amount": "340", "unit": "mg"}, {"name": "1,2-H2bdc", "amount": "166", "unit": "mg"}, {"name": "phdat", "amount": "187", "unit": "mg"}], "solvent": [{"name": "H2O", "amount": "10", "unit": "mL"}], "reducing agent": [{"name": "", "amount": "", "unit": ""}], "surfactant": [{"name": "", "amount": "", "unit": ""}], "pressure": "", "temperature": "180\u00b0C", "time": "5 days", "heating rate": "", "cooling rate": "6-7h"}, {"synthesis method": "washing", "washing solution": "water", "amount": ""}]
WIPDUW | [Ag2(NO2-bdc)(phdat)]n | Ag2 C17 H12 N6 O6 | chemical synthesis | NO2-H2bdc | 211 mg | [13 empty] | chemical synthesis | 10.1016/j.jssc.2013.01.047 |  | 2013.04 | [{"synthesis method": "chemical synthesis", "precursor": [{"name": "NO2-H2bdc", "amount": "211", "unit": "mg"}], "solution": [{"name": "", "amount": "", "unit": ""}], "pressure": "", "temperature": "", "time": ""}]
WIPDOQ | [Ag4(nta)3(phdat)NO3]n | Ag4 C27 H21 N9 O9 | chemical synthesis | Hnta | 123 mg | [10 empty] | 3 days | 120°C |  | chemical synthesis | 10.1016/j.jssc.2013.01.047 |  | 2013.04 | [{"synthesis method": "chemical synthesis", "precursor": [{"name": "Hnta", "amount": "123", "unit": "mg"}], "solution": [{"name": "", "amount": "", "unit": ""}], "pressure": "", "temperature": "120\u00b0C", "time": "3 days"}]
WIMSOB | [Ag(bib)2]·NO3 | Ag1 C24 H28 N9 O3 | chemical synthesis | AgNO3 | 0.169 g | bib | 0.214 g | pn | 1 mmol |  |  |  |  | MeCN-water |  | 1 week | room temperature |  | chemical synthesis | 10.1016/j.ica.2007.05.015 |  | 2007.09 | [{"synthesis method": "chemical synthesis", "precursor": [{"name": "AgNO3", "amount": "0.169", "unit": "g"}, {"name": "bib", "amount": "0.214", "unit": "g"}, {"name": "pn", "amount": "1", "unit": "mmol"}], "solution": [{"name": "MeCN-water", "amount": "20", "unit": "mL"}], "pressure": "", "temperature": "room temperature", "time": "1 week"}]
WIMSUH | [Ag(bib)2]ClO4 | Ag1 C24 Cl1 H28 N8 O4 | chemical synthesis | AgNO3 | 0.169 g | bib | 0.214 g | pn | 1 mmol | NaClO4 | 0.122 g |  |  | MeCN-water |  | 5-6 days | room temperature |  | chemical synthesis | 10.1016/j.ica.2007.05.015 |  | 2007.09 | [{"synthesis method": "chemical synthesis", "precursor": [{"name": "AgNO3", "amount": "0.169", "unit": "g"}, {"name": "bib", "amount": "0.214", "unit": "g"}, {"name": "pn", "amount": "1", "unit": "mmol"}, {"name": "NaClO4", "amount": "0.122", "unit": "g"}], "solution": [{"name": "MeCN-water", "amount": "20", "unit": "mL"}], "pressure": "", "temperature": "room temperature", "time": "5-6 days"}]
NOLNEK | 1 | C16 H16 N1 O7 | chemical synthesis | H3BTC | 42.0 g | EV⋅2Br | 37.4 g | [6 empty] | water, N,N-dimethylformamide (DMF) |  | 1 week | room temperature |  | chemical synthesis | 10.1016/j.dyepig.2019.107565 |  | 2019.11 | [{"synthesis method": "chemical synthesis", "precursor": [{"name": "H3BTC", "amount": "42.0", "unit": "g"}, {"name": "EV\u22c52Br", "amount": "37.4", "unit": "g"}], "solution": [{"name": "water", "amount": "5", "unit": "mL"}, {"name": "N,N-dimethylformamide (DMF)", "amount": "5", "unit": "mL"}], "pressure": "", "temperature": "room temperature", "time": "1 week"}]
NOLNIO | 2 | C34 H36 N2 O14 | chemical synthesis | H3BTC | 42.0 g | PV⋅2Br | 40.2 mg | [6 empty] | water, N,N-dimethylformamide (DMF) |  | 5 days | room temperature |  | chemical synthesis | 10.1016/j.dyepig.2019.107565 |  | 2019.11 | [{"synthesis method": "chemical synthesis", "precursor": [{"name": "H3BTC", "amount": "42.0", "unit": "g"}, {"name": "PV\u22c52Br", "amount": "40.2", "unit": "mg"}], "solution": [{"name": "water", "amount": "5", "unit": "mL"}, {"name": "N,N-dimethylformamide (DMF)", "amount": "5", "unit": "mL"}], "pressure": "", "temperature": "room temperature", "time": "5 days"}]
NOLNAG | 3 | C16 Cd1 H18 N1 O9 | chemical synthesis | Cd(NO3)2⋅4H2O | 30.8 mg | EV⋅2Br | 18.7 mg | H3BTC | 21 mg |  |  |  |  | water, N,N-dimethylformamide (DMF) |  | 7 days | room temperature |  | chemical synthesis | 10.1016/j.dyepig.2019.107565 |  | 2019.11 | [{"synthesis method": "chemical synthesis", "precursor": [{"name": "Cd(NO3)2\u22c54H2O", "amount": "30.8", "unit": "mg"}, {"name": "EV\u22c52Br", "amount": "18.7", "unit": "mg"}, {"name": "H3BTC", "amount": "21", "unit": "mg"}], "solution": [{"name": "water", "amount": "5", "unit": "mL"}, {"name": "N,N-dimethylformamide (DMF)", "amount": "5", "unit": "mL"}], "pressure": "", "temperature": "room temperature", "time": "7 days"}]
NOLMUZ | 4 | C17 Cd1 H20 N1 O9 | chemical synthesis | Cd(NO3)2⋅4H2O | 30.8 mg | PV⋅2Br | 20.1 mg | H3BTC | 21 mg |  |  |  |  | water, N,N-dimethylformamide (DMF) |  | 7 days | room temperature |  | chemical synthesis | 10.1016/j.dyepig.2019.107565 |  | 2019.11 | [{"synthesis method": "chemical synthesis", "precursor": [{"name": "Cd(NO3)2\u22c54H2O", "amount": "30.8", "unit": "mg"}, {"name": "PV\u22c52Br", "amount": "20.1", "unit": "mg"}, {"name": "H3BTC", "amount": "21", "unit": "mg"}], "solution": [{"name": "water", "amount": "5", "unit": "mL"}, {"name": "N,N-dimethylformamide (DMF)", "amount": "5", "unit": "mL"}], "pressure": "", "temperature": "room temperature", "time": "7 days"}]
ELOYOT | [Cu(Hnta)(afo)] | C17 Cu1 H13 N3 O7 | chemical synthesis | H3nta | 0.0287 g | Cu(ClO4)2 ⋅6H2O | 0.0560 g | [6 empty] | aqueous solution, ethanol solution |  | 30 min | 70°C | 6 | chemical synthesis, pH adjustment, filtration | 10.1016/j.inoche.2003.08.002 |  | 2003.10 | [{"synthesis method": "chemical synthesis", "precursor": [{"name": "H3nta", "amount": "0.0287", "unit": "g"}, {"name": "Cu(ClO4)2 \u22c56H2O", "amount": "0.0560", "unit": "g"}], "solution": [{"name": "aqueous solution", "amount": "20", "unit": "ml"}, {"name": "ethanol solution", "amount": "20", "unit": "ml"}], "pressure": "", "temperature": "70\u00b0C", "time": "30 min"}, {"synthesis method": "pH adjustment", "pH": "6", "modulator": "dilute NaOH"}, {"synthesis method": "filtration", "time": "3 weeks", "atmosphere": "", "pressure": ""}]
ELOYUZ |  | C48 Cu3 H70 N8 O26 | chemical synthesis | Cu(CH3COO)2 ⋅H2O | 0.299 g | H3nta | 0.192 g | bpe | 0.182 g |  |  |  |  | H2O/EtOH solution |  | 6 months |  |  | chemical synthesis | 10.1016/j.inoche.2003.08.002 |  | 2003.10 | [{"synthesis method": "chemical synthesis", "precursor": [{"name": "Cu(CH3COO)2 \u22c5H2O", "amount": "0.299", "unit": "g"}, {"name": "H3nta", "amount": "0.192", "unit": "g"}, {"name": "bpe", "amount": "0.182", "unit": "g"}], "solution": [{"name": "H2O/EtOH solution", "amount": "25", "unit": "ml"}], "pressure": "", "temperature": "", "time": "6 months"}]
ROVVEF | [CuII(SalCl-Gly)(H2O)2] | C9 Cl1 Cu1 H10 N1 O5 | chemical synthesis | 5-chlorosalicylaldehyde | 0.079 g | glycine | 0.038 g | KOH | 0.035 g | copper acetate | 0.100 g |  |  | methanol, water |  | 5h |  |  | chemical synthesis | 10.1016/j.jinorgbio.2015.02.013 |  | 2015.05 | [{"synthesis method": "chemical synthesis", "precursor": [{"name": "5-chlorosalicylaldehyde", "amount": "0.079", "unit": "g"}, {"name": "glycine", "amount": "0.038", "unit": "g"}, {"name": "KOH", "amount": "0.035", "unit": "g"}, {"name": "copper acetate", "amount": "0.100", "unit": "g"}], "solution": [{"name": "methanol", "amount": "10", "unit": "mL"}, {"name": "water", "amount": "10", "unit": "mL"}], "pressure": "", "temperature": "", "time": "5h"}]
ROVVOP | [CuII(SalCl-Ala)(H2O)] | C10 Cl1 Cu1 H10 N1 O4 | chemical synthesis | 5-chlorosalicylaldehyde | 0.079 g | l-α-alanine | 0.045 g | KOH | 0.035 g | copper acetate | 0.100 g |  |  | methanol, water |  | 5h |  |  | chemical synthesis | 10.1016/j.jinorgbio.2015.02.013 |  | 2015.05 | [{"synthesis method": "chemical synthesis", "precursor": [{"name": "5-chlorosalicylaldehyde", "amount": "0.079", "unit": "g"}, {"name": "l-\u03b1-alanine", "amount": "0.045", "unit": "g"}, {"name": "KOH", "amount": "0.035", "unit": "g"}, {"name": "copper acetate", "amount": "0.100", "unit": "g"}], "solution": [{"name": "methanol", "amount": "10", "unit": "mL"}, {"name": "water", "amount": "10", "unit": "mL"}], "pressure": "", "temperature": "", "time": "5h"}]
ROVVIJ | [CuII(SalCl-Gly)(bipy)]·0.5H2O | C19 Cl1 Cu1 H15 N3 O3.5 | chemical synthesis | 5-chlorosalicylaldehyde | 0.079 g | glycine | 0.038 g | KOH | 0.035 g | copper acetate | 0.100 g | bipy | 0.078 g | methanol, water |  | 7h |  |  | chemical synthesis | 10.1016/j.jinorgbio.2015.02.013 |  | 2015.05 | [{"synthesis method": "chemical synthesis", "precursor": [{"name": "5-chlorosalicylaldehyde", "amount": "0.079", "unit": "g"}, {"name": "glycine", "amount": "0.038", "unit": "g"}, {"name": "KOH", "amount": "0.035", "unit": "g"}, {"name": "copper acetate", "amount": "0.100", "unit": "g"}, {"name": "bipy", "amount": "0.078", "unit": "g"}], "solution": [{"name": "methanol", "amount": "10", "unit": "mL"}, {"name": "water", "amount": "10", "unit": "mL"}], "pressure": "", "temperature": "", "time": "7h"}]
QAQMAZ | PyHBIm | C26 Cl2 Cu3 H18 N8 | solvothermal synthesis | CuCl2⋅2H2O | 0.1 mmol | PyHBIm | 0.05 mmol | [7 empty] | sealed | 72h | 120°C |  | solvothermal synthesis | 10.1016/j.inoche.2017.04.005 |  | 2017.06 | [{"synthesis method": "solvothermal synthesis", "precursor": [{"name": "CuCl2\u22c52H2O", "amount": "0.1", "unit": "mmol"}, {"name": "PyHBIm", "amount": "0.05", "unit": "mmol"}], "solvent": [{"name": "acetonitrile", "amount": "4", "unit": "mL"}, {"name": "water", "amount": "5", "unit": "mL"}], "reducing agent": [{"name": "", "amount": "", "unit": ""}], "surfactant": [{"name": "", "amount": "", "unit": ""}], "pressure": "sealed", "temperature": "120\u00b0C", "time": "72h", "heating rate": "", "cooling rate": ""}]
QAQMED | PyHBIm | C24 Cl4 Cu1 H20 N6 | solvothermal synthesis | CuCl2⋅2H2O | 0.1 mmol | PyHBIm | 0.05 mmol | H2SO4 | 0.5 mL | [5 empty] | sealed | 72h | 120°C |  | solvothermal synthesis | 10.1016/j.inoche.2017.04.005 |  | 2017.06 | [{"synthesis method": "solvothermal synthesis", "precursor": [{"name": "CuCl2\u22c52H2O", "amount": "0.1", "unit": "mmol"}, {"name": "PyHBIm", "amount": "0.05", "unit": "mmol"}, {"name": "H2SO4", "amount": "0.5", "unit": "mL"}], "solvent": [{"name": "acetonitrile", "amount": "4", "unit": "mL"}, {"name": "water", "amount": "5", "unit": "mL"}], "reducing agent": [{"name": "", "amount": "", "unit": ""}], "surfactant": [{"name": "", "amount": "", "unit": ""}], "pressure": "sealed", "temperature": "120\u00b0C", "time": "72h", "heating rate": "", "cooling rate": ""}]
GIWNEG | [Cd(L1)(NCS)2] n | C15 Cd1 H12 N6 S2 | [16 empty] | slow diffusion | 10.1016/j.molstruc.2007.04.002 |  | 2008.03 | [{"synthesis method": "slow diffusion", "precursor": [{"name": "L1", "amount": "0.045", "unit": "g"}, {"name": "potassium thiocyanate", "amount": "0.078", "unit": "g"}, {"name": "cadmium (II) perchlorate hexahydrate", "amount": "0.168", "unit": "g"}], "solvent": [{"name": "methanol", "amount": "27", "unit": "mL"}], "pressure": "", "temperature": "", "time": "2 weeks"}]
GIWMOP | [Cd2(L2)(NCS)4] n | C16 Cd2 H12 N10 S4 | [16 empty] | slow diffusion | 10.1016/j.molstruc.2007.04.002 |  | 2008.03 | [{"synthesis method": "slow diffusion", "precursor": [{"name": "L2", "amount": "0.045", "unit": "g"}, {"name": "potassium thiocyanate", "amount": "0.078", "unit": "g"}, {"name": "cadmium (II) perchlorate hexahydrate", "amount": "0.168", "unit": "g"}], "solvent": [{"name": "methanol", "amount": "27", "unit": "mL"}], "pressure": "", "temperature": "", "time": "3 weeks"}]
GIWMUV | [Cd2(L3)(NCS)4] n | C16 Cd2 H11 N9 S4 | [16 empty] | slow diffusion | 10.1016/j.molstruc.2007.04.002 |  | 2008.03 | [{"synthesis method": "slow diffusion", "precursor": [{"name": "L3", "amount": "0.045", "unit": "g"}, {"name": "potassium thiocyanate", "amount": "0.078", "unit": "g"}, {"name": "cadmium (II) perchlorate hexahydrate", "amount": "0.168", "unit": "g"}], "solvent": [{"name": "methanol", "amount": "27", "unit": "mL"}], "pressure": "", "temperature": "", "time": "2 weeks"}]
GIWNAC | [Cd2(L4)(NCS)4] n | C17 Cd2 H13 N9 S4 | [16 empty] | slow diffusion | 10.1016/j.molstruc.2007.04.002 |  | 2008.03 | [{"synthesis method": "slow diffusion", "precursor": [{"name": "L4", "amount": "0.045", "unit": "g"}, {"name": "potassium thiocyanate", "amount": "0.078", "unit": "g"}, {"name": "cadmium (II) perchlorate hexahydrate", "amount": "0.168", "unit": "g"}], "solvent": [{"name": "methanol", "amount": "27", "unit": "mL"}], "pressure": "", "temperature": "", "time": "3 weeks"}]
TOPPIZ | C18H18N6O2PdCu | C18 Cu1 H18 N6 O2 Pd1 | chemical synthesis | PdCl2 | 0.177 g | KCN | 0.260 g | K2[Pd(CN)4]⋅H2O | 0.306 g | CuCl2⋅2H2O | 0.170 g | Cu[Pd(CN)4]⋅H2O | 0.292 g | water, ethanol |  | 4h | 55°C |  | chemical synthesis | 10.1016/j.saa.2014.05.094 |  | 2014.11 | [{"synthesis method": "chemical synthesis", "precursor": [{"name": "PdCl2", "amount": "0.177", "unit": "g"}, {"name": "KCN", "amount": "0.260", "unit": "g"}, {"name": "K2[Pd(CN)4]\u22c5H2O", "amount": "0.306", "unit": "g"}, {"name": "CuCl2\u22c52H2O", "amount": "0.170", "unit": "g"}, {"name": "Cu[Pd(CN)4]\u22c5H2O", "amount": "0.292", "unit": "g"}, {"name": "hepH", "amount": "0.246", "unit": "g"}], "solution": [{"name": "water", "amount": "10", "unit": "mL"}, {"name": "ethanol", "amount": "10", "unit": "mL"}], "pressure": "", "temperature": "55\u00b0C", "time": "4h"}]
TOPPOF | C18H18N6O2PdZn | C18 H18 N6 O2 Pd1 Zn1 | chemical synthesis | PdCl2 | 0.177 g | KCN | 0.260 g | K2[Pd(CN)4]⋅H2O | 0.306 g | ZnCl2 | 0.136 g | Zn[Pd(CN)4]⋅H2O | 0.293 g | water, ethanol |  | 4h | 55°C |  | chemical synthesis | 10.1016/j.saa.2014.05.094 |  | 2014.11 | [{"synthesis method": "chemical synthesis", "precursor": [{"name": "PdCl2", "amount": "0.177", "unit": "g"}, {"name": "KCN", "amount": "0.260", "unit": "g"}, {"name": "K2[Pd(CN)4]\u22c5H2O", "amount": "0.306", "unit": "g"}, {"name": "ZnCl2", "amount": "0.136", "unit": "g"}, {"name": "Zn[Pd(CN)4]\u22c5H2O", "amount": "0.293", "unit": "g"}, {"name": "hepH", "amount": "0.246", "unit": "g"}], "solution": [{"name": "water", "amount": "10", "unit": "mL"}, {"name": "ethanol", "amount": "10", "unit": "mL"}], "pressure": "", "temperature": "55\u00b0C", "time": "4h"}]
TOPPEV | C18H18N6O2PdCd | C18 Cd1 H18 N6 O2 Pd1 | chemical synthesis | PdCl2 | 0.177 g | KCN | 0.260 g | K2[Pd(CN)4]⋅H2O | 0.306 g | CdCl2⋅2.5H2O | 0.228 g | Cd[Pd(CN)4]⋅H2O | 0.340 g | water, ethanol |  | 4h | 55°C |  | chemical synthesis | 10.1016/j.saa.2014.05.094 |  | 2014.11 | [{"synthesis method": "chemical synthesis", "precursor": [{"name": "PdCl2", "amount": "0.177", "unit": "g"}, {"name": "KCN", "amount": "0.260", "unit": "g"}, {"name": "K2[Pd(CN)4]\u22c5H2O", "amount": "0.306", "unit": "g"}, {"name": "CdCl2\u22c52.5H2O", "amount": "0.228", "unit": "g"}, {"name": "Cd[Pd(CN)4]\u22c5H2O", "amount": "0.340", "unit": "g"}, {"name": "hepH", "amount": "0.246", "unit": "g"}], "solution": [{"name": "water", "amount": "10", "unit": "mL"}, {"name": "ethanol", "amount": "10", "unit": "mL"}], "pressure": "", "temperature": "55\u00b0C", "time": "4h"}]
ACIBOE | MOF-CJ3 | C21 H21 N1 O17 Zn3 | solvothermal synthesis | 1,3,5-H3BTC | 0.105 g | Zn(NO3)2 ⋅6H2O | 0.145 g | [8 empty] | 4 days | 170°C |  | solvothermal synthesis, washing | 10.1016/j.micromeso.2005.11.049 |  | 2006.03 | [{"synthesis method": "solvothermal synthesis", "precursor": [{"name": "1,3,5-H3BTC", "amount": "0.105", "unit": "g"}, {"name": "Zn(NO3)2 \u22c56H2O", "amount": "0.145", "unit": "g"}], "solvent": [{"name": "DMF", "amount": "7.5", "unit": "mL"}, {"name": "HAc", "amount": "2.5", "unit": "mL"}], "reducing agent": [{"name": "", "amount": "", "unit": ""}], "surfactant": [{"name": "", "amount": "", "unit": ""}], "pressure": "", "temperature": "170\u00b0C", "time": "4 days", "heating rate": "", "cooling rate": ""}, {"synthesis method": "washing", "washing solution": "DMF", "amount": ""}]
ACIBIY | MOF-CJ5 | C36 Co18 H42 O75 | solvothermal synthesis | 1Co(NO3)2 ⋅6H2O |  | 1,2-H2BDC | [9 empty] | 10 days | 110°C |  | solvothermal synthesis | 10.1016/j.micromeso.2005.11.049 |  | 2006.03 | [{"synthesis method": "solvothermal synthesis", "precursor": [{"name": "1Co(NO3)2 \u22c56H2O", "amount": "", "unit": ""}, {"name": "1,2-H2BDC", "amount": "", "unit": ""}], "solvent": [{"name": "DMF", "amount": "390", "unit": ""}, {"name": "HAc", "amount": "176", "unit": ""}], "reducing agent": [{"name": "", "amount": "", "unit": ""}], "surfactant": [{"name": "", "amount": "", "unit": ""}], "pressure": "", "temperature": "110\u00b0C", "time": "10 days", "heating rate": "", "cooling rate": ""}]
PEHNUM | [Pr(5-nip)(phen)(NO3)(DMF)]n | C23 H18 N5 O10 Pr1 | chemical synthesis | Pr(NO3)3·6H2O | 0.4352 g | 5-H2nip | 0.2113 g | 1,10-phen | 0.1980 g |  |  |  |  | DMF, DMF |  | 6 months | room temperature |  | chemical synthesis | 10.1016/j.inoche.2006.03.021 |  | 2006.06 | [{"synthesis method": "chemical synthesis", "precursor": [{"name": "Pr(NO3)3\u00b76H2O", "amount": "0.4352", "unit": "g"}, {"name": "5-H2nip", "amount": "0.2113", "unit": "g"}, {"name": "1,10-phen", "amount": "0.1980", "unit": "g"}], "solution": [{"name": "DMF", "amount": "10", "unit": "mL"}, {"name": "DMF", "amount": "5", "unit": "mL"}], "pressure": "", "temperature": "room temperature", "time": "6 months"}]
PEHPAU | [Ho(5-nip)(phen)(NO3)(DMF)]n | C23 H18 Ho1 N5 O10 | chemical synthesis | Ho(NO3)3·6H2O | 0.4588 g | 5-H2nip | 0.2118 g | 1,10-phen | 0.1986 g |  |  |  |  | DMF, DMF |  | 6 months | room temperature |  | chemical synthesis | 10.1016/j.inoche.2006.03.021 |  | 2006.06 | [{"synthesis method": "chemical synthesis", "precursor": [{"name": "Ho(NO3)3\u00b76H2O", "amount": "0.4588", "unit": "g"}, {"name": "5-H2nip", "amount": "0.2118", "unit": "g"}, {"name": "1,10-phen", "amount": "0.1986", "unit": "g"}], "solution": [{"name": "DMF", "amount": "10", "unit": "mL"}, {"name": "DMF", "amount": "5", "unit": "mL"}], "pressure": "", "temperature": "room temperature", "time": "6 months"}]
EXUWIE | [Cd(ita)(bpfp)(H2O)] | C21 Cd1 H30 N4 O11 | solvothermal synthesis | Cd(ClO4)2 .6H2O | 92 mg | trans-aconitic acid | 34 mg | bpfp | 59 mg | [6 empty] | 48h | 90°C |  | solvothermal synthesis, washing, drying | 10.1016/j.inoche.2011.04.001 |  | 2011.07 | [{"synthesis method": "solvothermal synthesis", "precursor": [{"name": "Cd(ClO4)2 .6H2O", "amount": "92", "unit": "mg"}, {"name": "trans-aconitic acid", "amount": "34", "unit": "mg"}, {"name": "bpfp", "amount": "59", "unit": "mg"}], "solvent": [{"name": "distilled H2O", "amount": "10", "unit": "mL"}], "reducing agent": [{"name": "", "amount": "", "unit": ""}], "surfactant": [{"name": "", "amount": "", "unit": ""}], "pressure": "", "temperature": "90\u00b0C", "time": "48h", "heating rate": "", "cooling rate": "gradually to room temperature"}, {"synthesis method": "washing", "washing solution": "distilled water and acetone", "amount": ""}, {"synthesis method": "drying", "pressure": "", "temperature": "", "atmosphere": "air", "time": ""}]
UGEMUQ | 1 | C9 Cu1 H7 N6 O2 | solvothermal synthesis | CuCl | 0.1 g | H(4-nptz) | 0.095 g | [8 empty] | 72h | 130°C |  | solvothermal synthesis | 10.1016/j.poly.2015.04.012 |  | 2015.07 | [{"synthesis method": "solvothermal synthesis", "precursor": [{"name": "CuCl", "amount": "0.1", "unit": "g"}, {"name": "H(4-nptz)", "amount": "0.095", "unit": "g"}], "solvent": [{"name": "H2O", "amount": "7", "unit": "mL"}, {"name": "CH3CN", "amount": "3", "unit": "mL"}], "reducing agent": [{"name": "", "amount": "", "unit": ""}], "surfactant": [{"name": "", "amount": "", "unit": ""}], "pressure": "", "temperature": "130\u00b0C", "time": "72h", "heating rate": "", "cooling rate": "5\u00b0C/h"}]
UGENAX | 2 | C16 H12 N10 O4 Zn1 | solvothermal synthesis | 4-nitrophenylacetonitrile | 0.648 g | sodium azide | 0.39 g | Zn(NO3)2 | 0.594 g | [6 empty] | 3 days | 120°C |  | solvothermal synthesis | 10.1016/j.poly.2015.04.012 |  | 2015.07 | [{"synthesis method": "solvothermal synthesis", "precursor": [{"name": "4-nitrophenylacetonitrile", "amount": "0.648", "unit": "g"}, {"name": "sodium azide", "amount": "0.39", "unit": "g"}, {"name": "Zn(NO3)2", "amount": "0.594", "unit": "g"}], "solvent": [{"name": "H2O", "amount": "9", "unit": "mL"}, {"name": "CH3CH2OH", "amount": "1", "unit": "mL"}], "reducing agent": [{"name": "", "amount": "", "unit": ""}], "surfactant": [{"name": "", "amount": "", "unit": ""}], "pressure": "", "temperature": "120\u00b0C", "time": "3 days", "heating rate": "", "cooling rate": "5\u00b0C/h"}]
GIDTEV | [Cd(D-cam)(hdin)]n | C28 Cd1 H36 N4 O6 | solvothermal synthesis | Cd(NO3)2⋅4H2O | 113 mg | D-camphoric acid | 73 mg | hdn | 119 mg | [6 empty] | 48h | 120°C |  | solvothermal synthesis, washing | 10.1016/j.ica.2018.03.041 |  | 2018.07 | [{"synthesis method": "solvothermal synthesis", "precursor": [{"name": "Cd(NO3)2\u22c54H2O", "amount": "113", "unit": "mg"}, {"name": "D-camphoric acid", "amount": "73", "unit": "mg"}, {"name": "hdn", "amount": "119", "unit": "mg"}], "solvent": [{"name": "distilled H2O", "amount": "10", "unit": "mL"}], "reducing agent": [{"name": "1.0M NaOH solution", "amount": "0.75", "unit": "mL"}], "surfactant": [{"name": "", "amount": "", "unit": ""}], "pressure": "", "temperature": "120\u00b0C", "time": "48h", "heating rate": "", "cooling rate": "slowly to 25\u00b0C"}, {"synthesis method": "washing", "washing solution": "distilled water, ethanol, and acetone", "amount": ""}]
GIDVIB | [Cd2(D-cam)2(3-bpmp)(H2O)2]n | C36 Cd2 H52 N4 O10 | solvothermal synthesis | Cd(NO3)2⋅4H2O | 226 mg | D-camphoric acid | 146 mg | 3-bpmp | 98 mg | [6 empty] | 48h | 120°C |  | solvothermal synthesis, washing | 10.1016/j.ica.2018.03.041 |  | 2018.07 | [{"synthesis method": "solvothermal synthesis", "precursor": [{"name": "Cd(NO3)2\u22c54H2O", "amount": "226", "unit": "mg"}, {"name": "D-camphoric acid", "amount": "146", "unit": "mg"}, {"name": "3-bpmp", "amount": "98", "unit": "mg"}], "solvent": [{"name": "distilled H2O", "amount": "10", "unit": "mL"}], "reducing agent": [{"name": "1.0M NaOH solution", "amount": "1.5", "unit": "mL"}], "surfactant": [{"name": "", "amount": "", "unit": ""}], "pressure": "", "temperature": "120\u00b0C", "time": "48h", "heating rate": "", "cooling rate": "slowly to 25\u00b0C"}, {"synthesis method": "washing", "washing solution": "distilled water, ethanol, and acetone", "amount": ""}]
GIDTOF | [Cd2(DL-cam)2(4-bpmp)]n | C36 Cd2 H48 N4 O8 | solvothermal synthesis | Cd(NO3)2⋅4H2O | 113 mg | d-camphoric acid | 73 mg | 4-bpmp | 98 mg | [6 empty] | 48h | 120°C |  | solvothermal synthesis, washing | 10.1016/j.ica.2018.03.041 |  | 2018.07 | [{"synthesis method": "solvothermal synthesis", "precursor": [{"name": "Cd(NO3)2\u22c54H2O", "amount": "113", "unit": "mg"}, {"name": "d-camphoric acid", "amount": "73", "unit": "mg"}, {"name": "4-bpmp", "amount": "98", "unit": "mg"}], "solvent": [{"name": "distilled H2O", "amount": "10", "unit": "mL"}], "reducing agent": [{"name": "1.0M NaOH solution", "amount": "0.75", "unit": "mL"}], "surfactant": [{"name": "", "amount": "", "unit": ""}], "pressure": "", "temperature": "120\u00b0C", "time": "48h", "heating rate": "", "cooling rate": "slowly to 25\u00b0C"}, {"synthesis method": "washing", "washing solution": "distilled water, ethanol, and acetone", "amount": ""}]
GOCWIF | [Cd(BIPA)(daf)(H2O)3] | Br1 C19 Cd1 H19 N2 O10 | solvothermal synthesis | Cd(NO3)2 ⋅4H2O | 30.8 mg | pdon | 21.0 mg | H2BIPA | 16.6 mg | NaOH | 16.0 mg |  |  |  | autogenous | 3 days | 160°C |  | solvothermal synthesis | 10.1016/j.poly.2008.04.035 |  | 2008.08 | [{"synthesis method": "solvothermal synthesis", "precursor": [{"name": "Cd(NO3)2 \u22c54H2O", "amount": "30.8", "unit": "mg"}, {"name": "pdon", "amount": "21.0", "unit": "mg"}, {"name": "H2BIPA", "amount": "16.6", "unit": "mg"}, {"name": "NaOH", "amount": "16.0", "unit": "mg"}], "solvent": [{"name": "H2O", "amount": "5", "unit": "ml"}, {"name": "CH3OH", "amount": "5", "unit": "ml"}], "reducing agent": [{"name": "", "amount": "", "unit": ""}], "surfactant": [{"name": "", "amount": "", "unit": ""}], "pressure": "autogenous", "temperature": "160\u00b0C", "time": "3 days", "heating rate": "", "cooling rate": "slow"}]
GOCWEB | Cd2(BDC)2(pdon)2(H2O)2 | C40 Cd2 H24 N4 O14 | solvothermal synthesis | Cd(NO3)2 ⋅4H2O | 30.8 mg | pdon | 21.0 mg | H2BDC | 16.6 mg | NaOH | 8.0 mg |  |  |  | autogenous | 3 days | 160°C |  | solvothermal synthesis | 10.1016/j.poly.2008.04.035 |  | 2008.08 | [{"synthesis method": "solvothermal synthesis", "precursor": [{"name": "Cd(NO3)2 \u22c54H2O", "amount": "30.8", "unit": "mg"}, {"name": "pdon", "amount": "21.0", "unit": "mg"}, {"name": "H2BDC", "amount": "16.6", "unit": "mg"}, {"name": "NaOH", "amount": "8.0", "unit": "mg"}], "solvent": [{"name": "H2O", "amount": "10", "unit": "ml"}], "reducing agent": [{"name": "", "amount": "", "unit": ""}], "surfactant": [{"name": "", "amount": "", "unit": ""}], "pressure": "autogenous", "temperature": "160\u00b0C", "time": "3 days", "heating rate": "", "cooling rate": "slow"}]
GOCWOL | Cd(BIPA)(pdon) | Br1 C20 Cd1 H9 N2 O6 | solvothermal synthesis | Cd(NO3)2 ⋅4H2O | 30.8 mg | pdon | 21.0 mg | H2BIPA | 24.5 mg | NaOH | 6.0 mg |  |  |  | autogenous | 3 days | 180°C |  | solvothermal synthesis | 10.1016/j.poly.2008.04.035 |  | 2008.08 | [{"synthesis method": "solvothermal synthesis", "precursor": [{"name": "Cd(NO3)2 \u22c54H2O", "amount": "30.8", "unit": "mg"}, {"name": "pdon", "amount": "21.0", "unit": "mg"}, {"name": "H2BIPA", "amount": "24.5", "unit": "mg"}, {"name": "NaOH", "amount": "6.0", "unit": "mg"}], "solvent": [{"name": "H2O", "amount": "10", "unit": "ml"}], "reducing agent": [{"name": "", "amount": "", "unit": ""}], "surfactant": [{"name": "", "amount": "", "unit": ""}], "pressure": "autogenous", "temperature": "180\u00b0C", "time": "3 days", "heating rate": "", "cooling rate": "slow"}]
GOCXAY | [Cd2(BIPA)2(pdon)2] | Br2 C40 Cd2 H20 N4 O13 | solvothermal synthesis | Cd(NO3)2 ⋅4H2O | 30.8 mg | pdon | 21.0 mg | H2BIPA | 24.5 mg | NaOH | 6.0 mg |  |  |  | autogenous | 3 days | 180°C |  | solvothermal synthesis | 10.1016/j.poly.2008.04.035 |  | 2008.08 | [{"synthesis method": "solvothermal synthesis", "precursor": [{"name": "Cd(NO3)2 \u22c54H2O", "amount": "30.8", "unit": "mg"}, {"name": "pdon", "amount": "21.0", "unit": "mg"}, {"name": "H2BIPA", "amount": "24.5", "unit": "mg"}, {"name": "NaOH", "amount": "6.0", "unit": "mg"}], "solvent": [{"name": "H2O", "amount": "10", "unit": "ml"}], "reducing agent": [{"name": "", "amount": "", "unit": ""}], "surfactant": [{"name": "", "amount": "", "unit": ""}], "pressure": "autogenous", "temperature": "180\u00b0C", "time": "3 days", "heating rate": "", "cooling rate": "slow"}]
POCMEA03 | bis(isonicotinato)-lead(II) | C12 H8 N2 O4 Pb1 | [16 empty] | hydrothermal synthesis, filtration | 10.1016/j.inoche.2009.06.040 |  | 2009.10 | [{"synthesis method": "hydrothermal synthesis", "precursor": [{"name": "Pb(NO3)2", "amount": "1.5", "unit": "mmol"}, {"name": "4-cyanopyridine", "amount": "2.0", "unit": "mmol"}], "solvent": [{"name": "H2O", "amount": "20", "unit": "mL"}], "reducing agent": [{"name": "", "amount": "", "unit": ""}], "surfactant": [{"name": "", "amount": "", "unit": ""}], "pressure": "autogenous", "temperature": "170\u00b0C", "time": "95h", "heating rate": "", "cooling rate": "room temperature"}, {"synthesis method": "filtration", "time": "", "atmosphere": "air", "pressure": ""}]
LIVHUU | Ethyl glyoxylate thiosemicarbazone | C5 H9 N3 O2 S1 | chemical synthesis | [13 empty] | 155°C |  | chemical synthesis | 10.1016/j.poly.2007.08.027 |  | 2008.01 | [{"synthesis method": "chemical synthesis", "precursor": [], "solution": [], "pressure": "", "temperature": "155\u00b0C", "time": ""}]
LIVJAC | n-butyl glyoxylate thiosemicarbazone | C7 H13 N3 O2 S1 | chemical synthesis | [15 empty] | chemical synthesis | 10.1016/j.poly.2007.08.027 |  | 2008.01 | [{"synthesis method": "chemical synthesis", "precursor": [], "solution": [], "pressure": "", "temperature": "", "time": ""}]
VUZTUF | Strontium phenylphosphonate | C12 H12 O6 P2 Sr1 | solvothermal synthesis | SrCO3 | 2 mmol | phenylphosphonic acid | 4.2 mmol | [7 empty] | autogenous | 3 days | 150°C | 6 | solvothermal synthesis, pH adjustment, filtration, washing, washing, drying | 10.1016/S1293-2558(02)01294-3 |  | 2002.05 | [{"synthesis method": "solvothermal synthesis", "precursor": [{"name": "SrCO3", "amount": "2", "unit": "mmol"}, {"name": "phenylphosphonic acid", "amount": "4.2", "unit": "mmol"}], "solvent": [{"name": "deionized water", "amount": "7", "unit": "mL"}], "reducing agent": [{"name": "", "amount": "", "unit": ""}], "surfactant": [{"name": "", "amount": "", "unit": ""}], "pressure": "autogenous", "temperature": "150\u00b0C", "time": "3 days", "heating rate": "", "cooling rate": ""}, {"synthesis method": "pH adjustment", "pH": "6", "modulator": "NaOH solution"}, {"synthesis method": "filtration", "time": "", "atmosphere": "", "pressure": ""}, {"synthesis method": "washing", "washing solution": "water", "amount": "20 mL, two times"}, {"synthesis method": "washing", "washing solution": "ethanol", "amount": "20 mL, three times"}, {"synthesis method": "drying", "pressure": "", "temperature": "", "atmosphere": "air", "time": ""}]
CERFIP | [Zn(4,4'-bipy)2(H2O)4](ClO4)2 ·2(4,4'-bipy) | C60 Cl2 H56 N12 O12 Zn1 | solvothermal synthesis | Zn(ClO4)2 ⋅6H2O | 741 mg | 4,4'-bipyridine | 934 mg | [8 empty] | 5 days | 150°C |  | solvothermal synthesis | 10.1016/j.poly.2006.03.013 |  | 2006.09 | [{"synthesis method": "solvothermal synthesis", "precursor": [{"name": "Zn(ClO4)2 \u22c56H2O", "amount": "741", "unit": "mg"}, {"name": "4,4'-bipyridine", "amount": "934", "unit": "mg"}], "solvent": [{"name": "water", "amount": "10", "unit": "mL"}, {"name": "absolute ethanol", "amount": "2", "unit": "mL"}], "reducing agent": [{"name": "", "amount": "", "unit": ""}], "surfactant": [{"name": "", "amount": "", "unit": ""}], "pressure": "", "temperature": "150\u00b0C", "time": "5 days", "heating rate": "", "cooling rate": "24h"}]
CERFOV | [Zn3(4,4'-bipy)4(OAc)4](ClO4)2 ·2(H2O) | C24 Cl1 H24 N4 O9 Zn1.5 | solvothermal synthesis | Zn(ClO4)2 ⋅6H2O | 741 mg | 4,4'-bipyridine | 934 mg | [8 empty] | 5 days | 150°C |  | solvothermal synthesis | 10.1016/j.poly.2006.03.013 |  | 2006.09 | [{"synthesis method": "solvothermal synthesis", "precursor": [{"name": "Zn(ClO4)2 \u22c56H2O", "amount": "741", "unit": "mg"}, {"name": "4,4'-bipyridine", "amount": "934", "unit": "mg"}], "solvent": [{"name": "water", "amount": "10", "unit": "mL"}, {"name": "absolute ethanol", "amount": "2", "unit": "mL"}], "reducing agent": [{"name": "", "amount": "", "unit": ""}], "surfactant": [{"name": "", "amount": "", "unit": ""}], "pressure": "", "temperature": "150\u00b0C", "time": "5 days", "heating rate": "", "cooling rate": "24h"}]
CERFUB | [Zn3(4,4'-bipy)3(OAc)4(H2O)2](ClO4)2 ·(H2O) | C38 Cl2 H44 N6 O20 Zn3 | solvothermal synthesis | Zn(ClO4)2 ⋅6H2O | 741 mg | 4,4'-bipyridine | 934 mg | [8 empty] | 5 days | 150°C |  | solvothermal synthesis | 10.1016/j.poly.2006.03.013 |  | 2006.09 | [{"synthesis method": "solvothermal synthesis", "precursor": [{"name": "Zn(ClO4)2 \u22c56H2O", "amount": "741", "unit": "mg"}, {"name": "4,4'-bipyridine", "amount": "934", "unit": "mg"}], "solvent": [{"name": "water", "amount": "10", "unit": "mL"}, {"name": "absolute ethanol", "amount": "2", "unit": "mL"}], "reducing agent": [{"name": "", "amount": "", "unit": ""}], "surfactant": [{"name": "", "amount": "", "unit": ""}], "pressure": "", "temperature": "150\u00b0C", "time": "5 days", "heating rate": "", "cooling rate": "24h"}]
CERGAI | [Zn(4,4'-bipy)(ClO4)(H2O)(OH)] | C10 Cl1 H12 N2 O6 Zn1 | chemical synthesis | Zn(ClO4)2 ⋅6H2O | 741 mg | 4,4'-bipyridine | 467 mg | [8 empty] | 2-4 weeks |  |  | chemical synthesis | 10.1016/j.poly.2006.03.013 |  | 2006.09 | [{"synthesis method": "chemical synthesis", "precursor": [{"name": "Zn(ClO4)2 \u22c56H2O", "amount": "741", "unit": "mg"}, {"name": "4,4'-bipyridine", "amount": "467", "unit": "mg"}], "solvent": [{"name": "DMSO", "amount": "10", "unit": "mL"}], "pressure": "", "temperature": "", "time": "2-4 weeks"}]
CERGEM | [Zn(4,4'-bipy)(DMSO)4](ClO4)2 | C18 Cl2 H32 N2 O12 S4 Zn1 | chemical synthesis | Zn(ClO4)2 ⋅6H2O | 741 mg | 4,4'-bipyridine | 467 mg | [8 empty] | 2-4 weeks |  |  | chemical synthesis | 10.1016/j.poly.2006.03.013 |  | 2006.09 | [{"synthesis method": "chemical synthesis", "precursor": [{"name": "Zn(ClO4)2 \u22c56H2O", "amount": "741", "unit": "mg"}, {"name": "4,4'-bipyridine", "amount": "467", "unit": "mg"}], "solvent": [{"name": "DMSO", "amount": "10", "unit": "mL"}], "pressure": "", "temperature": "", "time": "2-4 weeks"}]
CERGIQ | [Zn(4,4'-bipy)3(DMSO)2](ClO4)2 ·2(4,4'-bipy)·(H2O) | C54 Cl2 H52.80 N10 O10.40 S2 Zn1 | chemical synthesis | Zn(ClO4)2 ⋅6H2O | 741 mg | 4,4'-bipyridine | 934 mg | [8 empty] | 2 weeks |  |  | chemical synthesis | 10.1016/j.poly.2006.03.013 |  | 2006.09 | [{"synthesis method": "chemical synthesis", "precursor": [{"name": "Zn(ClO4)2 \u22c56H2O", "amount": "741", "unit": "mg"}, {"name": "4,4'-bipyridine", "amount": "934", "unit": "mg"}], "solvent": [{"name": "DMSO", "amount": "10", "unit": "mL"}], "pressure": "", "temperature": "", "time": "2 weeks"}]
NULCAZ | [Cd(pyip)(ox)] | C20 Cd1 H13 N5 O5 | solvothermal synthesis |  |  | CdCO3 | 0.017 g | oxalic acid | 0.013 g | [6 empty] | 96h | 160°C | 6.5 | chemical synthesis, pH adjustment, solvothermal synthesis | 10.1016/j.ica.2009.05.035 |  | 2009.08 | [{"synthesis method": "chemical synthesis", "precursor": [{"name": "pyip", "amount": "0.030", "unit": "g"}, {"name": "CdCO3", "amount": "0.017", "unit": "g"}, {"name": "oxalic acid", "amount": "0.013", "unit": "g"}], "solution": [{"name": "deionized water", "amount": "10", "unit": "mL"}], "pressure": "", "temperature": "160\u00b0C", "time": "96h"}, {"synthesis method": "pH adjustment", "pH": "6.5", "modulator": "0.2mol/L NaOH solution"}, {"synthesis method": "solvothermal synthesis", "precursor": [{"name": "", "amount": "", "unit": ""}], "solvent": [{"name": "", "amount": "", "unit": ""}], "reducing agent": [{"name": "", "amount": "", "unit": ""}], "surfactant": [{"name": "", "amount": "", "unit": ""}], "pressure": "", "temperature": "160\u00b0C", "time": "96h", "heating rate": "", "cooling rate": "48h"}]
NULCED | [Cd2(pyip)2(ox)2(H2O)][Cd(pyip)(ox)]·4(H2O) | C60 Cd3 H43 N15 O17 | solvothermal synthesis |  |  | Cd(NO3)2⋅4H2O |  | oxalic acid | 0.013 g | [6 empty] | 96h | 160°C | 6.5 | chemical synthesis, pH adjustment, solvothermal synthesis | 10.1016/j.ica.2009.05.035 |  | 2009.08 | [{"synthesis method": "chemical synthesis", "precursor": [{"name": "pyip", "amount": "0.030", "unit": "g"}, {"name": "Cd(NO3)2\u22c54H2O", "amount": "", "unit": ""}, {"name": "oxalic acid", "amount": "0.013", "unit": "g"}], "solution": [{"name": "deionized water", "amount": "10", "unit": "mL"}], "pressure": "", "temperature": "160\u00b0C", "time": "96h"}, {"synthesis method": "pH adjustment", "pH": "6.5", "modulator": "0.2mol/L NaOH solution"}, {"synthesis method": "solvothermal synthesis", "precursor": [{"name": "", "amount": "", "unit": ""}], "solvent": [{"name": "", "amount": "", "unit": ""}], "reducing agent": [{"name": "", "amount": "", "unit": ""}], "surfactant": [{"name": "", "amount": "", "unit": ""}], "pressure": "", "temperature": "160\u00b0C", "time": "96h", "heating rate": "", "cooling rate": "48h"}]
NABCIF | [Co(ppmba)2] | C32 Co1 H24 N6 O4 | solvothermal synthesis | Co(Ac)2⋅4H2O | 0.050 g | Hppmba | 0.056 g | Et3N | 0.25 mL | [6 empty] | 72h | 433K |  | solvothermal synthesis, washing | 10.1016/j.ica.2016.01.032 |  | 2016.04 | [{"synthesis method": "solvothermal synthesis", "precursor": [{"name": "Co(Ac)2\u22c54H2O", "amount": "0.050", "unit": "g"}, {"name": "Hppmba", "amount": "0.056", "unit": "g"}, {"name": "Et3N", "amount": "0.25", "unit": "mL"}], "solvent": [{"name": "distilled water", "amount": "9", "unit": "mL"}], "reducing agent": [{"name": "", "amount": "", "unit": ""}], "surfactant": [{"name": "", "amount": "", "unit": ""}], "pressure": "", "temperature": "433K", "time": "72h", "heating rate": "", "cooling rate": "slow cooling to room temperature"}, {"synthesis method": "washing", "washing solution": "distilled water", "amount": ""}]
NABCOL | [Zn(ppmba)2·(H2O)0.5] | C32 H25 N6 O4.5 Zn1 | solvothermal synthesis | Zn(Ac)2⋅2H2O | 0.044 g | Hppmba | 0.056 g | [8 empty] | 72h | 433K |  | solvothermal synthesis, washing | 10.1016/j.ica.2016.01.032 |  | 2016.04 | [{"synthesis method": "solvothermal synthesis", "precursor": [{"name": "Zn(Ac)2\u22c52H2O", "amount": "0.044", "unit": "g"}, {"name": "Hppmba", "amount": "0.056", "unit": "g"}], "solvent": [{"name": "distilled water", "amount": "10", "unit": "mL"}], "reducing agent": [{"name": "", "amount": "", "unit": ""}], "surfactant": [{"name": "", "amount": "", "unit": ""}], "pressure": "", "temperature": "433K", "time": "72h", "heating rate": "", "cooling rate": "slow cooling to room temperature"}, {"synthesis method": "washing", "washing solution": "distilled water", "amount": ""}]
NABCUR | [Cd(ppmba)2·(H2O)0.25] | C32 Cd1 H24.5 N6 O4.25 | solvothermal synthesis | Cd(Ac)2⋅2H2O | 0.054 g | Hppmba | 0.056 g | Et3N | 0.30 mL | [6 empty] | 72h | 433K |  | solvothermal synthesis, washing | 10.1016/j.ica.2016.01.032 |  | 2016.04 | [{"synthesis method": "solvothermal synthesis", "precursor": [{"name": "Cd(Ac)2\u22c52H2O", "amount": "0.054", "unit": "g"}, {"name": "Hppmba", "amount": "0.056", "unit": "g"}, {"name": "Et3N", "amount": "0.30", "unit": "mL"}], "solvent": [{"name": "distilled water", "amount": "9", "unit": "mL"}], "reducing agent": [{"name": "", "amount": "", "unit": ""}], "surfactant": [{"name": "", "amount": "", "unit": ""}], "pressure": "", "temperature": "433K", "time": "72h", "heating rate": "", "cooling rate": "slow cooling to room temperature"}, {"synthesis method": "washing", "washing solution": "distilled water", "amount": ""}]
LIGGOA | copper(I) helicate | C10 Cu1 H6 I1 N3 O1 | chemical synthesis | copper(I) iodide | 271 mg | 1,3-bis(1H-benzotriazol-1-ylcarbonyl)benzene | 499 mg | [6 empty] | acetonitrile, chloroform |  | 1h | room temperature |  | chemical synthesis, filtration, washing, drying | 10.1016/j.jelechem.2018.05.017 |  | 2018.08 | [{"synthesis method": "chemical synthesis", "precursor": [{"name": "copper(I) iodide", "amount": "271", "unit": "mg"}, {"name": "1,3-bis(1H-benzotriazol-1-ylcarbonyl)benzene", "amount": "499", "unit": "mg"}], "solution": [{"name": "acetonitrile", "amount": "20", "unit": "mL"}, {"name": "chloroform", "amount": "20", "unit": "mL"}], "pressure": "", "temperature": "room temperature", "time": "1h"}, {"synthesis method": "filtration", "time": "", "atmosphere": "", "pressure": ""}, {"synthesis method": "washing", "washing solution": "acetonitrile and chloroform", "amount": ""}, {"synthesis method": "drying", "pressure": "", "temperature": "", "atmosphere": "vacuum", "time": ""}]
OKUTIY | [Zn(3-cpa)(4,4'-bipy)0.5]n | C16 H12 N1 O5 Zn1 | solvothermal synthesis | ZnSO4⋅7H2O | 0.1437 g | 3-carboxymethoxy phenyl acrylic acid | 0.0992 g | NaOH | 0.0812 g | 4,4'-bipyridine | 0.1562 g |  |  |  |  | 72h | 433K |  | solvothermal synthesis | 10.1016/j.molstruc.2010.12.007 |  | 2011.02 | [{"synthesis method": "solvothermal synthesis", "precursor": [{"name": "ZnSO4\u22c57H2O", "amount": "0.1437", "unit": "g"}, {"name": "3-carboxymethoxy phenyl acrylic acid", "amount": "0.0992", "unit": "g"}, {"name": "NaOH", "amount": "0.0812", "unit": "g"}, {"name": "4,4'-bipyridine", "amount": "0.1562", "unit": "g"}], "solvent": [{"name": "methanol-water", "amount": "15", "unit": "mL"}], "reducing agent": [{"name": "", "amount": "", "unit": ""}], "surfactant": [{"name": "", "amount": "", "unit": ""}], "pressure": "", "temperature": "433K", "time": "72h", "heating rate": "", "cooling rate": "2\u00b0C per hour"}]
OKUTEU | [Mn(3-cpa)(4,4'-bipy)0.5(H2O)2]n | C16 H16 Mn1 N1 O7 | solvothermal synthesis | Mn(CH3COO)2⋅4H2O | 0.1225 g | [10 empty] | 72h | 433K |  | solvothermal synthesis | 10.1016/j.molstruc.2010.12.007 |  | 2011.02 | [{"synthesis method": "solvothermal synthesis", "precursor": [{"name": "Mn(CH3COO)2\u22c54H2O", "amount": "0.1225", "unit": "g"}], "solvent": [{"name": "methanol-water", "amount": "15", "unit": "mL"}], "reducing agent": [{"name": "", "amount": "", "unit": ""}], "surfactant": [{"name": "", "amount": "", "unit": ""}], "pressure": "", "temperature": "433K", "time": "72h", "heating rate": "", "cooling rate": "2\u00b0C per hour"}]
DETFOA | [{FeL(4,4'-byp)ClO4}]n | C27 Cl1 Fe1 H24 N4 O6 | chemical synthesis | 1,2-diaminopropane | 0.109 g | salicylaldehyde | 0.244 g | iron(III) perchlorate | 0.354 g | 4 4'-bipyridine | 0.156 g |  |  | ethanol |  | 1.5 hours |  |  | chemical synthesis, filtration | 10.1016/j.ica.2018.01.024 |  | 2018.04 | [{"synthesis method": "chemical synthesis", "precursor": [{"name": "1,2-diaminopropane", "amount": "0.109", "unit": "g"}, {"name": "salicylaldehyde", "amount": "0.244", "unit": "g"}, {"name": "iron(III) perchlorate", "amount": "0.354", "unit": "g"}, {"name": "4 4'-bipyridine", "amount": "0.156", "unit": "g"}], "solution": [{"name": "ethanol", "amount": "30", "unit": "mL"}], "pressure": "", "temperature": "", "time": "1.5 hours"}, {"synthesis method": "filtration", "time": "", "atmosphere": "", "pressure": ""}]
ZAYDUB | [Mn(μ(O,O)-2-Mepy-N-oxide)(μ1,3-N3)2] n | C6 H7 Mn1 N7 O1 | chemical synthesis | Mn(NO3)2⋅4H2O | 0.50 g | 2-methylpyridine-N-oxide | 0.22 g | NaN3 | 0.27 g |  |  |  |  | distilled water |  | 3 days | room temperature |  | chemical synthesis | 10.1016/j.poly.2017.06.025 |  | 2017.09 | [{"synthesis method": "chemical synthesis", "precursor": [{"name": "Mn(NO3)2\u22c54H2O", "amount": "0.50", "unit": "g"}, {"name": "2-methylpyridine-N-oxide", "amount": "0.22", "unit": "g"}, {"name": "NaN3", "amount": "0.27", "unit": "g"}], "solution": [{"name": "distilled water", "amount": "3.5", "unit": "mL"}], "pressure": "", "temperature": "room temperature", "time": "3 days"}]
ZAYFAJ | catena-{[Mn(μ1,1-N3)2(H2O)2](3-Mepy-N-oxide)2} | C12 H18 Mn1 N8 O4 | chemical synthesis | Mn(NO3)2⋅4H2O | 1.00 g | 3-methylpyridine-N-oxide | 0.22 g | NaN3 | 0.54 g |  |  |  |  | distilled water |  | 1 day | room temperature |  | chemical synthesis | 10.1016/j.poly.2017.06.025 |  | 2017.09 | [{"synthesis method": "chemical synthesis", "precursor": [{"name": "Mn(NO3)2\u22c54H2O", "amount": "1.00", "unit": "g"}, {"name": "3-methylpyridine-N-oxide", "amount": "0.22", "unit": "g"}, {"name": "NaN3", "amount": "0.54", "unit": "g"}], "solution": [{"name": "distilled water", "amount": "6", "unit": "mL"}], "pressure": "", "temperature": "room temperature", "time": "1 day"}]
ZAYFEN | [Mn3(μ1,1-N3)2(μ1,3-N3)4(μ(O,O)-4-Mepy-N-oxide)2(H2O)2] n | C12 H18 Mn3 N20 O4 | chemical synthesis | Mn(NO3)2⋅4H2O | 1.00 g | 4-methylpyridine-N-oxide | 0.22 g | NaN3 | 0.54 g |  |  |  |  | distilled water |  | 5 days | room temperature |  | chemical synthesis | 10.1016/j.poly.2017.06.025 |  | 2017.09 | [{"synthesis method": "chemical synthesis", "precursor": [{"name": "Mn(NO3)2\u22c54H2O", "amount": "1.00", "unit": "g"}, {"name": "4-methylpyridine-N-oxide", "amount": "0.22", "unit": "g"}, {"name": "NaN3", "amount": "0.54", "unit": "g"}], "solution": [{"name": "distilled water", "amount": "2.7", "unit": "mL"}], "pressure": "", "temperature": "room temperature", "time": "5 days"}]
BENQUG01 | [Ag(O3SCF3)(PPh3)] | Ag3 C57 F9 H45 O9 P3 S3 | chemical synthesis | AgCF3SO3 | 0.1 g | triphenylphosphine | 0.099 g | [6 empty] | diethyl ether |  | 1 h |  |  | chemical synthesis, filtration, washing | 10.1016/S0020-1693(00)00052-9 |  | 2000.06 | [{"synthesis method": "chemical synthesis", "precursor": [{"name": "AgCF3SO3", "amount": "0.1", "unit": "g"}, {"name": "triphenylphosphine", "amount": "0.099", "unit": "g"}], "solution": [{"name": "diethyl ether", "amount": "5", "unit": "cm3"}], "pressure": "", "temperature": "", "time": "1 h"}, {"synthesis method": "filtration", "time": "", "atmosphere": "", "pressure": ""}, {"synthesis method": "washing", "washing solution": "diethyl ether", "amount": "2\u00d73 cm3"}]
MARQOL | [Ag(O3SCF3)(tht)] | Ag1 C5 F3 H8 O3 S2 | chemical synthesis | AgCF3SO3 | 0.1 g | tetrahydrothiophene | 34 μl | [6 empty] | diethyl ether |  | 1 h |  |  | chemical synthesis, filtration, washing | 10.1016/S0020-1693(00)00052-9 |  | 2000.06 | [{"synthesis method": "chemical synthesis", "precursor": [{"name": "AgCF3SO3", "amount": "0.1", "unit": "g"}, {"name": "tetrahydrothiophene", "amount": "34", "unit": "\u03bcl"}], "solution": [{"name": "diethyl ether", "amount": "5", "unit": "cm3"}], "pressure": "", "temperature": "", "time": "1 h"}, {"synthesis method": "filtration", "time": "", "atmosphere": "", "pressure": ""}, {"synthesis method": "washing", "washing solution": "diethyl ether", "amount": "2\u00d73 cm3"}]
KUMHOR | 2[Ag n (L) n (NH3) n ] · n[Ag2(L)2(NH3)2] · 2n(nds) | Ag2 C28 H38 N16 O6 S2 | chemical synthesis | Ag2O | 23.2 mg | L | 43.8 mg | H2nds⋅4H2O | 36.1 mg |  |  |  |  | ethanol/water mixed solvent |  | several days | room temperature |  | chemical synthesis | 10.1016/j.molstruc.2015.02.030 |  | 2015.07 | [{"synthesis method": "chemical synthesis", "precursor": [{"name": "Ag2O", "amount": "23.2", "unit": "mg"}, {"name": "L", "amount": "43.8", "unit": "mg"}, {"name": "H2nds\u22c54H2O", "amount": "36.1", "unit": "mg"}], "solution": [{"name": "ethanol/water mixed solvent", "amount": "8", "unit": "mL"}], "pressure": "", "temperature": "room temperature", "time": "several days"}]
KUMFOP | 2[Ag n (L) n ] · n[Ag2(L)2(CF3CO2)2] · nCF3CO2 | Ag2 C22 F6 H26 N14 O4 | chemical synthesis | CF3COONa⋅3H2O | 27.2 mg | [8 empty] | ethanol/water mixed solvent |  | several days | room temperature |  | chemical synthesis | 10.1016/j.molstruc.2015.02.030 |  | 2015.07 | [{"synthesis method": "chemical synthesis", "precursor": [{"name": "CF3COONa\u22c53H2O", "amount": "27.2", "unit": "mg"}], "solution": [{"name": "ethanol/water mixed solvent", "amount": "8", "unit": "mL"}], "pressure": "", "temperature": "room temperature", "time": "several days"}]
KUMFUV | [Ag2(L)2(NH3)2] · 2(ClO4) | Ag2 C18 Cl2 H32 N16 O8 | chemical synthesis | NaClO4 | 28.1 mg | [8 empty] | ethanol/water mixed solvent |  | several days | room temperature |  | chemical synthesis | 10.1016/j.molstruc.2015.02.030 |  | 2015.07 | [{"synthesis method": "chemical synthesis", "precursor": [{"name": "NaClO4", "amount": "28.1", "unit": "mg"}], "solution": [{"name": "ethanol/water mixed solvent", "amount": "8", "unit": "mL"}], "pressure": "", "temperature": "room temperature", "time": "several days"}]
KUMGEG | [Ag2(L)2] · 2(NO3) | Ag2 C18 H26 N16 O6 | chemical synthesis | AgNO3 | 33.9 mg | L | 43.8 mg | [6 empty] | ethanol/water mixed solvent |  | several days | room temperature |  | chemical synthesis | 10.1016/j.molstruc.2015.02.030 |  | 2015.07 | [{"synthesis method": "chemical synthesis", "precursor": [{"name": "AgNO3", "amount": "33.9", "unit": "mg"}, {"name": "L", "amount": "43.8", "unit": "mg"}], "solution": [{"name": "ethanol/water mixed solvent", "amount": "8", "unit": "mL"}], "pressure": "", "temperature": "room temperature", "time": "several days"}]
KUMGAC | [Ag2(L)2] · 2(ClO3) | Ag2 C18 Cl2 H26 N14 O6 | chemical synthesis | Ag2O | 23.2 mg | L | 43.8 mg | NaClO3 | 21.2 mg |  |  |  |  | ethanol/water mixed solvent |  | several days | room temperature |  | chemical synthesis | 10.1016/j.molstruc.2015.02.030 |  | 2015.07 | [{"synthesis method": "chemical synthesis", "precursor": [{"name": "Ag2O", "amount": "23.2", "unit": "mg"}, {"name": "L", "amount": "43.8", "unit": "mg"}, {"name": "NaClO3", "amount": "21.2", "unit": "mg"}], "solution": [{"name": "ethanol/water mixed solvent", "amount": "8", "unit": "mL"}], "pressure": "", "temperature": "room temperature", "time": "several days"}]
GIWFAV | [Cu(I)(L1)] | C17 Cu1 H13 I1 N3 O1 | chemical synthesis | CuI | 0.19 g | ligand L1 | 0.517 g | [6 empty] | acetonitrile, chloroform |  | 1h | room temperature |  | chemical synthesis, drying | 10.1016/j.molstruc.2013.11.041 |  | 2014.02 | [{"synthesis method": "chemical synthesis", "precursor": [{"name": "CuI", "amount": "0.19", "unit": "g"}, {"name": "ligand L1", "amount": "0.517", "unit": "g"}], "solution": [{"name": "acetonitrile", "amount": "20", "unit": "mL"}, {"name": "chloroform", "amount": "50", "unit": "mL"}], "pressure": "", "temperature": "room temperature", "time": "1h"}, {"synthesis method": "drying", "pressure": "", "temperature": "", "atmosphere": "vacuum", "time": ""}]
BURVOA | [(BPCA)CuII(MA)] | C20 Cu1 H15 N3 O5 | chemical synthesis | HBPCA ligand | 0.227 g | Cu(ClO4)2⋅6H2O | 0.37 g | mandelic acid | 1 mmol | triethylamine | 1 mmol |  |  | methanol |  | 3h |  |  | chemical synthesis, filtration | 10.1016/j.poly.2009.06.087 |  | 2010.01 | [{"synthesis method": "chemical synthesis", "precursor": [{"name": "HBPCA ligand", "amount": "0.227", "unit": "g"}, {"name": "Cu(ClO4)2\u22c56H2O", "amount": "0.37", "unit": "g"}, {"name": "mandelic acid", "amount": "1", "unit": "mmol"}, {"name": "triethylamine", "amount": "1", "unit": "mmol"}], "solution": [{"name": "methanol", "amount": "20", "unit": "mL"}], "pressure": "", "temperature": "", "time": "3h"}, {"synthesis method": "filtration", "time": "", "atmosphere": "air", "pressure": ""}]
BURWAN | [(BPCA)CuII(BA)]n | C26 Cu1 H19 N3 O5 | chemical synthesis | HBPCA ligand | 0.227 g | Cu(ClO4)2⋅6H2O | 0.37 g | benzilic acid | 1 mmol | triethylamine | 1 mmol |  |  | methanol |  |  |  |  | chemical synthesis, filtration | 10.1016/j.poly.2009.06.087 |  | 2010.01 | [{"synthesis method": "chemical synthesis", "precursor": [{"name": "HBPCA ligand", "amount": "0.227", "unit": "g"}, {"name": "Cu(ClO4)2\u22c56H2O", "amount": "0.37", "unit": "g"}, {"name": "benzilic acid", "amount": "1", "unit": "mmol"}, {"name": "triethylamine", "amount": "1", "unit": "mmol"}], "solution": [{"name": "methanol", "amount": "20", "unit": "mL"}], "pressure": "", "temperature": "", "time": ""}, {"synthesis method": "filtration", "time": "", "atmosphere": "air", "pressure": ""}]
ONESAC | {[MnIII(H2L1)(Cl4Cat)2][MnIII(Cl4Cat)2(H2O)2]}∞ | C40 Cl16 H26 Mn2 N4 O10 | chemical synthesis | MnII 2(L1)(H2O)4Cl4 | 0.594 g | tetrachlorocatechol monohydrate | 0.54 g | [6 empty] | CH3CN, DMF, double distilled H2O |  | 2 days | room temperature |  | chemical synthesis, washing | 10.1016/j.ica.2011.01.089 |  | 2011.05 | [{"synthesis method": "chemical synthesis", "precursor": [{"name": "MnII 2(L1)(H2O)4Cl4", "amount": "0.594", "unit": "g"}, {"name": "tetrachlorocatechol monohydrate", "amount": "0.54", "unit": "g"}], "solution": [{"name": "CH3CN", "amount": "30", "unit": "mL"}, {"name": "DMF", "amount": "10", "unit": "mL"}, {"name": "double distilled H2O", "amount": "1", "unit": "mL"}], "pressure": "", "temperature": "room temperature", "time": "2 days"}, {"synthesis method": "washing", "washing solution": "diethyl ether", "amount": "10mL"}]
ONESEG | {[MnIII(H2L1)(Br4Cat)2][MnIII(Br4Cat)2(H2O)2]·4DMF}∞ | Br16 C52 H56 Mn2 N8 O14 | chemical synthesis | MnII 2(L1)(H2O)4Cl4 | 0.594 g | tetrabromocatechol monohydrate | 0.852 g | [6 empty] | CH3CN, DMF, double distilled H2O |  | 2 days | room temperature |  | chemical synthesis, washing | 10.1016/j.ica.2011.01.089 |  | 2011.05 | [{"synthesis method": "chemical synthesis", "precursor": [{"name": "MnII 2(L1)(H2O)4Cl4", "amount": "0.594", "unit": "g"}, {"name": "tetrabromocatechol monohydrate", "amount": "0.852", "unit": "g"}], "solution": [{"name": "CH3CN", "amount": "30", "unit": "mL"}, {"name": "DMF", "amount": "10", "unit": "mL"}, {"name": "double distilled H2O", "amount": "1", "unit": "mL"}], "pressure": "", "temperature": "room temperature", "time": "2 days"}, {"synthesis method": "washing", "washing solution": "diethyl ether", "amount": "10mL"}]
ONESIK | {[MnIII(H2L2)(Br4Cat)2][MnIII(Br4Cat)2(DMF)2]}∞ | Br16 C48 H42 Mn2 N6 O10 | chemical synthesis | MnII 2(L1)(H2O)4Cl4 | 0.594 g | tetrabromocatechol monohydrate | 0.852 g | [6 empty] | CH3CN, DMF, double distilled H2O |  | 2 days | room temperature |  | chemical synthesis, washing | 10.1016/j.ica.2011.01.089 |  | 2011.05 | [{"synthesis method": "chemical synthesis", "precursor": [{"name": "MnII 2(L1)(H2O)4Cl4", "amount": "0.594", "unit": "g"}, {"name": "tetrabromocatechol monohydrate", "amount": "0.852", "unit": "g"}], "solution": [{"name": "CH3CN", "amount": "30", "unit": "mL"}, {"name": "DMF", "amount": "10", "unit": "mL"}, {"name": "double distilled H2O", "amount": "1", "unit": "mL"}], "pressure": "", "temperature": "room temperature", "time": "2 days"}, {"synthesis method": "washing", "washing solution": "diethyl ether", "amount": "10mL"}]
WIYVOR | [Pb2(TCNQ)3(H2O)6](TCNQ) | C24 H14 N8 O3 Pb1 | chemical synthesis | PbCl2 | 27.8 mg | Li(TCNQ) | 42.0 mg | [6 empty] | CH3OH, H2O |  | overnight |  |  | chemical synthesis, filtration, drying | 10.1016/j.ica.2013.12.032 |  | 2014.03 | [{"synthesis method": "chemical synthesis", "precursor": [{"name": "PbCl2", "amount": "27.8", "unit": "mg"}, {"name": "Li(TCNQ)", "amount": "42.0", "unit": "mg"}], "solution": [{"name": "CH3OH", "amount": "20", "unit": "mL"}, {"name": "H2O", "amount": "20", "unit": "mL"}], "pressure": "", "temperature": "", "time": "overnight"}, {"synthesis method": "filtration", "time": "", "atmosphere": "", "pressure": ""}, {"synthesis method": "drying", "pressure": "", "temperature": "", "atmosphere": "vacuum", "time": ""}]
QIVMAL | Li[Zn2(TCNQ)5(H2O)6]·[Zn(TCNQ)2(H2O)4] | C84 H60 Li1 N28 O16 Zn3 | chemical synthesis | Zn(TPP)2Cl2 | 39.8 mg | Li(TCNQ) | 63.0 mg | [6 empty] | CH3CH2OH, H2O |  | overnight |  |  | chemical synthesis, filtration, drying | 10.1016/j.ica.2013.12.032 |  | 2014.03 | [{"synthesis method": "chemical synthesis", "precursor": [{"name": "Zn(TPP)2Cl2", "amount": "39.8", "unit": "mg"}, {"name": "Li(TCNQ)", "amount": "63.0", "unit": "mg"}], "solution": [{"name": "CH3CH2OH", "amount": "20", "unit": "mL"}, {"name": "H2O", "amount": "20", "unit": "mL"}], "pressure": "", "temperature": "", "time": "overnight"}, {"synthesis method": "filtration", "time": "", "atmosphere": "", "pressure": ""}, {"synthesis method": "drying", "pressure": "", "temperature": "", "atmosphere": "vacuum", "time": ""}]
JORRUG | [Co3(L)(1,2,4-TBC)2(H2O)4]n | C36 Co3 H20 N6 O16 | solvothermal synthesis | Co(ClO4)2⋅6H2O | 36.7 mg | 1,2,4-H3TBC | 21.0 mg | L | 31.2 mg | [6 empty] | 12h | 160°C |  | solvothermal synthesis, washing | 10.1016/j.jssc.2019.120917 |  | 2019.11 | [{"synthesis method": "solvothermal synthesis", "precursor": [{"name": "Co(ClO4)2\u22c56H2O", "amount": "36.7", "unit": "mg"}, {"name": "1,2,4-H3TBC", "amount": "21.0", "unit": "mg"}, {"name": "L", "amount": "31.2", "unit": "mg"}], "solvent": [{"name": "VH2O:VCH3CN", "amount": "1:2", "unit": ""}], "reducing agent": [{"name": "", "amount": "", "unit": ""}], "surfactant": [{"name": "", "amount": "", "unit": ""}], "pressure": "", "temperature": "160\u00b0C", "time": "12h", "heating rate": "", "cooling rate": ""}, {"synthesis method": "washing", "washing solution": "methanol", "amount": ""}]
JORSAN | [Co1.5(L)(1,2,4,5-HBTC)(H2O)2]n | C28 Co1.5 H18 N6 O10 | solvothermal synthesis | Co(BF4)2⋅6H2O | 34.0 mg | 1,2,4,5-H4BTC | 25.4 mg | NaOH | 8 mg | L | 31.2 mg |  |  |  |  | 12h | 140°C |  | solvothermal synthesis, washing | 10.1016/j.jssc.2019.120917 |  | 2019.11 | [{"synthesis method": "solvothermal synthesis", "precursor": [{"name": "Co(BF4)2\u22c56H2O", "amount": "34.0", "unit": "mg"}, {"name": "1,2,4,5-H4BTC", "amount": "25.4", "unit": "mg"}, {"name": "NaOH", "amount": "8", "unit": "mg"}, {"name": "L", "amount": "31.2", "unit": "mg"}], "solvent": [{"name": "H2O", "amount": "8", "unit": "mL"}], "reducing agent": [{"name": "", "amount": "", "unit": ""}], "surfactant": [{"name": "", "amount": "", "unit": ""}], "pressure": "", "temperature": "140\u00b0C", "time": "12h", "heating rate": "", "cooling rate": ""}, {"synthesis method": "washing", "washing solution": "water and methanol", "amount": ""}]
JORSER | [Co(L)(5-AIPC)]n | C26 Co1 H17 N7 O4 | solvothermal synthesis | Co(BF4)2⋅6H2O | 34.0 mg | 5-H2AIPC | 18.1 mg | NaOH | 20 mg | L | 31.2 mg |  |  |  |  | 12h | 140°C |  | solvothermal synthesis, washing | 10.1016/j.jssc.2019.120917 |  | 2019.11 | [{"synthesis method": "solvothermal synthesis", "precursor": [{"name": "Co(BF4)2\u22c56H2O", "amount": "34.0", "unit": "mg"}, {"name": "5-H2AIPC", "amount": "18.1", "unit": "mg"}, {"name": "NaOH", "amount": "20", "unit": "mg"}, {"name": "L", "amount": "31.2", "unit": "mg"}], "solvent": [{"name": "VH2O:VDMF", "amount": "1:1", "unit": ""}], "reducing agent": [{"name": "", "amount": "", "unit": ""}], "surfactant": [{"name": "", "amount": "", "unit": ""}], "pressure": "", "temperature": "140\u00b0C", "time": "12h", "heating rate": "", "cooling rate": ""}, {"synthesis method": "washing", "washing solution": "water and methanol", "amount": ""}]
JORSIV | [Co(L)(1,4-NDC)]n | C30 Co1 H18 N6 O4 | solvothermal synthesis | Co(BF4)2⋅6H2O | 34.0 mg | 1,4-H2NDC | 21.4 mg | NaOH | 20 mg | L | 31.2 mg |  |  |  |  | 12h | 160°C |  | solvothermal synthesis, washing | 10.1016/j.jssc.2019.120917 |  | 2019.11 | [{"synthesis method": "solvothermal synthesis", "precursor": [{"name": "Co(BF4)2\u22c56H2O", "amount": "34.0", "unit": "mg"}, {"name": "1,4-H2NDC", "amount": "21.4", "unit": "mg"}, {"name": "NaOH", "amount": "20", "unit": "mg"}, {"name": "L", "amount": "31.2", "unit": "mg"}], "solvent": [{"name": "VH2O:VCH3OH", "amount": "2:1", "unit": ""}], "reducing agent": [{"name": "", "amount": "", "unit": ""}], "surfactant": [{"name": "", "amount": "", "unit": ""}], "pressure": "", "temperature": "160\u00b0C", "time": "12h", "heating rate": "", "cooling rate": ""}, {"synthesis method": "washing", "washing solution": "water and methanol", "amount": ""}]
POTLOC | [Mg(H2O)6](DNAT) | C2 H12 Mg1 N8 O10 | chemical synthesis | Mg(CH3COO)2⋅4H2O | 215.0 mg | DNAT | 202.0 mg | [6 empty] | methanol |  | 30 min | 25°C |  | chemical synthesis | 10.1016/j.tca.2019.178391 |  | 2019.12 | [{"synthesis method": "chemical synthesis", "precursor": [{"name": "Mg(CH3COO)2\u22c54H2O", "amount": "215.0", "unit": "mg"}, {"name": "DNAT", "amount": "202.0", "unit": "mg"}], "solution": [{"name": "methanol", "amount": "10", "unit": "mL"}], "pressure": "", "temperature": "25\u00b0C", "time": "30 min"}]
POTQUN | [Ca(H2O)6(DNAT)]n | C2 Ca1 H10 N8 O9 | chemical synthesis | Ca(CH3COO)2⋅H2O | 176.0 mg | DNAT | 202.0 mg | [6 empty] | methanol |  | 30 min | 25°C |  | chemical synthesis | 10.1016/j.tca.2019.178391 |  | 2019.12 | [{"synthesis method": "chemical synthesis", "precursor": [{"name": "Ca(CH3COO)2\u22c5H2O", "amount": "176.0", "unit": "mg"}, {"name": "DNAT", "amount": "202.0", "unit": "mg"}], "solution": [{"name": "methanol", "amount": "10", "unit": "mL"}], "pressure": "", "temperature": "25\u00b0C", "time": "30 min"}]
POTLUI | [Sr(H2O)5(DNAT)]n | C2 H10 N8 O9 Sr1 | chemical synthesis | SrCO3 | 147.6 mg | DNAT | 202.0 mg | [6 empty] | methanol |  | 30 min | 25°C |  | chemical synthesis, filtration, washing | 10.1016/j.tca.2019.178391 |  | 2019.12 | [{"synthesis method": "chemical synthesis", "precursor": [{"name": "SrCO3", "amount": "147.6", "unit": "mg"}, {"name": "DNAT", "amount": "202.0", "unit": "mg"}], "solution": [{"name": "methanol", "amount": "10", "unit": "mL"}], "pressure": "", "temperature": "25\u00b0C", "time": "30 min"}, {"synthesis method": "filtration", "time": "", "atmosphere": "", "pressure": ""}, {"synthesis method": "washing", "washing solution": "methanol", "amount": ""}]
POTLIW | [Ba(H2O)5](DNAT) | Ba1 C2 H10 N8 O9 | chemical synthesis | BaCO3 | 197.3 mg | DNAT | 202.0 mg | [6 empty] | methanol |  | 30 min | 25°C |  | chemical synthesis, filtration, washing | 10.1016/j.tca.2019.178391 |  | 2019.12 | [{"synthesis method": "chemical synthesis", "precursor": [{"name": "BaCO3", "amount": "197.3", "unit": "mg"}, {"name": "DNAT", "amount": "202.0", "unit": "mg"}], "solution": [{"name": "methanol", "amount": "10", "unit": "mL"}], "pressure": "", "temperature": "25\u00b0C", "time": "30 min"}, {"synthesis method": "filtration", "time": "", "atmosphere": "", "pressure": ""}, {"synthesis method": "washing", "washing solution": "methanol", "amount": ""}]
UZAFAD | [Ni1.5(L)(fum)0.5(mal)(H2O)] | C23 H35 N8 Ni1.50 O12 | solvothermal synthesis | NiCO3 | 11.9 mg | H2male | 11.6 mg | L | 16.8 mg | [6 empty] | 3 days | 170°C |  | solvothermal synthesis | 10.1016/j.ica.2011.06.043 |  | 2011.10 | [{"synthesis method": "solvothermal synthesis", "precursor": [{"name": "NiCO3", "amount": "11.9", "unit": "mg"}, {"name": "H2male", "amount": "11.6", "unit": "mg"}, {"name": "L", "amount": "16.8", "unit": "mg"}], "solvent": [{"name": "water", "amount": "10", "unit": "mL"}], "reducing agent": [{"name": "", "amount": "", "unit": ""}], "surfactant": [{"name": "", "amount": "", "unit": ""}], "pressure": "", "temperature": "170\u00b0C", "time": "3 days", "heating rate": "10\u00b0Ch-1", "cooling rate": "10\u00b0Ch-1"}]
UZAFEH | [Zn2(L)(male)2] | C25 H30 N8 O11 Zn2 | solvothermal synthesis | ZnCO3 | 12.5 mg | H2male | 11.6 mg | L | 16.8 mg | [6 empty] | 3 days | 170°C |  | solvothermal synthesis | 10.1016/j.ica.2011.06.043 |  | 2011.10 | [{"synthesis method": "solvothermal synthesis", "precursor": [{"name": "ZnCO3", "amount": "12.5", "unit": "mg"}, {"name": "H2male", "amount": "11.6", "unit": "mg"}, {"name": "L", "amount": "16.8", "unit": "mg"}], "solvent": [{"name": "water", "amount": "10", "unit": "mL"}], "reducing agent": [{"name": "", "amount": "", "unit": ""}], "surfactant": [{"name": "", "amount": "", "unit": ""}], "pressure": "", "temperature": "170\u00b0C", "time": "3 days", "heating rate": "10\u00b0Ch-1", "cooling rate": "10\u00b0Ch-1"}]
UZAFIL | [Ni(L)(adi)0.5(H2O)]·0.5(adi)·2.5H2O | C23 H35 N8 Ni1 O7.50 | solvothermal synthesis | NiCO3 | 11.9 mg | H2adi | 14.6 mg | L | 16.8 mg | [6 empty] | 3 days | 170°C |  | solvothermal synthesis | 10.1016/j.ica.2011.06.043 |  | 2011.10 | [{"synthesis method": "solvothermal synthesis", "precursor": [{"name": "NiCO3", "amount": "11.9", "unit": "mg"}, {"name": "H2adi", "amount": "14.6", "unit": "mg"}, {"name": "L", "amount": "16.8", "unit": "mg"}], "solvent": [{"name": "water", "amount": "10", "unit": "mL"}], "reducing agent": [{"name": "", "amount": "", "unit": ""}], "surfactant": [{"name": "", "amount": "", "unit": ""}], "pressure": "", "temperature": "170\u00b0C", "time": "3 days", "heating rate": "10\u00b0Ch-1", "cooling rate": "10\u00b0Ch-1"}]
UZAFOR | [Zn2(L)(adi)2] | C29 H46 N8 O12.50 Zn2 | solvothermal synthesis | ZnCO3 | 12.5 mg | H2adi | 14.6 mg | L | 16.8 mg | [6 empty] | 3 days | 170°C |  | solvothermal synthesis | 10.1016/j.ica.2011.06.043 |  | 2011.10 | [{"synthesis method": "solvothermal synthesis", "precursor": [{"name": "ZnCO3", "amount": "12.5", "unit": "mg"}, {"name": "H2adi", "amount": "14.6", "unit": "mg"}, {"name": "L", "amount": "16.8", "unit": "mg"}], "solvent": [{"name": "water", "amount": "10", "unit": "mL"}], "reducing agent": [{"name": "", "amount": "", "unit": ""}], "surfactant": [{"name": "", "amount": "", "unit": ""}], "pressure": "", "temperature": "170\u00b0C", "time": "3 days", "heating rate": "10\u00b0Ch-1", "cooling rate": "10\u00b0Ch-1"}]
QUTDAL01 |  | C12 Fe1 H10 N2 O6 | chemical synthesis | H2dcbp | 0.24 g | (NH4)2Fe(SO4)2⋅6H2O | 0.20 g | [8 empty] | 5 days | 160°C |  | chemical synthesis | 10.1016/j.inoche.2011.03.052 |  | 2011.06 | [{"synthesis method": "chemical synthesis", "precursor": [{"name": "H2dcbp", "amount": "0.24", "unit": "g"}, {"name": "(NH4)2Fe(SO4)2\u22c56H2O", "amount": "0.20", "unit": "g"}], "solution": [], "pressure": "", "temperature": "160\u00b0C", "time": "5 days"}]
UYUPIO |  | C7 Fe1 H9 N1 O7 | chemical synthesis | H2pdc | 0.17 g | (NH4)2Fe(SO4)2⋅6H2O | 0.20 g | [8 empty] | 5 days | 160°C |  | chemical synthesis | 10.1016/j.inoche.2011.03.052 |  | 2011.06 | [{"synthesis method": "chemical synthesis", "precursor": [{"name": "H2pdc", "amount": "0.17", "unit": "g"}, {"name": "(NH4)2Fe(SO4)2\u22c56H2O", "amount": "0.20", "unit": "g"}], "solution": [], "pressure": "", "temperature": "160\u00b0C", "time": "5 days"}]
BAFNUR01 | [Ag(py-2-SO3)] | Ag1 C5 H4 N1 O3 S1 | chemical synthesis | Pyridine-2-sulfonic acid | 100 mg | silver(I) nitrate | 106.7 mg | [6 empty] | water |  | two weeks | room temperature | 2.7 | chemical synthesis, pH adjustment | 10.1016/j.jinorgbio.2018.06.006 |  | 2018.09 | [{"synthesis method": "chemical synthesis", "precursor": [{"name": "Pyridine-2-sulfonic acid", "amount": "100", "unit": "mg"}, {"name": "silver(I) nitrate", "amount": "106.7", "unit": "mg"}], "solution": [{"name": "water", "amount": "15", "unit": "ml"}], "pressure": "", "temperature": "room temperature", "time": "two weeks"}, {"synthesis method": "pH adjustment", "pH": "2.7", "modulator": ""}]
KACACH01 | K2(acac)2(H2O) | C10 H14 H2 K2 O1 O4 | chemical synthesis | Hacac | 0.200 g | MO t Bu | 0.192 or 0.224 g | [6 empty] | iso-propanol |  |  | 50°C |  | chemical synthesis, filtration, drying | 10.1016/j.poly.2015.03.003 |  | 2015.05 | [{"synthesis method": "chemical synthesis", "precursor": [{"name": "Hacac", "amount": "0.200", "unit": "g"}, {"name": "MO t Bu", "amount": "0.192 or 0.224", "unit": "g"}], "solution": [{"name": "iso-propanol", "amount": "2", "unit": "ml"}], "pressure": "", "temperature": "50\u00b0C", "time": ""}, {"synthesis method": "filtration", "time": "", "atmosphere": "air", "pressure": ""}, {"synthesis method": "drying", "pressure": "vacuum", "temperature": "", "atmosphere": "", "time": ""}]
SUBFAY | K2(acac)2(phen)(H2O) | C22 H24 K2 N2 O5 | chemical synthesis | acetylacetone | 0.198 g | KO t Bu | 0.212 g | 1,10-phenanthroline | 0.178 g |  |  |  |  | iso-propanol:benzene |  |  | 50°C |  | chemical synthesis, filtration, drying | 10.1016/j.poly.2015.03.003 |  | 2015.05 | [{"synthesis method": "chemical synthesis", "precursor": [{"name": "acetylacetone", "amount": "0.198", "unit": "g"}, {"name": "KO t Bu", "amount": "0.212", "unit": "g"}, {"name": "1,10-phenanthroline", "amount": "0.178", "unit": "g"}], "solution": [{"name": "iso-propanol:benzene", "amount": "1:1, 20", "unit": "ml"}], "pressure": "", "temperature": "50\u00b0C", "time": ""}, {"synthesis method": "filtration", "time": "", "atmosphere": "", "pressure": ""}, {"synthesis method": "drying", "pressure": "vacuum", "temperature": "", "atmosphere": "", "time": ""}]
SUBDIE | Na2(acac)2(phen) | C22 H22 N2 Na2 O4 | chemical synthesis | acetylacetone | 0.166 g | NaO t Bu | 0.159 g | 1,10-phenanthroline | 0.299 g |  |  |  |  | iso-propanol:benzene |  | 6 weeks | room temperature |  | chemical synthesis | 10.1016/j.poly.2015.03.003 |  | 2015.05 | [{"synthesis method": "chemical synthesis", "precursor": [{"name": "acetylacetone", "amount": "0.166", "unit": "g"}, {"name": "NaO t Bu", "amount": "0.159", "unit": "g"}, {"name": "1,10-phenanthroline", "amount": "0.299", "unit": "g"}], "solution": [{"name": "iso-propanol:benzene", "amount": "1:1, 10", "unit": "ml"}], "pressure": "", "temperature": "room temperature", "time": "6 weeks"}]
MIXJUZ | 1 | Ag2 C16 H18 N2 O6 | chemical synthesis | 1,4-Bis(4,5-dihydro-2-oxazolyl)benzene | 0.216 g | AgCH3CO2 | 0.XX g | [6 empty] | MeOH, H2O |  | several weeks |  |  | chemical synthesis | 10.1016/j.poly.2008.01.001 |  | 2008.03 | [{"synthesis method": "chemical synthesis", "precursor": [{"name": "1,4-Bis(4,5-dihydro-2-oxazolyl)benzene", "amount": "0.216", "unit": "g"}, {"name": "AgCH3CO2", "amount": "0.XX", "unit": "g"}], "solution": [{"name": "MeOH", "amount": "5", "unit": "ml"}, {"name": "H2O", "amount": "5", "unit": "ml"}], "pressure": "", "temperature": "", "time": "several weeks"}]
MIXKAG | 2 | Ag1 C18 Cl1 H18 N3 O7 | chemical synthesis | 1,4-Bis(4,5-dihydro-2-oxazolyl)benzene | 0.216 g | AgCH3CO2 | 0.XX g | [6 empty] | MeOH, H2O |  | several weeks |  |  | chemical synthesis | 10.1016/j.poly.2008.01.001 |  | 2008.03 | [{"synthesis method": "chemical synthesis", "precursor": [{"name": "1,4-Bis(4,5-dihydro-2-oxazolyl)benzene", "amount": "0.216", "unit": "g"}, {"name": "AgCH3CO2", "amount": "0.XX", "unit": "g"}], "solution": [{"name": "MeOH", "amount": "5", "unit": "ml"}, {"name": "H2O", "amount": "5", "unit": "ml"}], "pressure": "", "temperature": "", "time": "several weeks"}]
MIXKEK | 3 | Ag1 C19 F3 H18 N3 O6 S1 | chemical synthesis | 1,4-Bis(4,5-dihydro-2-oxazolyl)benzene | 0.216 g | AgCH3CO2 | 0.XX g | [6 empty] | MeOH, H2O |  | several weeks |  |  | chemical synthesis | 10.1016/j.poly.2008.01.001 |  | 2008.03 | [{"synthesis method": "chemical synthesis", "precursor": [{"name": "1,4-Bis(4,5-dihydro-2-oxazolyl)benzene", "amount": "0.216", "unit": "g"}, {"name": "AgCH3CO2", "amount": "0.XX", "unit": "g"}], "solution": [{"name": "MeOH", "amount": "5", "unit": "ml"}, {"name": "H2O", "amount": "5", "unit": "ml"}], "pressure": "", "temperature": "", "time": "several weeks"}]
MIXKIO | 4 | Ag2 C36 H60 N6 O22 S1 | chemical synthesis | 1,4-Bis(4,5-dihydro-2-oxazolyl)benzene | 0.216 g | AgCH3CO2 | 0.XX g | [6 empty] | MeOH, H2O |  | several weeks |  |  | chemical synthesis | 10.1016/j.poly.2008.01.001 |  | 2008.03 | [{"synthesis method": "chemical synthesis", "precursor": [{"name": "1,4-Bis(4,5-dihydro-2-oxazolyl)benzene", "amount": "0.216", "unit": "g"}, {"name": "AgCH3CO2", "amount": "0.XX", "unit": "g"}], "solution": [{"name": "MeOH", "amount": "5", "unit": "ml"}, {"name": "H2O", "amount": "5", "unit": "ml"}], "pressure": "", "temperature": "", "time": "several weeks"}]
MEYNAF | 3-cyano-2,4-pentanedione | C6 H7 N1 O2 | chemical synthesis | 2,4-pentanedione | 10.0 g | ClSO2NCO | 4.75 ml | DMF | 8.40 ml |  |  |  |  | CH2Cl2 |  | 5 min | hot |  | chemical synthesis, extraction, drying | 10.1016/S0277-5387(01)00935-4 |  | 2001.12 | [{"synthesis method": "chemical synthesis", "precursor": [{"name": "2,4-pentanedione", "amount": "10.0", "unit": "g"}, {"name": "ClSO2NCO", "amount": "4.75", "unit": "ml"}, {"name": "DMF", "amount": "8.40", "unit": "ml"}], "solution": [{"name": "CH2Cl2", "amount": "27.0", "unit": "ml"}], "pressure": "", "temperature": "hot", "time": "5 min"}, {"synthesis method": "extraction", "solvent": "dH2O", "amount": "2\u00d750 ml"}, {"synthesis method": "drying", "drying agent": "Na2SO4", "time": "overnight"}]
MEYNEJ | bis(4-cyano-2,2,6,6-tetramethyl-3,5-heptanedionato)copper(II) | C24 Cu1 H36 N2 O4 | chemical synthesis | Cu(NO3)2⋅2.5H2O | 1.25 g | 2 | 2.24 g | C3H9N | 0.630 g |  |  |  |  | dH2O, EtOH |  | 30 min |  |  | chemical synthesis | 10.1016/S0277-5387(01)00935-4 |  | 2001.12 | [{"synthesis method": "chemical synthesis", "precursor": [{"name": "Cu(NO3)2\u22c52.5H2O", "amount": "1.25", "unit": "g"}, {"name": "2", "amount": "2.24", "unit": "g"}, {"name": "C3H9N", "amount": "0.630", "unit": "g"}], "solution": [{"name": "dH2O", "amount": "35", "unit": "ml"}, {"name": "EtOH", "amount": "25", "unit": "ml"}], "pressure": "", "temperature": "", "time": "30 min"}]
RIVSUL | [Eu2(PDC)2(OH)2(H2O)2] | C14 Eu2 H14 N2 O13 | solvothermal synthesis | EuCl3 ⋅6H2O | 0.2 mmol | pyridine-3,4-dicarboxylic acid | 0.2 mmol | 4,4'-bipyridine | 0.2 mmol | NaOH | 0.4 mmol |  |  |  |  | 3 days | 180°C |  | solvothermal synthesis | 10.1016/j.ica.2007.09.013 |  | 2008.04 | [{"synthesis method": "solvothermal synthesis", "precursor": [{"name": "EuCl3 \u22c56H2O", "amount": "0.2", "unit": "mmol"}, {"name": "pyridine-3,4-dicarboxylic acid", "amount": "0.2", "unit": "mmol"}, {"name": "4,4'-bipyridine", "amount": "0.2", "unit": "mmol"}, {"name": "NaOH", "amount": "0.4", "unit": "mmol"}], "solvent": [{"name": "H2O", "amount": "8.0", "unit": "ml"}], "reducing agent": [{"name": "", "amount": "", "unit": ""}], "surfactant": [{"name": "", "amount": "", "unit": ""}], "pressure": "", "temperature": "180\u00b0C", "time": "3 days", "heating rate": "", "cooling rate": ""}]
RIVTAS | [Tb2(PDC)2(OH)2(H2O)2] | C14 Eu2 H14 N2 O13 | solvothermal synthesis | TbCl3 ⋅6H2O | 0.2 mmol | pyridine-3,4-dicarboxylic acid | 0.2 mmol | 4,4'-bipyridine | 0.2 mmol | NaOH | 0.4 mmol |  |  |  |  | 3 days | 180°C |  | solvothermal synthesis | 10.1016/j.ica.2007.09.013 |  | 2008.04 | [{"synthesis method": "solvothermal synthesis", "precursor": [{"name": "TbCl3 \u22c56H2O", "amount": "0.2", "unit": "mmol"}, {"name": "pyridine-3,4-dicarboxylic acid", "amount": "0.2", "unit": "mmol"}, {"name": "4,4'-bipyridine", "amount": "0.2", "unit": "mmol"}, {"name": "NaOH", "amount": "0.4", "unit": "mmol"}], "solvent": [{"name": "H2O", "amount": "8.0", "unit": "ml"}], "reducing agent": [{"name": "", "amount": "", "unit": ""}], "surfactant": [{"name": "", "amount": "", "unit": ""}], "pressure": "", "temperature": "180\u00b0C", "time": "3 days", "heating rate": "", "cooling rate": ""}]
GIWROV | {[Cu(NH3)4(μ-na)][Ni(CN)4]} n | C4 C6 Cu1 H18 N4 N6 Ni1 O1 | chemical synthesis | Cu[Ni(CN)4]⋅H2O | 0.244 g | na or ina | 0.244 g | ammonia | 28% |  |  |  |  | water, ethanol |  | 5h | 60°C |  | chemical synthesis, filtration | 10.1016/j.molstruc.2013.12.024 |  | 2014.02 | [{"synthesis method": "chemical synthesis", "precursor": [{"name": "Cu[Ni(CN)4]\u22c5H2O", "amount": "0.244", "unit": "g"}, {"name": "na or ina", "amount": "0.244", "unit": "g"}, {"name": "ammonia", "amount": "28%", "unit": ""}], "solution": [{"name": "water", "amount": "50", "unit": "mL"}, {"name": "ethanol", "amount": "10", "unit": "mL"}], "pressure": "", "temperature": "60\u00b0C", "time": "5h"}, {"synthesis method": "filtration", "time": "", "atmosphere": "", "pressure": ""}]
GIWRIP | {[Cu(NH3)2(ina)2Ni(μ-CN)2(CN)2]} n | C16 Cu1 H18 N10 Ni1 O2 | chemical synthesis | Cu[Ni(CN)4]⋅H2O | 0.244 g | na or ina | 0.244 g | ammonia | 28% |  |  |  |  | water, ethanol |  | 5h | 60°C |  | chemical synthesis, filtration | 10.1016/j.molstruc.2013.12.024 |  | 2014.02 | [{"synthesis method": "chemical synthesis", "precursor": [{"name": "Cu[Ni(CN)4]\u22c5H2O", "amount": "0.244", "unit": "g"}, {"name": "na or ina", "amount": "0.244", "unit": "g"}, {"name": "ammonia", "amount": "28%", "unit": ""}], "solution": [{"name": "water", "amount": "50", "unit": "mL"}, {"name": "ethanol", "amount": "10", "unit": "mL"}], "pressure": "", "temperature": "60\u00b0C", "time": "5h"}, {"synthesis method": "filtration", "time": "", "atmosphere": "", "pressure": ""}]
ORENAB | [Cu(phen){HO3P(C12H8)PO3H}] | C24 Cu1 H18 N2 O6 P2 | chemical synthesis | molybdenum(IV) oxide | 0.046 g | copper(II) acetate hydrate | 0.092 g | 1,10-phenanthroline | 0.058 g | 4,4'-bisphenyl diphosphonic acid | 0.102 g | H2O | 10.00 mL |  |  | 72h | 180°C |  | chemical synthesis | 10.1016/j.ica.2010.07.030 |  | 2010.12 | [{"synthesis method": "chemical synthesis", "precursor": [{"name": "molybdenum(IV) oxide", "amount": "0.046", "unit": "g"}, {"name": "copper(II) acetate hydrate", "amount": "0.092", "unit": "g"}, {"name": "1,10-phenanthroline", "amount": "0.058", "unit": "g"}, {"name": "4,4'-bisphenyl diphosphonic acid", "amount": "0.102", "unit": "g"}, {"name": "H2O", "amount": "10.00", "unit": "mL"}], "pressure": "", "temperature": "180\u00b0C", "time": "72h"}]
ORENEF | [{Cu(phen)}2{HO3P(C12H8)PO3H}] | C18 Cu1 H12 N2 O3 P1 | chemical synthesis | molybdenum(IV) oxide | 0.065 g | cupric acetylacetonate hydrate | 0.200 g | 1,10-phenanthroline | 0.160 g | 4,4'-bisphenyl diphosphonic acid | 0.138 g | H2O | 5.00 mL |  |  | 72h | 150°C |  | chemical synthesis | 10.1016/j.ica.2010.07.030 |  | 2010.12 | [{"synthesis method": "chemical synthesis", "precursor": [{"name": "molybdenum(IV) oxide", "amount": "0.065", "unit": "g"}, {"name": "cupric acetylacetonate hydrate", "amount": "0.200", "unit": "g"}, {"name": "1,10-phenanthroline", "amount": "0.160", "unit": "g"}, {"name": "4,4'-bisphenyl diphosphonic acid", "amount": "0.138", "unit": "g"}, {"name": "H2O", "amount": "5.00", "unit": "mL"}, {"name": "HF", "amount": "0.500", "unit": "mL"}], "pressure": "", "temperature": "150\u00b0C", "time": "72h"}]
ORENOP | [{Cu(bpy)}2MoO2{HO3P(C12H8)PO3H}3] | C56 Cu2 H48 Mo1 N4 O21 P6 | chemical synthesis | molybdenum(IV) oxide | 0.084 g | cupric acetate hydrate | 0.049 g | 2,2'-dipyridyl | 0.047 g | 4,4'-bisphenyl diphosphonic acid | 0.097 g | H2O | 10.00 mL |  |  | 72h | 150°C |  | chemical synthesis | 10.1016/j.ica.2010.07.030 |  | 2010.12 | [{"synthesis method": "chemical synthesis", "precursor": [{"name": "molybdenum(IV) oxide", "amount": "0.084", "unit": "g"}, {"name": "cupric acetate hydrate", "amount": "0.049", "unit": "g"}, {"name": "2,2'-dipyridyl", "amount": "0.047", "unit": "g"}, {"name": "4,4'-bisphenyl diphosphonic acid", "amount": "0.097", "unit": "g"}, {"name": "H2O", "amount": "10.00", "unit": "mL"}, {"name": "acetic acid", "amount": "0.200", "unit": "mL"}], "pressure": "", "temperature": "150\u00b0C", "time": "72h"}]
ORENUV | [{Cu(phen)}2MoO2{HO3P(C12H8)PO3H}3] | C30 Cu1 H24 Mo0.50 N2 O10.50 P3 | chemical synthesis | molybdenum(IV) oxide | 0.065 g | cupric acetylacetonate hydrate | 0.200 g | 1,10-phenanthroline | 0.160 g | 4,4'-bisphenyl diphosphonic acid | 0.138 g | H2O | 10.00 mL |  |  | 72h | 150°C |  | chemical synthesis | 10.1016/j.ica.2010.07.030 |  | 2010.12 | [{"synthesis method": "chemical synthesis", "precursor": [{"name": "molybdenum(IV) oxide", "amount": "0.065", "unit": "g"}, {"name": "cupric acetylacetonate hydrate", "amount": "0.200", "unit": "g"}, {"name": "1,10-phenanthroline", "amount": "0.160", "unit": "g"}, {"name": "4,4'-bisphenyl diphosphonic acid", "amount": "0.138", "unit": "g"}, {"name": "H2O", "amount": "10.00", "unit": "mL"}], "pressure": "", "temperature": "150\u00b0C", "time": "72h"}]
LIRMEG | [{Cu(L)I}2] n | C12 Cu2 H14 I2 N6 O2 | chemical synthesis | copper (I) iodide | 0.095 g | pyridine-4-amidoxime | 0.069 g | [6 empty] | acetonitrile |  | 1 hour | room temperature |  | chemical synthesis, filtration, evaporation | 10.1016/j.poly.2013.08.045 |  | 2013.11 | [{"synthesis method": "chemical synthesis", "precursor": [{"name": "copper (I) iodide", "amount": "0.095", "unit": "g"}, {"name": "pyridine-4-amidoxime", "amount": "0.069", "unit": "g"}], "solution": [{"name": "acetonitrile", "amount": "20", "unit": "mL"}], "pressure": "", "temperature": "room temperature", "time": "1 hour"}, {"synthesis method": "filtration", "time": "", "atmosphere": "", "pressure": ""}, {"synthesis method": "evaporation", "time": "15 days", "atmosphere": "", "pressure": ""}]
LIRMAC | [{Ag (L)] n ·nClO4 | Ag1 C6 Cl1 H7 N3 O5 | chemical synthesis | pyridine-4-amidoxime | 0.069 g | silver(I) perchlorate | 0.101 g | [6 empty] | acetonitrile |  | 0.5 hour |  |  | chemical synthesis, filtration, evaporation | 10.1016/j.poly.2013.08.045 |  | 2013.11 | [{"synthesis method": "chemical synthesis", "precursor": [{"name": "pyridine-4-amidoxime", "amount": "0.069", "unit": "g"}, {"name": "silver(I) perchlorate", "amount": "0.101", "unit": "g"}], "solution": [{"name": "acetonitrile", "amount": "20", "unit": "mL"}], "pressure": "", "temperature": "", "time": "0.5 hour"}, {"synthesis method": "filtration", "time": "", "atmosphere": "", "pressure": ""}, {"synthesis method": "evaporation", "time": "25 days", "atmosphere": "dark", "pressure": ""}]
LIRLUV | [{Ag(L)(CF3COO)}2] n | Ag2 C16 F6 H14 N6 O6 | chemical synthesis | pyridine-4-amidoxime | 0.069 g | silver(I) trifluoroacetate | 0.110 g | [6 empty] | acetonitrile |  | 0.5 hour |  |  | chemical synthesis, filtration, evaporation | 10.1016/j.poly.2013.08.045 |  | 2013.11 | [{"synthesis method": "chemical synthesis", "precursor": [{"name": "pyridine-4-amidoxime", "amount": "0.069", "unit": "g"}, {"name": "silver(I) trifluoroacetate", "amount": "0.110", "unit": "g"}], "solution": [{"name": "acetonitrile", "amount": "20", "unit": "mL"}], "pressure": "", "temperature": "", "time": "0.5 hour"}, {"synthesis method": "filtration", "time": "", "atmosphere": "", "pressure": ""}, {"synthesis method": "evaporation", "time": "15 days", "atmosphere": "", "pressure": ""}]
GIYHED | [Zn(µ-tdc)(H2O)(µ-dib)]n | C18 H14 N4 O5 S1 Zn1 | solvothermal synthesis | Zn(NO3)2⋅6H2O | 0.47 g | H2tdc | 0.27 g | 1,4-bis(imidazol-1-yl)benzene (dib) | 0.33 g | [6 empty] | 4 days | 170°C |  | solvothermal synthesis | 10.1016/j.jssc.2013.11.036 |  | 2014.02 | [{"synthesis method": "solvothermal synthesis", "precursor": [{"name": "Zn(NO3)2\u22c56H2O", "amount": "0.47", "unit": "g"}, {"name": "H2tdc", "amount": "0.27", "unit": "g"}, {"name": "1,4-bis(imidazol-1-yl)benzene (dib)", "amount": "0.33", "unit": "g"}], "solvent": [{"name": "water", "amount": "30", "unit": "mL"}], "reducing agent": [{"name": "", "amount": "", "unit": ""}], "surfactant": [{"name": "", "amount": "", "unit": ""}], "pressure": "", "temperature": "170\u00b0C", "time": "4 days", "heating rate": "", "cooling rate": "5\u00b0C/h"}]
GIYHAZ | [Cd(µ-tdc)(H2O)(µ-dib)]n | C18 Cd1 H14 N4 O5 S1 | solvothermal synthesis | Cd(NO3)2⋅4H2O | 0.49 g | H2tdc | 0.27 g | 1,4-bis(imidazol-1-yl)benzene (dib) | 0.33 g | [6 empty] | 4 days | 170°C |  | solvothermal synthesis | 10.1016/j.jssc.2013.11.036 |  | 2014.02 | [{"synthesis method": "solvothermal synthesis", "precursor": [{"name": "Cd(NO3)2\u22c54H2O", "amount": "0.49", "unit": "g"}, {"name": "H2tdc", "amount": "0.27", "unit": "g"}, {"name": "1,4-bis(imidazol-1-yl)benzene (dib)", "amount": "0.33", "unit": "g"}], "solvent": [{"name": "water", "amount": "30", "unit": "mL"}], "reducing agent": [{"name": "", "amount": "", "unit": ""}], "surfactant": [{"name": "", "amount": "", "unit": ""}], "pressure": "", "temperature": "170\u00b0C", "time": "4 days", "heating rate": "", "cooling rate": "5\u00b0C/h"}]
GIYHUT | {[Cd2(µ3-tdc)2(µ-dimb)2]·(H2O)}n | C40 Cd2 H34 N8 O9 S2 | solvothermal synthesis | Cd(NO3)2⋅4H2O | 0.49 g | H2tdc | 0.27 g | dimb | 0.38 g | [6 empty] | 4 days | 170°C |  | solvothermal synthesis | 10.1016/j.jssc.2013.11.036 |  | 2014.02 | [{"synthesis method": "solvothermal synthesis", "precursor": [{"name": "Cd(NO3)2\u22c54H2O", "amount": "0.49", "unit": "g"}, {"name": "H2tdc", "amount": "0.27", "unit": "g"}, {"name": "dimb", "amount": "0.38", "unit": "g"}], "solvent": [{"name": "water", "amount": "30", "unit": "mL"}], "reducing agent": [{"name": "", "amount": "", "unit": ""}], "surfactant": [{"name": "", "amount": "", "unit": ""}], "pressure": "", "temperature": "170\u00b0C", "time": "4 days", "heating rate": "", "cooling rate": "5\u00b0C/h"}]
XUCDEF | [Dy(C6NO2H5)3(H2O)2] n (1.5nHgCl4)·2nH2O | C18 Cl6 Dy1 H23 Hg1.5 N3 O10 | solvothermal synthesis | DyCl3 ⋅6H2O | 0.378 g | HgCl2 | 0.408 g | isonicotinic acid | 0.369 g | [6 empty] | 7 days | 200°C |  | solvothermal synthesis | 10.1016/j.ica.2008.10.025 |  | 2009.05 | [{"synthesis method": "solvothermal synthesis", "precursor": [{"name": "DyCl3 \u22c56H2O", "amount": "0.378", "unit": "g"}, {"name": "HgCl2", "amount": "0.408", "unit": "g"}, {"name": "isonicotinic acid", "amount": "0.369", "unit": "g"}], "solvent": [{"name": "distilled water", "amount": "10", "unit": "mL"}], "reducing agent": [{"name": "", "amount": "", "unit": ""}], "surfactant": [{"name": "", "amount": "", "unit": ""}], "pressure": "", "temperature": "200\u00b0C", "time": "7 days", "heating rate": "", "cooling rate": "6\u00b0C/h"}]
XUCDIJ | [Eu(C6NO2H5)3(H2O)2] n (1.5nZnCl4) | C18 Cl6 Eu1 H21 N3 O9 Zn1.5 | solvothermal synthesis | EuCl3 ⋅6H2O | 0.367 g | ZnCl2 | 0.204 g | nicotinic acid | 0.369 g | [6 empty] | 7 days | 200°C |  | solvothermal synthesis | 10.1016/j.ica.2008.10.025 |  | 2009.05 | [{"synthesis method": "solvothermal synthesis", "precursor": [{"name": "EuCl3 \u22c56H2O", "amount": "0.367", "unit": "g"}, {"name": "ZnCl2", "amount": "0.204", "unit": "g"}, {"name": "nicotinic acid", "amount": "0.369", "unit": "g"}], "solvent": [{"name": "distilled water", "amount": "10", "unit": "mL"}], "reducing agent": [{"name": "", "amount": "", "unit": ""}], "surfactant": [{"name": "", "amount": "", "unit": ""}], "pressure": "", "temperature": "200\u00b0C", "time": "7 days", "heating rate": "", "cooling rate": "6\u00b0C/h"}]
TEZJOA | [Zn(tpbpc)2]·solvent | C56 H36 N6 O4 Zn1 | solvothermal synthesis | Zn(NO3)2⋅6H2O | 0.0149 g | Htpbpc | 0.0129 g | [8 empty] | 3 days | 120°C |  | solvothermal synthesis, washing, drying | 10.1016/j.snb.2018.04.129 |  | 2018.09 | [{"synthesis method": "solvothermal synthesis", "precursor": [{"name": "Zn(NO3)2\u22c56H2O", "amount": "0.0149", "unit": "g"}, {"name": "Htpbpc", "amount": "0.0129", "unit": "g"}], "solvent": [{"name": "DMF", "amount": "4", "unit": "mL"}, {"name": "H2O", "amount": "4", "unit": "mL"}], "reducing agent": [{"name": "", "amount": "", "unit": ""}], "surfactant": [{"name": "", "amount": "", "unit": ""}], "pressure": "", "temperature": "120\u00b0C", "time": "3 days", "heating rate": "", "cooling rate": "5\u00b0C/h"}, {"synthesis method": "washing", "washing solution": "deionized water", "amount": ""}, {"synthesis method": "drying", "pressure": "", "temperature": "ambient temperature", "atmosphere": "", "time": ""}]
ZUGRAW | [Co(bbbm)(BSTDA)] | C24 Co1 H22 N6 O4 S3 | chemical synthesis | Co(NO3)2⋅6H2O | 0.0582 g | bbbm | 0.029 g | H2BSTDA | 0.0266 g | NaOH | 3 mL | H2O | 7 mL |  | sealed | 3 days | 120°C |  | chemical synthesis | 10.1016/j.poly.2015.03.024 |  | 2015.05 | [{"synthesis method": "chemical synthesis", "precursor": [{"name": "Co(NO3)2\u22c56H2O", "amount": "0.0582", "unit": "g"}, {"name": "bbbm", "amount": "0.029", "unit": "g"}, {"name": "H2BSTDA", "amount": "0.0266", "unit": "g"}, {"name": "NaOH", "amount": "3", "unit": "mL"}, {"name": "H2O", "amount": "7", "unit": "mL"}], "pressure": "sealed", "temperature": "120\u00b0C", "time": "3 days"}]
ZUGREA | [Co(bdmbmb)(BSTDA)(H2O)]·(H2O) | C32 Co1 H34 N6 O6 S3 | chemical synthesis | Co(NO3)2⋅6H2O | 0.0582 g | bdmbmb | 0.039 g | H2BSTDA | 0.0266 g | NaOH | 3 mL | H2O | 7 mL |  | sealed | 3 days | 120°C |  | chemical synthesis | 10.1016/j.poly.2015.03.024 |  | 2015.05 | [{"synthesis method": "chemical synthesis", "precursor": [{"name": "Co(NO3)2\u22c56H2O", "amount": "0.0582", "unit": "g"}, {"name": "bdmbmb", "amount": "0.039", "unit": "g"}, {"name": "H2BSTDA", "amount": "0.0266", "unit": "g"}, {"name": "NaOH", "amount": "3", "unit": "mL"}, {"name": "H2O", "amount": "7", "unit": "mL"}], "pressure": "sealed", "temperature": "120\u00b0C", "time": "3 days"}]
ZUGRIE | [Ni(bbbm)(BSTDA)(H2O)2] | C24 H26 N6 Ni1 O6 S3 | chemical synthesis | Ni(NO3)2⋅6H2O | 0.058 g | bbbm | 0.029 g | H2BSTDA | 0.0266 g | NaOH | 3 mL | H2O | 7 mL |  | sealed | 3 days | 120°C |  | chemical synthesis | 10.1016/j.poly.2015.03.024 |  | 2015.05 | [{"synthesis method": "chemical synthesis", "precursor": [{"name": "Ni(NO3)2\u22c56H2O", "amount": "0.058", "unit": "g"}, {"name": "bbbm", "amount": "0.029", "unit": "g"}, {"name": "H2BSTDA", "amount": "0.0266", "unit": "g"}, {"name": "NaOH", "amount": "3", "unit": "mL"}, {"name": "H2O", "amount": "7", "unit": "mL"}], "pressure": "sealed", "temperature": "120\u00b0C", "time": "3 days"}]
ZUGROK | [Ni2(3-dpyh)2(BSTDA)2(H2O)] | C48 H54 N12 Ni2 O13 S6 | chemical synthesis | Ni(NO3)2⋅6H2O | 0.058 g | 3-dpyh | 0.033 g | H2BSTDA | 0.0266 g | NaOH | 3 mL | H2O | 7 mL |  | sealed | 3 days | 120°C |  | chemical synthesis | 10.1016/j.poly.2015.03.024 |  | 2015.05 | [{"synthesis method": "chemical synthesis", "precursor": [{"name": "Ni(NO3)2\u22c56H2O", "amount": "0.058", "unit": "g"}, {"name": "3-dpyh", "amount": "0.033", "unit": "g"}, {"name": "H2BSTDA", "amount": "0.0266", "unit": "g"}, {"name": "NaOH", "amount": "3", "unit": "mL"}, {"name": "H2O", "amount": "7", "unit": "mL"}], "pressure": "sealed", "temperature": "120\u00b0C", "time": "3 days"}]
ZUGSAX | [Cd(bbbm)1.5(BSTDA)] | C33 Cd1 H31 N8 O4 S3 | chemical synthesis | Cd(NO3)2⋅4H2O | 0.062 g | bbbm | 0.029 g | H2BSTDA | 0.0266 g | NaOH | 3 mL | H2O | 7 mL |  | sealed | 3 days | 120°C |  | chemical synthesis | 10.1016/j.poly.2015.03.024 |  | 2015.05 | [{"synthesis method": "chemical synthesis", "precursor": [{"name": "Cd(NO3)2\u22c54H2O", "amount": "0.062", "unit": "g"}, {"name": "bbbm", "amount": "0.029", "unit": "g"}, {"name": "H2BSTDA", "amount": "0.0266", "unit": "g"}, {"name": "NaOH", "amount": "3", "unit": "mL"}, {"name": "H2O", "amount": "7", "unit": "mL"}], "pressure": "sealed", "temperature": "120\u00b0C", "time": "3 days"}]
NOQHUY | {Zn(BDA)(1,4-bib)}n | C22 H18 N4 O4 Zn1 | solvothermal synthesis | Zn(CH3COO)2⋅2H2O | 0.044 g | H2BDA | 0.033 g | 1,4-bib | 0.047 g | [6 empty] | 3 days | 393K | 4.0 | solvothermal synthesis, pH adjustment, washing, drying | 10.1016/j.poly.2014.09.021 |  | 2015.01 | [{"synthesis method": "solvothermal synthesis", "precursor": [{"name": "Zn(CH3COO)2\u22c52H2O", "amount": "0.044", "unit": "g"}, {"name": "H2BDA", "amount": "0.033", "unit": "g"}, {"name": "1,4-bib", "amount": "0.047", "unit": "g"}], "solvent": [{"name": "distilled water", "amount": "15", "unit": "mL"}], "reducing agent": [{"name": "", "amount": "", "unit": ""}], "surfactant": [{"name": "", "amount": "", "unit": ""}], "pressure": "", "temperature": "393K", "time": "3 days", "heating rate": "", "cooling rate": ""}, {"synthesis method": "pH adjustment", "pH": "4.0", "modulator": "0.2M NaOH"}, {"synthesis method": "washing", "washing solution": "distilled water", "amount": ""}, {"synthesis method": "drying", "pressure": "", "temperature": "ambient temperature", "atmosphere": "air", "time": ""}]
NOQJAG | {Ni(BDA)(1,4-bib)}n | C22 H18 N4 Ni1 O4 | solvothermal synthesis | nickel acetate | 0.052 g | H2BDA | 0.033 g | 1,4-bib | 0.047 g | [6 empty] | 3 days | 393K | 4.0 | solvothermal synthesis, pH adjustment, washing, drying | 10.1016/j.poly.2014.09.021 |  | 2015.01 | [{"synthesis method": "solvothermal synthesis", "precursor": [{"name": "nickel acetate", "amount": "0.052", "unit": "g"}, {"name": "H2BDA", "amount": "0.033", "unit": "g"}, {"name": "1,4-bib", "amount": "0.047", "unit": "g"}], "solvent": [{"name": "distilled water", "amount": "15", "unit": "mL"}], "reducing agent": [{"name": "", "amount": "", "unit": ""}], "surfactant": [{"name": "", "amount": "", "unit": ""}], "pressure": "", "temperature": "393K", "time": "3 days", "heating rate": "", "cooling rate": ""}, {"synthesis method": "pH adjustment", "pH": "4.0", "modulator": "0.2M NaOH"}, {"synthesis method": "washing", "washing solution": "distilled water", "amount": ""}, {"synthesis method": "drying", "pressure": "", "temperature": "ambient temperature", "atmosphere": "air", "time": ""}]
NOQJEK | {[Ni(H2O)2(1,2-bib)2](HBDA)2}n | C44 H42 N8 Ni1 O10 | solvothermal synthesis | nickel acetate | 0.052 g | H2BDA | 0.033 g | 1,2-bib | 0.048 g | [6 empty] | 3 days | 393K | 4.0 | solvothermal synthesis, pH adjustment, washing, drying | 10.1016/j.poly.2014.09.021 |  | 2015.01 | [{"synthesis method": "solvothermal synthesis", "precursor": [{"name": "nickel acetate", "amount": "0.052", "unit": "g"}, {"name": "H2BDA", "amount": "0.033", "unit": "g"}, {"name": "1,2-bib", "amount": "0.048", "unit": "g"}], "solvent": [{"name": "distilled water", "amount": "15", "unit": "mL"}], "reducing agent": [{"name": "", "amount": "", "unit": ""}], "surfactant": [{"name": "", "amount": "", "unit": ""}], "pressure": "", "temperature": "393K", "time": "3 days", "heating rate": "", "cooling rate": ""}, {"synthesis method": "pH adjustment", "pH": "4.0", "modulator": "0.2M NaOH"}, {"synthesis method": "washing", "washing solution": "distilled water", "amount": ""}, {"synthesis method": "drying", "pressure": "", "temperature": "ambient temperature", "atmosphere": "air", "time": ""}]
PEWBOJ | [Cu(dpdapt)(Hhbd)] | C23 Cu1 H31 N7 O11 | chemical synthesis | dpdapt | 68.2 mg | Cu(Hhbd) | 42.3 mg | [6 empty] | methanol |  | 2 months | room temperature |  | chemical synthesis | 10.1016/j.poly.2006.07.012 |  | 2006.12 | [{"synthesis method": "chemical synthesis", "precursor": [{"name": "dpdapt", "amount": "68.2", "unit": "mg"}, {"name": "Cu(Hhbd)", "amount": "42.3", "unit": "mg"}], "solution": [{"name": "methanol", "amount": "15", "unit": "mL"}], "pressure": "", "temperature": "room temperature", "time": "2 months"}]
PEWBEZ | [Cu(dpdapt)(SO4)] | C19 Cu1 H19 N7 O6 S1 | chemical synthesis | CuSO4 ⋅5H2O | 50.0 mg | dpdapt | 68.2 mg | [6 empty] | methanol |  | 1 hour |  |  | chemical synthesis | 10.1016/j.poly.2006.07.012 |  | 2006.12 | [{"synthesis method": "chemical synthesis", "precursor": [{"name": "CuSO4 \u22c55H2O", "amount": "50.0", "unit": "mg"}, {"name": "dpdapt", "amount": "68.2", "unit": "mg"}], "solution": [{"name": "methanol", "amount": "15", "unit": "mL"}], "pressure": "", "temperature": "", "time": "1 hour"}]
PEWBID | [Cu(dpdapt)(oxa)] | C21 Cu1 H17 N7 O5 | chemical synthesis | Cu(oxa) | 30.3 mg | dpdapt | 68.2 mg | [6 empty] | methanol |  | 1 month | room temperature |  | chemical synthesis | 10.1016/j.poly.2006.07.012 |  | 2006.12 | [{"synthesis method": "chemical synthesis", "precursor": [{"name": "Cu(oxa)", "amount": "30.3", "unit": "mg"}, {"name": "dpdapt", "amount": "68.2", "unit": "mg"}], "solution": [{"name": "methanol", "amount": "15", "unit": "mL"}], "pressure": "", "temperature": "room temperature", "time": "1 month"}]
SEKQAB | [{Cu(datrz)}4Mo8O26] | C8 Cu4 H20 Mo8 N20 O26 | solvothermal synthesis | MoO3 | 0.036 g | CuSO4 ⋅5H2O | 0.13 g | Na2MoO4 ⋅2H2O | 0.06 g | datrz | 0.05 g |  |  |  | autogenous | 5 days | 180°C | 4.3 | solvothermal synthesis, pH adjustment, washing | 10.1016/j.ica.2006.04.039 |  | 2006.09 | [{"synthesis method": "solvothermal synthesis", "precursor": [{"name": "MoO3", "amount": "0.036", "unit": "g"}, {"name": "CuSO4 \u22c55H2O", "amount": "0.13", "unit": "g"}, {"name": "Na2MoO4 \u22c52H2O", "amount": "0.06", "unit": "g"}, {"name": "datrz", "amount": "0.05", "unit": "g"}], "solvent": [{"name": "H2O", "amount": "10", "unit": "ml"}], "reducing agent": [{"name": "", "amount": "", "unit": ""}], "surfactant": [{"name": "", "amount": "", "unit": ""}], "pressure": "autogenous", "temperature": "180\u00b0C", "time": "5 days", "heating rate": "", "cooling rate": ""}, {"synthesis method": "pH adjustment", "pH": "4.3", "modulator": "20% tetramethylammonium hydroxide"}, {"synthesis method": "washing", "washing solution": "water", "amount": ""}]
SEKQEF | [{Cu(3atrz)}4Mo8O26] | C8 Cu4 H16 Mo8 N16 O26 | solvothermal synthesis | MoO3 | 0.036 g | CuSO4 ⋅5H2O | 0.13 g | Na2MoO4 ⋅2H2O | 0.06 g | 3atrz | 0.042 g |  |  |  | autogenous | 5 days | 180°C | 4.3 | solvothermal synthesis, pH adjustment, washing | 10.1016/j.ica.2006.04.039 |  | 2006.09 | [{"synthesis method": "solvothermal synthesis", "precursor": [{"name": "MoO3", "amount": "0.036", "unit": "g"}, {"name": "CuSO4 \u22c55H2O", "amount": "0.13", "unit": "g"}, {"name": "Na2MoO4 \u22c52H2O", "amount": "0.06", "unit": "g"}, {"name": "3atrz", "amount": "0.042", "unit": "g"}], "solvent": [{"name": "H2O", "amount": "10", "unit": "ml"}], "reducing agent": [{"name": "", "amount": "", "unit": ""}], "surfactant": [{"name": "", "amount": "", "unit": ""}], "pressure": "autogenous", "temperature": "180\u00b0C", "time": "5 days", "heating rate": "", "cooling rate": ""}, {"synthesis method": "pH adjustment", "pH": "4.3", "modulator": "20% tetramethylammonium hydroxide"}, {"synthesis method": "washing", "washing solution": "water", "amount": ""}]
SEKQIJ | [{Cu(dmtrz)}4Mo8O26] | C16 Cu4 H28 Mo8 N12 O26 | solvothermal synthesis | MoO3 | 0.036 g | CuSO4 ⋅5H2O | 0.13 g | Na2MoO4 ⋅2H2O | 0.06 g | dmtrz | 0.049 g |  |  |  | autogenous | 5 days | 180°C | 4.3 | solvothermal synthesis, pH adjustment, washing | 10.1016/j.ica.2006.04.039 |  | 2006.09 | [{"synthesis method": "solvothermal synthesis", "precursor": [{"name": "MoO3", "amount": "0.036", "unit": "g"}, {"name": "CuSO4 \u22c55H2O", "amount": "0.13", "unit": "g"}, {"name": "Na2MoO4 \u22c52H2O", "amount": "0.06", "unit": "g"}, {"name": "dmtrz", "amount": "0.049", "unit": "g"}], "solvent": [{"name": "H2O", "amount": "10", "unit": "ml"}], "reducing agent": [{"name": "", "amount": "", "unit": ""}], "surfactant": [{"name": "", "amount": "", "unit": ""}], "pressure": "autogenous", "temperature": "180\u00b0C", "time": "5 days", "heating rate": "", "cooling rate": ""}, {"synthesis method": "pH adjustment", "pH": "4.3", "modulator": "20% tetramethylammonium hydroxide"}, {"synthesis method": "washing", "washing solution": "water", "amount": ""}]
SEKQOP | [{Cu2(dmatrz)3(H2O)}2Mo8O26] | C24 Cu4 H52 Mo8 N24 O28 | solvothermal synthesis | MoO3 | 0.036 g | CuSO4 ⋅5H2O | 0.13 g | Na2MoO4 ⋅2H2O | 0.06 g | dmatrz | 0.06 g |  |  |  | autogenous | 5 days | 180°C |  | solvothermal synthesis, washing | 10.1016/j.ica.2006.04.039 |  | 2006.09 | [{"synthesis method": "solvothermal synthesis", "precursor": [{"name": "MoO3", "amount": "0.036", "unit": "g"}, {"name": "CuSO4 \u22c55H2O", "amount": "0.13", "unit": "g"}, {"name": "Na2MoO4 \u22c52H2O", "amount": "0.06", "unit": "g"}, {"name": "dmatrz", "amount": "0.06", "unit": "g"}], "solvent": [{"name": "H2O", "amount": "10", "unit": "ml"}], "reducing agent": [{"name": "", "amount": "", "unit": ""}], "surfactant": [{"name": "", "amount": "", "unit": ""}], "pressure": "autogenous", "temperature": "180\u00b0C", "time": "5 days", "heating rate": "", "cooling rate": ""}, {"synthesis method": "washing", "washing solution": "water", "amount": ""}]
SEKQUV | [{Cu(deatrz)}4Mo8O26] | C24 Cu4 H48 Mo8 N16 O26 | solvothermal synthesis | MoO3 | 0.036 g | CuSO4 ⋅5H2O | 0.13 g | Na2MoO4 ⋅2H2O | 0.06 g | deatrz | 0.07 g |  |  |  | autogenous | 5 days | 180°C |  | solvothermal synthesis, washing | 10.1016/j.ica.2006.04.039 |  | 2006.09 | [{"synthesis method": "solvothermal synthesis", "precursor": [{"name": "MoO3", "amount": "0.036", "unit": "g"}, {"name": "CuSO4 \u22c55H2O", "amount": "0.13", "unit": "g"}, {"name": "Na2MoO4 \u22c52H2O", "amount": "0.06", "unit": "g"}, {"name": "deatrz", "amount": "0.07", "unit": "g"}], "solvent": [{"name": "H2O", "amount": "10", "unit": "ml"}], "reducing agent": [{"name": "", "amount": "", "unit": ""}], "surfactant": [{"name": "", "amount": "", "unit": ""}], "pressure": "autogenous", "temperature": "180\u00b0C", "time": "5 days", "heating rate": "", "cooling rate": ""}, {"synthesis method": "washing", "washing solution": "water", "amount": ""}]
SEKRAC | [Cu4(dpatrz)3][Mo8O26] | C24 Cu4 H48 Mo8 N12 O26 | solvothermal synthesis | MoO3 | 0.036 g | CuSO4 ⋅5H2O | 0.13 g | Na2MoO4 ⋅2H2O | 0.06 g | dpatrz | 0.085 g |  |  |  | autogenous | 5 days | 180°C |  | solvothermal synthesis, washing | 10.1016/j.ica.2006.04.039 |  | 2006.09 | [{"synthesis method": "solvothermal synthesis", "precursor": [{"name": "MoO3", "amount": "0.036", "unit": "g"}, {"name": "CuSO4 \u22c55H2O", "amount": "0.13", "unit": "g"}, {"name": "Na2MoO4 \u22c52H2O", "amount": "0.06", "unit": "g"}, {"name": "dpatrz", "amount": "0.085", "unit": "g"}], "solvent": [{"name": "H2O", "amount": "10", "unit": "ml"}], "reducing agent": [{"name": "", "amount": "", "unit": ""}], "surfactant": [{"name": "", "amount": "", "unit": ""}], "pressure": "autogenous", "temperature": "180\u00b0C", "time": "5 days", "heating rate": "", "cooling rate": ""}, {"synthesis method": "washing", "washing solution": "water", "amount": ""}]
KULTOB | {[AgL]·(H2O)2}n | Ag1 C14 H12 N1 O4 | chemical synthesis | HL | 0.1 mmol | AgClO4 | 0.1 mmol | [6 empty] | ammonia solution |  | 10 min | room temperature |  | chemical synthesis | 10.1016/j.molstruc.2009.05.029 |  | 2009.08 | [{"synthesis method": "chemical synthesis", "precursor": [{"name": "HL", "amount": "0.1", "unit": "mmol"}, {"name": "AgClO4", "amount": "0.1", "unit": "mmol"}], "solution": [{"name": "ammonia solution", "amount": "10", "unit": "mL"}], "pressure": "", "temperature": "room temperature", "time": "10 min"}]
KULTUH | {[Ag(L)(4,4'-bipy)]·(H2O)5}n | Ag1 C24 H26 N3 O7 | chemical synthesis | 4,4'-bipy | 0.1 mmol | HL | 0.1 mmol | AgClO4 | 0.1 mmol |  |  |  |  | ammonia solution |  | 10 min | room temperature |  | chemical synthesis | 10.1016/j.molstruc.2009.05.029 |  | 2009.08 | [{"synthesis method": "chemical synthesis", "precursor": [{"name": "4,4'-bipy", "amount": "0.1", "unit": "mmol"}, {"name": "HL", "amount": "0.1", "unit": "mmol"}, {"name": "AgClO4", "amount": "0.1", "unit": "mmol"}], "solution": [{"name": "ammonia solution", "amount": "10", "unit": "mL"}], "pressure": "", "temperature": "room temperature", "time": "10 min"}]
EFUKUO | Et[4-HOpa] | C10 H11 N1 O4 | chemical synthesis | 4-aminophenol | 1.08 g | ethyl oxalyl chloride | 1.10 mL | triethylamine | 1.38 mL |  |  |  |  | tetrahydrofuran (THF) |  |  |  |  | chemical synthesis | 10.1016/j.poly.2019.04.056 |  | 2019.09 | [{"synthesis method": "chemical synthesis", "precursor": [{"name": "4-aminophenol", "amount": "1.08", "unit": "g"}, {"name": "ethyl oxalyl chloride", "amount": "1.10", "unit": "mL"}, {"name": "triethylamine", "amount": "1.38", "unit": "mL"}], "solution": [{"name": "tetrahydrofuran (THF)", "amount": "", "unit": ""}], "pressure": "", "temperature": "", "time": ""}]
EFULAV | Na[Eu(4-HOpa)4(H2O)]∙2H2O | C32 Eu1 H30 N4 Na1 O19 | chemical synthesis | Eu(Ac)3⋅3H2O | 0.126 g | Na(4-HOpba) | 0.203 g | [6 empty] | aqueous solution |  | 15min | 60°C |  | chemical synthesis | 10.1016/j.poly.2019.04.056 |  | 2019.09 | [{"synthesis method": "chemical synthesis", "precursor": [{"name": "Eu(Ac)3\u22c53H2O", "amount": "0.126", "unit": "g"}, {"name": "Na(4-HOpba)", "amount": "0.203", "unit": "g"}], "solution": [{"name": "aqueous solution", "amount": "20.0", "unit": "mL"}], "pressure": "", "temperature": "60\u00b0C", "time": "15min"}]
EFULEZ | Na[Gd(4-HOpa)4(H2O)]∙2H2O | C32 Gd1 H30 N4 Na1 O19 | chemical synthesis | Gd(Ac)3⋅4H2O | 0.134 g | Na(4-HOpba) | 0.203 g | [6 empty] | aqueous solution |  | 15min | 60°C |  | chemical synthesis | 10.1016/j.poly.2019.04.056 |  | 2019.09 | [{"synthesis method": "chemical synthesis", "precursor": [{"name": "Gd(Ac)3\u22c54H2O", "amount": "0.134", "unit": "g"}, {"name": "Na(4-HOpba)", "amount": "0.203", "unit": "g"}], "solution": [{"name": "aqueous solution", "amount": "20.0", "unit": "mL"}], "pressure": "", "temperature": "60\u00b0C", "time": "15min"}]
EFULID | Na[Dy(4-HOpa)4(H2O)]∙2H2O | C32 Dy1 H30 N4 Na1 O19 | chemical synthesis | Dy(Ac)3⋅3H2O | 0.129 g | Na(4-HOpba) | 0.203 g | [6 empty] | aqueous solution |  | 15min | 60°C |  | chemical synthesis | 10.1016/j.poly.2019.04.056 |  | 2019.09 | [{"synthesis method": "chemical synthesis", "precursor": [{"name": "Dy(Ac)3\u22c53H2O", "amount": "0.129", "unit": "g"}, {"name": "Na(4-HOpba)", "amount": "0.203", "unit": "g"}], "solution": [{"name": "aqueous solution", "amount": "20.0", "unit": "mL"}], "pressure": "", "temperature": "60\u00b0C", "time": "15min"}]
EFULOJ | Na[Ho(4-HOpa)4(H2O)]∙2H2O | C32 H30 Ho1 N4 Na1 O19 | chemical synthesis | HoCl3∙6H2O | 0.125 g | Na(4-HOpba) | 0.203 g | [6 empty] | aqueous solution |  | 15min | 60°C |  | chemical synthesis | 10.1016/j.poly.2019.04.056 |  | 2019.09 | [{"synthesis method": "chemical synthesis", "precursor": [{"name": "HoCl3\u22196H2O", "amount": "0.125", "unit": "g"}, {"name": "Na(4-HOpba)", "amount": "0.203", "unit": "g"}], "solution": [{"name": "aqueous solution", "amount": "20.0", "unit": "mL"}], "pressure": "", "temperature": "60\u00b0C", "time": "15min"}]
PALWIJ | 1 | C12 Cu1 H13 N2 O6 P1 | chemical synthesis | Cu(NO3)2 ⋅3H2O | 0.241 g | 1,10-phenanthroline | 0.198 g | NaH2PO4 ⋅H2O | 0.175 g |  |  |  |  | H2O |  | 5 min |  |  | chemical synthesis, heating, filtration, washing, drying | 10.1016/j.inoche.2005.01.018 |  | 2005.04 | [{"synthesis method": "chemical synthesis", "precursor": [{"name": "Cu(NO3)2 \u22c53H2O", "amount": "0.241", "unit": "g"}, {"name": "1,10-phenanthroline", "amount": "0.198", "unit": "g"}, {"name": "NaH2PO4 \u22c5H2O", "amount": "0.175", "unit": "g"}], "solution": [{"name": "H2O", "amount": "12", "unit": "ml"}], "pressure": "", "temperature": "", "time": "5 min"}, {"synthesis method": "heating", "temperature": "160\u00b0C", "time": "120h"}, {"synthesis method": "filtration", "time": "", "atmosphere": "", "pressure": ""}, {"synthesis method": "washing", "washing solution": "water", "amount": ""}, {"synthesis method": "drying", "pressure": "", "temperature": "", "atmosphere": "air", "time": ""}]
HACQOS |  | [(H2O)2Co(N2C10H8)(N2C12H10)2]·1.6(N2C12H10)·0.4(N2C10H8)·2NO3·4.65H2O | chemical synthesis | Co(NO3)2⋅6H2O | 0.1455 g | BPY | 0.0781 g | BPEN | 0.1842 g |  |  |  |  | water |  | 3 days | 120°C |  | chemical synthesis, washing, drying | 10.1016/S0277-5387(02)01302-5 |  | 2003.01 | [{"synthesis method": "chemical synthesis", "precursor": [{"name": "Co(NO3)2\u22c56H2O", "amount": "0.1455", "unit": "g"}, {"name": "BPY", "amount": "0.0781", "unit": "g"}, {"name": "BPEN", "amount": "0.1842", "unit": "g"}], "solution": [{"name": "water", "amount": "6", "unit": "ml"}], "pressure": "", "temperature": "120\u00b0C", "time": "3 days"}, {"synthesis method": "washing", "washing solution": "water and acetone", "amount": ""}, {"synthesis method": "drying", "pressure": "", "temperature": "", "atmosphere": "air", "time": ""}]
HACQUY |  | [(H2O)2Ni(N2C10H8)(N2C12H10)2]·1.6(N2C12H10)·0.4(N2C10H8)·2NO3·4.65H2O | chemical synthesis | Ni(NO3)2⋅6H2O | 0.1455 g | BPY | 0.0781 g | BPEN | 0.1842 g |  |  |  |  | water |  | 3 days | 120°C |  | chemical synthesis, washing, drying | 10.1016/S0277-5387(02)01302-5 |  | 2003.01 | [{"synthesis method": "chemical synthesis", "precursor": [{"name": "Ni(NO3)2\u22c56H2O", "amount": "0.1455", "unit": "g"}, {"name": "BPY", "amount": "0.0781", "unit": "g"}, {"name": "BPEN", "amount": "0.1842", "unit": "g"}], "solution": [{"name": "water", "amount": "6", "unit": "ml"}], "pressure": "", "temperature": "120\u00b0C", "time": "3 days"}, {"synthesis method": "washing", "washing solution": "water and acetone", "amount": ""}, {"synthesis method": "drying", "pressure": "", "temperature": "", "atmosphere": "air", "time": ""}]
PILPEI | [Zn(L1)(H2O)]·1.5H2O | C9 H9 N4 O4.5 Zn1 | [15 empty] | 5 | hydrothermal self-assembly, pH adjustment | 10.1016/j.arabjc.2018.07.004 |  | 2020.01 | [{"synthesis method": "hydrothermal self-assembly", "precursor": [{"name": "Zn(CH3COO)2\u22c52H2O", "amount": "11", "unit": "mg"}, {"name": "L1'", "amount": "10", "unit": "mg"}, {"name": "N2H4\u22c5H2O", "amount": "0.2", "unit": "mL"}], "solvent": [{"name": "aqueous solution", "amount": "15", "unit": "mL"}], "pressure": "", "temperature": "170\u00b0C", "time": "4 days", "heating rate": "", "cooling rate": ""}, {"synthesis method": "pH adjustment", "pH": "5", "modulator": "H2(C2O4)"}]
PILPIM | [Cd(L1)(H2O)]·1.5H2O | C9 Cd1 H9 N4 O4.5 | [15 empty] | 7 | hydrothermal self-assembly, pH adjustment | 10.1016/j.arabjc.2018.07.004 |  | 2020.01 | [{"synthesis method": "hydrothermal self-assembly", "precursor": [{"name": "Cd(CH3COO)2\u22c52H2O", "amount": "14", "unit": "mg"}, {"name": "L1'", "amount": "10", "unit": "mg"}, {"name": "N2H4\u22c5H2O", "amount": "0.2", "unit": "mL"}], "solvent": [{"name": "aqueous solution", "amount": "15", "unit": "mL"}], "pressure": "", "temperature": "170\u00b0C", "time": "4 days", "heating rate": "", "cooling rate": ""}, {"synthesis method": "pH adjustment", "pH": "7", "modulator": "N2H4"}]
PILPOS | [Zn(HL2)(H2O)] | C24 H20 N6 O10 Zn1 | [15 empty] | 6 | hydrothermal self-assembly, pH adjustment | 10.1016/j.arabjc.2018.07.004 |  | 2020.01 | [{"synthesis method": "hydrothermal self-assembly", "precursor": [{"name": "Zn(CH3COO)2\u22c52H2O", "amount": "9", "unit": "mg"}, {"name": "L2'", "amount": "10", "unit": "mg"}, {"name": "N2H4\u22c5H2O", "amount": "0.1", "unit": "mL"}], "solvent": [{"name": "aqueous solution", "amount": "10", "unit": "mL"}], "pressure": "", "temperature": "170\u00b0C", "time": "4 days", "heating rate": "", "cooling rate": ""}, {"synthesis method": "pH adjustment", "pH": "6", "modulator": "H2(C2O4)"}]
LAGKUA | [Cd3(TMA)2(H-PRZ)(H2O)3(OH)] | C22 Cd3 H26 N2 O17 | solvothermal synthesis | cadmium(II) acetate dihydrate | 0.134 g | H3TMA | 0.106 g | piperazine hexahydrate | 0.0493 g | [6 empty] | 10 hours | 160°C |  | solvothermal synthesis | 10.1016/j.poly.2004.04.018 |  | 2004.07 | [{"synthesis method": "solvothermal synthesis", "precursor": [{"name": "cadmium(II) acetate dihydrate", "amount": "0.134", "unit": "g"}, {"name": "H3TMA", "amount": "0.106", "unit": "g"}, {"name": "piperazine hexahydrate", "amount": "0.0493", "unit": "g"}], "solvent": [{"name": "water", "amount": "12", "unit": "ml"}], "pressure": "", "temperature": "160\u00b0C", "time": "10 hours", "heating rate": "100\u00b0C h-1", "cooling rate": "4\u00b0C h-1"}]
LAGKOU | [Cd2Na2(TMA)2(H2O)4] | C18 Cd2 H14 Na2 O16 | solvothermal synthesis | cadmium(II) acetate dihydrate | 0.134 g | Na3TMA | 0.139 g | [8 empty] | 8 hours | 160°C |  | solvothermal synthesis | 10.1016/j.poly.2004.04.018 |  | 2004.07 | [{"synthesis method": "solvothermal synthesis", "precursor": [{"name": "cadmium(II) acetate dihydrate", "amount": "0.134", "unit": "g"}, {"name": "Na3TMA", "amount": "0.139", "unit": "g"}], "solvent": [{"name": "water", "amount": "12", "unit": "ml"}], "pressure": "", "temperature": "160\u00b0C", "time": "8 hours", "heating rate": "100\u00b0C h-1", "cooling rate": "3\u00b0C h-1"}]
LAGKIO | [Cd2Co(TMA)2(H2O)4] | C18 Cd2 Co1 H18 O18 | solvothermal synthesis | cadmium(II) acetate dihydrate | 0.134 g | cobalt(II) acetate tetrahydrate | 0.063 g | H3TMA | 0.106 g | pyridine | 1 ml |  |  |  |  | 3 days | 140°C |  | solvothermal synthesis | 10.1016/j.poly.2004.04.018 |  | 2004.07 | [{"synthesis method": "solvothermal synthesis", "precursor": [{"name": "cadmium(II) acetate dihydrate", "amount": "0.134", "unit": "g"}, {"name": "cobalt(II) acetate tetrahydrate", "amount": "0.063", "unit": "g"}, {"name": "H3TMA", "amount": "0.106", "unit": "g"}, {"name": "pyridine", "amount": "1", "unit": "ml"}], "solvent": [{"name": "water", "amount": "12", "unit": "ml"}], "pressure": "", "temperature": "140\u00b0C", "time": "3 days", "heating rate": "100\u00b0C h-1", "cooling rate": "3\u00b0C h-1"}]
MICBEH | [Co2(HL 1)(H2O)5][H2O]3 | C7 Co2 H22 N2 O16 P2 | chemical synthesis | 2-(diphosphonomethylamino)nicotinic acid | 0.1040 g | CoCl2⋅6H2O | 0.1586 g | [6 empty] | water |  | 4 days | 140°C | 4 | chemical synthesis, pH adjustment | 10.1016/j.jssc.2012.08.052 |  | 2013.01 | [{"synthesis method": "chemical synthesis", "precursor": [{"name": "2-(diphosphonomethylamino)nicotinic acid", "amount": "0.1040", "unit": "g"}, {"name": "CoCl2\u22c56H2O", "amount": "0.1586", "unit": "g"}], "solution": [{"name": "water", "amount": "10", "unit": "mL"}], "pressure": "", "temperature": "140\u00b0C", "time": "4 days"}, {"synthesis method": "pH adjustment", "pH": "4", "modulator": "1M NaOH"}]
MICBAD | Zn(H3 L 1) | C7 H8 N2 O8 P2 Zn1 | chemical synthesis | ZnCl2 | [14 empty] | chemical synthesis | 10.1016/j.jssc.2012.08.052 |  | 2013.01 | [{"synthesis method": "chemical synthesis", "precursor": [{"name": "ZnCl2", "amount": "", "unit": ""}], "solution": [], "pressure": "", "temperature": "", "time": ""}]
HAHKIN | [Cd(H3 L 1)(H2O)2][H2O] | C7 Cd1 H14 N2 O11 P2 | chemical synthesis | CdCl2⋅0.5H2O | [14 empty] | chemical synthesis | 10.1016/j.jssc.2012.08.052 |  | 2013.01 | [{"synthesis method": "chemical synthesis", "precursor": [{"name": "CdCl2\u22c50.5H2O", "amount": "", "unit": ""}], "solution": [], "pressure": "", "temperature": "", "time": ""}]
CEMREU | {[Ni(dia)(oba)(H2O)]·H2O}n | C34 H26 N4 Ni1 O7 | solvothermal synthesis | 4,4'-oxybis(benzoic) acid | 0.0516 g | 9,10-di(1H-imidazol-1-yl)anthracene | 0.0500 g | Ni(CF3COO)2⋅4H2O | 0.452 g | [6 empty] | 48h | 160°C |  | solvothermal synthesis, filtration, washing, drying | 10.1016/j.ica.2017.09.062 |  | 2018.01 | [{"synthesis method": "solvothermal synthesis", "precursor": [{"name": "4,4'-oxybis(benzoic) acid", "amount": "0.0516", "unit": "g"}, {"name": "9,10-di(1H-imidazol-1-yl)anthracene", "amount": "0.0500", "unit": "g"}, {"name": "Ni(CF3COO)2\u22c54H2O", "amount": "0.452", "unit": "g"}], "solvent": [{"name": "water", "amount": "6", "unit": "mL"}], "reducing agent": [{"name": "", "amount": "", "unit": ""}], "surfactant": [{"name": "", "amount": "", "unit": ""}], "pressure": "", "temperature": "160\u00b0C", "time": "48h", "heating rate": "", "cooling rate": "-6\u00b0C/h"}, {"synthesis method": "filtration", "time": "", "atmosphere": "", "pressure": ""}, {"synthesis method": "washing", "washing solution": "deionized water", "amount": ""}, {"synthesis method": "drying", "pressure": "", "temperature": "", "atmosphere": "air", "time": ""}]
PIDQIF | [LiSr2Cu2I2(IN)5(DMF)2]n | C36 Cu2 H34 I2 Li1 N7 O12 Sr2 | solvothermal synthesis | HIN | 0.2462 g | CuI | 0.0952 g | Sr(NO3)2 | 0.2116 g | LiOH | 0.0420 g |  |  |  | autogenous | 1 day | 160°C |  | solvothermal synthesis | 10.1016/j.jssc.2018.06.026 |  | 2018.09 | [{"synthesis method": "solvothermal synthesis", "precursor": [{"name": "HIN", "amount": "0.2462", "unit": "g"}, {"name": "CuI", "amount": "0.0952", "unit": "g"}, {"name": "Sr(NO3)2", "amount": "0.2116", "unit": "g"}, {"name": "LiOH", "amount": "0.0420", "unit": "g"}], "solvent": [{"name": "DMF", "amount": "10", "unit": "mL"}], "reducing agent": [{"name": "", "amount": "", "unit": ""}], "surfactant": [{"name": "", "amount": "", "unit": ""}], "pressure": "autogenous", "temperature": "160\u00b0C", "time": "1 day", "heating rate": "", "cooling rate": "1 day"}]
TUFHOS | [Co(H2L)(H2O)4]·2(H2O) | C6 Co1 H18 N2 O12 | chemical synthesis | H4L | 20.4 mg | Co(NO3)2⋅6(H2O) | 1:1 molar ratio | [6 empty] | H2O, NaOH 0.5M |  | several days |  |  | chemical synthesis, washing, drying | 10.1016/j.poly.2009.05.009 |  | 2009.10 | [{"synthesis method": "chemical synthesis", "precursor": [{"name": "H4L", "amount": "20.4", "unit": "mg"}, {"name": "Co(NO3)2\u22c56(H2O)", "amount": "1:1", "unit": "molar ratio"}], "solution": [{"name": "H2O", "amount": "5", "unit": "ml"}, {"name": "NaOH 0.5M", "amount": "until pH ~5", "unit": ""}], "pressure": "", "temperature": "", "time": "several days"}, {"synthesis method": "washing", "washing solution": "cold water and ethanol", "amount": ""}, {"synthesis method": "drying", "pressure": "", "temperature": "", "atmosphere": "air", "time": ""}]
TUFHUY | [Ni(H2L)(H2O)4]·2(H2O) | C6 H18 N2 Ni1 O12 | chemical synthesis | H4L | 20.4 mg | Ni(NO3)2⋅6(H2O) | 1:1 molar ratio | [6 empty] | H2O, NaOH 0.5M |  | several days |  |  | chemical synthesis, washing, drying | 10.1016/j.poly.2009.05.009 |  | 2009.10 | [{"synthesis method": "chemical synthesis", "precursor": [{"name": "H4L", "amount": "20.4", "unit": "mg"}, {"name": "Ni(NO3)2\u22c56(H2O)", "amount": "1:1", "unit": "molar ratio"}], "solution": [{"name": "H2O", "amount": "5", "unit": "ml"}, {"name": "NaOH 0.5M", "amount": "until pH ~5", "unit": ""}], "pressure": "", "temperature": "", "time": "several days"}, {"synthesis method": "washing", "washing solution": "cold water and ethanol", "amount": ""}, {"synthesis method": "drying", "pressure": "", "temperature": "", "atmosphere": "air", "time": ""}]
POKXOE | [CoL2(H2O)2] n ·2nH2O | C38 Co1 H38 N4 O12 | solvothermal synthesis | CoCl2⋅6H2O | 0.048 g | HL | 0.034 g | NaOH | 0.004 g | [6 empty] | 72h | 160°C |  | solvothermal synthesis, washing | 10.1016/j.jssc.2014.03.025 |  | 2014.07 | [{"synthesis method": "solvothermal synthesis", "precursor": [{"name": "CoCl2\u22c56H2O", "amount": "0.048", "unit": "g"}, {"name": "HL", "amount": "0.034", "unit": "g"}, {"name": "NaOH", "amount": "0.004", "unit": "g"}], "solvent": [{"name": "H2O", "amount": "14", "unit": "ml"}, {"name": "DMF", "amount": "2", "unit": "drops"}], "reducing agent": [{"name": "", "amount": "", "unit": ""}], "surfactant": [{"name": "", "amount": "", "unit": ""}], "pressure": "", "temperature": "160\u00b0C", "time": "72h", "heating rate": "", "cooling rate": "5\u00b0Ch-1"}, {"synthesis method": "washing", "washing solution": "distilled water", "amount": ""}]
POKWOD | [Co2L2(adbc)] n | C50 Co2 H44 N4 O13 | solvothermal synthesis | CoSO4⋅7H2O | 0.056 g | HL | 0.034 g | H2adbc | 0.034 g | NaOH | 0.012 g |  |  |  |  | 72h | 140°C |  | solvothermal synthesis, washing | 10.1016/j.jssc.2014.03.025 |  | 2014.07 | [{"synthesis method": "solvothermal synthesis", "precursor": [{"name": "CoSO4\u22c57H2O", "amount": "0.056", "unit": "g"}, {"name": "HL", "amount": "0.034", "unit": "g"}, {"name": "H2adbc", "amount": "0.034", "unit": "g"}, {"name": "NaOH", "amount": "0.012", "unit": "g"}], "solvent": [{"name": "H2O", "amount": "14", "unit": "ml"}, {"name": "DMF", "amount": "2", "unit": "drops"}], "reducing agent": [{"name": "", "amount": "", "unit": ""}], "surfactant": [{"name": "", "amount": "", "unit": ""}], "pressure": "", "temperature": "140\u00b0C", "time": "72h", "heating rate": "", "cooling rate": "5\u00b0Ch-1"}, {"synthesis method": "washing", "washing solution": "distilled water", "amount": ""}]
BOQSIK01 | [Co2L2(tpa)] n | C23 Co1 H17 N2 O6 | solvothermal synthesis | CoSO4⋅7H2O | 0.056 g | HL | 0.034 g | H2tpa | 0.033 g | NaOH | 0.02 g |  |  |  |  | 72h | 160°C |  | solvothermal synthesis, washing | 10.1016/j.jssc.2014.03.025 |  | 2014.07 | [{"synthesis method": "solvothermal synthesis", "precursor": [{"name": "CoSO4\u22c57H2O", "amount": "0.056", "unit": "g"}, {"name": "HL", "amount": "0.034", "unit": "g"}, {"name": "H2tpa", "amount": "0.033", "unit": "g"}, {"name": "NaOH", "amount": "0.02", "unit": "g"}], "solvent": [{"name": "H2O", "amount": "14", "unit": "ml"}, {"name": "DMF", "amount": "2", "unit": "drops"}], "reducing agent": [{"name": "", "amount": "", "unit": ""}], "surfactant": [{"name": "", "amount": "", "unit": ""}], "pressure": "", "temperature": "160\u00b0C", "time": "72h", "heating rate": "", "cooling rate": "5\u00b0Ch-1"}, {"synthesis method": "washing", "washing solution": "distilled water", "amount": ""}]
POKWIX | [Co2L2(bdtc)(H2O)] n | C48 Co2 H40 N4 O13 S2 | solvothermal synthesis | CoCl2⋅6H2O | 0.048 g | HL | 0.034 g | H2bdtc | 0.026 g | NaOH | 0.012 g |  |  |  |  | 72h | 160°C |  | solvothermal synthesis, washing | 10.1016/j.jssc.2014.03.025 |  | 2014.07 | [{"synthesis method": "solvothermal synthesis", "precursor": [{"name": "CoCl2\u22c56H2O", "amount": "0.048", "unit": "g"}, {"name": "HL", "amount": "0.034", "unit": "g"}, {"name": "H2bdtc", "amount": "0.026", "unit": "g"}, {"name": "NaOH", "amount": "0.012", "unit": "g"}], "solvent": [{"name": "H2O", "amount": "14", "unit": "ml"}, {"name": "DMF", "amount": "2", "unit": "drops"}], "reducing agent": [{"name": "", "amount": "", "unit": ""}], "surfactant": [{"name": "", "amount": "", "unit": ""}], "pressure": "", "temperature": "160\u00b0C", "time": "72h", "heating rate": "", "cooling rate": "5\u00b0Ch-1"}, {"synthesis method": "washing", "washing solution": "distilled water", "amount": ""}]
BOQWUA | Y(TFA)3(THF)(H2O) · THF | C14 F9 H18 O9 Y1 | chemical synthesis | A | 0.75 g | [8 empty] | THF | 5×10-2 mm | 3h | 80°C |  | chemical synthesis | 10.1016/j.inoche.2008.11.021 |  | 2009.02 | [{"synthesis method": "chemical synthesis", "precursor": [{"name": "A", "amount": "0.75", "unit": "g"}], "solution": [{"name": "THF", "amount": "3", "unit": "ml"}], "pressure": "5\u00d710-2 mm", "temperature": "80\u00b0C", "time": "3h"}]
BOQXAH | Y4(OH)4(TFA)8(THF)3(H2O)(DMSO) · 6THF | C54 F24 H84 O31 S1 Y4 | chemical synthesis | A | 0.61 g | [8 empty] | THF, DMSO | 5×10-2 mm | 4h | 165°C |  | chemical synthesis | 10.1016/j.inoche.2008.11.021 |  | 2009.02 | [{"synthesis method": "chemical synthesis", "precursor": [{"name": "A", "amount": "0.61", "unit": "g"}], "solution": [{"name": "THF", "amount": "3", "unit": "ml"}, {"name": "DMSO", "amount": "2 drops", "unit": ""}], "pressure": "5\u00d710-2 mm", "temperature": "165\u00b0C", "time": "4h"}]
DOYXOF | [(H2L)La(NO3)3(MeOH)] | C20 H27 La1 N5 O15 | chemical synthesis | H2L | 0.0860 g | [La(NO3)3 ⋅6H2O] | 0.1085 g | [6 empty] | MeOH |  | 5h | ambient |  | chemical synthesis, filtration, washing | 10.1016/j.ica.2008.08.016 |  | 2009.04 | [{"synthesis method": "chemical synthesis", "precursor": [{"name": "H2L", "amount": "0.0860", "unit": "g"}, {"name": "[La(NO3)3 \u22c56H2O]", "amount": "0.1085", "unit": "g"}], "solution": [{"name": "MeOH", "amount": "10", "unit": "mL"}], "pressure": "", "temperature": "ambient", "time": "5h"}, {"synthesis method": "filtration", "time": "", "atmosphere": "", "pressure": ""}, {"synthesis method": "washing", "washing solution": "MeOH", "amount": ""}]
DOYXEV | [(H2L)Nd(NO3)3] | C19 H20 N5 Nd1 O13 | chemical synthesis | H2L | 0.0860 g | [La(NO3)3 ⋅6H2O] | 0.1085 g | [6 empty] | MeOH |  | 5h | ambient |  | chemical synthesis, filtration, washing | 10.1016/j.ica.2008.08.016 |  | 2009.04 | [{"synthesis method": "chemical synthesis", "precursor": [{"name": "H2L", "amount": "0.0860", "unit": "g"}, {"name": "[La(NO3)3 \u22c56H2O]", "amount": "0.1085", "unit": "g"}], "solution": [{"name": "MeOH", "amount": "10", "unit": "mL"}], "pressure": "", "temperature": "ambient", "time": "5h"}, {"synthesis method": "filtration", "time": "", "atmosphere": "", "pressure": ""}, {"synthesis method": "washing", "washing solution": "MeOH", "amount": ""}]
DOYXIZ | [LCu(Me2CO)Nd(NO3)3] | C22 Cu1 H26 N5 Nd1 O14 | chemical synthesis | [(H2L)Nd(NO3)3] | 0.1677 g | [Cu(Ac)2 ⋅H2O] | 0.0500 g | [6 empty] | 1:1 MeOH/Me2CO, water |  | 3h | ambient |  | chemical synthesis, filtration | 10.1016/j.ica.2008.08.016 |  | 2009.04 | [{"synthesis method": "chemical synthesis", "precursor": [{"name": "[(H2L)Nd(NO3)3]", "amount": "0.1677", "unit": "g"}, {"name": "[Cu(Ac)2 \u22c5H2O]", "amount": "0.0500", "unit": "g"}], "solution": [{"name": "1:1 MeOH/Me2CO", "amount": "20", "unit": "mL"}, {"name": "water", "amount": "8", "unit": "mL"}], "pressure": "", "temperature": "ambient", "time": "3h"}, {"synthesis method": "filtration", "time": "", "atmosphere": "", "pressure": ""}]
DOYWUK | [LCu(Me2CO)Eu(NO3)3] | C22 Cu1 Eu1 H20 N5 O14 | chemical synthesis | [(H2L)Nd(NO3)3] | 0.1677 g | [Cu(Ac)2 ⋅H2O] | 0.0500 g | [6 empty] | 1:1 MeOH/Me2CO, water |  | 3h | ambient |  | chemical synthesis, filtration | 10.1016/j.ica.2008.08.016 |  | 2009.04 | [{"synthesis method": "chemical synthesis", "precursor": [{"name": "[(H2L)Nd(NO3)3]", "amount": "0.1677", "unit": "g"}, {"name": "[Cu(Ac)2 \u22c5H2O]", "amount": "0.0500", "unit": "g"}], "solution": [{"name": "1:1 MeOH/Me2CO", "amount": "20", "unit": "mL"}, {"name": "water", "amount": "8", "unit": "mL"}], "pressure": "", "temperature": "ambient", "time": "3h"}, {"synthesis method": "filtration", "time": "", "atmosphere": "", "pressure": ""}]
DOYXAR | [LCu(Me2CO)Dy(NO3)3] | C22 Cu1 Dy1 H20 N5 O14 | chemical synthesis | [(H2L)Nd(NO3)3] | 0.1677 g | [Cu(Ac)2 ⋅H2O] | 0.0500 g | [6 empty] | 1:1 MeOH/Me2CO, water |  | 3h | ambient |  | chemical synthesis, filtration | 10.1016/j.ica.2008.08.016 |  | 2009.04 | [{"synthesis method": "chemical synthesis", "precursor": [{"name": "[(H2L)Nd(NO3)3]", "amount": "0.1677", "unit": "g"}, {"name": "[Cu(Ac)2 \u22c5H2O]", "amount": "0.0500", "unit": "g"}], "solution": [{"name": "1:1 MeOH/Me2CO", "amount": "20", "unit": "mL"}, {"name": "water", "amount": "8", "unit": "mL"}], "pressure": "", "temperature": "ambient", "time": "3h"}, {"synthesis method": "filtration", "time": "", "atmosphere": "", "pressure": ""}]
LOGMUP | [CuIILCl2] | C14 Cl2 Cu1 H14 N4 | chemical synthesis | L | 0.1 g | CuCl2⋅2H2O | 0.072 g | [6 empty] | methanol, methanol |  | 2 h | 298 K |  | chemical synthesis, filtration, drying | 10.1016/S0277-5387(00)00318-1 |  | 2000.03 | [{"synthesis method": "chemical synthesis", "precursor": [{"name": "L", "amount": "0.1", "unit": "g"}, {"name": "CuCl2\u22c52H2O", "amount": "0.072", "unit": "g"}], "solution": [{"name": "methanol", "amount": "8", "unit": "cm3"}, {"name": "methanol", "amount": "4", "unit": "cm3"}], "pressure": "", "temperature": "298 K", "time": "2 h"}, {"synthesis method": "filtration", "time": "", "atmosphere": "", "pressure": ""}, {"synthesis method": "drying", "pressure": "vacuum", "temperature": "", "atmosphere": "", "time": ""}]
CEHFUR | [Cu(Pht)(Im)2]·1.5H2O | C28 Cu2 H30 N8 O11 | chemical synthesis | o-phthalic acid | 0.66 g | CuCO3 ⋅Cu(OH)2 | 0.44 g | Im | 0.55 g |  |  |  |  | H2O |  | 30 min |  |  | chemical synthesis, filtration, washing, drying | 10.1016/j.poly.2005.09.003 |  | 2006.03 | [{"synthesis method": "chemical synthesis", "precursor": [{"name": "o-phthalic acid", "amount": "0.66", "unit": "g"}, {"name": "CuCO3 \u22c5Cu(OH)2", "amount": "0.44", "unit": "g"}, {"name": "Im", "amount": "0.55", "unit": "g"}], "solution": [{"name": "H2O", "amount": "40", "unit": "mL"}], "pressure": "", "temperature": "", "time": "30 min"}, {"synthesis method": "filtration", "time": "", "atmosphere": "", "pressure": ""}, {"synthesis method": "washing", "washing solution": "water, ethanol and acetone", "amount": ""}, {"synthesis method": "drying", "pressure": "", "temperature": "", "atmosphere": "air", "time": ""}]
UHUXAW01 | [Co(Pht)(Im)2] | C14 Co1 H12 N4 O4 | chemical synthesis | H2Pht | 0.83 g | Im | 0.69 g | Co(O2CMe)2 ⋅4H2O | 1.25 g |  |  |  |  | water |  | 20 min |  |  | chemical synthesis, filtration, washing, drying | 10.1016/j.poly.2005.09.003 |  | 2006.03 | [{"synthesis method": "chemical synthesis", "precursor": [{"name": "H2Pht", "amount": "0.83", "unit": "g"}, {"name": "Im", "amount": "0.69", "unit": "g"}, {"name": "Co(O2CMe)2 \u22c54H2O", "amount": "1.25", "unit": "g"}], "solution": [{"name": "water", "amount": "15", "unit": "mL"}], "pressure": "", "temperature": "", "time": "20 min"}, {"synthesis method": "filtration", "time": "", "atmosphere": "", "pressure": ""}, {"synthesis method": "washing", "washing solution": "hot water, ethanol and acetone", "amount": ""}, {"synthesis method": "drying", "pressure": "", "temperature": "", "atmosphere": "air", "time": ""}]
KAVZAK | [Cd(DAT)2(N3)2]n | C2 Cd1 H8 N18 | chemical synthesis | 1,5-diaminotetrazole | 1.00 g | Cd(OAc)2⋅2H2O | 1.25 g | sodium azide | 0.65 g |  |  |  |  | distilled water, distilled water, distilled water |  | 35 min | 80°C |  | chemical synthesis, cooling, filtration, drying | 10.1016/j.molstruc.2011.06.038 |  | 2011.10 | [{"synthesis method": "chemical synthesis", "precursor": [{"name": "1,5-diaminotetrazole", "amount": "1.00", "unit": "g"}, {"name": "Cd(OAc)2\u22c52H2O", "amount": "1.25", "unit": "g"}, {"name": "sodium azide", "amount": "0.65", "unit": "g"}], "solution": [{"name": "distilled water", "amount": "15", "unit": "mL"}, {"name": "distilled water", "amount": "15", "unit": "mL"}, {"name": "distilled water", "amount": "10", "unit": "mL"}], "pressure": "", "temperature": "80\u00b0C", "time": "35 min"}, {"synthesis method": "cooling", "temperature": "room temperature", "time": ""}, {"synthesis method": "filtration", "time": "", "atmosphere": "", "pressure": ""}, {"synthesis method": "drying", "pressure": "vacuum", "temperature": "", "atmosphere": "", "time": ""}]
OCIRAU | {[Er(5-nip) 1.5 (2,2'-bipy)](H 2 O) 2 } n | C22 Er1 H15.50 N3.50 O10.50 | solvothermal synthesis | Er(NO3)3 ⋅6H2O | 0.092 g | 5-H2nip | 0.042 g | 2,2'-bipy | 0.031 g | 1M NaOH aqueous solution | 0.4 ml |  |  |  |  | 144h | 160°C |  | solvothermal synthesis | 10.1016/j.ica.2006.01.001 |  | 2006.04 | [{"synthesis method": "solvothermal synthesis", "precursor": [{"name": "Er(NO3)3 \u22c56H2O", "amount": "0.092", "unit": "g"}, {"name": "5-H2nip", "amount": "0.042", "unit": "g"}, {"name": "2,2'-bipy", "amount": "0.031", "unit": "g"}, {"name": "1M NaOH aqueous solution", "amount": "0.4", "unit": "ml"}], "solvent": [{"name": "H2O", "amount": "10", "unit": "ml"}], "reducing agent": [{"name": "", "amount": "", "unit": ""}], "surfactant": [{"name": "", "amount": "", "unit": ""}], "pressure": "", "temperature": "160\u00b0C", "time": "144h", "heating rate": "", "cooling rate": "slow"}]
OCIREY | {[Er(5-nip) 2 ](4,4'-H 2 bipy) 0.5 } n | C21 Er1 H11 N3 O12 | solvothermal synthesis | Er(NO3)3 ⋅6H2O | 0.092 g | 5-H2nip | 0.042 g | 4,4'-bipy | 0.031 g | 1M NaOH aqueous solution | 0.4 ml |  |  |  |  | 144h | 160°C |  | solvothermal synthesis | 10.1016/j.ica.2006.01.001 |  | 2006.04 | [{"synthesis method": "solvothermal synthesis", "precursor": [{"name": "Er(NO3)3 \u22c56H2O", "amount": "0.092", "unit": "g"}, {"name": "5-H2nip", "amount": "0.042", "unit": "g"}, {"name": "4,4'-bipy", "amount": "0.031", "unit": "g"}, {"name": "1M NaOH aqueous solution", "amount": "0.4", "unit": "ml"}], "solvent": [{"name": "H2O", "amount": "10", "unit": "ml"}], "reducing agent": [{"name": "", "amount": "", "unit": ""}], "surfactant": [{"name": "", "amount": "", "unit": ""}], "pressure": "", "temperature": "160\u00b0C", "time": "144h", "heating rate": "", "cooling rate": "slow"}]
FOJVUX | [Zn(btx)(1,4-bdc)] 3H2O | C18 H18 N6 O7 Zn1 | chemical synthesis | 1,4-H2bdc | 0.2 mmol | Zn(NO3)2 6H2O | 0.2 mmol | btx | 0.2 mmol |  |  |  |  | H2O, DMF |  | one month |  | 6 | chemical synthesis, pH adjustment | 10.1016/j.inoche.2014.02.051 |  | 2014.06 | [{"synthesis method": "chemical synthesis", "precursor": [{"name": "1,4-H2bdc", "amount": "0.2", "unit": "mmol"}, {"name": "Zn(NO3)2 6H2O", "amount": "0.2", "unit": "mmol"}, {"name": "btx", "amount": "0.2", "unit": "mmol"}], "solution": [{"name": "H2O", "amount": "10", "unit": "mL"}, {"name": "DMF", "amount": "5", "unit": "mL"}], "pressure": "", "temperature": "", "time": "one month"}, {"synthesis method": "pH adjustment", "pH": "6", "modulator": "dilute NaOH solution"}]
FOJWAE | [Zn(btx)0.5(fum)(H2O)]n | C9 H8 N3 O5 Zn1 | chemical synthesis | H2fum | 0.2 mmol | Zn(NO3)2 6H2O | 0.2 mmol | btx | 0.2 mmol |  |  |  |  | H2O, DMF |  | one month |  | 6 | chemical synthesis, pH adjustment | 10.1016/j.inoche.2014.02.051 |  | 2014.06 | [{"synthesis method": "chemical synthesis", "precursor": [{"name": "H2fum", "amount": "0.2", "unit": "mmol"}, {"name": "Zn(NO3)2 6H2O", "amount": "0.2", "unit": "mmol"}, {"name": "btx", "amount": "0.2", "unit": "mmol"}], "solution": [{"name": "H2O", "amount": "10", "unit": "mL"}, {"name": "DMF", "amount": "5", "unit": "mL"}], "pressure": "", "temperature": "", "time": "one month"}, {"synthesis method": "pH adjustment", "pH": "6", "modulator": "dilute NaOH solution"}]
ULUBAE | [Ni(4,4'-bipy)3(H2O)2](ClO4)2·1.4(4,4'-bipy)·3(H2O) | C44 Cl2 H44.8 N8.8 Ni1 O13 | solvothermal synthesis | Ni(ClO4)2⋅6H2O | 731 mg | 4,4'-bipyridine | 934 mg | [8 empty] | 5 days | 150°C |  | solvothermal synthesis, washing | 10.1016/S0277-5387(03)00409-1 |  | 2003.09 | [{"synthesis method": "solvothermal synthesis", "precursor": [{"name": "Ni(ClO4)2\u22c56H2O", "amount": "731", "unit": "mg"}, {"name": "4,4'-bipyridine", "amount": "934", "unit": "mg"}], "solvent": [{"name": "water", "amount": "10", "unit": "ml"}, {"name": "ethanol", "amount": "2", "unit": "ml"}], "reducing agent": [{"name": "", "amount": "", "unit": ""}], "surfactant": [{"name": "", "amount": "", "unit": ""}], "pressure": "", "temperature": "150\u00b0C", "time": "5 days", "heating rate": "", "cooling rate": "24 h"}, {"synthesis method": "washing", "washing solution": "water", "amount": ""}]
ULUBEI | [Co(4,4'-bipy)3(H2O)2](ClO4)2·1.4(4,4'-bipy)·3(H2O) | C44 Cl2 Co1 H45.8 N8.8 O13 | solvothermal synthesis | Co(ClO4)2⋅6H2O | 731 mg | 4,4'-bipyridine | 934 mg | [8 empty] | 3 days | 150°C |  | solvothermal synthesis, washing | 10.1016/S0277-5387(03)00409-1 |  | 2003.09 | [{"synthesis method": "solvothermal synthesis", "precursor": [{"name": "Co(ClO4)2\u22c56H2O", "amount": "731", "unit": "mg"}, {"name": "4,4'-bipyridine", "amount": "934", "unit": "mg"}], "solvent": [{"name": "water", "amount": "10", "unit": "ml"}, {"name": "ethanol", "amount": "2", "unit": "ml"}], "reducing agent": [{"name": "", "amount": "", "unit": ""}], "surfactant": [{"name": "", "amount": "", "unit": ""}], "pressure": "", "temperature": "150\u00b0C", "time": "3 days", "heating rate": "", "cooling rate": ""}, {"synthesis method": "washing", "washing solution": "water", "amount": ""}]
ULUBIM | [Cu(4,4'-bipy)3(DMSO)2](ClO4)2·2(4,4'-bipy) | C54 Cl2 Cu1 H52 N10 O10 S2 | chemical synthesis | Cu(ClO4)2⋅6 H2O | 741 mg | 4,4'-bipyridine | 934 mg | [8 empty] | 6 weeks |  |  | chemical synthesis, washing | 10.1016/S0277-5387(03)00409-1 |  | 2003.09 | [{"synthesis method": "chemical synthesis", "precursor": [{"name": "Cu(ClO4)2\u22c56 H2O", "amount": "741", "unit": "mg"}, {"name": "4,4'-bipyridine", "amount": "934", "unit": "mg"}], "solvent": [{"name": "DMSO", "amount": "20", "unit": "ml"}], "pressure": "", "temperature": "", "time": "6 weeks"}, {"synthesis method": "washing", "washing solution": "DMSO", "amount": ""}]
PUYBER | {[Zn2(H2O)2(dmf)3(mpy)(μ 2-nip)2]2·0.5DMF} n , bis[diaquatri(N,N-dimethylformamide)4-methyl-pyridinedi(5-nitro-isophthalato)dizinc(2+)] hemi N,N-dimethylformamide solvate | C63.5 H79.5 N12.5 O34.5 Zn4 | chemical synthesis | Zn(CH3COO)2⋅2H2O | 0.12 g | 5-nitroisophthalic acid | 0.11 g | mpy (4-methyl-pyridine) | 0.05 ml |  |  |  |  | DMF (N,N-dimethylformamide) |  | 1 month | room temperature |  | chemical synthesis | 10.1016/j.poly.2010.07.007 |  | 2010.09 | [{"synthesis method": "chemical synthesis", "precursor": [{"name": "Zn(CH3COO)2\u22c52H2O", "amount": "0.12", "unit": "g"}, {"name": "5-nitroisophthalic acid", "amount": "0.11", "unit": "g"}, {"name": "mpy (4-methyl-pyridine)", "amount": "0.05", "unit": "ml"}], "solution": [{"name": "DMF (N,N-dimethylformamide)", "amount": "8.0", "unit": "ml"}], "pressure": "", "temperature": "room temperature", "time": "1 month"}]
PUYBIV | {[Zn(mpy)2(μ 3-nip)]2·DMA} n , bis[di(4-methyl-pyridine)(5-nitro-isophthalato)zinc(2+)] N,N-dimethylacetamide solvate | C44 H43 N7 O13 Zn2 | chemical synthesis | Zn(CH3COO)2⋅2H2O | 0.12 g | 5-nitroisophthalic acid | 0.11 g | mpy (4-methyl-pyridine) | 0.05 ml |  |  |  |  | N,N-dimethylacetamide (DMA) |  | 1 month | room temperature |  | chemical synthesis | 10.1016/j.poly.2010.07.007 |  | 2010.09 | [{"synthesis method": "chemical synthesis", "precursor": [{"name": "Zn(CH3COO)2\u22c52H2O", "amount": "0.12", "unit": "g"}, {"name": "5-nitroisophthalic acid", "amount": "0.11", "unit": "g"}, {"name": "mpy (4-methyl-pyridine)", "amount": "0.05", "unit": "ml"}], "solution": [{"name": "N,N-dimethylacetamide (DMA)", "amount": "8.0", "unit": "ml"}], "pressure": "", "temperature": "room temperature", "time": "1 month"}]
PUYBOB | {[Zn(mpy)2(μ 3-nip)]2·NMP} n , bis[di(4-methyl-pyridine)(5-nitro-isophthalato)zinc(2+)] N-methyl-2-pyrrolidone solvate | C45 H43 N7 O13 Zn2 | chemical synthesis | Zn(CH3COO)2⋅2H2O | 0.12 g | 5-nitroisophthalic acid | 0.11 g | mpy (4-methyl-pyridine) | 0.05 ml |  |  |  |  | N-methyl-2-pyrrolidone (NMP, 1-methylpyrrolidin-2-one) |  | 1 month | room temperature |  | chemical synthesis | 10.1016/j.poly.2010.07.007 |  | 2010.09 | [{"synthesis method": "chemical synthesis", "precursor": [{"name": "Zn(CH3COO)2\u22c52H2O", "amount": "0.12", "unit": "g"}, {"name": "5-nitroisophthalic acid", "amount": "0.11", "unit": "g"}, {"name": "mpy (4-methyl-pyridine)", "amount": "0.05", "unit": "ml"}], "solution": [{"name": "N-methyl-2-pyrrolidone (NMP, 1-methylpyrrolidin-2-one)", "amount": "8.0", "unit": "ml"}], "pressure": "", "temperature": "room temperature", "time": "1 month"}]
KIJLUN | [Zn(Htda2-)(bib)0.5]n | C27 H17 N2 O6 Zn1 | solvothermal synthesis | H3tda | 0.043 g | bib | 0.071 g | zinc sulfate | 0.061 g | NaOH | 0.016 g |  |  |  |  | 3 days | 170°C |  | solvothermal synthesis | 10.1016/j.inoche.2018.04.012 |  | 2018.10 | [{"synthesis method": "solvothermal synthesis", "precursor": [{"name": "H3tda", "amount": "0.043", "unit": "g"}, {"name": "bib", "amount": "0.071", "unit": "g"}, {"name": "zinc sulfate", "amount": "0.061", "unit": "g"}, {"name": "NaOH", "amount": "0.016", "unit": "g"}], "solvent": [{"name": "ethanol", "amount": "3", "unit": "mL"}, {"name": "H2O", "amount": "7", "unit": "mL"}], "reducing agent": [{"name": "", "amount": "", "unit": ""}], "surfactant": [{"name": "", "amount": "", "unit": ""}], "pressure": "", "temperature": "170\u00b0C", "time": "3 days", "heating rate": "", "cooling rate": "slow"}]
TUYBAR | Zn(SCN)2L2 | C34 H36 N6 O2 S2 Zn1 | chemical synthesis | L | 0.51 g | Zn(SCN)2 | 0.18 g | [6 empty] | methanol |  | 2h | 60°C |  | chemical synthesis | 10.1016/j.poly.2010.02.018 |  | 2010.04 | [{"synthesis method": "chemical synthesis", "precursor": [{"name": "L", "amount": "0.51", "unit": "g"}, {"name": "Zn(SCN)2", "amount": "0.18", "unit": "g"}], "solution": [{"name": "methanol", "amount": "100", "unit": "mL"}], "pressure": "", "temperature": "60\u00b0C", "time": "2h"}]
TUXZUI | Co(SCN)2L2 | C34 Co1 H36 N6 O2 S2 | chemical synthesis | L | 0.025 g | Co(SCN)2 | 0.018 g | [6 empty] | methanol |  | 2h | 70°C |  | chemical synthesis | 10.1016/j.poly.2010.02.018 |  | 2010.04 | [{"synthesis method": "chemical synthesis", "precursor": [{"name": "L", "amount": "0.025", "unit": "g"}, {"name": "Co(SCN)2", "amount": "0.018", "unit": "g"}], "solution": [{"name": "methanol", "amount": "20", "unit": "mL"}], "pressure": "", "temperature": "70\u00b0C", "time": "2h"}]
TUXZIW | [Cd(SCN)2L2·2L] n | C66 Cd1 H72 N10 O4 S2 | [16 empty] | layering | 10.1016/j.poly.2010.02.018 |  | 2010.04 | [{"synthesis method": "layering", "precursor": [{"name": "Cd(SCN)2", "amount": "0.023", "unit": "g"}, {"name": "L", "amount": "0.025", "unit": "g"}], "solution": [{"name": "methanol", "amount": "15", "unit": "mL"}, {"name": "chloroform", "amount": "10", "unit": "mL"}], "pressure": "", "temperature": "room temperature", "time": ""}]
TUXZOC | [CdHg(SCN)4L2] n | C36 Cd1 H36 Hg1 N8 O2 S4 | chemical synthesis | Cd(NO3)2⋅6H2O | 0.034 g | Hg(NO3)2⋅H2O | 0.034 g | KSCN | 0.002 g | L | 0.025 g |  |  | methanol, chloroform |  |  |  |  | chemical synthesis | 10.1016/j.poly.2010.02.018 |  | 2010.04 | [{"synthesis method": "chemical synthesis", "precursor": [{"name": "Cd(NO3)2\u22c56H2O", "amount": "0.034", "unit": "g"}, {"name": "Hg(NO3)2\u22c5H2O", "amount": "0.034", "unit": "g"}, {"name": "KSCN", "amount": "0.002", "unit": "g"}, {"name": "L", "amount": "0.025", "unit": "g"}], "solution": [{"name": "methanol", "amount": "20", "unit": "mL"}, {"name": "chloroform", "amount": "15", "unit": "mL"}], "pressure": "", "temperature": "", "time": ""}]
WODTIU | {[Cu 2 (CH 3 O-ip) 2 (bmib)]} n | C30 Cu2 H30 N4 O10 | solvothermal synthesis |  |  | bmib | 0.022 g | Cu(OAc)2⋅2H2O | 0.019 g | [6 empty] | 4 days | 140°C | 4 | chemical synthesis, pH adjustment, solvothermal synthesis | 10.1016/j.jssc.2013.12.030 |  | 2014.04 | [{"synthesis method": "chemical synthesis", "precursor": [{"name": "CH3O-H2ip", "amount": "0.019", "unit": "g"}, {"name": "bmib", "amount": "0.022", "unit": "g"}, {"name": "Cu(OAc)2\u22c52H2O", "amount": "0.019", "unit": "g"}], "solution": [{"name": "H2O", "amount": "12", "unit": "mL"}], "pressure": "", "temperature": "", "time": "30 min"}, {"synthesis method": "pH adjustment", "pH": "4", "modulator": "1M KOH"}, {"synthesis method": "solvothermal synthesis", "precursor": [{"name": "", "amount": "", "unit": ""}], "solvent": [{"name": "", "amount": "", "unit": ""}], "reducing agent": [{"name": "", "amount": "", "unit": ""}], "surfactant": [{"name": "", "amount": "", "unit": ""}], "pressure": "", "temperature": "140\u00b0C", "time": "4 days", "heating rate": "", "cooling rate": "24h"}]
WODTOA | {[Cu 2 (CH 3 O-ip) 2 (bmib) 2 ]} n | C42 Cu2 H48 N8 O10 | solvothermal synthesis |  |  | bmib | 0.022 g | Cu(OAc)2⋅2H2O | 0.019 g | [6 empty] | 4 days | 140°C | 6 | chemical synthesis, pH adjustment, solvothermal synthesis | 10.1016/j.jssc.2013.12.030 |  | 2014.04 | [{"synthesis method": "chemical synthesis", "precursor": [{"name": "CH3O-H2ip", "amount": "0.019", "unit": "g"}, {"name": "bmib", "amount": "0.022", "unit": "g"}, {"name": "Cu(OAc)2\u22c52H2O", "amount": "0.019", "unit": "g"}], "solution": [{"name": "H2O", "amount": "12", "unit": "mL"}], "pressure": "", "temperature": "", "time": "30 min"}, {"synthesis method": "pH adjustment", "pH": "6", "modulator": "1M KOH"}, {"synthesis method": "solvothermal synthesis", "precursor": [{"name": "", "amount": "", "unit": ""}], "solvent": [{"name": "", "amount": "", "unit": ""}], "reducing agent": [{"name": "", "amount": "", "unit": ""}], "surfactant": [{"name": "", "amount": "", "unit": ""}], "pressure": "", "temperature": "140\u00b0C", "time": "4 days", "heating rate": "", "cooling rate": "24h"}]
WODTEQ | {[Cu(CH 3 O-ip)(bbip)]∙2H 2 O} n | C26 Cu1 H26 N4 O7 | solvothermal synthesis |  |  | bbip | 0.022 g | Cu(OAc)2⋅2H2O | 0.019 g | [6 empty] | 4 days | 140°C | 6 | chemical synthesis, pH adjustment, solvothermal synthesis | 10.1016/j.jssc.2013.12.030 |  | 2014.04 | [{"synthesis method": "chemical synthesis", "precursor": [{"name": "CH3O-H2ip", "amount": "0.019", "unit": "g"}, {"name": "bbip", "amount": "0.022", "unit": "g"}, {"name": "Cu(OAc)2\u22c52H2O", "amount": "0.019", "unit": "g"}], "solution": [{"name": "H2O", "amount": "12", "unit": "mL"}], "pressure": "", "temperature": "", "time": "30 min"}, {"synthesis method": "pH adjustment", "pH": "6", "modulator": "1M KOH"}, {"synthesis method": "solvothermal synthesis", "precursor": [{"name": "", "amount": "", "unit": ""}], "solvent": [{"name": "", "amount": "", "unit": ""}], "reducing agent": [{"name": "", "amount": "", "unit": ""}], "surfactant": [{"name": "", "amount": "", "unit": ""}], "pressure": "", "temperature": "140\u00b0C", "time": "4 days", "heating rate": "", "cooling rate": "24h"}]
PANMID | [Co(L1)(5-CH3-1,3-bdc)] | C26 Co1 H23 N5 O8 | solvothermal synthesis | CoCl2⋅6H2O | 0.1 mmol | L1 | 0.1 mmol | 5-CH3-1,3-H2bdc | 0.1 mmol | NaOH | 0.2 mmol |  |  |  | autogenous | 4 days | 120°C |  | solvothermal synthesis | 10.1016/j.poly.2017.01.022 |  | 2017.04 | [{"synthesis method": "solvothermal synthesis", "precursor": [{"name": "CoCl2\u22c56H2O", "amount": "0.1", "unit": "mmol"}, {"name": "L1", "amount": "0.1", "unit": "mmol"}, {"name": "5-CH3-1,3-H2bdc", "amount": "0.1", "unit": "mmol"}, {"name": "NaOH", "amount": "0.2", "unit": "mmol"}], "solvent": [{"name": "H2O", "amount": "12", "unit": "mL"}], "reducing agent": [{"name": "", "amount": "", "unit": ""}], "surfactant": [{"name": "", "amount": "", "unit": ""}], "pressure": "autogenous", "temperature": "120\u00b0C", "time": "4 days", "heating rate": "", "cooling rate": ""}]
PANMOJ | [Co(L2)(5-CH3-1,3-bdc)(H2O)] | C28 Co1 H26 N4 O8 | solvothermal synthesis | CoCl2⋅6H2O | 0.1 mmol | L2 | 0.1 mmol | 5-CH3-1,3-H2bdc | 0.1 mmol | NaOH | 0.2 mmol |  |  |  | autogenous | 4 days | 120°C |  | solvothermal synthesis | 10.1016/j.poly.2017.01.022 |  | 2017.04 | [{"synthesis method": "solvothermal synthesis", "precursor": [{"name": "CoCl2\u22c56H2O", "amount": "0.1", "unit": "mmol"}, {"name": "L2", "amount": "0.1", "unit": "mmol"}, {"name": "5-CH3-1,3-H2bdc", "amount": "0.1", "unit": "mmol"}, {"name": "NaOH", "amount": "0.2", "unit": "mmol"}], "solvent": [{"name": "H2O", "amount": "12", "unit": "mL"}], "reducing agent": [{"name": "", "amount": "", "unit": ""}], "surfactant": [{"name": "", "amount": "", "unit": ""}], "pressure": "autogenous", "temperature": "120\u00b0C", "time": "4 days", "heating rate": "", "cooling rate": ""}]
PANMUP | [Co(L2)(5-NO2-1,3-bdc)(H2O)] | C27 Co1 H23 N5 O10 | solvothermal synthesis | CoCl2⋅6H2O | 0.1 mmol | L2 | 0.1 mmol | 5-NO2-1,3-H2bdc | 0.1 mmol | NaOH | 0.2 mmol |  |  |  | autogenous | 4 days | 120°C |  | solvothermal synthesis | 10.1016/j.poly.2017.01.022 |  | 2017.04 | [{"synthesis method": "solvothermal synthesis", "precursor": [{"name": "CoCl2\u22c56H2O", "amount": "0.1", "unit": "mmol"}, {"name": "L2", "amount": "0.1", "unit": "mmol"}, {"name": "5-NO2-1,3-H2bdc", "amount": "0.1", "unit": "mmol"}, {"name": "NaOH", "amount": "0.2", "unit": "mmol"}], "solvent": [{"name": "H2O", "amount": "12", "unit": "mL"}], "reducing agent": [{"name": "", "amount": "", "unit": ""}], "surfactant": [{"name": "", "amount": "", "unit": ""}], "pressure": "autogenous", "temperature": "120\u00b0C", "time": "4 days", "heating rate": "", "cooling rate": ""}]
PANNAW | [Co(L2)(1,3-bdc)(H2O)] | C27 Co1 H24 N4 O8 | solvothermal synthesis | CoCl2⋅6H2O | 0.1 mmol | L2 | 0.1 mmol | 1,3-H2bdc | 0.1 mmol | NaOH | 0.2 mmol |  |  |  | autogenous | 4 days | 120°C |  | solvothermal synthesis | 10.1016/j.poly.2017.01.022 |  | 2017.04 | [{"synthesis method": "solvothermal synthesis", "precursor": [{"name": "CoCl2\u22c56H2O", "amount": "0.1", "unit": "mmol"}, {"name": "L2", "amount": "0.1", "unit": "mmol"}, {"name": "1,3-H2bdc", "amount": "0.1", "unit": "mmol"}, {"name": "NaOH", "amount": "0.2", "unit": "mmol"}], "solvent": [{"name": "H2O", "amount": "12", "unit": "mL"}], "reducing agent": [{"name": "", "amount": "", "unit": ""}], "surfactant": [{"name": "", "amount": "", "unit": ""}], "pressure": "autogenous", "temperature": "120\u00b0C", "time": "4 days", "heating rate": "", "cooling rate": ""}]
PANNEA | [Co(L2)(4,4'-oba)] | C33 Co1 H30 N4 O10 | solvothermal synthesis | CoCl2⋅6H2O | 0.1 mmol | L2 | 0.1 mmol | 4,4'-H2oba | 0.1 mmol | NaOH | 0.2 mmol |  |  |  | autogenous | 4 days | 120°C |  | solvothermal synthesis | 10.1016/j.poly.2017.01.022 |  | 2017.04 | [{"synthesis method": "solvothermal synthesis", "precursor": [{"name": "CoCl2\u22c56H2O", "amount": "0.1", "unit": "mmol"}, {"name": "L2", "amount": "0.1", "unit": "mmol"}, {"name": "4,4'-H2oba", "amount": "0.1", "unit": "mmol"}, {"name": "NaOH", "amount": "0.2", "unit": "mmol"}], "solvent": [{"name": "H2O", "amount": "12", "unit": "mL"}], "reducing agent": [{"name": "", "amount": "", "unit": ""}], "surfactant": [{"name": "", "amount": "", "unit": ""}], "pressure": "autogenous", "temperature": "120\u00b0C", "time": "4 days", "heating rate": "", "cooling rate": ""}]
PANNIE | L2 | C19 H20 N4 O4 | solvothermal synthesis | CoCl2⋅6H2O | 0.1 mmol | L2 | 0.1 mmol | 1,4-benzenedicarboxylic acid | 0.1 mmol | NaOH | 0.2 mmol |  |  |  | autogenous | 4 days | 120°C |  | solvothermal synthesis | 10.1016/j.poly.2017.01.022 |  | 2017.04 | [{"synthesis method": "solvothermal synthesis", "precursor": [{"name": "CoCl2\u22c56H2O", "amount": "0.1", "unit": "mmol"}, {"name": "L2", "amount": "0.1", "unit": "mmol"}, {"name": "1,4-benzenedicarboxylic acid", "amount": "0.1", "unit": "mmol"}, {"name": "NaOH", "amount": "0.2", "unit": "mmol"}], "solvent": [{"name": "H2O", "amount": "12", "unit": "mL"}], "reducing agent": [{"name": "", "amount": "", "unit": ""}], "surfactant": [{"name": "", "amount": "", "unit": ""}], "pressure": "autogenous", "temperature": "120\u00b0C", "time": "4 days", "heating rate": "", "cooling rate": ""}]
LIQVEN | cobalt(II) coordination polymer | C20 Co1 H14 N4 O4 | [16 empty] | hydrothermal synthesis | 10.1016/j.inoche.2007.08.016 |  | 2007.11 | [{"synthesis method": "hydrothermal synthesis", "precursor": [{"name": "Co(NO3)2 \u22c56H2O", "amount": "0.6", "unit": "mmol"}, {"name": "NaN3", "amount": "0.2", "unit": "mmol"}, {"name": "HL", "amount": "0.2", "unit": "mmol"}], "solvent": [{"name": "H2O", "amount": "10.0", "unit": "ml"}], "reducing agent": [{"name": "", "amount": "", "unit": ""}], "surfactant": [{"name": "", "amount": "", "unit": ""}], "pressure": "autogenously", "temperature": "150\u00b0C", "time": "3 days", "heating rate": "", "cooling rate": ""}]
FUQPUE | 5-(3,5-bis(trifluoromethyl)phenyltetrazole | C9 F6 H4 N4 | chemical synthesis | (SnMe3)N3 | 0.72 g | (CF3)2C6H3-CN | 0.08 g | [6 empty] | DMF |  | 2d | 110°C | 3 | chemical synthesis, pH adjustment, recrystallisation | 10.1016/j.poly.2015.08.006 |  | 2015.11 | [{"synthesis method": "chemical synthesis", "precursor": [{"name": "(SnMe3)N3", "amount": "0.72", "unit": "g"}, {"name": "(CF3)2C6H3-CN", "amount": "0.08", "unit": "g"}], "solution": [{"name": "DMF", "amount": "2", "unit": "mL"}], "pressure": "", "temperature": "110\u00b0C", "time": "2d"}, {"synthesis method": "pH adjustment", "pH": "3", "modulator": "dilute HCl"}, {"synthesis method": "recrystallisation", "solvent": "ethyl acetate"}]
EXAGOZ | [{Cu2(bisterpy)}V3O5(HPO4)2(PO4)] | C30 Cu2 H22 N6 O17 P3 V3 | chemical synthesis | V2O5 | 0.051 g | Cu(CH3CO2)2⋅H2O | 0.056 g | bisterpy | 0.065 g | FP(O)(OH)2, 70% | 0.202 g | H2O | 10.04 g |  |  | 114 h | 200°C |  | chemical synthesis | 10.1016/j.solidstatesciences.2004.01.001 |  | 2004.05 | [{"synthesis method": "chemical synthesis", "precursor": [{"name": "V2O5", "amount": "0.051", "unit": "g"}, {"name": "Cu(CH3CO2)2\u22c5H2O", "amount": "0.056", "unit": "g"}, {"name": "bisterpy", "amount": "0.065", "unit": "g"}, {"name": "FP(O)(OH)2, 70%", "amount": "0.202", "unit": "g"}, {"name": "H2O", "amount": "10.04", "unit": "g"}], "solution": [], "pressure": "", "temperature": "200\u00b0C", "time": "114 h"}]
EXAGUF | [{Cu2(bisterpy)}V2O5(HPO4)2] | C15 Cu1 H11 N3 O6.5 P1 V1 | chemical synthesis | Na3VO4 | 0.100 g | CuO | 0.040 g | bisterpy | 0.125 g | H3PO4, 85% | 0.315 g | H2O | 10.02 g |  |  | 72 h | 180°C |  | chemical synthesis | 10.1016/j.solidstatesciences.2004.01.001 |  | 2004.05 | [{"synthesis method": "chemical synthesis", "precursor": [{"name": "Na3VO4", "amount": "0.100", "unit": "g"}, {"name": "CuO", "amount": "0.040", "unit": "g"}, {"name": "bisterpy", "amount": "0.125", "unit": "g"}, {"name": "H3PO4, 85%", "amount": "0.315", "unit": "g"}, {"name": "H2O", "amount": "10.02", "unit": "g"}], "solution": [], "pressure": "", "temperature": "180\u00b0C", "time": "72 h"}]
BIWVAF |  | C28 H26 Mn1 N18 O1 | chemical synthesis | Mn(NO3)2 ⋅6H2O | 0.5 mmol | 1,3-bis(1,2,4-triazol-1-ylmethyl)benzene (mbtz) | 1.0 mmol | Na[N(CN)2] | 1.0 mmol |  |  |  |  | water/MeOH solution |  | three weeks |  |  | chemical synthesis | 10.1016/j.inoche.2007.12.009 |  | 2008.03 | [{"synthesis method": "chemical synthesis", "precursor": [{"name": "Mn(NO3)2 \u22c56H2O", "amount": "0.5", "unit": "mmol"}, {"name": "1,3-bis(1,2,4-triazol-1-ylmethyl)benzene (mbtz)", "amount": "1.0", "unit": "mmol"}, {"name": "Na[N(CN)2]", "amount": "1.0", "unit": "mmol"}], "solution": [{"name": "water/MeOH solution", "amount": "25", "unit": "mL"}], "pressure": "", "temperature": "", "time": "three weeks"}]
BIWVEJ |  | C24 Cl2 H24 Mn1 N12 | chemical synthesis | MnCl2 ⋅4H2O | 0.5 mmol | KSCN | 1.0 mmol | 1,3-bis(1,2,4-triazol-1-ylmethyl)benzene (mbtz) | 1.0 mmol |  |  |  |  | MeOH solution |  | two weeks |  |  | chemical synthesis | 10.1016/j.inoche.2007.12.009 |  | 2008.03 | [{"synthesis method": "chemical synthesis", "precursor": [{"name": "MnCl2 \u22c54H2O", "amount": "0.5", "unit": "mmol"}, {"name": "KSCN", "amount": "1.0", "unit": "mmol"}, {"name": "1,3-bis(1,2,4-triazol-1-ylmethyl)benzene (mbtz)", "amount": "1.0", "unit": "mmol"}], "solution": [{"name": "MeOH solution", "amount": "20", "unit": "mL"}], "pressure": "", "temperature": "", "time": "two weeks"}]
BIWVIN |  | C26 H24 Mn1 N14 S2 | chemical synthesis | Mn(NO3)2 ⋅6H2O | 0.5 mmol | KSCN | 1.0 mmol | 1,3-bis(1,2,4-triazol-1-ylmethyl)benzene (mbtz) | 1.0 mmol |  |  |  |  | MeOH solution |  | two weeks |  |  | chemical synthesis | 10.1016/j.inoche.2007.12.009 |  | 2008.03 | [{"synthesis method": "chemical synthesis", "precursor": [{"name": "Mn(NO3)2 \u22c56H2O", "amount": "0.5", "unit": "mmol"}, {"name": "KSCN", "amount": "1.0", "unit": "mmol"}, {"name": "1,3-bis(1,2,4-triazol-1-ylmethyl)benzene (mbtz)", "amount": "1.0", "unit": "mmol"}], "solution": [{"name": "MeOH solution", "amount": "20", "unit": "mL"}], "pressure": "", "temperature": "", "time": "two weeks"}]
UYOWOV | [Mn2(edta)(H2O)]n | C10 H16 Mn2 N2 O10 | solvothermal synthesis | MnCl2⋅4H2O | 0.395 g | H4edta | 0.293 g | dicyandiamide | 0.168 g | [6 empty] | 3 days | 130°C |  | solvothermal synthesis | 10.1016/j.ica.2011.06.009 |  | 2011.10 | [{"synthesis method": "solvothermal synthesis", "precursor": [{"name": "MnCl2\u22c54H2O", "amount": "0.395", "unit": "g"}, {"name": "H4edta", "amount": "0.293", "unit": "g"}, {"name": "dicyandiamide", "amount": "0.168", "unit": "g"}], "solvent": [{"name": "water", "amount": "5", "unit": "mL"}], "reducing agent": [{"name": "", "amount": "", "unit": ""}], "surfactant": [{"name": "", "amount": "", "unit": ""}], "pressure": "", "temperature": "130\u00b0C", "time": "3 days", "heating rate": "", "cooling rate": "10\u00b0C/h"}]
QIXYIH | [Zn(acac)2(L1)2] | C60 H48 N10 O4 Zn1 | chemical synthesis | L1 | 7.6 mg | Zn(acac)2 | 65.0 mg | [6 empty] | MeOH |  | 15h | 57-60°C |  | chemical synthesis, washing | 10.1016/j.molstruc.2014.01.053 |  | 2014.04 | [{"synthesis method": "chemical synthesis", "precursor": [{"name": "L1", "amount": "7.6", "unit": "mg"}, {"name": "Zn(acac)2", "amount": "65.0", "unit": "mg"}], "solution": [{"name": "MeOH", "amount": "6.0", "unit": "mL"}], "pressure": "", "temperature": "57-60\u00b0C", "time": "15h"}, {"synthesis method": "washing", "washing solution": "MeOH and diethyl ether", "amount": "4\u00d74mL and 2\u00d74mL"}]
QIXYON | [Zn(acac)2(μ-L1)]n | C35 H31 N5 O4 Zn1 | chemical synthesis | L1 | 7.6 mg | Zn(acac)2 | 65.0 mg | [6 empty] | MeOH |  | 15h | 57-60°C |  | chemical synthesis, washing | 10.1016/j.molstruc.2014.01.053 |  | 2014.04 | [{"synthesis method": "chemical synthesis", "precursor": [{"name": "L1", "amount": "7.6", "unit": "mg"}, {"name": "Zn(acac)2", "amount": "65.0", "unit": "mg"}], "solution": [{"name": "MeOH", "amount": "6.0", "unit": "mL"}], "pressure": "", "temperature": "57-60\u00b0C", "time": "15h"}, {"synthesis method": "washing", "washing solution": "MeOH and diethyl ether", "amount": "4\u00d74mL and 2\u00d74mL"}]
GUKMAB | C26H33Ag2GdN4O17 | Ag2 C26 Gd1 H33 N4 O17 | solvothermal synthesis | Gd2O3 | 0.1814 g | AgNO3 | 0.0342 g | HIN | 0.1232 g | HOAC | 0.0370 g |  |  |  |  | 7 days | 180°C |  | solvothermal synthesis, washing, drying | 10.1016/j.inoche.2009.02.023 |  | 2009.05 | [{"synthesis method": "solvothermal synthesis", "precursor": [{"name": "Gd2O3", "amount": "0.1814", "unit": "g"}, {"name": "AgNO3", "amount": "0.0342", "unit": "g"}, {"name": "HIN", "amount": "0.1232", "unit": "g"}, {"name": "HOAC", "amount": "0.0370", "unit": "g"}], "solvent": [{"name": "H2O", "amount": "8.0", "unit": "ml"}], "reducing agent": [{"name": "", "amount": "", "unit": ""}], "surfactant": [{"name": "", "amount": "", "unit": ""}], "pressure": "", "temperature": "180\u00b0C", "time": "7 days", "heating rate": "", "cooling rate": ""}, {"synthesis method": "washing", "washing solution": "de-ionized water", "amount": ""}, {"synthesis method": "drying", "pressure": "", "temperature": "room temperature", "atmosphere": "", "time": "24h"}]
GUKMEF | C26H33Ag2EuN4O17 | Ag2 C26 Eu1 H33 N4 O17 | solvothermal synthesis | Eu2O3 | 0.1271 g | AgNO3 | 0.0342 g | HIN | 0.1232 g | HOAC | 0.0289 g |  |  |  |  | 7 days | 180°C |  | solvothermal synthesis, washing, drying | 10.1016/j.inoche.2009.02.023 |  | 2009.05 | [{"synthesis method": "solvothermal synthesis", "precursor": [{"name": "Eu2O3", "amount": "0.1271", "unit": "g"}, {"name": "AgNO3", "amount": "0.0342", "unit": "g"}, {"name": "HIN", "amount": "0.1232", "unit": "g"}, {"name": "HOAC", "amount": "0.0289", "unit": "g"}], "solvent": [{"name": "H2O", "amount": "8.0", "unit": "ml"}], "reducing agent": [{"name": "", "amount": "", "unit": ""}], "surfactant": [{"name": "", "amount": "", "unit": ""}], "pressure": "", "temperature": "180\u00b0C", "time": "7 days", "heating rate": "", "cooling rate": ""}, {"synthesis method": "washing", "washing solution": "de-ionized water", "amount": ""}, {"synthesis method": "drying", "pressure": "", "temperature": "room temperature", "atmosphere": "", "time": "24h"}]
QEHHIV | [Mg(Hpcp)2] | C13 H13 Mg0.50 O4 P2 | chemical synthesis | Mg(SO4) | 8.5 mg | H2pcp | 40 mg | [6 empty] | water |  |  | 80°C |  | chemical synthesis, filtration, washing, drying | 10.1016/j.ica.2006.04.008 |  | 2006.07 | [{"synthesis method": "chemical synthesis", "precursor": [{"name": "Mg(SO4)", "amount": "8.5", "unit": "mg"}, {"name": "H2pcp", "amount": "40", "unit": "mg"}], "solution": [{"name": "water", "amount": "10", "unit": "mL"}], "pressure": "", "temperature": "80\u00b0C", "time": ""}, {"synthesis method": "filtration", "time": "", "atmosphere": "", "pressure": ""}, {"synthesis method": "washing", "washing solution": "water", "amount": ""}, {"synthesis method": "drying", "pressure": "", "temperature": "room temperature", "atmosphere": "air", "time": ""}]
QEHHOB | [Mg(Hpcp)2(H2O)4] | C13 H17 Mg0.50 O6 P2 | [16 empty] | evaporation | 10.1016/j.ica.2006.04.008 |  | 2006.07 | [{"synthesis method": "evaporation", "temperature": "room temperature", "atmosphere": "air"}]
SOWSUU | [Ag(L)(NO3)]∞ | Ag1 C16 H16 N3 O7 | chemical synthesis | AgNO3 | 34.0 mg | L | 30.0 mg | [6 empty] | CH3OH/H2O, CH3CN |  | many days | room temperature |  | chemical synthesis | 10.1016/j.inoche.2013.09.040 |  | 2014.01 | [{"synthesis method": "chemical synthesis", "precursor": [{"name": "AgNO3", "amount": "34.0", "unit": "mg"}, {"name": "L", "amount": "30.0", "unit": "mg"}], "solution": [{"name": "CH3OH/H2O", "amount": "5", "unit": "mL"}, {"name": "CH3CN", "amount": "5", "unit": "mL"}], "pressure": "", "temperature": "room temperature", "time": "many days"}]
FITGIA | [Co2(ceta)(bpy)1.5(H2O)3] | C27 Co2 H34 N3 O15 | solvothermal synthesis | Co(NO3)2⋅6H2O | 0.437 g | bicyclo[2.2.2]oct-7-ene-2,3,5,6-tetracarboxylic dianhydride | 0.124 g | 4,4'-bipyridine | 0.156 g | potassium hydroxide | 0.168 g |  |  |  |  | 3 days | 120°C |  | solvothermal synthesis | 10.1016/j.poly.2013.09.012 |  | 2014.01 | [{"synthesis method": "solvothermal synthesis", "precursor": [{"name": "Co(NO3)2\u22c56H2O", "amount": "0.437", "unit": "g"}, {"name": "bicyclo[2.2.2]oct-7-ene-2,3,5,6-tetracarboxylic dianhydride", "amount": "0.124", "unit": "g"}, {"name": "4,4'-bipyridine", "amount": "0.156", "unit": "g"}, {"name": "potassium hydroxide", "amount": "0.168", "unit": "g"}], "solvent": [{"name": "H2O", "amount": "14", "unit": "ml"}], "reducing agent": [{"name": "", "amount": "", "unit": ""}], "surfactant": [{"name": "", "amount": "", "unit": ""}], "pressure": "", "temperature": "120\u00b0C", "time": "3 days", "heating rate": "", "cooling rate": "5\u00b0C/h"}]
FITGEW | [Ni2(ceta)(bpe)2(H2O)3] | C36 H56 N4 Ni2 O22 | solvothermal synthesis | Ni(NO3)2⋅6H2O | 0.291 g | bicyclo[2.2.2]oct-7-ene-2,3,5,6-tetracarboxylic dianhydride | 0.124 g | 1,2-bis(4-pyridyl)ethylene | 0.182 g | potassium hydroxide | 0.168 g |  |  |  |  | 3 days | 120°C |  | solvothermal synthesis | 10.1016/j.poly.2013.09.012 |  | 2014.01 | [{"synthesis method": "solvothermal synthesis", "precursor": [{"name": "Ni(NO3)2\u22c56H2O", "amount": "0.291", "unit": "g"}, {"name": "bicyclo[2.2.2]oct-7-ene-2,3,5,6-tetracarboxylic dianhydride", "amount": "0.124", "unit": "g"}, {"name": "1,2-bis(4-pyridyl)ethylene", "amount": "0.182", "unit": "g"}, {"name": "potassium hydroxide", "amount": "0.168", "unit": "g"}], "solvent": [{"name": "water", "amount": "14", "unit": "ml"}], "reducing agent": [{"name": "", "amount": "", "unit": ""}], "surfactant": [{"name": "", "amount": "", "unit": ""}], "pressure": "", "temperature": "120\u00b0C", "time": "3 days", "heating rate": "", "cooling rate": "5\u00b0C/h"}]
FITGAS | [Ni2(ceta)(bpp)2(H2O)2] | C38 H44 N4 Ni2 O12 | solvothermal synthesis | Ni(NO3)2⋅6H2O | 0.291 g | bicyclo[2.2.2]oct-7-ene-2,3,5,6-tetracarboxylic dianhydride | 0.124 g | 1,3-bis(4-pyridyl)propane | 0.198 g | potassium hydroxide | 0.168 g |  |  |  |  | 3 days | 120°C |  | solvothermal synthesis | 10.1016/j.poly.2013.09.012 |  | 2014.01 | [{"synthesis method": "solvothermal synthesis", "precursor": [{"name": "Ni(NO3)2\u22c56H2O", "amount": "0.291", "unit": "g"}, {"name": "bicyclo[2.2.2]oct-7-ene-2,3,5,6-tetracarboxylic dianhydride", "amount": "0.124", "unit": "g"}, {"name": "1,3-bis(4-pyridyl)propane", "amount": "0.198", "unit": "g"}, {"name": "potassium hydroxide", "amount": "0.168", "unit": "g"}], "solvent": [{"name": "water", "amount": "14", "unit": "ml"}], "reducing agent": [{"name": "", "amount": "", "unit": ""}], "surfactant": [{"name": "", "amount": "", "unit": ""}], "pressure": "", "temperature": "120\u00b0C", "time": "3 days", "heating rate": "", "cooling rate": "5\u00b0C/h"}]
FOLCAM | [Cu(OPY)(1,3-bdc)]n | C30 Cu1 H20 N2 O5 | solvothermal synthesis | Cu(NO3)2⋅3H2O | 20 mg | OPY | 51.8 mg | 1,3-H2bdc | 13.29 mg | [5 empty] | autogenous | 3 days | 140°C |  | solvothermal synthesis, washing | 10.1016/j.inoche.2014.04.020 |  | 2014.07 | [{"synthesis method": "solvothermal synthesis", "precursor": [{"name": "Cu(NO3)2\u22c53H2O", "amount": "20", "unit": "mg"}, {"name": "OPY", "amount": "51.8", "unit": "mg"}, {"name": "1,3-H2bdc", "amount": "13.29", "unit": "mg"}], "solvent": [{"name": "H2O", "amount": "6", "unit": "ml"}, {"name": "DMF", "amount": "2", "unit": "ml"}], "reducing agent": [{"name": "", "amount": "", "unit": ""}], "surfactant": [{"name": "", "amount": "", "unit": ""}], "pressure": "autogenous", "temperature": "140\u00b0C", "time": "3 days", "heating rate": "", "cooling rate": "0.5\u00b0Cmin-1"}, {"synthesis method": "washing", "washing solution": "deionized water and absolute ethanol", "amount": ""}]
MOYKEQ | Silver nitrate complex | Ag2 C36 H32 N8 O10 | chemical synthesis | Silver nitrate | 18 mg | hexa(2-pyridyl)[3]radialene | 15 mg | [6 empty] | hot acetonitrile |  |  |  |  | chemical synthesis, washing | 10.1016/S1387-7003(02)00397-0 |  | 2002.05 | [{"synthesis method": "chemical synthesis", "precursor": [{"name": "Silver nitrate", "amount": "18", "unit": "mg"}, {"name": "hexa(2-pyridyl)[3]radialene", "amount": "15", "unit": "mg"}], "solution": [{"name": "hot acetonitrile", "amount": "6", "unit": "ml"}], "pressure": "", "temperature": "", "time": ""}, {"synthesis method": "washing", "washing solution": "cold acetonitrile", "amount": ""}]
MOYKIU | Silver hexafluorophosphate complex | Ag2 C38 F12 H27 N7 P2 | chemical synthesis | hexa(2-pyridyl)[3]radialene | 15 mg | silver hexafluorophosphate | 22 mg | [6 empty] | dichloromethane, methanolic solution |  |  |  |  | chemical synthesis | 10.1016/S1387-7003(02)00397-0 |  | 2002.05 | [{"synthesis method": "chemical synthesis", "precursor": [{"name": "hexa(2-pyridyl)[3]radialene", "amount": "15", "unit": "mg"}, {"name": "silver hexafluorophosphate", "amount": "22", "unit": "mg"}], "solution": [{"name": "dichloromethane", "amount": "", "unit": ""}, {"name": "methanolic solution", "amount": "", "unit": ""}], "pressure": "", "temperature": "", "time": ""}]
AQIROJ | [Zn2(mtz)3(OH)]n·n(DMF) | C9 H16 N13 O2 Zn2 | chemical synthesis | Zn(NO3)2⋅6H2O | 0.058 g | Hmtz | 0.034 g | [8 empty] | 72h | 110°C |  | chemical synthesis | 10.1016/j.molstruc.2016.07.051 |  | 2016.12 | [{"synthesis method": "chemical synthesis", "precursor": [{"name": "Zn(NO3)2\u22c56H2O", "amount": "0.058", "unit": "g"}, {"name": "Hmtz", "amount": "0.034", "unit": "g"}], "solvent": [{"name": "DMF", "amount": "3", "unit": "mL"}, {"name": "H2O", "amount": "1", "unit": "mL"}], "pressure": "", "temperature": "110\u00b0C", "time": "72h", "heating rate": "", "cooling rate": "slow to room temperature"}]
QADGEI01 | Cu2(OAc)4(L1) | C20 Cu2 H20 N4 O9 | chemical synthesis | Cu(OAc)2⋅H2O | 40 mg | L1 | 22.4 mg | [6 empty] | MeOH |  |  | room temperature |  | chemical synthesis, washing, drying | 10.1016/S1293-2558(02)00014-6 |  | 2002.10 | [{"synthesis method": "chemical synthesis", "precursor": [{"name": "Cu(OAc)2\u22c5H2O", "amount": "40", "unit": "mg"}, {"name": "L1", "amount": "22.4", "unit": "mg"}], "solution": [{"name": "MeOH", "amount": "10", "unit": "ml"}], "pressure": "", "temperature": "room temperature", "time": ""}, {"synthesis method": "washing", "washing solution": "MeOH", "amount": ""}, {"synthesis method": "drying", "pressure": "", "temperature": "", "atmosphere": "air", "time": ""}]
WUXLOQ | Cu2(OAc)4(L2) | C20 Cu2 H26 N4 O12 | chemical synthesis | Cu(OAc)2⋅H2O | 40 mg | L2 | 22.4 mg | [6 empty] | MeOH |  |  | room temperature |  | chemical synthesis, washing, drying | 10.1016/S1293-2558(02)00014-6 |  | 2002.10 | [{"synthesis method": "chemical synthesis", "precursor": [{"name": "Cu(OAc)2\u22c5H2O", "amount": "40", "unit": "mg"}, {"name": "L2", "amount": "22.4", "unit": "mg"}], "solution": [{"name": "MeOH", "amount": "10", "unit": "ml"}], "pressure": "", "temperature": "room temperature", "time": ""}, {"synthesis method": "washing", "washing solution": "MeOH", "amount": ""}, {"synthesis method": "drying", "pressure": "", "temperature": "", "atmosphere": "air", "time": ""}]
GIWKUT | [Cd3(pybta)4I6]n | C48 Cd3 H40 I6 N16 | chemical synthesis | pybta | 0.021 g | CdI2 | 0.037 g | [6 empty] | MeOH, H2O |  | two weeks |  |  | chemical synthesis | 10.1016/j.molstruc.2007.04.008 |  | 2008.03 | [{"synthesis method": "chemical synthesis", "precursor": [{"name": "pybta", "amount": "0.021", "unit": "g"}, {"name": "CdI2", "amount": "0.037", "unit": "g"}], "solution": [{"name": "MeOH", "amount": "5", "unit": "mL"}, {"name": "H2O", "amount": "5", "unit": "mL"}], "pressure": "", "temperature": "", "time": "two weeks"}]
GIWLAA | [Cd(pyta)2I2]n | C16 Cd1 H16 I2 N8 | chemical synthesis | pyta | 0.021 g | CdI2 | 0.037 g | [6 empty] | MeOH, H2O |  | two weeks |  |  | chemical synthesis | 10.1016/j.molstruc.2007.04.008 |  | 2008.03 | [{"synthesis method": "chemical synthesis", "precursor": [{"name": "pyta", "amount": "0.021", "unit": "g"}, {"name": "CdI2", "amount": "0.037", "unit": "g"}], "solution": [{"name": "MeOH", "amount": "5", "unit": "mL"}, {"name": "H2O", "amount": "5", "unit": "mL"}], "pressure": "", "temperature": "", "time": "two weeks"}]
PEFWAB | {[Mn2(1,4-NDC)2(C2H5OH)(DMF)(H2O)]·CH3OH}n | C30 H31 Mn2 N1 O12 | solvothermal synthesis | Mn(OAc)2⋅4H2O | 0.0490 g | 1,4-H2NDC | 0.0432 g | [8 empty] | 2 days | 85°C |  | solvothermal synthesis | 10.1016/j.molstruc.2017.09.048 |  | 2018.02 | [{"synthesis method": "solvothermal synthesis", "precursor": [{"name": "Mn(OAc)2\u22c54H2O", "amount": "0.0490", "unit": "g"}, {"name": "1,4-H2NDC", "amount": "0.0432", "unit": "g"}], "solvent": [{"name": "CH3OH/CH3CH2OH/DMF/H2O", "amount": "6/1/2/2, 11", "unit": "mL"}], "reducing agent": [{"name": "", "amount": "", "unit": ""}], "surfactant": [{"name": "", "amount": "", "unit": ""}], "pressure": "", "temperature": "85\u00b0C", "time": "2 days", "heating rate": "", "cooling rate": "3\u00b0C h-1"}]
PEFWEF | {[Mn(III)(1,4-NDC)(C2H5O)][Mn(II)(1,4-NDC)(DMF)(H2O)]}n | C29 H26 Mn2 N1 O11 | solvothermal synthesis | Mn(OAc)2⋅4H2O | 0.0490 g | 1,4-H2NDC | 0.0432 g | [8 empty] | 2 days | 85°C |  | solvothermal synthesis | 10.1016/j.molstruc.2017.09.048 |  | 2018.02 | [{"synthesis method": "solvothermal synthesis", "precursor": [{"name": "Mn(OAc)2\u22c54H2O", "amount": "0.0490", "unit": "g"}, {"name": "1,4-H2NDC", "amount": "0.0432", "unit": "g"}], "solvent": [{"name": "CH3OH/CH3CH2OH/DMF/H2O", "amount": "3/1/1/1, 12", "unit": "mL"}], "reducing agent": [{"name": "", "amount": "", "unit": ""}], "surfactant": [{"name": "", "amount": "", "unit": ""}], "pressure": "", "temperature": "85\u00b0C", "time": "2 days", "heating rate": "", "cooling rate": "3\u00b0C h-1"}]
PEFWIJ | {[Cu2(C13H9O4)4(H2O)2]}n | C52 Cu2 H40 O18 | solvothermal synthesis | CuCl2⋅2H2O | 0.0342 g | 1,4-H2NDC | 0.0432 g | [8 empty] | 3 days | 150°C |  | solvothermal synthesis | 10.1016/j.molstruc.2017.09.048 |  | 2018.02 | [{"synthesis method": "solvothermal synthesis", "precursor": [{"name": "CuCl2\u22c52H2O", "amount": "0.0342", "unit": "g"}, {"name": "1,4-H2NDC", "amount": "0.0432", "unit": "g"}], "solvent": [{"name": "CH3OH/H2O", "amount": "4/1, 10", "unit": "mL"}], "reducing agent": [{"name": "", "amount": "", "unit": ""}], "surfactant": [{"name": "", "amount": "", "unit": ""}], "pressure": "", "temperature": "150\u00b0C", "time": "3 days", "heating rate": "", "cooling rate": ""}]
TUBNEL | [Cd(L)(CH3COO)(OH2)]n | C14 Cd1 H14 N4 O4 | chemical synthesis | 2-pyridinecarbaldehyde isonicotinoyl hydrazone | 0.113 g | Cd(CH3COO)2⋅2H2O | 0.130 g | [6 empty] | methanol |  | 2 days |  |  | chemical synthesis | 10.1016/j.ica.2014.11.028 |  | 2015.03 | [{"synthesis method": "chemical synthesis", "precursor": [{"name": "2-pyridinecarbaldehyde isonicotinoyl hydrazone", "amount": "0.113", "unit": "g"}, {"name": "Cd(CH3COO)2\u22c52H2O", "amount": "0.130", "unit": "g"}], "solution": [{"name": "methanol", "amount": "", "unit": ""}], "pressure": "", "temperature": "", "time": "2 days"}]
TUBMAG | {[Cd2(L)2(NO2)2(CH3OH)2]·CH3OH}n | C27 Cd2 H30 N10 O9 | chemical synthesis | 2-pyridinecarbaldehyde isonicotinoyl hydrazone | 0.113 g | Cd(NO3)2⋅4H2O | 0.154 g | NaNO2 | 0.069 g |  |  |  |  | methanol |  | 2 days | 60°C |  | chemical synthesis | 10.1016/j.ica.2014.11.028 |  | 2015.03 | [{"synthesis method": "chemical synthesis", "precursor": [{"name": "2-pyridinecarbaldehyde isonicotinoyl hydrazone", "amount": "0.113", "unit": "g"}, {"name": "Cd(NO3)2\u22c54H2O", "amount": "0.154", "unit": "g"}, {"name": "NaNO2", "amount": "0.069", "unit": "g"}], "solution": [{"name": "methanol", "amount": "", "unit": ""}], "pressure": "", "temperature": "60\u00b0C", "time": "2 days"}]
TUBMEK | {[Cd2(L)2Cl2(CH3OH)2]·CH3OH}n | C27 Cd2 Cl2 H30 N8 O5 | chemical synthesis | 2-pyridinecarbaldehyde isonicotinoyl hydrazone | 0.113 g | Cd(NO3)2⋅4H2O | 0.154 g | NaCl | 0.058 g |  |  |  |  | methanol |  | 2 days | 60°C |  | chemical synthesis | 10.1016/j.ica.2014.11.028 |  | 2015.03 | [{"synthesis method": "chemical synthesis", "precursor": [{"name": "2-pyridinecarbaldehyde isonicotinoyl hydrazone", "amount": "0.113", "unit": "g"}, {"name": "Cd(NO3)2\u22c54H2O", "amount": "0.154", "unit": "g"}, {"name": "NaCl", "amount": "0.058", "unit": "g"}], "solution": [{"name": "methanol", "amount": "", "unit": ""}], "pressure": "", "temperature": "60\u00b0C", "time": "2 days"}]
VIHMUV | [Na2(H2O)3Cu2(H2O)6(sip)2] | C16 Cu2 H26 Na2 O24 S2 | chemical synthesis | Cu(NO3)2 ⋅3H2O | 0.049 g | NaCl | 0.03 g | NaH2sip | 0.054 g |  |  |  |  | water, methanol |  | 2 weeks |  | 5.0 | chemical synthesis, pH adjustment | 10.1016/j.poly.2007.01.057 |  | 2007.08 | [{"synthesis method": "chemical synthesis", "precursor": [{"name": "Cu(NO3)2 \u22c53H2O", "amount": "0.049", "unit": "g"}, {"name": "NaCl", "amount": "0.03", "unit": "g"}, {"name": "NaH2sip", "amount": "0.054", "unit": "g"}], "solution": [{"name": "water", "amount": "10", "unit": "ml"}, {"name": "methanol", "amount": "10", "unit": "ml"}], "pressure": "", "temperature": "", "time": "2 weeks"}, {"synthesis method": "pH adjustment", "pH": "5.0", "modulator": "dilute NaOH"}]
VIHNAC | [K2(H2O)2Cu2(H2O)5(sip)2] | C16 Cu2 H22 K2 O22 S2 | chemical synthesis | KCl | 0.035 g | NaH2sip | 0.054 g | [6 empty] | water, methanol |  | several weeks |  | 5.0 | chemical synthesis, pH adjustment | 10.1016/j.poly.2007.01.057 |  | 2007.08 | [{"synthesis method": "chemical synthesis", "precursor": [{"name": "KCl", "amount": "0.035", "unit": "g"}, {"name": "NaH2sip", "amount": "0.054", "unit": "g"}], "solution": [{"name": "water", "amount": "10", "unit": "ml"}, {"name": "methanol", "amount": "10", "unit": "ml"}], "pressure": "", "temperature": "", "time": "several weeks"}, {"synthesis method": "pH adjustment", "pH": "5.0", "modulator": "dilute KOH"}]
COSFAS | Zn(CH3COO)2 | [Zn3(C7H2NO5)2⋅8(H2O)] n | chemical synthesis | Zn(CH3COO)2⋅2H2O | 0.25 mmol | chelidamic acid | 0.25 mmol | [6 empty] | water |  | 8h | room temperature |  | chemical synthesis, filtration | 10.1016/j.molstruc.2009.01.016 |  | 2009.03 | [{"synthesis method": "chemical synthesis", "precursor": [{"name": "Zn(CH3COO)2\u22c52H2O", "amount": "0.25", "unit": "mmol"}, {"name": "chelidamic acid", "amount": "0.25", "unit": "mmol"}], "solution": [{"name": "water", "amount": "10", "unit": "ml"}], "pressure": "", "temperature": "room temperature", "time": "8h"}, {"synthesis method": "filtration", "time": "", "atmosphere": "", "pressure": ""}]
EKEQOB | CuII 2(L1)4(Mo8O26) | C32 Cu2 H28 Mo8 N12 O26 | solvothermal synthesis | (NH4)6Mo7O24⋅4H2O | 0.251 g | CuSO4⋅5H2O | 0.025 g | L1 | 0.029 g | [6 empty] | 72h | 150°C |  | solvothermal synthesis | 10.1016/j.ica.2009.09.036 |  | 2010.01 | [{"synthesis method": "solvothermal synthesis", "precursor": [{"name": "(NH4)6Mo7O24\u22c54H2O", "amount": "0.251", "unit": "g"}, {"name": "CuSO4\u22c55H2O", "amount": "0.025", "unit": "g"}, {"name": "L1", "amount": "0.029", "unit": "g"}], "solvent": [{"name": "H2O", "amount": "10", "unit": "mL"}], "reducing agent": [{"name": "", "amount": "", "unit": ""}], "surfactant": [{"name": "", "amount": "", "unit": ""}], "pressure": "", "temperature": "150\u00b0C", "time": "72h", "heating rate": "5\u00b0Ch-1", "cooling rate": "3\u00b0Ch-1"}]
EKEQER | CuII 2(HL2)4(Mo8O26)2 | C56 Cu2 H52 Mo16 N16 O52 | solvothermal synthesis | L2 | 0.024 g | [10 empty] | 72h | 150°C |  | solvothermal synthesis | 10.1016/j.ica.2009.09.036 |  | 2010.01 | [{"synthesis method": "solvothermal synthesis", "precursor": [{"name": "L2", "amount": "0.024", "unit": "g"}], "solvent": [{"name": "H2O", "amount": "10", "unit": "mL"}], "reducing agent": [{"name": "", "amount": "", "unit": ""}], "surfactant": [{"name": "", "amount": "", "unit": ""}], "pressure": "", "temperature": "150\u00b0C", "time": "72h", "heating rate": "5\u00b0Ch-1", "cooling rate": "3\u00b0Ch-1"}]
EBAQUV | [Ph3Sn(O-HTBA)]·0.7(H2O)}n | C22 H16 H2 N2 O1 O2 S1 Sn1 | chemical synthesis | 2-thiobarbituric acid (H2TBA) | 1 mmol | potassium hydroxide | 1 cm3 | Ph3SnCl | 1 mmol |  |  |  |  | water, methanol |  |  |  |  | chemical synthesis, filtration, crystallization | 10.1016/j.ejmech.2011.04.005 |  | 2011.07 | [{"synthesis method": "chemical synthesis", "precursor": [{"name": "2-thiobarbituric acid (H2TBA)", "amount": "1", "unit": "mmol"}, {"name": "potassium hydroxide", "amount": "1", "unit": "cm3"}, {"name": "Ph3SnCl", "amount": "1", "unit": "mmol"}], "solution": [{"name": "water", "amount": "5", "unit": "ml"}, {"name": "methanol", "amount": "2", "unit": "ml"}], "pressure": "", "temperature": "", "time": ""}, {"synthesis method": "filtration", "time": "", "atmosphere": "", "pressure": ""}, {"synthesis method": "crystallization", "solvent": "methanol/acetonitrile (1:1)", "temperature": "", "time": ""}]
EBAQOP | [K(μ3-S,O-HTBA)(μ2-S,O-H2TBA)(H2O)]n | C8 H9 K1 N4 O5 S2 | [16 empty] | evaporation | 10.1016/j.ejmech.2011.04.005 |  | 2011.07 | [{"synthesis method": "evaporation", "solvent": "", "temperature": "", "time": ""}]
REFJAP | 1 | C12 H14 N4 Ni1 O4 | solvothermal synthesis | NiCl2⋅6H2O | 0.120 g | bib | 0.048 g | NH4VO3 | 0.05847 g | [6 empty] | 6 days | 150°C |  | solvothermal synthesis, washing | 10.1016/j.inoche.2012.07.013 |  | 2012.10 | [{"synthesis method": "solvothermal synthesis", "precursor": [{"name": "NiCl2\u22c56H2O", "amount": "0.120", "unit": "g"}, {"name": "bib", "amount": "0.048", "unit": "g"}, {"name": "NH4VO3", "amount": "0.05847", "unit": "g"}], "solvent": [{"name": "deionized water", "amount": "10", "unit": "mL"}], "reducing agent": [{"name": "", "amount": "", "unit": ""}], "surfactant": [{"name": "", "amount": "", "unit": ""}], "pressure": "", "temperature": "150\u00b0C", "time": "6 days", "heating rate": "", "cooling rate": "slow to room temperature"}, {"synthesis method": "washing", "washing solution": "distilled water", "amount": ""}]
YULROO | [Zn(sac)2(µ-obix)]n | C28 H22 N6 O6 S2 Zn1 | chemical synthesis | Na(sac)⋅H2O | 0.99 g | ZnSO4⋅7H2O | 0.43 g | obix | 0.578 g | [6 empty] | 96h | 120°C |  | chemical synthesis | 10.1016/j.poly.2015.06.011 |  | 2015.09 | [{"synthesis method": "chemical synthesis", "precursor": [{"name": "Na(sac)\u22c5H2O", "amount": "0.99", "unit": "g"}, {"name": "ZnSO4\u22c57H2O", "amount": "0.43", "unit": "g"}, {"name": "obix", "amount": "0.578", "unit": "g"}], "solvent": [{"name": "water", "amount": "20", "unit": "mL"}], "pressure": "", "temperature": "120\u00b0C", "time": "96h"}]
YULRUU | {[Cd(sac)2(µ-obix)2]·2H2O}n | C42 Cd1 H40 N10 O8 S2 | chemical synthesis | Cd(SO4)2⋅8/3H2O | 0.619 g | Na(sac)⋅H2O | 0.99 g | obix | 0.578 g | [6 empty] | 96h | 120°C |  | chemical synthesis | 10.1016/j.poly.2015.06.011 |  | 2015.09 | [{"synthesis method": "chemical synthesis", "precursor": [{"name": "Cd(SO4)2\u22c58/3H2O", "amount": "0.619", "unit": "g"}, {"name": "Na(sac)\u22c5H2O", "amount": "0.99", "unit": "g"}, {"name": "obix", "amount": "0.578", "unit": "g"}], "solvent": [{"name": "water", "amount": "20", "unit": "mL"}], "pressure": "", "temperature": "120\u00b0C", "time": "96h"}]
YULSAB | [Cd(sac)2(µ-pbix)(H2O)2]n | C28 Cd1 H26 N6 O8 S2 | chemical synthesis | Cd(SO4)2⋅8/3H2O | 0.619 g | Na(sac)⋅H2O | 0.99 g | pbix | 0.578 g | [6 empty] | 96h | 120°C |  | chemical synthesis | 10.1016/j.poly.2015.06.011 |  | 2015.09 | [{"synthesis method": "chemical synthesis", "precursor": [{"name": "Cd(SO4)2\u22c58/3H2O", "amount": "0.619", "unit": "g"}, {"name": "Na(sac)\u22c5H2O", "amount": "0.99", "unit": "g"}, {"name": "pbix", "amount": "0.578", "unit": "g"}], "solvent": [{"name": "water", "amount": "20", "unit": "mL"}], "pressure": "", "temperature": "120\u00b0C", "time": "96h"}]
YULSEF | [Ag2(sac)2(µ-pbix)2] | Ag2 C42 H36 N10 O6 S2 | chemical synthesis | AgNO3 | 0.41 g | Na(sac)⋅H2O | 0.495 g | pbix | 0.288 g | [6 empty] | 96h | 120°C |  | chemical synthesis | 10.1016/j.poly.2015.06.011 |  | 2015.09 | [{"synthesis method": "chemical synthesis", "precursor": [{"name": "AgNO3", "amount": "0.41", "unit": "g"}, {"name": "Na(sac)\u22c5H2O", "amount": "0.495", "unit": "g"}, {"name": "pbix", "amount": "0.288", "unit": "g"}], "solvent": [{"name": "water", "amount": "20", "unit": "mL"}], "pressure": "", "temperature": "120\u00b0C", "time": "96h"}]
YULSIJ | [Ag2(sac)2(µ-mbix)] | Ag2 C28 H22 N6 O6 S2 | chemical synthesis | AgNO3 | 0.41 g | Na(sac)⋅H2O | 0.495 g | mbix | 0.288 g | [6 empty] | 96h | 120°C |  | chemical synthesis | 10.1016/j.poly.2015.06.011 |  | 2015.09 | [{"synthesis method": "chemical synthesis", "precursor": [{"name": "AgNO3", "amount": "0.41", "unit": "g"}, {"name": "Na(sac)\u22c5H2O", "amount": "0.495", "unit": "g"}, {"name": "mbix", "amount": "0.288", "unit": "g"}], "solvent": [{"name": "water", "amount": "20", "unit": "mL"}], "pressure": "", "temperature": "120\u00b0C", "time": "96h"}]
PEVJOQ |  | C56 Cd2 H46 N8 O9 | [16 empty] | hydrothermal synthesis, washing | 10.1016/j.molstruc.2006.05.021 |  | 2007.02 | [{"synthesis method": "hydrothermal synthesis", "precursor": [{"name": "metal salt", "amount": "0.5", "unit": "mmol"}, {"name": "bimb", "amount": "0.5", "unit": "mmol"}, {"name": "dicarboxylic acid", "amount": "0.5", "unit": "mmol"}, {"name": "NaOH", "amount": "1.0", "unit": "mmol"}], "solvent": [{"name": "water", "amount": "8", "unit": "ml"}], "reducing agent": [{"name": "", "amount": "", "unit": ""}], "surfactant": [{"name": "", "amount": "", "unit": ""}], "pressure": "", "temperature": "170\u00b0C", "time": "5 days", "heating rate": "", "cooling rate": "5\u00b0Ch-1"}, {"synthesis method": "washing", "washing solution": "deionized water and absolute ethanol", "amount": ""}]
PEVJUW |  | C26 Cd1 H26 N4 O4 | [16 empty] | hydrothermal synthesis, washing | 10.1016/j.molstruc.2006.05.021 |  | 2007.02 | [{"synthesis method": "hydrothermal synthesis", "precursor": [{"name": "metal salt", "amount": "0.5", "unit": "mmol"}, {"name": "bimb", "amount": "0.5", "unit": "mmol"}, {"name": "dicarboxylic acid", "amount": "0.5", "unit": "mmol"}, {"name": "NaOH", "amount": "1.0", "unit": "mmol"}], "solvent": [{"name": "water", "amount": "8", "unit": "ml"}], "reducing agent": [{"name": "", "amount": "", "unit": ""}], "surfactant": [{"name": "", "amount": "", "unit": ""}], "pressure": "", "temperature": "170\u00b0C", "time": "5 days", "heating rate": "", "cooling rate": "5\u00b0Ch-1"}, {"synthesis method": "washing", "washing solution": "deionized water and absolute ethanol", "amount": ""}]
PEVKAD |  | C26 Co1 H26 N4 O4 | [16 empty] | hydrothermal synthesis, washing | 10.1016/j.molstruc.2006.05.021 |  | 2007.02 | [{"synthesis method": "hydrothermal synthesis", "precursor": [{"name": "metal salt", "amount": "0.5", "unit": "mmol"}, {"name": "bimb", "amount": "0.5", "unit": "mmol"}, {"name": "dicarboxylic acid", "amount": "0.5", "unit": "mmol"}, {"name": "NaOH", "amount": "1.0", "unit": "mmol"}], "solvent": [{"name": "water", "amount": "8", "unit": "ml"}], "reducing agent": [{"name": "", "amount": "", "unit": ""}], "surfactant": [{"name": "", "amount": "", "unit": ""}], "pressure": "", "temperature": "170\u00b0C", "time": "5 days", "heating rate": "", "cooling rate": "5\u00b0Ch-1"}, {"synthesis method": "washing", "washing solution": "deionized water and absolute ethanol", "amount": ""}]
FEHPEQ | [Cd(bipy)][HL]n | C24 Cd1 H19 N2 O5 P1 | solvothermal synthesis | Cd(CH3COO)2⋅2H2O | 0.04 g | H3L | 0.029 g | bipy | 0.023 g | NaOH | 0.012 g |  |  |  |  | 3 days | 140°C |  | solvothermal synthesis | 10.1016/j.dyepig.2016.12.039 |  | 2017.04 | [{"synthesis method": "solvothermal synthesis", "precursor": [{"name": "Cd(CH3COO)2\u22c52H2O", "amount": "0.04", "unit": "g"}, {"name": "H3L", "amount": "0.029", "unit": "g"}, {"name": "bipy", "amount": "0.023", "unit": "g"}, {"name": "NaOH", "amount": "0.012", "unit": "g"}], "solvent": [{"name": "H2O", "amount": "8", "unit": "mL"}], "reducing agent": [{"name": "", "amount": "", "unit": ""}], "surfactant": [{"name": "", "amount": "", "unit": ""}], "pressure": "", "temperature": "140\u00b0C", "time": "3 days", "heating rate": "", "cooling rate": "10\u00b0C/h"}]
UZEKEQ |  | C40 Cu5 H36 N14 O20 S2 | solvothermal synthesis | CuSO4⋅5H2O | 250 mg | NaN3 | 160 mg | HIBA | 376 mg | [6 empty] | 3 days | 120°C |  | solvothermal synthesis | 10.1016/j.inoche.2011.05.043 |  | 2011.09 | [{"synthesis method": "solvothermal synthesis", "precursor": [{"name": "CuSO4\u22c55H2O", "amount": "250", "unit": "mg"}, {"name": "NaN3", "amount": "160", "unit": "mg"}, {"name": "HIBA", "amount": "376", "unit": "mg"}], "solvent": [{"name": "H2O", "amount": "15.0", "unit": "ml"}], "reducing agent": [{"name": "", "amount": "", "unit": ""}], "surfactant": [{"name": "", "amount": "", "unit": ""}], "pressure": "", "temperature": "120\u00b0C", "time": "3 days", "heating rate": "", "cooling rate": ""}]
VATQEN | [Cu(terpy)Mo2O7] | C15 Cu1 H11 Mo2 N3 O7 | solvothermal synthesis | Na2MoO4 | 0.114 g | Cu(CH3CO2)2⋅H2O | 0.044 g | terpy | 0.052 g | As2O5 | 0.069 g | H2O | 10.094 g |  |  | 48h | 140°C | 6.0 | solvothermal synthesis, pH adjustment | 10.1016/j.jssc.2005.07.030 |  | 2005.10 | [{"synthesis method": "solvothermal synthesis", "precursor": [{"name": "Na2MoO4", "amount": "0.114", "unit": "g"}, {"name": "Cu(CH3CO2)2\u22c5H2O", "amount": "0.044", "unit": "g"}, {"name": "terpy", "amount": "0.052", "unit": "g"}, {"name": "As2O5", "amount": "0.069", "unit": "g"}, {"name": "H2O", "amount": "10.094", "unit": "g"}], "solvent": [{"name": "", "amount": "", "unit": ""}], "reducing agent": [{"name": "", "amount": "", "unit": ""}], "surfactant": [{"name": "", "amount": "", "unit": ""}], "pressure": "", "temperature": "140\u00b0C", "time": "48h", "heating rate": "", "cooling rate": ""}, {"synthesis method": "pH adjustment", "pH": "6.0", "modulator": ""}]
UTIZON | [Mn(TPA)Cl(H2O)] n | C8 Cl1 H8 Mn1 N5 O3 | solvothermal synthesis | MnCl2 | 0.198 g | TPA | 0.206 g | HCl | 1.5 ml | [6 empty] | 5 days | 140°C |  | solvothermal synthesis, solvothermal synthesis | 10.1016/j.molstruc.2011.02.054 |  | 2011.04 | [{"synthesis method": "solvothermal synthesis", "precursor": [{"name": "MnCl2", "amount": "1.98", "unit": "g"}, {"name": "TPC", "amount": "1.80", "unit": "g"}, {"name": "HCl", "amount": "1.5", "unit": "ml"}], "solvent": [{"name": "distilled water", "amount": "18.0", "unit": "ml"}], "reducing agent": [{"name": "", "amount": "", "unit": ""}], "surfactant": [{"name": "", "amount": "", "unit": ""}], "pressure": "", "temperature": "140\u00b0C", "time": "7 days", "heating rate": "", "cooling rate": "5\u00b0C/h"}, {"synthesis method": "solvothermal synthesis", "precursor": [{"name": "MnCl2", "amount": "0.198", "unit": "g"}, {"name": "TPA", "amount": "0.206", "unit": "g"}], "solvent": [{"name": "ethanol", "amount": "5.0", "unit": "ml"}, {"name": "distilled water", "amount": "15.0", "unit": "ml"}], "reducing agent": [{"name": "", "amount": "", "unit": ""}], "surfactant": [{"name": "", "amount": "", "unit": ""}], "pressure": "", "temperature": "140\u00b0C", "time": "5 days", "heating rate": "", "cooling rate": "5\u00b0C/h"}]
LONDUP | [Ni(L)(SO4)(H2O)2] | C19 H19 N5 Ni1 O7 S1 | solvothermal synthesis | L | 15.5 mg | NiSO4⋅6H2O | 52.6 mg | o-H2BDC | 8.3 mg | [6 empty] | 3 days | 120°C |  | solvothermal synthesis | 10.1016/j.micromeso.2013.12.019 |  | 2014.03 | [{"synthesis method": "solvothermal synthesis", "precursor": [{"name": "L", "amount": "15.5", "unit": "mg"}, {"name": "NiSO4\u22c56H2O", "amount": "52.6", "unit": "mg"}, {"name": "o-H2BDC", "amount": "8.3", "unit": "mg"}], "solvent": [{"name": "DMF/H2O", "amount": "8", "unit": "mL"}], "reducing agent": [{"name": "", "amount": "", "unit": ""}], "surfactant": [{"name": "", "amount": "", "unit": ""}], "pressure": "", "temperature": "120\u00b0C", "time": "3 days", "heating rate": "", "cooling rate": ""}]
LONFAX | [Ni3(L)4(p-BDC)3(H2O)6] | C100 H88 N20 Ni3 O24 | solvothermal synthesis | L | 15.5 mg | NiSO4⋅6H2O | 52.6 mg | p-H2BDC | 8.3 mg | [6 empty] | 3 days | 120°C |  | solvothermal synthesis | 10.1016/j.micromeso.2013.12.019 |  | 2014.03 | [{"synthesis method": "solvothermal synthesis", "precursor": [{"name": "L", "amount": "15.5", "unit": "mg"}, {"name": "NiSO4\u22c56H2O", "amount": "52.6", "unit": "mg"}, {"name": "p-H2BDC", "amount": "8.3", "unit": "mg"}], "solvent": [{"name": "DMF/H2O", "amount": "8", "unit": "mL"}], "reducing agent": [{"name": "", "amount": "", "unit": ""}], "surfactant": [{"name": "", "amount": "", "unit": ""}], "pressure": "", "temperature": "120\u00b0C", "time": "3 days", "heating rate": "", "cooling rate": ""}]
LONFEB | [Ni(L)(m-BDC)(H2O)2]·0.5H2O | C27 H22 N5 Ni1 O6.5 | solvothermal synthesis | L | 15.5 mg | NiSO4⋅6H2O | 52.6 mg | m-H2BDC | 8.3 mg | [6 empty] | 3 days | 120°C |  | solvothermal synthesis | 10.1016/j.micromeso.2013.12.019 |  | 2014.03 | [{"synthesis method": "solvothermal synthesis", "precursor": [{"name": "L", "amount": "15.5", "unit": "mg"}, {"name": "NiSO4\u22c56H2O", "amount": "52.6", "unit": "mg"}, {"name": "m-H2BDC", "amount": "8.3", "unit": "mg"}], "solvent": [{"name": "DMF/H2O", "amount": "8", "unit": "mL"}], "reducing agent": [{"name": "", "amount": "", "unit": ""}], "surfactant": [{"name": "", "amount": "", "unit": ""}], "pressure": "", "temperature": "120\u00b0C", "time": "3 days", "heating rate": "", "cooling rate": ""}]
LOMLIK | [Ni(L)(BPDC)(H2O)2] | C33 H25 N5 Ni1 O6 | solvothermal synthesis | L | 15.5 mg | NiSO4⋅6H2O | 52.6 mg | H2BPDC | 10.5 mg | [6 empty] | 3 days | 120°C |  | solvothermal synthesis | 10.1016/j.micromeso.2013.12.019 |  | 2014.03 | [{"synthesis method": "solvothermal synthesis", "precursor": [{"name": "L", "amount": "15.5", "unit": "mg"}, {"name": "NiSO4\u22c56H2O", "amount": "52.6", "unit": "mg"}, {"name": "H2BPDC", "amount": "10.5", "unit": "mg"}], "solvent": [{"name": "DMF/H2O", "amount": "8", "unit": "mL"}], "reducing agent": [{"name": "", "amount": "", "unit": ""}], "surfactant": [{"name": "", "amount": "", "unit": ""}], "pressure": "", "temperature": "120\u00b0C", "time": "3 days", "heating rate": "", "cooling rate": ""}]
LATTIK | Zn[Mo6O12(OH)3(PO4)4]2{Zn4(H2O)5(2,2'-bipy)2}2 | C40 H62 Mo12 N8 O74 P8 Zn9 | [16 empty] | hydrothermal synthesis, washing, drying | 10.1016/j.molstruc.2005.05.013 |  | 2005.09 | [{"synthesis method": "hydrothermal synthesis", "precursor": [{"name": "Na2MoO4\u22c52H2O", "amount": "1", "unit": "mole ratio"}, {"name": "Mo", "amount": "0.5", "unit": "mole ratio"}, {"name": "H3PO4", "amount": "4.3", "unit": "mole ratio"}, {"name": "Zn(NO3)2\u22c56H2O", "amount": "1", "unit": "mole ratio"}, {"name": "2, 2'-bipy", "amount": "2.1", "unit": "mole ratio"}], "solvent": [{"name": "distilled water", "amount": "21", "unit": "mL"}], "reducing agent": [{"name": "", "amount": "", "unit": ""}], "surfactant": [{"name": "", "amount": "", "unit": ""}], "pressure": "sealed", "temperature": "185\u00b0C", "time": "6 days", "heating rate": "", "cooling rate": "room temperature"}, {"synthesis method": "washing", "washing solution": "water", "amount": ""}, {"synthesis method": "drying", "pressure": "", "temperature": "ambient temperature", "atmosphere": "", "time": ""}]
YOSZOW | [Co(NCS)2(3-bpmp)2]n | C34 Co1 H40 N10 S2 | solvothermal synthesis | Co(SCN)2 | 0.097 g | 3-bpmp | 0.297 g | [8 empty] | 48 h | 120°C |  | solvothermal synthesis, washing | 10.1016/j.ica.2008.07.032 |  | 2009.04 | [{"synthesis method": "solvothermal synthesis", "precursor": [{"name": "Co(SCN)2", "amount": "0.097", "unit": "g"}, {"name": "3-bpmp", "amount": "0.297", "unit": "g"}], "solvent": [{"name": "distilled water", "amount": "10", "unit": "g"}], "reducing agent": [{"name": "", "amount": "", "unit": ""}], "surfactant": [{"name": "", "amount": "", "unit": ""}], "pressure": "", "temperature": "120\u00b0C", "time": "48 h", "heating rate": "", "cooling rate": "slowly in air to 25\u00b0C"}, {"synthesis method": "washing", "washing solution": "distilled water and acetone", "amount": ""}]
YOSZIQ | {[Co(NCS)2(H2O)2(4-bpmp)]·2H2O}n | C18 Co1 H28 N6 O4 S2 | chemical synthesis | Co(SCN)2 | 0.049 g | 4-bpmp | 0.150 g | [6 empty] | H2O, methanol |  | 2 weeks |  |  | chemical synthesis, washing | 10.1016/j.ica.2008.07.032 |  | 2009.04 | [{"synthesis method": "chemical synthesis", "precursor": [{"name": "Co(SCN)2", "amount": "0.049", "unit": "g"}, {"name": "4-bpmp", "amount": "0.150", "unit": "g"}], "solution": [{"name": "H2O", "amount": "4", "unit": "mL"}, {"name": "methanol", "amount": "4", "unit": "mL"}], "pressure": "", "temperature": "", "time": "2 weeks"}, {"synthesis method": "washing", "washing solution": "distilled water and acetone", "amount": ""}]
FIHWUR | {[Zn2(mtrb)2(btec)]·H2O} n | C34 H28 N12 O9 Zn2 | solvothermal synthesis | mtrb | 0.20 mmol | Zn(NO3)2 .6H2O | 0.30 mmol | H4btec | 0.10 mmol | NaOH | 0.36 mmol |  |  |  |  | 2 days | 90°C |  | solvothermal synthesis, washing, drying | 10.1016/j.poly.2018.08.047 |  | 2018.11 | [{"synthesis method": "solvothermal synthesis", "precursor": [{"name": "mtrb", "amount": "0.20", "unit": "mmol"}, {"name": "Zn(NO3)2 .6H2O", "amount": "0.30", "unit": "mmol"}, {"name": "H4btec", "amount": "0.10", "unit": "mmol"}, {"name": "NaOH", "amount": "0.36", "unit": "mmol"}], "solvent": [{"name": "H2O", "amount": "12", "unit": "mL"}], "reducing agent": [{"name": "", "amount": "", "unit": ""}], "surfactant": [{"name": "", "amount": "", "unit": ""}], "pressure": "", "temperature": "90\u00b0C", "time": "2 days", "heating rate": "", "cooling rate": ""}, {"synthesis method": "washing", "washing solution": "distilled water", "amount": ""}, {"synthesis method": "drying", "pressure": "", "temperature": "room temperature", "atmosphere": "air", "time": ""}]
FIHYIH | {[Zn(mtrb)(Meip)]·H2O} n | C21 H20 N6 O5 Zn1 | solvothermal synthesis | mtrb | 0.1 mmol | Zn(NO3)2 .6H2O | 0.15 mmol | H2Meip | 0.1 mmol | NaOH | 0.18 mmol |  |  |  |  | 2 days | 140°C |  | solvothermal synthesis, washing, drying | 10.1016/j.poly.2018.08.047 |  | 2018.11 | [{"synthesis method": "solvothermal synthesis", "precursor": [{"name": "mtrb", "amount": "0.1", "unit": "mmol"}, {"name": "Zn(NO3)2 .6H2O", "amount": "0.15", "unit": "mmol"}, {"name": "H2Meip", "amount": "0.1", "unit": "mmol"}, {"name": "NaOH", "amount": "0.18", "unit": "mmol"}], "solvent": [{"name": "H2O", "amount": "12", "unit": "mL"}], "reducing agent": [{"name": "", "amount": "", "unit": ""}], "surfactant": [{"name": "", "amount": "", "unit": ""}], "pressure": "", "temperature": "140\u00b0C", "time": "2 days", "heating rate": "", "cooling rate": ""}, {"synthesis method": "washing", "washing solution": "distilled water", "amount": ""}, {"synthesis method": "drying", "pressure": "", "temperature": "room temperature", "atmosphere": "air", "time": ""}]
FIHZAA | [Zn(mtrb)(nip)] n | C20 H15 N7 O6 Zn1 | solvothermal synthesis | mtrb | 0.1 mmol | Zn(NO3)2 .6H2O | 0.15 mmol | H2nip | 0.1 mmol | NaOH | 0.18 mmol |  |  |  |  | 2 days | 140°C |  | solvothermal synthesis, washing, drying | 10.1016/j.poly.2018.08.047 |  | 2018.11 | [{"synthesis method": "solvothermal synthesis", "precursor": [{"name": "mtrb", "amount": "0.1", "unit": "mmol"}, {"name": "Zn(NO3)2 .6H2O", "amount": "0.15", "unit": "mmol"}, {"name": "H2nip", "amount": "0.1", "unit": "mmol"}, {"name": "NaOH", "amount": "0.18", "unit": "mmol"}], "solvent": [{"name": "H2O", "amount": "12", "unit": "mL"}], "reducing agent": [{"name": "", "amount": "", "unit": ""}], "surfactant": [{"name": "", "amount": "", "unit": ""}], "pressure": "", "temperature": "140\u00b0C", "time": "2 days", "heating rate": "", "cooling rate": ""}, {"synthesis method": "washing", "washing solution": "distilled water", "amount": ""}, {"synthesis method": "drying", "pressure": "", "temperature": "room temperature", "atmosphere": "air", "time": ""}]
FIHYON | {[Zn(mtrb)(hip)]·H2O} n | C20 H18 N6 O6 Zn1 | solvothermal synthesis | mtrb | 0.1 mmol | Zn(NO3)2 .6H2O | 0.15 mmol | H2hip | 0.1 mmol | NaOH | 0.18 mmol |  |  |  |  | 2 days | 90°C |  | solvothermal synthesis, washing, drying | 10.1016/j.poly.2018.08.047 |  | 2018.11 | [{"synthesis method": "solvothermal synthesis", "precursor": [{"name": "mtrb", "amount": "0.1", "unit": "mmol"}, {"name": "Zn(NO3)2 .6H2O", "amount": "0.15", "unit": "mmol"}, {"name": "H2hip", "amount": "0.1", "unit": "mmol"}, {"name": "NaOH", "amount": "0.18", "unit": "mmol"}], "solvent": [{"name": "H2O", "amount": "12", "unit": "mL"}], "reducing agent": [{"name": "", "amount": "", "unit": ""}], "surfactant": [{"name": "", "amount": "", "unit": ""}], "pressure": "", "temperature": "90\u00b0C", "time": "2 days", "heating rate": "", "cooling rate": ""}, {"synthesis method": "washing", "washing solution": "distilled water", "amount": ""}, {"synthesis method": "drying", "pressure": "", "temperature": "room temperature", "atmosphere": "air", "time": ""}]
FIHYUT | [Zn(mtrb)(nbdc)] n | C20 H15 N7 O6 Zn1 | solvothermal synthesis | mtrb | 0.1 mmol | Zn(NO3)2 .6H2O | 0.15 mmol | H2nip | 0.1 mmol | NaOH | 0.18 mmol |  |  |  |  | 2 days | 140°C |  | solvothermal synthesis, washing, drying | 10.1016/j.poly.2018.08.047 |  | 2018.11 | [{"synthesis method": "solvothermal synthesis", "precursor": [{"name": "mtrb", "amount": "0.1", "unit": "mmol"}, {"name": "Zn(NO3)2 .6H2O", "amount": "0.15", "unit": "mmol"}, {"name": "H2nip", "amount": "0.1", "unit": "mmol"}, {"name": "NaOH", "amount": "0.18", "unit": "mmol"}], "solvent": [{"name": "H2O", "amount": "12", "unit": "mL"}], "reducing agent": [{"name": "", "amount": "", "unit": ""}], "surfactant": [{"name": "", "amount": "", "unit": ""}], "pressure": "", "temperature": "140\u00b0C", "time": "2 days", "heating rate": "", "cooling rate": ""}, {"synthesis method": "washing", "washing solution": "distilled water", "amount": ""}, {"synthesis method": "drying", "pressure": "", "temperature": "room temperature", "atmosphere": "air", "time": ""}]
ZESLOA | 1 | C9 H10 N3 O9 Sm1 | solvothermal synthesis | H2btca | 0.2 mmol | ammonium oxalate monohydrate | 0.2 mmol | Sm(NO3)3⋅6H2O | 0.2 mmol | [5 empty] | autogenous | 3 days | 140°C |  | solvothermal synthesis, filtration, washing | 10.1016/j.ica.2013.02.034 |  | 2013.05 | [{"synthesis method": "solvothermal synthesis", "precursor": [{"name": "H2btca", "amount": "0.2", "unit": "mmol"}, {"name": "ammonium oxalate monohydrate", "amount": "0.2", "unit": "mmol"}, {"name": "Sm(NO3)3\u22c56H2O", "amount": "0.2", "unit": "mmol"}], "solvent": [{"name": "acetonitrile", "amount": "4.0", "unit": "mL"}, {"name": "deionized water", "amount": "4.0", "unit": "mL"}], "reducing agent": [{"name": "", "amount": "", "unit": ""}], "surfactant": [{"name": "", "amount": "", "unit": ""}], "pressure": "autogenous", "temperature": "140\u00b0C", "time": "3 days", "heating rate": "", "cooling rate": "5\u00b0C/h"}, {"synthesis method": "filtration", "time": "", "atmosphere": "", "pressure": ""}, {"synthesis method": "washing", "washing solution": "distilled water", "amount": ""}]
REQQEL | 2 | C9 H10 Ho1 N3 O9 | solvothermal synthesis | H2btca | 0.2 mmol | ammonium oxalate monohydrate | 0.2 mmol | Ho(NO3)3⋅6H2O | 0.2 mmol | [5 empty] | autogenous | 3 days | 140°C |  | solvothermal synthesis, filtration, washing | 10.1016/j.ica.2013.02.034 |  | 2013.05 | [{"synthesis method": "solvothermal synthesis", "precursor": [{"name": "H2btca", "amount": "0.2", "unit": "mmol"}, {"name": "ammonium oxalate monohydrate", "amount": "0.2", "unit": "mmol"}, {"name": "Ho(NO3)3\u22c56H2O", "amount": "0.2", "unit": "mmol"}], "solvent": [{"name": "acetonitrile", "amount": "4.0", "unit": "mL"}, {"name": "deionized water", "amount": "4.0", "unit": "mL"}], "reducing agent": [{"name": "", "amount": "", "unit": ""}], "surfactant": [{"name": "", "amount": "", "unit": ""}], "pressure": "autogenous", "temperature": "140\u00b0C", "time": "3 days", "heating rate": "", "cooling rate": "5\u00b0C/h"}, {"synthesis method": "filtration", "time": "", "atmosphere": "", "pressure": ""}, {"synthesis method": "washing", "washing solution": "distilled water", "amount": ""}]
PEDPIZ | [Hg2(L)Br4] n | Br4 C26 H22 Hg2 N4 | chemical synthesis | HgBr2 | 0.360 g | L | 0.195 g | [6 empty] | methanol, acetonitrile |  | 1 week |  |  | chemical synthesis, filtration, washing, drying | 10.1016/j.molstruc.2012.03.027 |  | 2012.12 | [{"synthesis method": "chemical synthesis", "precursor": [{"name": "HgBr2", "amount": "0.360", "unit": "g"}, {"name": "L", "amount": "0.195", "unit": "g"}], "solution": [{"name": "methanol", "amount": "20", "unit": "mL"}, {"name": "acetonitrile", "amount": "20", "unit": "mL"}], "pressure": "", "temperature": "", "time": "1 week"}, {"synthesis method": "filtration", "time": "", "atmosphere": "", "pressure": ""}, {"synthesis method": "washing", "washing solution": "dehydrated alcohol", "amount": ""}, {"synthesis method": "drying", "pressure": "vacuum", "temperature": "", "atmosphere": "over silica gel", "time": ""}]
PEDPOF | [Hg2(L)I4] | C26 H22 Hg2 I4 N4 | chemical synthesis | HgI2 | 0.454 g | L | 0.195 g | [6 empty] | methanol, acetonitrile |  | 1 week |  |  | chemical synthesis, filtration, washing, drying | 10.1016/j.molstruc.2012.03.027 |  | 2012.12 | [{"synthesis method": "chemical synthesis", "precursor": [{"name": "HgI2", "amount": "0.454", "unit": "g"}, {"name": "L", "amount": "0.195", "unit": "g"}], "solution": [{"name": "methanol", "amount": "20", "unit": "mL"}, {"name": "acetonitrile", "amount": "20", "unit": "mL"}], "pressure": "", "temperature": "", "time": "1 week"}, {"synthesis method": "filtration", "time": "", "atmosphere": "", "pressure": ""}, {"synthesis method": "washing", "washing solution": "dehydrated alcohol", "amount": ""}, {"synthesis method": "drying", "pressure": "vacuum", "temperature": "", "atmosphere": "over silica gel", "time": ""}]
UMAZOZ | [Zn(1,3-BDC)(3-bpcd)0.5(H2O)] | C17 H18 N2 O7 Zn1 | solvothermal synthesis | Zn(NO3)2⋅4H2O | 0.060 g | 3-bpcd | 0.032 g | 1,3-H2BDC | 0.025 g | NaOH | 0.018 g |  |  |  |  | 4 days | 120°C |  | solvothermal synthesis, washing | 10.1016/j.molstruc.2016.04.085 |  | 2016.09 | [{"synthesis method": "solvothermal synthesis", "precursor": [{"name": "Zn(NO3)2\u22c54H2O", "amount": "0.060", "unit": "g"}, {"name": "3-bpcd", "amount": "0.032", "unit": "g"}, {"name": "1,3-H2BDC", "amount": "0.025", "unit": "g"}, {"name": "NaOH", "amount": "0.018", "unit": "g"}], "solvent": [{"name": "H2O", "amount": "10", "unit": "mL"}], "reducing agent": [{"name": "", "amount": "", "unit": ""}], "surfactant": [{"name": "", "amount": "", "unit": ""}], "pressure": "", "temperature": "120\u00b0C", "time": "4 days", "heating rate": "", "cooling rate": ""}, {"synthesis method": "washing", "washing solution": "water", "amount": ""}]
UMASIM | [Zn(1,3-BDC)(3-bpod)0.5(H2O)] | C17 H17 N2 O6 Zn1 | solvothermal synthesis | Zn(NO3)2⋅4H2O | 0.060 g | 3-bpod | 0.033 g | 1,3-H2BDC | 0.025 g | NaOH | 0.016 g |  |  |  |  | 4 days | 120°C |  | solvothermal synthesis, washing | 10.1016/j.molstruc.2016.04.085 |  | 2016.09 | [{"synthesis method": "solvothermal synthesis", "precursor": [{"name": "Zn(NO3)2\u22c54H2O", "amount": "0.060", "unit": "g"}, {"name": "3-bpod", "amount": "0.033", "unit": "g"}, {"name": "1,3-H2BDC", "amount": "0.025", "unit": "g"}, {"name": "NaOH", "amount": "0.016", "unit": "g"}], "solvent": [{"name": "H2O", "amount": "10", "unit": "mL"}], "reducing agent": [{"name": "", "amount": "", "unit": ""}], "surfactant": [{"name": "", "amount": "", "unit": ""}], "pressure": "", "temperature": "120\u00b0C", "time": "4 days", "heating rate": "", "cooling rate": ""}, {"synthesis method": "washing", "washing solution": "water", "amount": ""}]
UMASOS | [Co(1,4-NDC)(3-bpod)1.5(H2O)] | C39 Co1 H41 N6 O8 | solvothermal synthesis | 1,4-H2NDC | 0.032 g | CoCl2 ⋅2H2O | 0.054 g | 3-bpod | 0.033 g | NaOH | 0.015 g |  |  |  |  | 4 days | 120°C |  | solvothermal synthesis, washing | 10.1016/j.molstruc.2016.04.085 |  | 2016.09 | [{"synthesis method": "solvothermal synthesis", "precursor": [{"name": "1,4-H2NDC", "amount": "0.032", "unit": "g"}, {"name": "CoCl2 \u22c52H2O", "amount": "0.054", "unit": "g"}, {"name": "3-bpod", "amount": "0.033", "unit": "g"}, {"name": "NaOH", "amount": "0.015", "unit": "g"}], "solvent": [{"name": "H2O", "amount": "10", "unit": "mL"}], "reducing agent": [{"name": "", "amount": "", "unit": ""}], "surfactant": [{"name": "", "amount": "", "unit": ""}], "pressure": "", "temperature": "120\u00b0C", "time": "4 days", "heating rate": "", "cooling rate": ""}, {"synthesis method": "washing", "washing solution": "water", "amount": ""}]
XIHMUZ | [Ag4(H2bdpm)4(SiW12O40)] | Ag4 C44 H72 N16 O44 Si1 W12 | solvothermal synthesis | H4[SiW12O40]⋅14H2O | 0.16 g | AgNO3 | 0.20 g | H2bdm | 0.045 g | [6 empty] | 5 days | 160°C | 1.58 | solvothermal synthesis, pH adjustment | 10.1016/j.poly.2018.08.065 |  | 2018.11 | [{"synthesis method": "solvothermal synthesis", "precursor": [{"name": "H4[SiW12O40]\u22c514H2O", "amount": "0.16", "unit": "g"}, {"name": "AgNO3", "amount": "0.20", "unit": "g"}, {"name": "H2bdm", "amount": "0.045", "unit": "g"}], "solvent": [{"name": "H2O", "amount": "10", "unit": "mL"}], "reducing agent": [{"name": "", "amount": "", "unit": ""}], "surfactant": [{"name": "", "amount": "", "unit": ""}], "pressure": "", "temperature": "160\u00b0C", "time": "5 days", "heating rate": "", "cooling rate": ""}, {"synthesis method": "pH adjustment", "pH": "1.58", "modulator": "1M HNO3 and NaOH"}]
XIHNAG | [Ag3(H2bdpm)3(PMo12O40)] | Ag3 C33 H48 Mo12 N12 O40 P1 | solvothermal synthesis | H3PMo12O40⋅12H2O | 0.2 g | AgNO3 | 0.12 g | H2bdpm | 0.04 g | [6 empty] | 5 days | 160°C | 4.5 | solvothermal synthesis, pH adjustment | 10.1016/j.poly.2018.08.065 |  | 2018.11 | [{"synthesis method": "solvothermal synthesis", "precursor": [{"name": "H3PMo12O40\u22c512H2O", "amount": "0.2", "unit": "g"}, {"name": "AgNO3", "amount": "0.12", "unit": "g"}, {"name": "H2bdpm", "amount": "0.04", "unit": "g"}], "solvent": [{"name": "H2O", "amount": "10", "unit": "mL"}], "reducing agent": [{"name": "", "amount": "", "unit": ""}], "surfactant": [{"name": "", "amount": "", "unit": ""}], "pressure": "", "temperature": "160\u00b0C", "time": "5 days", "heating rate": "", "cooling rate": ""}, {"synthesis method": "pH adjustment", "pH": "4.5", "modulator": "1M HNO3"}]
FIQZIR | [Cu(H2bdpm)2(H2O)2(HPMo12O40)] | C22 Cu1 H37 Mo12 N8 O42 P1 | solvothermal synthesis | H3[PMo12O40]⋅12H2O | 0.15 g | CuCl2⋅2H2O | 0.17 g | H2bdpm | 0.032 g | [6 empty] | 4 days | 160°C | 4.1 | solvothermal synthesis, pH adjustment | 10.1016/j.poly.2018.08.065 |  | 2018.11 | [{"synthesis method": "solvothermal synthesis", "precursor": [{"name": "H3[PMo12O40]\u22c512H2O", "amount": "0.15", "unit": "g"}, {"name": "CuCl2\u22c52H2O", "amount": "0.17", "unit": "g"}, {"name": "H2bdpm", "amount": "0.032", "unit": "g"}], "solvent": [{"name": "H2O", "amount": "10", "unit": "mL"}], "reducing agent": [{"name": "", "amount": "", "unit": ""}], "surfactant": [{"name": "", "amount": "", "unit": ""}], "pressure": "", "temperature": "160\u00b0C", "time": "4 days", "heating rate": "", "cooling rate": ""}, {"synthesis method": "pH adjustment", "pH": "4.1", "modulator": "1M HCl"}]
FIQZOX | [Zn(H2bdpm)2(β-Mo8O26)0.5] | C22 H38 Mo4 N8 O16 Zn1 | solvothermal synthesis | (NH4)6Mo7O24⋅4H2O | 0.08 g | ZnNO3 | 0.08 g | H2bdpm | 0.02 g | [6 empty] | 5 days | 160°C | 4.6 | solvothermal synthesis, pH adjustment | 10.1016/j.poly.2018.08.065 |  | 2018.11 | [{"synthesis method": "solvothermal synthesis", "precursor": [{"name": "(NH4)6Mo7O24\u22c54H2O", "amount": "0.08", "unit": "g"}, {"name": "ZnNO3", "amount": "0.08", "unit": "g"}, {"name": "H2bdpm", "amount": "0.02", "unit": "g"}], "solvent": [{"name": "H2O", "amount": "10", "unit": "mL"}], "reducing agent": [{"name": "", "amount": "", "unit": ""}], "surfactant": [{"name": "", "amount": "", "unit": ""}], "pressure": "", "temperature": "160\u00b0C", "time": "5 days", "heating rate": "", "cooling rate": ""}, {"synthesis method": "pH adjustment", "pH": "4.6", "modulator": "1M HCl"}]
FIQZUD | [(ZnO)2(H2O)2(H2bdpm)] | C11 H20 N4 O4 Zn2 | solvothermal synthesis | (NH4)6Mo7O24⋅4H2O | 0.08 g | ZnNO3 | 0.08 g | H2bdpm | 0.02 g | [6 empty] | 5 days | 160°C | 5.0 | solvothermal synthesis, pH adjustment | 10.1016/j.poly.2018.08.065 |  | 2018.11 | [{"synthesis method": "solvothermal synthesis", "precursor": [{"name": "(NH4)6Mo7O24\u22c54H2O", "amount": "0.08", "unit": "g"}, {"name": "ZnNO3", "amount": "0.08", "unit": "g"}, {"name": "H2bdpm", "amount": "0.02", "unit": "g"}], "solvent": [{"name": "H2O", "amount": "10", "unit": "mL"}], "reducing agent": [{"name": "", "amount": "", "unit": ""}], "surfactant": [{"name": "", "amount": "", "unit": ""}], "pressure": "", "temperature": "160\u00b0C", "time": "5 days", "heating rate": "", "cooling rate": ""}, {"synthesis method": "pH adjustment", "pH": "5.0", "modulator": ""}]
FIRBAM | [(γ-Mo8O26)(H2bdpm)2]·2H4bdpm | C44 H76 Mo8 N16 O30 | solvothermal synthesis | (NH4)6Mo7O24⋅4H2O | 0.08 g | ZnNO3 | 0.08 g | H2bdpm | 0.02 g | [6 empty] | 5 days | 160°C | 5.6 | solvothermal synthesis, pH adjustment | 10.1016/j.poly.2018.08.065 |  | 2018.11 | [{"synthesis method": "solvothermal synthesis", "precursor": [{"name": "(NH4)6Mo7O24\u22c54H2O", "amount": "0.08", "unit": "g"}, {"name": "ZnNO3", "amount": "0.08", "unit": "g"}, {"name": "H2bdpm", "amount": "0.02", "unit": "g"}], "solvent": [{"name": "H2O", "amount": "10", "unit": "mL"}], "reducing agent": [{"name": "", "amount": "", "unit": ""}], "surfactant": [{"name": "", "amount": "", "unit": ""}], "pressure": "", "temperature": "160\u00b0C", "time": "5 days", "heating rate": "", "cooling rate": ""}, {"synthesis method": "pH adjustment", "pH": "5.6", "modulator": ""}]
NIXQIV | {[Zn2(N3)4(py-tetrazole)2](py-tetrazole)} n | C15 H12 N24 Zn2 | chemical synthesis | ZnN6 | 8.9 mmol | 2-chloropyridine | 0.50 g | [6 empty] | MeOH |  | 30 min | 95°C |  | chemical synthesis, cooling | 10.1016/j.poly.2008.01.007 |  | 2008.04 | [{"synthesis method": "chemical synthesis", "precursor": [{"name": "ZnN6", "amount": "8.9", "unit": "mmol"}, {"name": "2-chloropyridine", "amount": "0.50", "unit": "g"}], "solution": [{"name": "MeOH", "amount": "10", "unit": "mL"}], "pressure": "", "temperature": "95\u00b0C", "time": "30 min"}, {"synthesis method": "cooling", "temperature": "4\u00b0C", "time": "12 weeks"}]
NIXQOB | {[Zn2(N3)4(3-OHpy)]·2H2O} n | C5 H9 N13 O3 Zn2 | chemical synthesis | 3-hydroxypyridine | 0.358 g | ZnN6 | 8.9 mmol | [6 empty] | water |  | 7 days | 4°C |  | chemical synthesis | 10.1016/j.poly.2008.01.007 |  | 2008.04 | [{"synthesis method": "chemical synthesis", "precursor": [{"name": "3-hydroxypyridine", "amount": "0.358", "unit": "g"}, {"name": "ZnN6", "amount": "8.9", "unit": "mmol"}], "solution": [{"name": "water", "amount": "10", "unit": "mL"}], "pressure": "", "temperature": "4\u00b0C", "time": "7 days"}]
NIXQUH | [Zn(N3)2(pym)] n | C4 H4 N8 Zn1 | chemical synthesis | ZnN6 | 8.9 mmol | pyrimidine | 83.9 mg | [6 empty] | water |  |  | 80°C |  | chemical synthesis, cooling | 10.1016/j.poly.2008.01.007 |  | 2008.04 | [{"synthesis method": "chemical synthesis", "precursor": [{"name": "ZnN6", "amount": "8.9", "unit": "mmol"}, {"name": "pyrimidine", "amount": "83.9", "unit": "mg"}], "solution": [{"name": "water", "amount": "15", "unit": "mL"}], "pressure": "", "temperature": "80\u00b0C", "time": ""}, {"synthesis method": "cooling", "temperature": "room temperature", "time": "2 days"}]
JUFZAN | [Zn(muco)(dbds)2(H2O)2] | C26 H24 N4 O6 S4 Zn1 | chemical synthesis | Zn(OAc)2⋅6H2O | 0.055 g | H2muco | 0.036 g | NaOH | 0.020 g | dbds | 0.055 g |  |  | deionized water, aqueous solution, ethanolic solution |  | 24h | room temperature |  | chemical synthesis | 10.1016/j.jssc.2015.03.007 |  | 2015.03 | [{"synthesis method": "chemical synthesis", "precursor": [{"name": "Zn(OAc)2\u22c56H2O", "amount": "0.055", "unit": "g"}, {"name": "H2muco", "amount": "0.036", "unit": "g"}, {"name": "NaOH", "amount": "0.020", "unit": "g"}, {"name": "dbds", "amount": "0.055", "unit": "g"}], "solution": [{"name": "deionized water", "amount": "4", "unit": "ml"}, {"name": "aqueous solution", "amount": "2", "unit": "ml"}, {"name": "ethanolic solution", "amount": "2", "unit": "ml"}], "pressure": "", "temperature": "room temperature", "time": "24h"}]
JUFLED | [Zn(muco)(dbs)] | C16 H12 N2 O4 S1 Zn1 | chemical synthesis | Zn(OAc)2⋅6H2O | 0.055 g | H2muco | 0.036 g | NaOH | 0.020 g | dbds | 0.055 g |  |  | deionized water, aqueous solution, ethanolic solution |  | 4 days | 100°C |  | chemical synthesis | 10.1016/j.jssc.2015.03.007 |  | 2015.03 | [{"synthesis method": "chemical synthesis", "precursor": [{"name": "Zn(OAc)2\u22c56H2O", "amount": "0.055", "unit": "g"}, {"name": "H2muco", "amount": "0.036", "unit": "g"}, {"name": "NaOH", "amount": "0.020", "unit": "g"}, {"name": "dbds", "amount": "0.055", "unit": "g"}], "solution": [{"name": "deionized water", "amount": "4", "unit": "ml"}, {"name": "aqueous solution", "amount": "2", "unit": "ml"}, {"name": "ethanolic solution", "amount": "2", "unit": "ml"}], "pressure": "", "temperature": "100\u00b0C", "time": "4 days"}]
KUJVAO | H3L | C84 H60 N4 O24 | solvothermal synthesis | Zn(NO3)2⋅6H2O | 15.2 mg | bpe | 9.1 mg | 4,4',4"-nitrilotribenzoic acid | 18.4 mg | [6 empty] | 48h | 120°C |  | solvothermal synthesis, washing | 10.1016/j.jssc.2015.03.035 |  | 2015.07 | [{"synthesis method": "solvothermal synthesis", "precursor": [{"name": "Zn(NO3)2\u22c56H2O", "amount": "15.2", "unit": "mg"}, {"name": "bpe", "amount": "9.1", "unit": "mg"}, {"name": "4,4',4\"-nitrilotribenzoic acid", "amount": "18.4", "unit": "mg"}], "solvent": [{"name": "H2O", "amount": "5", "unit": "mL"}], "reducing agent": [{"name": "", "amount": "", "unit": ""}], "surfactant": [{"name": "", "amount": "", "unit": ""}], "pressure": "", "temperature": "120\u00b0C", "time": "48h", "heating rate": "", "cooling rate": ""}, {"synthesis method": "washing", "washing solution": "H2O", "amount": ""}]
KUKHAB | [Zn2(L)2(py)2]·2(H2NMe2)+·DMF | C59 H61 N7 O15 Zn2 | solvothermal synthesis | Zn(NO3)2⋅6H2O | 14.7 mg | py | 0.5 mL | H3L | 18.7 mg | [6 empty] | 48h | 120°C |  | solvothermal synthesis | 10.1016/j.jssc.2015.03.035 |  | 2015.07 | [{"synthesis method": "solvothermal synthesis", "precursor": [{"name": "Zn(NO3)2\u22c56H2O", "amount": "14.7", "unit": "mg"}, {"name": "py", "amount": "0.5", "unit": "mL"}, {"name": "H3L", "amount": "18.7", "unit": "mg"}], "solvent": [{"name": "DMF", "amount": "5", "unit": "mL"}], "reducing agent": [{"name": "", "amount": "", "unit": ""}], "surfactant": [{"name": "", "amount": "", "unit": ""}], "pressure": "", "temperature": "120\u00b0C", "time": "48h", "heating rate": "", "cooling rate": ""}]
KUKHEF | [Zn2(L)(H2L)(bipy)]·1.5H2O·Guest | C52 H37 N4 O13.5 Zn2 | solvothermal synthesis | bipy | [14 empty] | solvothermal synthesis | 10.1016/j.jssc.2015.03.035 |  | 2015.07 | [{"synthesis method": "solvothermal synthesis", "precursor": [{"name": "bipy", "amount": "", "unit": ""}], "solvent": [{"name": "DMF/H2O", "amount": "1:9", "unit": ""}], "reducing agent": [{"name": "", "amount": "", "unit": ""}], "surfactant": [{"name": "", "amount": "", "unit": ""}], "pressure": "", "temperature": "", "time": "", "heating rate": "", "cooling rate": ""}]
KUKHIJ | [Zn2(L)2(bipy)]·2(H2NMe2)+·2DMF | C62 H62 N8 O14 Zn2 | solvothermal synthesis | DMF/H2O | 1:1 | [13 empty] | solvothermal synthesis, washing | 10.1016/j.jssc.2015.03.035 |  | 2015.07 | [{"synthesis method": "solvothermal synthesis", "precursor": [{"name": "DMF/H2O", "amount": "1:1", "unit": ""}], "solvent": [{"name": "DMF", "amount": "", "unit": ""}], "reducing agent": [{"name": "", "amount": "", "unit": ""}], "surfactant": [{"name": "", "amount": "", "unit": ""}], "pressure": "", "temperature": "", "time": "", "heating rate": "", "cooling rate": ""}, {"synthesis method": "washing", "washing solution": "DMF", "amount": ""}]
KUJTUG | [Zn3(L)2(bpa)] | C52 H36 N6 O14 Zn3 | solvothermal synthesis | bpa | [14 empty] | solvothermal synthesis | 10.1016/j.jssc.2015.03.035 |  | 2015.07 | [{"synthesis method": "solvothermal synthesis", "precursor": [{"name": "bpa", "amount": "", "unit": ""}], "solvent": [{"name": "", "amount": "", "unit": ""}], "reducing agent": [{"name": "", "amount": "", "unit": ""}], "surfactant": [{"name": "", "amount": "", "unit": ""}], "pressure": "", "temperature": "", "time": "", "heating rate": "", "cooling rate": ""}]
BUZQIX | [Hg4(TePh)7IPy]n | C47 H40 Hg4 I1 N1 Te7 | chemical synthesis | Hg(TePh)2 | 0.477 g | CdI2(PPh3)2 | 0.222 g | [6 empty] | pyridine |  | 4 days | 60°C |  | chemical synthesis, filtration, chemical synthesis | 10.1016/j.jorganchem.2010.05.002 |  | 2010.08 | [{"synthesis method": "chemical synthesis", "precursor": [{"name": "Hg(TePh)2", "amount": "0.477", "unit": "g"}, {"name": "CdI2(PPh3)2", "amount": "0.222", "unit": "g"}], "solution": [{"name": "tetrahydrofuran", "amount": "10", "unit": "mL"}], "pressure": "", "temperature": "30\u00b0C", "time": "1h"}, {"synthesis method": "filtration", "time": "", "atmosphere": "", "pressure": ""}, {"synthesis method": "chemical synthesis", "precursor": [], "solution": [{"name": "pyridine", "amount": "15", "unit": "mL"}], "pressure": "", "temperature": "60\u00b0C", "time": "4 days"}]
BUZQOD | [Hg8Te(TePh)14(PPhMe2)2]·0.5DMF | C103 H99 Hg8 N1 O1 P2 Te15 | chemical synthesis | PPhMe2 | 0.073 g | Hg(TePh)2 | 0.152 g | [6 empty] | DMF |  | 30min | room temperature |  | chemical synthesis, ultrasonication | 10.1016/j.jorganchem.2010.05.002 |  | 2010.08 | [{"synthesis method": "chemical synthesis", "precursor": [{"name": "PPhMe2", "amount": "0.073", "unit": "g"}, {"name": "Hg(TePh)2", "amount": "0.152", "unit": "g"}], "solution": [{"name": "DMF", "amount": "10", "unit": "mL"}], "pressure": "", "temperature": "room temperature", "time": "30min"}, {"synthesis method": "ultrasonication", "frequency": "35kHz", "time": "30min", "temperature": "room temperature"}]
BUZQUJ | [Hg11(TePh)18Te2Py3]n | C153 H135 Hg11 N9 Te20 | chemical synthesis | PPh3 | 0.132 g | Hg(TePh)2 | 0.152 g | Zn(NO3)2⋅4H2O | 0.066 g |  |  |  |  | pyridine |  | 1h | 65°C |  | chemical synthesis, filtration | 10.1016/j.jorganchem.2010.05.002 |  | 2010.08 | [{"synthesis method": "chemical synthesis", "precursor": [{"name": "PPh3", "amount": "0.132", "unit": "g"}, {"name": "Hg(TePh)2", "amount": "0.152", "unit": "g"}, {"name": "Zn(NO3)2\u22c54H2O", "amount": "0.066", "unit": "g"}], "solution": [{"name": "pyridine", "amount": "10", "unit": "mL"}], "pressure": "", "temperature": "65\u00b0C", "time": "1h"}, {"synthesis method": "filtration", "time": "", "atmosphere": "", "pressure": ""}]
ZZZPQG01 | [Pb2(μ3-ba)2(μ2-ba)2]n | C40 H36 O8 Pb2 | chemical synthesis | lead(II) acetate | 0.01 M | ba- | 0.02 M | [6 empty] | MeOH |  | 1h | room temperature, 40 and 70°C |  | chemical synthesis, filtration, washing, drying | 10.1016/j.jorganchem.2009.07.016 |  | 2009.10 | [{"synthesis method": "chemical synthesis", "precursor": [{"name": "lead(II) acetate", "amount": "0.01", "unit": "M"}, {"name": "ba-", "amount": "0.02", "unit": "M"}], "solution": [{"name": "MeOH", "amount": "10", "unit": "mL"}], "pressure": "", "temperature": "room temperature, 40 and 70\u00b0C", "time": "1h"}, {"synthesis method": "filtration", "time": "", "atmosphere": "", "pressure": ""}, {"synthesis method": "washing", "washing solution": "EtOH", "amount": ""}, {"synthesis method": "drying", "pressure": "", "temperature": "200\u00b0C", "atmosphere": "", "time": ""}]
RUZXAM | [Cd3(PTC)2(bpy)(H2O)4] | C26 Cd3 H20 N4 O16 | solvothermal synthesis | pyridine-2,3,5-tricarboxylic acid | 0.0211 g | bpy | 0.0156 g | Cd(NO3)2⋅4H2O | 0.0308 g | NaOH | 0.0080 g |  |  |  | autogenous | 3 days | 120°C |  | solvothermal synthesis | 10.1016/j.molstruc.2010.07.028 |  | 2010.09 | [{"synthesis method": "solvothermal synthesis", "precursor": [{"name": "pyridine-2,3,5-tricarboxylic acid", "amount": "0.0211", "unit": "g"}, {"name": "bpy", "amount": "0.0156", "unit": "g"}, {"name": "Cd(NO3)2\u22c54H2O", "amount": "0.0308", "unit": "g"}, {"name": "NaOH", "amount": "0.0080", "unit": "g"}], "solvent": [{"name": "water-ethanol", "amount": "10", "unit": "mL"}], "reducing agent": [{"name": "", "amount": "", "unit": ""}], "surfactant": [{"name": "", "amount": "", "unit": ""}], "pressure": "autogenous", "temperature": "120\u00b0C", "time": "3 days", "heating rate": "", "cooling rate": "slow to room temperature"}]
PONVEW | [Zn2(DPMNI)(NCA)2·0.5DMF] | C51.5 H31.5 N4.5 O12.5 Zn2 | chemical synthesis | Zn(NO3)2⋅6H2O | 59.4 mg | 1,4-naphthalenedicarboxylic acid | 43.3 mg | DPMNI | 44.8 mg |  |  |  |  | DMF/H2O/MeOH |  | 48h | 80°C |  | chemical synthesis, filtration, washing, drying | 10.1016/j.dyepig.2019.107856 |  | 2020.01 | [{"synthesis method": "chemical synthesis", "precursor": [{"name": "Zn(NO3)2\u22c56H2O", "amount": "59.4", "unit": "mg"}, {"name": "1,4-naphthalenedicarboxylic acid", "amount": "43.3", "unit": "mg"}, {"name": "DPMNI", "amount": "44.8", "unit": "mg"}], "solution": [{"name": "DMF/H2O/MeOH", "amount": "5", "unit": "mL"}], "pressure": "", "temperature": "80\u00b0C", "time": "48h"}, {"synthesis method": "filtration", "time": "", "atmosphere": "air", "pressure": ""}, {"synthesis method": "washing", "washing solution": "MeOH", "amount": ""}, {"synthesis method": "drying", "pressure": "", "temperature": "", "atmosphere": "air", "time": ""}]
PONVIA | [Zn(DPMNI)(PTA)·DMF] | C37 H27 N5 O9 Zn1 | chemical synthesis | Zn(NO3)2⋅4H2O | 59.4 mg | p-phthalic acid | 33.2 mg | DPMNI | 44.8 mg |  |  |  |  | DMF/H2O/MeOH |  | 72h | 80°C |  | chemical synthesis, filtration, washing, drying | 10.1016/j.dyepig.2019.107856 |  | 2020.01 | [{"synthesis method": "chemical synthesis", "precursor": [{"name": "Zn(NO3)2\u22c54H2O", "amount": "59.4", "unit": "mg"}, {"name": "p-phthalic acid", "amount": "33.2", "unit": "mg"}, {"name": "DPMNI", "amount": "44.8", "unit": "mg"}], "solution": [{"name": "DMF/H2O/MeOH", "amount": "5", "unit": "mL"}], "pressure": "", "temperature": "80\u00b0C", "time": "72h"}, {"synthesis method": "filtration", "time": "", "atmosphere": "air", "pressure": ""}, {"synthesis method": "washing", "washing solution": "MeOH", "amount": ""}, {"synthesis method": "drying", "pressure": "", "temperature": "", "atmosphere": "air", "time": ""}]
LIVLUZ | [Cd(cpt)2 ·2DMF]n | C24 Cd1 H26 N8 O6 | solvothermal synthesis | CdCl2 | 0.25 mmol | Hcpt | 0.5 mmol | [8 empty] | 3 days | 150°C |  | solvothermal synthesis | 10.1016/j.inoche.2013.10.036 |  | 2014.01 | [{"synthesis method": "solvothermal synthesis", "precursor": [{"name": "CdCl2", "amount": "0.25", "unit": "mmol"}, {"name": "Hcpt", "amount": "0.5", "unit": "mmol"}], "solvent": [{"name": "DMF", "amount": "10", "unit": "mL"}], "reducing agent": [{"name": "", "amount": "", "unit": ""}], "surfactant": [{"name": "", "amount": "", "unit": ""}], "pressure": "", "temperature": "150\u00b0C", "time": "3 days", "heating rate": "", "cooling rate": "5\u00b0C/h-1"}]
HINSAB | [Cd4(LOMe)2(μ1,1-N3)3(μ1,3-N3)]n | C38 Cd4 H40 N16 O8 | chemical synthesis | cadmium acetate dihydrate | 0.267 g | Schiff base (H2LOMe) |  | sodium azide | 0.065 g |  |  |  |  | methanol, aqueous methanol |  | 2 h | 70°C |  | chemical synthesis, filtration | 10.1016/j.molstruc.2018.11.010 |  | 2019.03 | [{"synthesis method": "chemical synthesis", "precursor": [{"name": "cadmium acetate dihydrate", "amount": "0.267", "unit": "g"}, {"name": "Schiff base (H2LOMe)", "amount": "", "unit": ""}, {"name": "sodium azide", "amount": "0.065", "unit": "g"}], "solution": [{"name": "methanol", "amount": "30", "unit": "mL"}, {"name": "aqueous methanol", "amount": "10", "unit": "mL"}], "pressure": "", "temperature": "70\u00b0C", "time": "2 h"}, {"synthesis method": "filtration", "time": "", "atmosphere": "", "pressure": ""}]
HINSEF | [Cd4(LOEt)2(μ1,1-N3)3(OAc)]2 | C88 Cd8 H102 N26 O20 | chemical synthesis | Schiff base ligand (H2LOEt) | [14 empty] | chemical synthesis, filtration | 10.1016/j.molstruc.2018.11.010 |  | 2019.03 | [{"synthesis method": "chemical synthesis", "precursor": [{"name": "Schiff base ligand (H2LOEt)", "amount": "", "unit": ""}], "solution": [], "pressure": "", "temperature": "", "time": ""}, {"synthesis method": "filtration", "time": "", "atmosphere": "", "pressure": ""}]
SOTNAR | 1 | C14 Cd1 H10 N7 O2.5 | chemical synthesis | Cd(NO3)2 ⋅4H2O | 30.8 mg | H2 L | 24.2 mg | Na(dca) | 8.9 mg |  |  |  |  | water-acetone solution |  | 20 min |  |  | chemical synthesis, filtration | 10.1016/j.ica.2008.05.015 |  | 2009.03 | [{"synthesis method": "chemical synthesis", "precursor": [{"name": "Cd(NO3)2 \u22c54H2O", "amount": "30.8", "unit": "mg"}, {"name": "H2 L", "amount": "24.2", "unit": "mg"}, {"name": "Na(dca)", "amount": "8.9", "unit": "mg"}], "solution": [{"name": "water-acetone solution", "amount": "14", "unit": "mL"}], "pressure": "", "temperature": "", "time": "20 min"}, {"synthesis method": "filtration", "time": "", "atmosphere": "", "pressure": ""}]
OROJEL | {[CuLI]·CHCl3}∞ | C25 Cl3 Cu1 H19 I1 N6 | chemical synthesis | L | 39 mg | CuI | 15 mg | [6 empty] | CH3CN and CHCl3, CHCl3, CH3CN |  | two weeks | room temperature |  | chemical synthesis | 10.1016/j.solidstatesciences.2011.03.018 |  | 2011.06 | [{"synthesis method": "chemical synthesis", "precursor": [{"name": "L", "amount": "39", "unit": "mg"}, {"name": "CuI", "amount": "15", "unit": "mg"}], "solution": [{"name": "CH3CN and CHCl3", "amount": "5", "unit": "mL"}, {"name": "CHCl3", "amount": "5", "unit": "mL"}, {"name": "CH3CN", "amount": "5", "unit": "mL"}], "pressure": "", "temperature": "room temperature", "time": "two weeks"}]
OROJIP | {[HgL(Br)2]4·2CH2Cl2}∞ | Br4 C49 Cl2 H38 Hg2 N12 | chemical synthesis | L | 39 mg | HgBr2 | 36 mg | [6 empty] | CH3OH and CH2Cl2, CH2Cl2, CH3OH |  | two weeks | room temperature |  | chemical synthesis | 10.1016/j.solidstatesciences.2011.03.018 |  | 2011.06 | [{"synthesis method": "chemical synthesis", "precursor": [{"name": "L", "amount": "39", "unit": "mg"}, {"name": "HgBr2", "amount": "36", "unit": "mg"}], "solution": [{"name": "CH3OH and CH2Cl2", "amount": "5", "unit": "mL"}, {"name": "CH2Cl2", "amount": "5", "unit": "mL"}, {"name": "CH3OH", "amount": "5", "unit": "mL"}], "pressure": "", "temperature": "room temperature", "time": "two weeks"}]
ZIJZEA | [FeHL1(H2O)]n | C9 Fe1 H14 N1 O7 P2 | solvothermal synthesis | H4L1 | 0.0292 g | 4, 4'-bipy | 0.0156 g | Fe(NO3)3⋅6H2O | 0.0404 g | [6 empty] | 3 days | 140°C |  | solvothermal synthesis, washing | 10.1016/j.jssc.2018.07.008 |  | 2018.10 | [{"synthesis method": "solvothermal synthesis", "precursor": [{"name": "H4L1", "amount": "0.0292", "unit": "g"}, {"name": "4, 4'-bipy", "amount": "0.0156", "unit": "g"}, {"name": "Fe(NO3)3\u22c56H2O", "amount": "0.0404", "unit": "g"}], "solvent": [{"name": "water", "amount": "3", "unit": "mL"}], "reducing agent": [{"name": "triethylamine", "amount": "35", "unit": "\u03bcL"}], "surfactant": [{"name": "", "amount": "", "unit": ""}], "pressure": "", "temperature": "140\u00b0C", "time": "3 days", "heating rate": "", "cooling rate": ""}, {"synthesis method": "washing", "washing solution": "deionized water", "amount": ""}]
ZIJZIE | {[Cu2L1(4, 4'-bipy)0.5(H2O)]·0.25H2O}n | C14 Cu2 H17.5 N2 O7.25 P2 | solvothermal synthesis | H4L1 | 0.0146 g | 4, 4'-bipy | 0.0235 g | Cu(NO3)2⋅3H2O | 0.0247 g | [6 empty] | 3 days | 140°C |  | solvothermal synthesis, washing | 10.1016/j.jssc.2018.07.008 |  | 2018.10 | [{"synthesis method": "solvothermal synthesis", "precursor": [{"name": "H4L1", "amount": "0.0146", "unit": "g"}, {"name": "4, 4'-bipy", "amount": "0.0235", "unit": "g"}, {"name": "Cu(NO3)2\u22c53H2O", "amount": "0.0247", "unit": "g"}], "solvent": [{"name": "water", "amount": "3", "unit": "mL"}], "reducing agent": [{"name": "", "amount": "", "unit": ""}], "surfactant": [{"name": "", "amount": "", "unit": ""}], "pressure": "", "temperature": "140\u00b0C", "time": "3 days", "heating rate": "", "cooling rate": ""}, {"synthesis method": "washing", "washing solution": "deionized water", "amount": ""}]
ZIJZOK | [Cu2H2L2(4, 4'-bipy)(H2O)2]n | C19 Cu2 H23 N2 O11 P3 | solvothermal synthesis | H6L2 | 0.0176 g | 4, 4'-bipy | 0.0246 g | Cu(NO3)2⋅3H2O | 0.0240 g | [6 empty] | 3 days | 140°C |  | solvothermal synthesis, washing | 10.1016/j.jssc.2018.07.008 |  | 2018.10 | [{"synthesis method": "solvothermal synthesis", "precursor": [{"name": "H6L2", "amount": "0.0176", "unit": "g"}, {"name": "4, 4'-bipy", "amount": "0.0246", "unit": "g"}, {"name": "Cu(NO3)2\u22c53H2O", "amount": "0.0240", "unit": "g"}], "solvent": [{"name": "water", "amount": "3", "unit": "mL"}], "reducing agent": [{"name": "1mol/L NaOH", "amount": "50", "unit": "\u03bcL"}], "surfactant": [{"name": "", "amount": "", "unit": ""}], "pressure": "", "temperature": "140\u00b0C", "time": "3 days", "heating rate": "", "cooling rate": ""}, {"synthesis method": "washing", "washing solution": "deionized water", "amount": ""}]
ZIJZUQ | [CuH4L2(2, 2'-bipy)]n | C19 Cu1 H21 N2 O9 P3 | solvothermal synthesis | H6L2 | 0.0176 g | 2, 2'-bipy | 0.0242 g | Cu(NO3)2⋅3H2O | 0.0240 g | [6 empty] | 3 days | 140°C |  | solvothermal synthesis, washing | 10.1016/j.jssc.2018.07.008 |  | 2018.10 | [{"synthesis method": "solvothermal synthesis", "precursor": [{"name": "H6L2", "amount": "0.0176", "unit": "g"}, {"name": "2, 2'-bipy", "amount": "0.0242", "unit": "g"}, {"name": "Cu(NO3)2\u22c53H2O", "amount": "0.0240", "unit": "g"}], "solvent": [{"name": "water", "amount": "3", "unit": "mL"}], "reducing agent": [{"name": "1mol/L NaOH", "amount": "50", "unit": "\u03bcL"}], "surfactant": [{"name": "", "amount": "", "unit": ""}], "pressure": "", "temperature": "140\u00b0C", "time": "3 days", "heating rate": "", "cooling rate": ""}, {"synthesis method": "washing", "washing solution": "deionized water", "amount": ""}]
ZIKBAZ | [Cu2(H4L2)2(2, 2'-bipy)2(H2O)4] | C38 Cu2 H50 N4 O22 P6 | solvothermal synthesis | H6L2 | 0.018 g | 2, 2'-bipy | 0.0242 g | Cu(NO3)2⋅3H2O | 0.0117 g | Zn(ClO4)2⋅6H2O | 0.019 g |  |  |  |  | 3 days | 140°C |  | solvothermal synthesis, washing | 10.1016/j.jssc.2018.07.008 |  | 2018.10 | [{"synthesis method": "solvothermal synthesis", "precursor": [{"name": "H6L2", "amount": "0.018", "unit": "g"}, {"name": "2, 2'-bipy", "amount": "0.0242", "unit": "g"}, {"name": "Cu(NO3)2\u22c53H2O", "amount": "0.0117", "unit": "g"}, {"name": "Zn(ClO4)2\u22c56H2O", "amount": "0.019", "unit": "g"}], "solvent": [{"name": "water", "amount": "3", "unit": "mL"}], "reducing agent": [{"name": "1mol/L NaOH", "amount": "50", "unit": "\u03bcL"}], "surfactant": [{"name": "", "amount": "", "unit": ""}], "pressure": "", "temperature": "140\u00b0C", "time": "3 days", "heating rate": "", "cooling rate": ""}, {"synthesis method": "washing", "washing solution": "deionized water", "amount": ""}]
KEKDAG | 1 | C96 H64 Mo12 N16 O64 P8 Zn5 | solvothermal synthesis | Na2MoO4⋅2H2O | 0.2 mmol | ZnCl2⋅6H2O | 0.5 mmol | d,l-α-alanine | 0.9 mmol | phen | 0.6 mmol | H3PO4 | 0.3 mL |  | autogenous | 5 days | 180°C | 6.0 | solvothermal synthesis, pH adjustment, washing | 10.1016/j.molstruc.2005.12.009 |  | 2006.06 | [{"synthesis method": "solvothermal synthesis", "precursor": [{"name": "Na2MoO4\u22c52H2O", "amount": "0.2", "unit": "mmol"}, {"name": "ZnCl2\u22c56H2O", "amount": "0.5", "unit": "mmol"}, {"name": "d,l-\u03b1-alanine", "amount": "0.9", "unit": "mmol"}, {"name": "phen", "amount": "0.6", "unit": "mmol"}, {"name": "H3PO4", "amount": "0.3", "unit": "mL"}], "solvent": [{"name": "H2O", "amount": "5", "unit": "mL"}], "reducing agent": [{"name": "", "amount": "", "unit": ""}], "surfactant": [{"name": "", "amount": "", "unit": ""}], "pressure": "autogenous", "temperature": "180\u00b0C", "time": "5 days", "heating rate": "", "cooling rate": "10\u00b0C/h"}, {"synthesis method": "pH adjustment", "pH": "6.0", "modulator": "1M KOH"}, {"synthesis method": "washing", "washing solution": "distilled water", "amount": ""}]
KEKDEK | 2 | C84 Co5 H81 K1 Mo12 N14 Na1 O76 P9 | solvothermal synthesis | Na2MoO4⋅2H2O | 0.2 mmol | CoCl2⋅6H2O | 0.5 mmol | d,l-α-alanine | 0.9 mmol | phen | 0.6 mmol | H3PO4 | 0.3 mL |  | autogenous | 5 days | 180°C | 3.5 | solvothermal synthesis, pH adjustment, washing | 10.1016/j.molstruc.2005.12.009 |  | 2006.06 | [{"synthesis method": "solvothermal synthesis", "precursor": [{"name": "Na2MoO4\u22c52H2O", "amount": "0.2", "unit": "mmol"}, {"name": "CoCl2\u22c56H2O", "amount": "0.5", "unit": "mmol"}, {"name": "d,l-\u03b1-alanine", "amount": "0.9", "unit": "mmol"}, {"name": "phen", "amount": "0.6", "unit": "mmol"}, {"name": "H3PO4", "amount": "0.3", "unit": "mL"}], "solvent": [{"name": "H2O", "amount": "5", "unit": "mL"}], "reducing agent": [{"name": "", "amount": "", "unit": ""}], "surfactant": [{"name": "", "amount": "", "unit": ""}], "pressure": "autogenous", "temperature": "180\u00b0C", "time": "5 days", "heating rate": "", "cooling rate": "10\u00b0C/h"}, {"synthesis method": "pH adjustment", "pH": "3.5", "modulator": "1M KOH"}, {"synthesis method": "washing", "washing solution": "distilled water", "amount": ""}]
ACIGAW | [Me2NH2][Cu4Cl6{py2C(OH)O}{py2CO2})] | C24 Cl6 Cu4 H25 N5 O4 | chemical synthesis | L | 200 mg | CuCl2⋅2H2O | 35 mg | [6 empty] | DMF |  | 18h | room temperature |  | chemical synthesis | 10.1016/j.poly.2012.08.009 |  | 2012.10 | [{"synthesis method": "chemical synthesis", "precursor": [{"name": "L", "amount": "200", "unit": "mg"}, {"name": "CuCl2\u22c52H2O", "amount": "35", "unit": "mg"}], "solution": [{"name": "DMF", "amount": "8", "unit": "mL"}], "pressure": "", "temperature": "room temperature", "time": "18h"}]
ACIGEA | [CuCl2{py2C(OH)2}(DMF)] ·DMF | C17 Cl2 Cu1 H24 N4 O4 | chemical synthesis | dipyridylketone | 0.180 g | CuCl2⋅2H2O | 0.269 g | [6 empty] | DMF |  | 18h | room temperature |  | chemical synthesis | 10.1016/j.poly.2012.08.009 |  | 2012.10 | [{"synthesis method": "chemical synthesis", "precursor": [{"name": "dipyridylketone", "amount": "0.180", "unit": "g"}, {"name": "CuCl2\u22c52H2O", "amount": "0.269", "unit": "g"}], "solution": [{"name": "DMF", "amount": "8", "unit": "mL"}], "pressure": "", "temperature": "room temperature", "time": "18h"}]
TOGLEG02 | [Cu2Cl3{py2C(OMe)O}]∞ | C12 Cl3 Cu2 H11 N2 O2 | chemical synthesis | dipyridylketone | 18 mg | CuCl2⋅2H2O | 27 mg | [6 empty] | DMF, MeOH |  | 2h | 40°C |  | chemical synthesis | 10.1016/j.poly.2012.08.009 |  | 2012.10 | [{"synthesis method": "chemical synthesis", "precursor": [{"name": "dipyridylketone", "amount": "18", "unit": "mg"}, {"name": "CuCl2\u22c52H2O", "amount": "27", "unit": "mg"}], "solution": [{"name": "DMF", "amount": "1", "unit": "mL"}, {"name": "MeOH", "amount": "2 drops", "unit": ""}], "pressure": "", "temperature": "40\u00b0C", "time": "2h"}]
EVOMUX01 | {MnII(tp)(bpy)(H2O)} n | C18 H14 Mn1 N2 O5 | chemical synthesis | Mn(OAc)2 ⋅4H2O | 0.169 g | terephthalic acid | 0.166 g | 2,2'-bipyridine | 0.156 g |  |  |  |  | water, NaOH aqueous solution |  | 12h | room temperature |  | chemical synthesis | 10.1016/j.poly.2008.04.029 |  | 2008.08 | [{"synthesis method": "chemical synthesis", "precursor": [{"name": "Mn(OAc)2 \u22c54H2O", "amount": "0.169", "unit": "g"}, {"name": "terephthalic acid", "amount": "0.166", "unit": "g"}, {"name": "2,2'-bipyridine", "amount": "0.156", "unit": "g"}], "solution": [{"name": "water", "amount": "10", "unit": "ml"}, {"name": "NaOH aqueous solution", "amount": "80", "unit": "mg"}], "pressure": "", "temperature": "room temperature", "time": "12h"}]
GOCMUH | {Mn3II(tp)6/2(bpy)2·(dmf)} n | C47 H35 Mn3 N5 O13 | solvothermal synthesis | MnCl2 | 0.136 g | terephthalic acid | 0.249 g | 2,2'-bipyridine | 0.156 g | [6 empty] | 3 days | 423.15K |  | solvothermal synthesis | 10.1016/j.poly.2008.04.029 |  | 2008.08 | [{"synthesis method": "solvothermal synthesis", "precursor": [{"name": "MnCl2", "amount": "0.136", "unit": "g"}, {"name": "terephthalic acid", "amount": "0.249", "unit": "g"}, {"name": "2,2'-bipyridine", "amount": "0.156", "unit": "g"}], "solvent": [{"name": "water", "amount": "10", "unit": "ml"}, {"name": "DMF", "amount": "10", "unit": "ml"}], "pressure": "", "temperature": "423.15K", "time": "3 days", "heating rate": "", "cooling rate": ""}]
RAMHUI02 | {MnII(tp)(phen)} n | C20 H12 Mn1 N2 O4 | solvothermal synthesis | MnCl2 | 0.136 g | terephthalic acid | 0.249 g | 1,10-phenanthroline | 0.198 g | [6 empty] | 3 days | 423.15K |  | solvothermal synthesis | 10.1016/j.poly.2008.04.029 |  | 2008.08 | [{"synthesis method": "solvothermal synthesis", "precursor": [{"name": "MnCl2", "amount": "0.136", "unit": "g"}, {"name": "terephthalic acid", "amount": "0.249", "unit": "g"}, {"name": "1,10-phenanthroline", "amount": "0.198", "unit": "g"}], "solvent": [{"name": "water", "amount": "10", "unit": "ml"}, {"name": "DMF", "amount": "10", "unit": "ml"}], "pressure": "", "temperature": "423.15K", "time": "3 days", "heating rate": "", "cooling rate": ""}]
TOKBAX | 1 | C6 Cd1 H6 N2 O6 | chemical synthesis | H2pzdc | 0.167 g | Cd(CH3COO)2⋅2H2O | 0.1 M | [6 empty] | CH3CN/H2O |  |  | room temperature | 6 | chemical synthesis, pH adjustment | 10.1016/j.molstruc.2008.05.045 |  | 2008.12 | [{"synthesis method": "chemical synthesis", "precursor": [{"name": "H2pzdc", "amount": "0.167", "unit": "g"}, {"name": "Cd(CH3COO)2\u22c52H2O", "amount": "0.1", "unit": "M"}], "solution": [{"name": "CH3CN/H2O", "amount": "20", "unit": "mL"}], "pressure": "", "temperature": "room temperature", "time": ""}, {"synthesis method": "pH adjustment", "pH": "6", "modulator": "KOH"}]
TOKBEB | 2 | C16 Cd1 H12 N4 O5 | solvothermal synthesis | Cd(CH3COO)2⋅2H2O | 0.107 g | H2pzdc | 0.034 g | 2,2'-bipy | 0.047 g | NaOH | 0.016 g |  |  |  |  | 3 days | 160°C |  | solvothermal synthesis | 10.1016/j.molstruc.2008.05.045 |  | 2008.12 | [{"synthesis method": "solvothermal synthesis", "precursor": [{"name": "Cd(CH3COO)2\u22c52H2O", "amount": "0.107", "unit": "g"}, {"name": "H2pzdc", "amount": "0.034", "unit": "g"}, {"name": "2,2'-bipy", "amount": "0.047", "unit": "g"}, {"name": "NaOH", "amount": "0.016", "unit": "g"}], "solvent": [{"name": "H2O", "amount": "10", "unit": "mL"}], "reducing agent": [{"name": "", "amount": "", "unit": ""}], "surfactant": [{"name": "", "amount": "", "unit": ""}], "pressure": "", "temperature": "160\u00b0C", "time": "3 days", "heating rate": "", "cooling rate": ""}]
ALIWOJ | [Cu(L2)2] [CuCl2] | C26 Cl2 Cu2 H28 N4 S4 | chemical synthesis | CuCl2⋅2H2O | 1.70 g | L2 | 2.62 g | [6 empty] | ethanol, acetonitrile |  | half an hour |  |  | chemical synthesis, filtration, washing, drying | 10.1016/j.poly.2016.03.055 |  | 2016.07 | [{"synthesis method": "chemical synthesis", "precursor": [{"name": "CuCl2\u22c52H2O", "amount": "1.70", "unit": "g"}, {"name": "L2", "amount": "2.62", "unit": "g"}], "solution": [{"name": "ethanol", "amount": "20", "unit": "mL"}, {"name": "acetonitrile", "amount": "", "unit": ""}], "pressure": "", "temperature": "", "time": "half an hour"}, {"synthesis method": "filtration", "time": "", "atmosphere": "", "pressure": ""}, {"synthesis method": "washing", "washing solution": "ethanol", "amount": "excess"}, {"synthesis method": "drying", "pressure": "", "temperature": "90\u00b0C", "atmosphere": "", "time": ""}]
ALIXAW | Zn(dmpz)2Cl2 | C30 Cd3 Cl6 H48 N12 | chemical synthesis | ZnCl2 | 0.136 g | L1 | 0.18 g | [6 empty] | dry methanol, ethanolic solution |  | 3h |  |  | chemical synthesis | 10.1016/j.poly.2016.03.055 |  | 2016.07 | [{"synthesis method": "chemical synthesis", "precursor": [{"name": "ZnCl2", "amount": "0.136", "unit": "g"}, {"name": "L1", "amount": "0.18", "unit": "g"}], "solution": [{"name": "dry methanol", "amount": "5", "unit": "mL"}, {"name": "ethanolic solution", "amount": "", "unit": ""}], "pressure": "", "temperature": "", "time": "3h"}]
CIRVOO01 | [Cd(dmpz)2Cl2] n | C10 Cl2 H16 N4 Zn1 | chemical synthesis | CdCl2⋅H2O | 0.209 g | L1 | 0.36 g | [6 empty] | dry ethanol, ethanolic solution |  | 3h |  |  | chemical synthesis | 10.1016/j.poly.2016.03.055 |  | 2016.07 | [{"synthesis method": "chemical synthesis", "precursor": [{"name": "CdCl2\u22c5H2O", "amount": "0.209", "unit": "g"}, {"name": "L1", "amount": "0.36", "unit": "g"}], "solution": [{"name": "dry ethanol", "amount": "10", "unit": "mL"}, {"name": "ethanolic solution", "amount": "", "unit": ""}], "pressure": "", "temperature": "", "time": "3h"}]
XAKXAJ | [La2(C2O4)2(C6H8O4)(H2O)2] | C5 H2 La1 O7 | solvothermal synthesis | La2O3 | 100 mg | HCl | 0.16 ml | NaOH | 5 M | oxamic acid | 54.7 mg | adipic acid | 89.7 mg |  |  | 3 days | 180°C | 7 | solvothermal synthesis, filtration, washing, pH adjustment | 10.1016/j.solidstatesciences.2005.01.006 |  | 2005.04 | [{"synthesis method": "solvothermal synthesis", "precursor": [{"name": "La2O3", "amount": "100", "unit": "mg"}, {"name": "HCl", "amount": "0.16", "unit": "ml"}, {"name": "NaOH", "amount": "5", "unit": "M"}, {"name": "oxamic acid", "amount": "54.7", "unit": "mg"}, {"name": "adipic acid", "amount": "89.7", "unit": "mg"}], "solvent": [{"name": "deionized water", "amount": "3", "unit": "ml"}], "reducing agent": [{"name": "", "amount": "", "unit": ""}], "surfactant": [{"name": "", "amount": "", "unit": ""}], "pressure": "", "temperature": "180\u00b0C", "time": "3 days", "heating rate": "", "cooling rate": ""}, {"synthesis method": "filtration", "time": "", "atmosphere": "", "pressure": ""}, {"synthesis method": "washing", "washing solution": "water", "amount": ""}, {"synthesis method": "pH adjustment", "pH": "7", "modulator": "NaOH"}]
LAYWEQ | [CuCN][Cu(isonic)2] | C13 Cu2 H8 N3 O4 | solvothermal synthesis |  |  | isonicotinic acid | 0.2462 g | Hatz | 0.0845 g | NaOH | 0.040 g |  |  |  |  | 3 days | 160℃ |  | chemical synthesis, solvothermal synthesis | 10.1016/j.jssc.2017.08.017 |  | 2017.12 | [{"synthesis method": "chemical synthesis", "precursor": [{"name": "CuSO4\u22c55H2O", "amount": "0.5751", "unit": "g"}, {"name": "isonicotinic acid", "amount": "0.2462", "unit": "g"}, {"name": "Hatz", "amount": "0.0845", "unit": "g"}, {"name": "NaOH", "amount": "0.040", "unit": "g"}], "solvent": [{"name": "water", "amount": "5", "unit": "ml"}], "pressure": "", "temperature": "", "time": "5 mins"}, {"synthesis method": "solvothermal synthesis", "precursor": [{"name": "", "amount": "", "unit": ""}], "solvent": [{"name": "water", "amount": "5", "unit": "ml"}], "reducing agent": [{"name": "", "amount": "", "unit": ""}], "surfactant": [{"name": "", "amount": "", "unit": ""}], "pressure": "", "temperature": "160\u2103", "time": "3 days", "heating rate": "", "cooling rate": "10\u2103/h"}]
MUHQUB | {Ag[Co(pyzca)2(H2O)(NO3)]}n | Ag1 C10 Co1 H8 N5 O8 | chemical synthesis | Compound 1 | 34 mg | AgNO3 | 34 mg | [6 empty] | water | reduced | 24 hours | 130°C |  | chemical synthesis, cooling | 10.1016/S1293-2558(02)01275-X |  | 2002.04 | [{"synthesis method": "chemical synthesis", "precursor": [{"name": "Compound 1", "amount": "34", "unit": "mg"}, {"name": "AgNO3", "amount": "34", "unit": "mg"}], "solution": [{"name": "water", "amount": "1.5", "unit": "ml"}], "pressure": "reduced", "temperature": "130\u00b0C", "time": "24 hours"}, {"synthesis method": "cooling", "temperature": "70\u00b0C", "time": "7 hours"}]
NIJKEZ | {[Co3(L)2(tib)2(H2O)2]·10H2O·2HO·2O)}n | C82 Co3 H1 H2 H58 N14 O1 O1 O1 O15 | solvothermal synthesis | Co(NO3)2⋅6H2O | 0.058 g | tib | 0.028 g | H3L | 0.044 g | [6 empty] | 3 days | 130°C |  | chemical synthesis, solvothermal synthesis | 10.1016/j.molstruc.2018.09.071 |  | 2019.02 | [{"synthesis method": "chemical synthesis", "precursor": [{"name": "Co(NO3)2\u22c56H2O", "amount": "0.058", "unit": "g"}, {"name": "tib", "amount": "0.028", "unit": "g"}, {"name": "H3L", "amount": "0.044", "unit": "g"}], "solvent": [{"name": "H2O", "amount": "5.0", "unit": "mL"}, {"name": "DMF", "amount": "5.0", "unit": "mL"}], "pressure": "", "temperature": "", "time": "0.5h", "heating rate": "", "cooling rate": ""}, {"synthesis method": "solvothermal synthesis", "precursor": [{"name": "Co(NO3)2\u22c56H2O", "amount": "0.058", "unit": "g"}, {"name": "tib", "amount": "0.028", "unit": "g"}, {"name": "H3L", "amount": "0.044", "unit": "g"}], "solvent": [{"name": "H2O", "amount": "5.0", "unit": "mL"}, {"name": "DMF", "amount": "5.0", "unit": "mL"}], "pressure": "", "temperature": "130\u00b0C", "time": "3 days", "heating rate": "", "cooling rate": "5\u00b0C/h"}]
BEZKOI | [Cd(4-tzbc)2] | C20 Cd1 H16 N6 O4 | solvothermal synthesis | Cd(NO3)2⋅4H2O | 0.31 g | 4-(1H-1,2,4-triazol-1-ylmethyl)benzoic acid | 0.41 g | [7 empty] | autogenous | 10h | 120°C |  | solvothermal synthesis | 10.1016/j.synthmet.2012.07.024 |  | 2012.12 | [{"synthesis method": "solvothermal synthesis", "precursor": [{"name": "Cd(NO3)2\u22c54H2O", "amount": "0.31", "unit": "g"}, {"name": "4-(1H-1,2,4-triazol-1-ylmethyl)benzoic acid", "amount": "0.41", "unit": "g"}], "solvent": [{"name": "H2O", "amount": "6", "unit": "mL"}, {"name": "DMF", "amount": "2", "unit": "mL"}], "reducing agent": [{"name": "", "amount": "", "unit": ""}], "surfactant": [{"name": "", "amount": "", "unit": ""}], "pressure": "autogenous", "temperature": "120\u00b0C", "time": "10h", "heating rate": "", "cooling rate": "5\u00b0C/h"}]
BUZKUE | 1 | C18 Cu5 H12 I2 N15 | [16 empty] | hydrothermal synthesis | 10.1016/j.inoche.2015.10.003 |  | 2015.12 | [{"synthesis method": "hydrothermal synthesis", "precursor": [{"name": "CuI", "amount": "0.038", "unit": "g"}, {"name": "4-cyanopyridine", "amount": "0.011", "unit": "g"}, {"name": "NaN3", "amount": "0.013", "unit": "g"}], "solvent": [{"name": "DMF", "amount": "2.0", "unit": "mL"}, {"name": "water", "amount": "8.0", "unit": "mL"}], "reducing agent": [{"name": "", "amount": "", "unit": ""}], "surfactant": [{"name": "", "amount": "", "unit": ""}], "pressure": "", "temperature": "140\u00b0C", "time": "3 days", "heating rate": "", "cooling rate": ""}]
SOSZAD | [Co(H2O)2(bimb)2]2[PWVWVI 11O40] | C48 Co2 H48 N16 O44 P1 W12 | solvothermal synthesis |  |  | Na3PW12O40⋅14H2O | 365 mg | H2C2O4⋅2H2O | 126 mg | bimb | 52 mg |  |  |  |  | 5 days | 160°C | 4.5 | chemical synthesis, pH adjustment, solvothermal synthesis | 10.1016/j.solidstatesciences.2014.06.006 |  | 2014.09 | [{"synthesis method": "chemical synthesis", "precursor": [{"name": "Co(CH3COO)2\u22c54H2O", "amount": "205", "unit": "mg"}, {"name": "Na3PW12O40\u22c514H2O", "amount": "365", "unit": "mg"}, {"name": "H2C2O4\u22c52H2O", "amount": "126", "unit": "mg"}, {"name": "bimb", "amount": "52", "unit": "mg"}], "solution": [{"name": "distilled water", "amount": "17", "unit": "mL"}], "pressure": "", "temperature": "", "time": ""}, {"synthesis method": "pH adjustment", "pH": "4.5", "modulator": "1 M HCl"}, {"synthesis method": "solvothermal synthesis", "precursor": [{"name": "", "amount": "", "unit": ""}], "solvent": [{"name": "", "amount": "", "unit": ""}], "reducing agent": [{"name": "", "amount": "", "unit": ""}], "surfactant": [{"name": "", "amount": "", "unit": ""}], "pressure": "", "temperature": "160\u00b0C", "time": "5 days", "heating rate": "", "cooling rate": "10\u00b0C/h"}]
SOSZEH | [Zn3(H2O)4(bimb)4][PWV 3WVI 9O40] | C48 H44 N16 O44 P1 W12 Zn3 | solvothermal synthesis |  |  | Na3PW12O40⋅14H2O | 365 mg | H2C2O4⋅2H2O | 126 mg | bimb | 52 mg |  |  |  |  | 5 days | 160°C | 4.5 | chemical synthesis, pH adjustment, solvothermal synthesis | 10.1016/j.solidstatesciences.2014.06.006 |  | 2014.09 | [{"synthesis method": "chemical synthesis", "precursor": [{"name": "Zn(CH3COO)2\u22c52H2O", "amount": "", "unit": ""}, {"name": "Na3PW12O40\u22c514H2O", "amount": "365", "unit": "mg"}, {"name": "H2C2O4\u22c52H2O", "amount": "126", "unit": "mg"}, {"name": "bimb", "amount": "52", "unit": "mg"}], "solution": [{"name": "distilled water", "amount": "17", "unit": "mL"}], "pressure": "", "temperature": "", "time": ""}, {"synthesis method": "pH adjustment", "pH": "4.5", "modulator": "1 M HCl"}, {"synthesis method": "solvothermal synthesis", "precursor": [{"name": "", "amount": "", "unit": ""}], "solvent": [{"name": "", "amount": "", "unit": ""}], "reducing agent": [{"name": "", "amount": "", "unit": ""}], "surfactant": [{"name": "", "amount": "", "unit": ""}], "pressure": "", "temperature": "160\u00b0C", "time": "5 days", "heating rate": "", "cooling rate": "10\u00b0C/h"}]
GUPZAU |  | Ag3(bpy)6[PW12O40] | solvothermal synthesis | H3PW12O40⋅xH2O | 0.075 g | AgNO3 | 0.051 g | bpy | 0.016 g | [6 empty] | 4 days | 160°C | 4 | solvothermal synthesis, pH adjustment, washing, drying | 10.1016/j.jssc.2015.09.017 |  | 2015.12 | [{"synthesis method": "solvothermal synthesis", "precursor": [{"name": "H3PW12O40\u22c5xH2O", "amount": "0.075", "unit": "g"}, {"name": "AgNO3", "amount": "0.051", "unit": "g"}, {"name": "bpy", "amount": "0.016", "unit": "g"}], "solvent": [{"name": "distilled water", "amount": "10", "unit": "mL"}], "reducing agent": [{"name": "", "amount": "", "unit": ""}], "surfactant": [{"name": "", "amount": "", "unit": ""}], "pressure": "", "temperature": "160\u00b0C", "time": "4 days", "heating rate": "", "cooling rate": "24h"}, {"synthesis method": "pH adjustment", "pH": "4", "modulator": "1.0molL-1 NaOH"}, {"synthesis method": "washing", "washing solution": "distilled water", "amount": ""}, {"synthesis method": "drying", "pressure": "", "temperature": "room temperature", "atmosphere": "", "time": ""}]
GUPYUN |  | Ag7(pytz)4[PW12O40] | solvothermal synthesis | H3PW12O40⋅xH2O | 0.075 g | AgNO3 | 0.051 g | pytz | 0.015 g | NH4VO3 | 0.01 g |  |  |  |  | 4 days | 180°C | 2 | solvothermal synthesis, pH adjustment, washing, drying | 10.1016/j.jssc.2015.09.017 |  | 2015.12 | [{"synthesis method": "solvothermal synthesis", "precursor": [{"name": "H3PW12O40\u22c5xH2O", "amount": "0.075", "unit": "g"}, {"name": "AgNO3", "amount": "0.051", "unit": "g"}, {"name": "pytz", "amount": "0.015", "unit": "g"}, {"name": "NH4VO3", "amount": "0.01", "unit": "g"}], "solvent": [{"name": "distilled water", "amount": "10", "unit": "mL"}], "reducing agent": [{"name": "", "amount": "", "unit": ""}], "surfactant": [{"name": "", "amount": "", "unit": ""}], "pressure": "", "temperature": "180\u00b0C", "time": "4 days", "heating rate": "", "cooling rate": "24h"}, {"synthesis method": "pH adjustment", "pH": "2", "modulator": "1.0molL-1 HNO3"}, {"synthesis method": "washing", "washing solution": "distilled water", "amount": ""}, {"synthesis method": "drying", "pressure": "", "temperature": "room temperature", "atmosphere": "", "time": ""}]
LEHGAJ | [Zn2(L)(2,2'-bipy)2(H2O)2]n | C36 H26 N4 O11 Zn2 | solvothermal synthesis | Zn(NO3)2⋅6H2O | 0.090 g | H4L | 0.026 g | 2,2'-bipy | 0.032 g | [5 empty] | autogenous | 60h | 120°C |  | solvothermal synthesis | 10.1016/j.molstruc.2017.08.064 |  | 2017.12 | [{"synthesis method": "solvothermal synthesis", "precursor": [{"name": "Zn(NO3)2\u22c56H2O", "amount": "0.090", "unit": "g"}, {"name": "H4L", "amount": "0.026", "unit": "g"}, {"name": "2,2'-bipy", "amount": "0.032", "unit": "g"}], "solvent": [{"name": "DMF", "amount": "2.5", "unit": "mL"}], "reducing agent": [{"name": "", "amount": "", "unit": ""}], "surfactant": [{"name": "", "amount": "", "unit": ""}], "pressure": "autogenous", "temperature": "120\u00b0C", "time": "60h", "heating rate": "", "cooling rate": "naturally to room temperature"}]
LEHGEN | [Zn2(L)(phen)2(H2O)]n | C40 H24 N4 O10 Zn2 | solvothermal synthesis | Zn(NO3)2⋅6H2O | 0.090 g | H4L | 0.026 g | phen | 0.036 g | [5 empty] | autogenous | 60h | 120°C |  | solvothermal synthesis | 10.1016/j.molstruc.2017.08.064 |  | 2017.12 | [{"synthesis method": "solvothermal synthesis", "precursor": [{"name": "Zn(NO3)2\u22c56H2O", "amount": "0.090", "unit": "g"}, {"name": "H4L", "amount": "0.026", "unit": "g"}, {"name": "phen", "amount": "0.036", "unit": "g"}], "solvent": [{"name": "DMF", "amount": "2.5", "unit": "mL"}], "reducing agent": [{"name": "", "amount": "", "unit": ""}], "surfactant": [{"name": "", "amount": "", "unit": ""}], "pressure": "autogenous", "temperature": "120\u00b0C", "time": "60h", "heating rate": "", "cooling rate": "naturally to room temperature"}]
DOTYIX | [MnIII(L1)(N3)(H2O)]∙DMSO | C22 H22 Mn1 N5 O4 S1 | chemical synthesis | H2L1 | 0.158 g | Mn(OAc)2⋅4H2O | 0.249 g | NaN3 | 0.064 g |  |  |  |  | methanol |  | 3 hours |  |  | chemical synthesis, washing, recrystallization | 10.1016/j.ica.2019.118997 |  | 2019.09 | [{"synthesis method": "chemical synthesis", "precursor": [{"name": "H2L1", "amount": "0.158", "unit": "g"}, {"name": "Mn(OAc)2\u22c54H2O", "amount": "0.249", "unit": "g"}, {"name": "NaN3", "amount": "0.064", "unit": "g"}], "solution": [{"name": "methanol", "amount": "10", "unit": "mL"}], "pressure": "", "temperature": "", "time": "3 hours"}, {"synthesis method": "washing", "washing solution": "cold methanol", "amount": ""}, {"synthesis method": "recrystallization", "solvent": "DMSO", "temperature": "room temperature", "time": "2-3 weeks"}]
DOTYOD | [MnIII(L1)N(CN)2]n | C44 H30 Mn2 N10 O5 | chemical synthesis | H2L1 | 0.158 g | Mn(OAc)2⋅4H2O | 0.249 g | NaN(CN)2 | 0.096 g |  |  |  |  | methanol |  | 3 hours |  |  | chemical synthesis, washing, recrystallization | 10.1016/j.ica.2019.118997 |  | 2019.09 | [{"synthesis method": "chemical synthesis", "precursor": [{"name": "H2L1", "amount": "0.158", "unit": "g"}, {"name": "Mn(OAc)2\u22c54H2O", "amount": "0.249", "unit": "g"}, {"name": "NaN(CN)2", "amount": "0.096", "unit": "g"}], "solution": [{"name": "methanol", "amount": "10", "unit": "mL"}], "pressure": "", "temperature": "", "time": "3 hours"}, {"synthesis method": "washing", "washing solution": "cold methanol", "amount": ""}, {"synthesis method": "recrystallization", "solvent": "DMSO", "temperature": "room temperature", "time": "3-4 days"}]
DOTYUJ | [MnIII(L2)N(CN)2(CH3OH)]∙CHCl3 | C33 Cl3 H24 Mn1 N4 O3 | chemical synthesis | H2L2 | 0.158 g | Mn(OAc)2⋅4H2O | 0.249 g | NaN(CN)2 | 0.096 g |  |  |  |  | methanol |  | 3 hours |  |  | chemical synthesis, washing, recrystallization | 10.1016/j.ica.2019.118997 |  | 2019.09 | [{"synthesis method": "chemical synthesis", "precursor": [{"name": "H2L2", "amount": "0.158", "unit": "g"}, {"name": "Mn(OAc)2\u22c54H2O", "amount": "0.249", "unit": "g"}, {"name": "NaN(CN)2", "amount": "0.096", "unit": "g"}], "solution": [{"name": "methanol", "amount": "10", "unit": "mL"}], "pressure": "", "temperature": "", "time": "3 hours"}, {"synthesis method": "washing", "washing solution": "cold methanol", "amount": ""}, {"synthesis method": "recrystallization", "solvent": "1:1 methanol-chloroform mixture", "temperature": "room temperature", "time": "4-5 days"}]
VOYXEO01 | {[Zn(dip)(dpa)]·3H2O} n | C24 H21 N3 O7 Zn1 | solvothermal synthesis | Zn(NO3)2⋅6H2O | 124 mg | dpa | 72 mg | diphenic acid | 101 mg | [6 empty] | 2 days | 150°C |  | solvothermal synthesis, washing, drying | 10.1016/j.poly.2016.05.043 |  | 2016.08 | [{"synthesis method": "solvothermal synthesis", "precursor": [{"name": "Zn(NO3)2\u22c56H2O", "amount": "124", "unit": "mg"}, {"name": "dpa", "amount": "72", "unit": "mg"}, {"name": "diphenic acid", "amount": "101", "unit": "mg"}], "solvent": [{"name": "distilled H2O", "amount": "10", "unit": "mL"}, {"name": "1M NaOH", "amount": "1", "unit": "mL"}], "reducing agent": [{"name": "", "amount": "", "unit": ""}], "surfactant": [{"name": "", "amount": "", "unit": ""}], "pressure": "", "temperature": "150\u00b0C", "time": "2 days", "heating rate": "", "cooling rate": ""}, {"synthesis method": "washing", "washing solution": "distilled water, ethanol, and acetone", "amount": ""}, {"synthesis method": "drying", "pressure": "", "temperature": "", "atmosphere": "air", "time": ""}]
VOYXIS01 | {[Cu3(dip)3(dpa)3(H2O)3.5]·2H2O} n | C72 Cu3 H62 N9 O17.5 | solvothermal synthesis | Cu(ClO4)2⋅6H2O | 137 mg | dpa | 63 mg | diphenic acid | 90 mg | [6 empty] | 24 hours | 100°C |  | solvothermal synthesis, washing, drying | 10.1016/j.poly.2016.05.043 |  | 2016.08 | [{"synthesis method": "solvothermal synthesis", "precursor": [{"name": "Cu(ClO4)2\u22c56H2O", "amount": "137", "unit": "mg"}, {"name": "dpa", "amount": "63", "unit": "mg"}, {"name": "diphenic acid", "amount": "90", "unit": "mg"}], "solvent": [{"name": "distilled H2O", "amount": "10", "unit": "mL"}, {"name": "1M NaOH", "amount": "0.75", "unit": "mL"}], "reducing agent": [{"name": "", "amount": "", "unit": ""}], "surfactant": [{"name": "", "amount": "", "unit": ""}], "pressure": "", "temperature": "100\u00b0C", "time": "24 hours", "heating rate": "", "cooling rate": ""}, {"synthesis method": "washing", "washing solution": "distilled water, ethanol, and acetone", "amount": ""}, {"synthesis method": "drying", "pressure": "", "temperature": "", "atmosphere": "air", "time": ""}]
UNATOU | {[Cu(dip)(dpa)]·H2O} n | C24 Cu1 H19 N3 O5 | solvothermal synthesis | Cu(ClO4)2⋅6H2O | 137 mg | dpa | 63 mg | diphenic acid | 90 mg | [6 empty] | 24 hours | 100°C |  | solvothermal synthesis, washing, drying | 10.1016/j.poly.2016.05.043 |  | 2016.08 | [{"synthesis method": "solvothermal synthesis", "precursor": [{"name": "Cu(ClO4)2\u22c56H2O", "amount": "137", "unit": "mg"}, {"name": "dpa", "amount": "63", "unit": "mg"}, {"name": "diphenic acid", "amount": "90", "unit": "mg"}], "solvent": [{"name": "distilled H2O", "amount": "10", "unit": "mL"}, {"name": "1M NaOH", "amount": "0.75", "unit": "mL"}], "reducing agent": [{"name": "", "amount": "", "unit": ""}], "surfactant": [{"name": "", "amount": "", "unit": ""}], "pressure": "", "temperature": "100\u00b0C", "time": "24 hours", "heating rate": "", "cooling rate": ""}, {"synthesis method": "washing", "washing solution": "distilled water, ethanol, and acetone", "amount": ""}, {"synthesis method": "drying", "pressure": "", "temperature": "", "atmosphere": "air", "time": ""}]
VOYXOY01 | {[Ni(dip)(dpa)(H2O)2]·H2O} n | C24 H23 N3 Ni1 O7 | solvothermal synthesis | Ni(NO3)2⋅6H2O | 68 mg | dpa | 63 mg | diphenic acid | 90 mg | [6 empty] | 3 days | 120°C |  | solvothermal synthesis, washing, drying | 10.1016/j.poly.2016.05.043 |  | 2016.08 | [{"synthesis method": "solvothermal synthesis", "precursor": [{"name": "Ni(NO3)2\u22c56H2O", "amount": "68", "unit": "mg"}, {"name": "dpa", "amount": "63", "unit": "mg"}, {"name": "diphenic acid", "amount": "90", "unit": "mg"}], "solvent": [{"name": "distilled H2O", "amount": "10", "unit": "mL"}, {"name": "1M NaOH", "amount": "0.75", "unit": "mL"}], "reducing agent": [{"name": "", "amount": "", "unit": ""}], "surfactant": [{"name": "", "amount": "", "unit": ""}], "pressure": "", "temperature": "120\u00b0C", "time": "3 days", "heating rate": "", "cooling rate": ""}, {"synthesis method": "washing", "washing solution": "distilled water, ethanol, and acetone", "amount": ""}, {"synthesis method": "drying", "pressure": "", "temperature": "", "atmosphere": "air", "time": ""}]
VOYXUE01 | {[Cd6(dip)6(H2O)4(dpa)4]·5H2O} n | C124 Cd6 H102 N12 O33 | solvothermal synthesis | Cd(NO3)2⋅4H2O | 129 mg | dpa | 72 mg | diphenic acid | 101 mg | [6 empty] | 48 hours | 120°C |  | solvothermal synthesis, washing, drying | 10.1016/j.poly.2016.05.043 |  | 2016.08 | [{"synthesis method": "solvothermal synthesis", "precursor": [{"name": "Cd(NO3)2\u22c54H2O", "amount": "129", "unit": "mg"}, {"name": "dpa", "amount": "72", "unit": "mg"}, {"name": "diphenic acid", "amount": "101", "unit": "mg"}], "solvent": [{"name": "distilled H2O", "amount": "10", "unit": "mL"}, {"name": "1M NaOH", "amount": "1", "unit": "mL"}], "reducing agent": [{"name": "", "amount": "", "unit": ""}], "surfactant": [{"name": "", "amount": "", "unit": ""}], "pressure": "", "temperature": "120\u00b0C", "time": "48 hours", "heating rate": "", "cooling rate": ""}, {"synthesis method": "washing", "washing solution": "distilled water and acetone", "amount": ""}, {"synthesis method": "drying", "pressure": "", "temperature": "", "atmosphere": "air", "time": ""}]
YOMPUN | [Cu(tpdc)(4-bpmp)(H2O)] n | C22 Cu1 H24 N4 O5 S1 | solvothermal synthesis | Cu(NO3)2⋅2.5H2O | 69 mg | 2,5-thiophenedicarboxylic acid | 64 mg | 4-bpmp | 99 mg | [6 empty] | 1 d | 100°C |  | solvothermal synthesis, washing | 10.1016/j.ica.2014.05.025 |  | 2014.09 | [{"synthesis method": "solvothermal synthesis", "precursor": [{"name": "Cu(NO3)2\u22c52.5H2O", "amount": "69", "unit": "mg"}, {"name": "2,5-thiophenedicarboxylic acid", "amount": "64", "unit": "mg"}, {"name": "4-bpmp", "amount": "99", "unit": "mg"}], "solvent": [{"name": "distilled H2O", "amount": "10", "unit": "mL"}, {"name": "1M NaOH", "amount": "0.9", "unit": "mL"}], "reducing agent": [{"name": "", "amount": "", "unit": ""}], "surfactant": [{"name": "", "amount": "", "unit": ""}], "pressure": "", "temperature": "100\u00b0C", "time": "1 d", "heating rate": "", "cooling rate": ""}, {"synthesis method": "washing", "washing solution": "distilled water, ethanol, and acetone", "amount": ""}]
YOMDEL | {[Co(tpdc)(4-bpmp)1.5(H2O)2]·4H2O} n | C30 Co1 H44 N6 O10 S1 | solvothermal synthesis | Co(NO3)2⋅6H2O | 34 mg | 2,5-thiophenedicarboxylic acid | 32 mg | 4-bpmp | 50 mg | [6 empty] | 4 d | 80°C |  | solvothermal synthesis, washing | 10.1016/j.ica.2014.05.025 |  | 2014.09 | [{"synthesis method": "solvothermal synthesis", "precursor": [{"name": "Co(NO3)2\u22c56H2O", "amount": "34", "unit": "mg"}, {"name": "2,5-thiophenedicarboxylic acid", "amount": "32", "unit": "mg"}, {"name": "4-bpmp", "amount": "50", "unit": "mg"}], "solvent": [{"name": "distilled H2O", "amount": "5", "unit": "mL"}, {"name": "1M NaOH", "amount": "0.45", "unit": "mL"}], "reducing agent": [{"name": "", "amount": "", "unit": ""}], "surfactant": [{"name": "", "amount": "", "unit": ""}], "pressure": "", "temperature": "80\u00b0C", "time": "4 d", "heating rate": "", "cooling rate": ""}, {"synthesis method": "washing", "washing solution": "distilled water, ethanol, and acetone", "amount": ""}]
YOMQAU | {[Cd(tpdc)(4-bpmp)(H2O)]·H2O} n | C22 Cd1 H26 N4 O6 S1 | solvothermal synthesis | Cd(NO3)2⋅6H2O | 88 mg | 2,5-thiophenedicarboxylic acid | 64 mg | 4-bpmp | 99 mg | [6 empty] | 2 d | 120°C |  | solvothermal synthesis, washing | 10.1016/j.ica.2014.05.025 |  | 2014.09 | [{"synthesis method": "solvothermal synthesis", "precursor": [{"name": "Cd(NO3)2\u22c56H2O", "amount": "88", "unit": "mg"}, {"name": "2,5-thiophenedicarboxylic acid", "amount": "64", "unit": "mg"}, {"name": "4-bpmp", "amount": "99", "unit": "mg"}], "solvent": [{"name": "distilled H2O", "amount": "10", "unit": "mL"}, {"name": "1M NaOH", "amount": "0.9", "unit": "mL"}], "reducing agent": [{"name": "", "amount": "", "unit": ""}], "surfactant": [{"name": "", "amount": "", "unit": ""}], "pressure": "", "temperature": "120\u00b0C", "time": "2 d", "heating rate": "", "cooling rate": ""}, {"synthesis method": "washing", "washing solution": "distilled water, ethanol, and acetone", "amount": ""}]
YOMQEY | [Zn(tpdc)(4-bpmp)(H2O)] n | C22 H24 N4 O5 S1 Zn1 | solvothermal synthesis | Zn(NO3)2⋅6H2O | 35 mg | 2,5-thiophenedicarboxylic acid | 32 mg | 4-bpmp | 50 mg | [6 empty] | 4 d | 80°C |  | solvothermal synthesis, washing | 10.1016/j.ica.2014.05.025 |  | 2014.09 | [{"synthesis method": "solvothermal synthesis", "precursor": [{"name": "Zn(NO3)2\u22c56H2O", "amount": "35", "unit": "mg"}, {"name": "2,5-thiophenedicarboxylic acid", "amount": "32", "unit": "mg"}, {"name": "4-bpmp", "amount": "50", "unit": "mg"}], "solvent": [{"name": "distilled H2O", "amount": "5", "unit": "mL"}, {"name": "1M NaOH", "amount": "0.45", "unit": "mL"}], "reducing agent": [{"name": "", "amount": "", "unit": ""}], "surfactant": [{"name": "", "amount": "", "unit": ""}], "pressure": "", "temperature": "80\u00b0C", "time": "4 d", "heating rate": "", "cooling rate": ""}, {"synthesis method": "washing", "washing solution": "distilled water, ethanol, and acetone", "amount": ""}]
BATJUE | Zn4(adc)4(tppe) | C55 H32 N2 O8 Zn2 | chemical synthesis | Zn(NO3)2⋅6H2O | 0.015 g | 9,10-anthracenedicarboxylic acid | 0.013 g | 1,1,2,2-tetrakis(4-(pyridine-4-yl)phenyl)ethane | 0.007 g |  |  |  |  | DMF:iPrOH:DMSO |  | 15h | 150°C |  | chemical synthesis, filtration, washing | 10.1016/j.ica.2017.05.068 |  | 2018.01 | [{"synthesis method": "chemical synthesis", "precursor": [{"name": "Zn(NO3)2\u22c56H2O", "amount": "0.015", "unit": "g"}, {"name": "9,10-anthracenedicarboxylic acid", "amount": "0.013", "unit": "g"}, {"name": "1,1,2,2-tetrakis(4-(pyridine-4-yl)phenyl)ethane", "amount": "0.007", "unit": "g"}], "solution": [{"name": "DMF:iPrOH:DMSO", "amount": "4:1:1 v/v", "unit": ""}], "pressure": "", "temperature": "150\u00b0C", "time": "15h"}, {"synthesis method": "filtration", "time": "", "atmosphere": "", "pressure": "vacuum"}, {"synthesis method": "washing", "washing solution": "DMF", "amount": ""}]
HIQREH | Metal-organic coordination polymers | C38 Cd2 H52 N2 O26 S2 | solvothermal synthesis | 4,4'-sulfonyldibenzoic acid | 0.122 g | 4,4'-bipyridine | 0.062 g | Cd(NO3)2⋅4H2O | 0.308 g | [6 empty] | 72h | 160°C |  | solvothermal synthesis, filtration, washing, drying | 10.1016/j.molstruc.2018.11.051 |  | 2019.03 | [{"synthesis method": "solvothermal synthesis", "precursor": [{"name": "4,4'-sulfonyldibenzoic acid", "amount": "0.122", "unit": "g"}, {"name": "4,4'-bipyridine", "amount": "0.062", "unit": "g"}, {"name": "Cd(NO3)2\u22c54H2O", "amount": "0.308", "unit": "g"}], "solvent": [{"name": "water", "amount": "8", "unit": "mL"}], "reducing agent": [{"name": "", "amount": "", "unit": ""}], "surfactant": [{"name": "", "amount": "", "unit": ""}], "pressure": "", "temperature": "160\u00b0C", "time": "72h", "heating rate": "", "cooling rate": "-6\u00b0C/h"}, {"synthesis method": "filtration", "time": "", "atmosphere": "", "pressure": ""}, {"synthesis method": "washing", "washing solution": "deionized water", "amount": ""}, {"synthesis method": "drying", "pressure": "", "temperature": "", "atmosphere": "air", "time": ""}]
ZILCOP | PUM20 {[Zn2(L1)2(ipa)2](4DMF)} n | C76 H72 N12 O16 Zn2 | chemical synthesis | H2ipa | 16.6 mg | L1 | 19.7 mg | Zn(NO3)2⋅6H2O | 29.7 mg |  |  |  |  | DMF |  | 2 days | 80°C |  | chemical synthesis | 10.1016/j.poly.2018.07.025 |  | 2018.10 | [{"synthesis method": "chemical synthesis", "precursor": [{"name": "H2ipa", "amount": "16.6", "unit": "mg"}, {"name": "L1", "amount": "19.7", "unit": "mg"}, {"name": "Zn(NO3)2\u22c56H2O", "amount": "29.7", "unit": "mg"}], "solution": [{"name": "DMF", "amount": "10", "unit": "mL"}], "pressure": "", "temperature": "80\u00b0C", "time": "2 days"}]
ZILCUV | PUM30 {[Zn(L1)0.5(MeO-ipa)(DMF)]} n | C30 H36 N5 O9 Zn1 | chemical synthesis | H2(MeO)-ipa | 19.6 mg | L1 | 19.7 mg | Zn(NO3)2⋅6H2O | 29.7 mg |  |  |  |  | DMF |  | 10 days | 80°C |  | chemical synthesis | 10.1016/j.poly.2018.07.025 |  | 2018.10 | [{"synthesis method": "chemical synthesis", "precursor": [{"name": "H2(MeO)-ipa", "amount": "19.6", "unit": "mg"}, {"name": "L1", "amount": "19.7", "unit": "mg"}, {"name": "Zn(NO3)2\u22c56H2O", "amount": "29.7", "unit": "mg"}], "solution": [{"name": "DMF", "amount": "10", "unit": "mL"}], "pressure": "", "temperature": "80\u00b0C", "time": "10 days"}]
ZILDAC | PUM32 {[Zn(L1)(NH2-ipa)](1.5DMF)} n | C36.5 H40.5 N7.5 O8.5 Zn1 | chemical synthesis | H2(NH2)-ipa | 18.1 mg | L1 | 19.7 mg | Zn(NO3)2⋅6H2O | 29.7 mg |  |  |  |  | DMF |  | 2 days | 110°C |  | chemical synthesis | 10.1016/j.poly.2018.07.025 |  | 2018.10 | [{"synthesis method": "chemical synthesis", "precursor": [{"name": "H2(NH2)-ipa", "amount": "18.1", "unit": "mg"}, {"name": "L1", "amount": "19.7", "unit": "mg"}, {"name": "Zn(NO3)2\u22c56H2O", "amount": "29.7", "unit": "mg"}], "solution": [{"name": "DMF", "amount": "10", "unit": "mL"}], "pressure": "", "temperature": "110\u00b0C", "time": "2 days"}]
ZILDEG | PUM198 {[Zn2(L1)2(tpa)2](5DMF)} n | C77 H77 N13 O17 Zn2 | chemical synthesis | H2tpa | 66 mg | L1 | 80 mg | Zn(NO3)2⋅6H2O | 120 mg |  |  |  |  | DMF |  | 4 days | 80°C |  | chemical synthesis, washing | 10.1016/j.poly.2018.07.025 |  | 2018.10 | [{"synthesis method": "chemical synthesis", "precursor": [{"name": "H2tpa", "amount": "66", "unit": "mg"}, {"name": "L1", "amount": "80", "unit": "mg"}, {"name": "Zn(NO3)2\u22c56H2O", "amount": "120", "unit": "mg"}], "solution": [{"name": "DMF", "amount": "41", "unit": "mL"}], "pressure": "", "temperature": "80\u00b0C", "time": "4 days"}, {"synthesis method": "washing", "washing solution": "DMF", "amount": ""}]
MUXNUO | [Na(H2O)3(H2TMT)] n | C3 H8 N3 Na1 O3 S3 | chemical synthesis | 1 N NaOH | 2 ml | H3TMT | 354 mg | [6 empty] | water |  | 0.5 h | room temperature | 7.02 | chemical synthesis, pH adjustment, evaporation, washing | 10.1016/S0020-1693(02)01196-9 |  | 2003.01 | [{"synthesis method": "chemical synthesis", "precursor": [{"name": "1 N NaOH", "amount": "2", "unit": "ml"}, {"name": "H3TMT", "amount": "354", "unit": "mg"}], "solution": [{"name": "water", "amount": "35", "unit": "ml"}], "pressure": "", "temperature": "room temperature", "time": "0.5 h"}, {"synthesis method": "pH adjustment", "pH": "7.02", "modulator": ""}, {"synthesis method": "evaporation", "pressure": "air", "temperature": "", "time": ""}, {"synthesis method": "washing", "washing solution": "cold water", "amount": ""}]
MUXPAW | [K3(H2O)6(H2TMT)3(H3TMT)] n | C12 H21 K3 N12 O6 S12 | chemical synthesis | 1 N KOH | 2 ml | H3TMT | 354 mg | [6 empty] | water |  | 0.5 h | room temperature | 7.10 | chemical synthesis, pH adjustment, evaporation, washing | 10.1016/S0020-1693(02)01196-9 |  | 2003.01 | [{"synthesis method": "chemical synthesis", "precursor": [{"name": "1 N KOH", "amount": "2", "unit": "ml"}, {"name": "H3TMT", "amount": "354", "unit": "mg"}], "solution": [{"name": "water", "amount": "35", "unit": "ml"}], "pressure": "", "temperature": "room temperature", "time": "0.5 h"}, {"synthesis method": "pH adjustment", "pH": "7.10", "modulator": ""}, {"synthesis method": "evaporation", "pressure": "air", "temperature": "", "time": ""}, {"synthesis method": "washing", "washing solution": "cold water", "amount": ""}]
ISADAH | [{Zn(2,2'-bpy)}2V8O21] | C20 H16 N4 O21 V8 Zn2 | solvothermal synthesis | V2O5 | 2 mmol | ZnCl2 | 1 mmol | 2,2'-bpy | 1 mmol | [6 empty] | 144 h | 170°C |  | solvothermal synthesis, washing, drying | 10.1016/j.molstruc.2003.12.001 |  | 2004.03 | [{"synthesis method": "solvothermal synthesis", "precursor": [{"name": "V2O5", "amount": "2", "unit": "mmol"}, {"name": "ZnCl2", "amount": "1", "unit": "mmol"}, {"name": "2,2'-bpy", "amount": "1", "unit": "mmol"}], "solvent": [{"name": "H2O", "amount": "9", "unit": "ml"}], "reducing agent": [{"name": "", "amount": "", "unit": ""}], "surfactant": [{"name": "", "amount": "", "unit": ""}], "pressure": "", "temperature": "170\u00b0C", "time": "144 h", "heating rate": "", "cooling rate": "10 \u00b0C.h-1"}, {"synthesis method": "washing", "washing solution": "distilled water", "amount": ""}, {"synthesis method": "drying", "pressure": "", "temperature": "ambient temperature", "atmosphere": "", "time": ""}]
EZOTAP | Bis(naproxenato) bis(3-pyridylmethanol) copper (II),[Cu(Nap)2(3-pym)2]n | C40 Cu1 H40 N2 O8 | chemical synthesis | [Cu2(Nap)4]n | 0.5 g | 3-pyridylmethanol | 3 mL | [6 empty] | methanol |  | 2 h |  |  | chemical synthesis, recrystallization | 10.1016/j.ejmech.2010.05.031 |  | 2010.09 | [{"synthesis method": "chemical synthesis", "precursor": [{"name": "[Cu2(Nap)4]n", "amount": "0.5", "unit": "g"}, {"name": "3-pyridylmethanol", "amount": "3", "unit": "mL"}], "solution": [{"name": "methanol", "amount": "7", "unit": "mL"}], "pressure": "", "temperature": "", "time": "2 h"}, {"synthesis method": "recrystallization", "solvent": "methanol/dichloromethane (1:2)", "temperature": "", "time": ""}]
PUXKUP | [{Zn(2,2'-bpy)}2(cp)] | C70 H68 N8 O16 Zn2 | chemical synthesis | Zn(2,2'-bpy)(NO3)2⋅H2O | 0.363 g | H4cp | 0.452 g | [6 empty] | DMF, ethanol |  | 6h | 120°C |  | chemical synthesis, washing, drying | 10.1016/j.poly.2010.06.027 |  | 2010.09 | [{"synthesis method": "chemical synthesis", "precursor": [{"name": "Zn(2,2'-bpy)(NO3)2\u22c5H2O", "amount": "0.363", "unit": "g"}, {"name": "H4cp", "amount": "0.452", "unit": "g"}], "solution": [{"name": "DMF", "amount": "6", "unit": "mL"}, {"name": "ethanol", "amount": "2", "unit": "mL"}], "pressure": "", "temperature": "120\u00b0C", "time": "6h"}, {"synthesis method": "washing", "washing solution": "methanol, diethyl ether", "amount": ""}, {"synthesis method": "drying", "pressure": "", "temperature": "", "atmosphere": "air", "time": ""}]
PUXKID | [{Cd(2,2'-bpy)}(cp)1/2] | C35 Cd1 H34 N4 O11 | chemical synthesis | Cd(2,2'-bpy)(NO3)2⋅H2O | 0.410 g | H4cp | 0.452 g | [6 empty] | DMF, ethanol |  | 6h | 120°C |  | chemical synthesis, washing | 10.1016/j.poly.2010.06.027 |  | 2010.09 | [{"synthesis method": "chemical synthesis", "precursor": [{"name": "Cd(2,2'-bpy)(NO3)2\u22c5H2O", "amount": "0.410", "unit": "g"}, {"name": "H4cp", "amount": "0.452", "unit": "g"}], "solution": [{"name": "DMF", "amount": "6", "unit": "mL"}, {"name": "ethanol", "amount": "2", "unit": "mL"}], "pressure": "", "temperature": "120\u00b0C", "time": "6h"}, {"synthesis method": "washing", "washing solution": "methanol, diethyl ether", "amount": ""}]
PUXKOJ | [Zn(2,2'-bpy)(suc)] | C14 H12 N2 O4 Zn1 | chemical synthesis | Zn(2,2'-bpy)(NO3)2⋅H2O | 0.363 g | H4cp | 0.452 g | [6 empty] | DMF, ethanol |  | 8h | 140°C |  | chemical synthesis, washing, drying | 10.1016/j.poly.2010.06.027 |  | 2010.09 | [{"synthesis method": "chemical synthesis", "precursor": [{"name": "Zn(2,2'-bpy)(NO3)2\u22c5H2O", "amount": "0.363", "unit": "g"}, {"name": "H4cp", "amount": "0.452", "unit": "g"}], "solution": [{"name": "DMF", "amount": "6", "unit": "mL"}, {"name": "ethanol", "amount": "2", "unit": "mL"}], "pressure": "", "temperature": "140\u00b0C", "time": "8h"}, {"synthesis method": "washing", "washing solution": "methanol, diethyl ether", "amount": ""}, {"synthesis method": "drying", "pressure": "", "temperature": "", "atmosphere": "air", "time": ""}]
MOHRAD | {Zn2(bptc)(bpe)(H2O)6} n | C28 H28 N2 O14 Zn2 | solvothermal synthesis | Zn(OAc)2⋅2H2O | 110 mg | H4bptc | 83 mg | bpe | 46 mg | [5 empty] | autogenous | 4 days | 145°C |  | solvothermal synthesis | 10.1016/j.molstruc.2007.12.033 |  | 2008.10 | [{"synthesis method": "solvothermal synthesis", "precursor": [{"name": "Zn(OAc)2\u22c52H2O", "amount": "110", "unit": "mg"}, {"name": "H4bptc", "amount": "83", "unit": "mg"}, {"name": "bpe", "amount": "46", "unit": "mg"}], "solvent": [{"name": "water", "amount": "15", "unit": "mL"}], "reducing agent": [{"name": "", "amount": "", "unit": ""}], "surfactant": [{"name": "", "amount": "", "unit": ""}], "pressure": "autogenous", "temperature": "145\u00b0C", "time": "4 days", "heating rate": "", "cooling rate": "slow"}]
MOHREH | {Co2(bptc)(bpe)(H2O)8} n | C28 Co2 H32 N2 O16 | solvothermal synthesis | Co(OAc)2⋅4H2O | 125 mg | H4bptc | 83 mg | bpe | 46 mg | [5 empty] | autogenous | 4 days | 145°C |  | solvothermal synthesis | 10.1016/j.molstruc.2007.12.033 |  | 2008.10 | [{"synthesis method": "solvothermal synthesis", "precursor": [{"name": "Co(OAc)2\u22c54H2O", "amount": "125", "unit": "mg"}, {"name": "H4bptc", "amount": "83", "unit": "mg"}, {"name": "bpe", "amount": "46", "unit": "mg"}], "solvent": [{"name": "water", "amount": "15", "unit": "mL"}], "reducing agent": [{"name": "", "amount": "", "unit": ""}], "surfactant": [{"name": "", "amount": "", "unit": ""}], "pressure": "autogenous", "temperature": "145\u00b0C", "time": "4 days", "heating rate": "", "cooling rate": "slow"}]
VOZLED | {[Cd2(DPDBT)2(DCPS)2(H2O)](H2O)}n | C72 Cd2 H46 N4 O13 S4 | solvothermal synthesis | Cd(NO3)2⋅6H2O | 30.1 mg | DPDBT | 33.8 mg | 4,4'-dicarboxydiphenyl sulfone | 30.6 mg | [5 empty] | autogenous | 3 days | 95°C |  | solvothermal synthesis | 10.1016/j.molstruc.2015.01.020 |  | 2015.04 | [{"synthesis method": "solvothermal synthesis", "precursor": [{"name": "Cd(NO3)2\u22c56H2O", "amount": "30.1", "unit": "mg"}, {"name": "DPDBT", "amount": "33.8", "unit": "mg"}, {"name": "4,4'-dicarboxydiphenyl sulfone", "amount": "30.6", "unit": "mg"}], "solvent": [{"name": "DMF/H2O", "amount": "15", "unit": "mL"}], "reducing agent": [{"name": "", "amount": "", "unit": ""}], "surfactant": [{"name": "", "amount": "", "unit": ""}], "pressure": "autogenous", "temperature": "95\u00b0C", "time": "3 days", "heating rate": "", "cooling rate": ""}]
VOYJUQ | {[Zn(DPDBT)2(5-OH-bdc)]}n | C52 H32 N4 O5 S2 Zn1 | solvothermal synthesis | Zn(NO3)2⋅6H2O | 29.7 mg | DPDBT | 33.8 mg | 5-hydroxyisophthalic acid | 18.2 mg | [5 empty] | autogenous | 3 days | 95°C |  | solvothermal synthesis | 10.1016/j.molstruc.2015.01.020 |  | 2015.04 | [{"synthesis method": "solvothermal synthesis", "precursor": [{"name": "Zn(NO3)2\u22c56H2O", "amount": "29.7", "unit": "mg"}, {"name": "DPDBT", "amount": "33.8", "unit": "mg"}, {"name": "5-hydroxyisophthalic acid", "amount": "18.2", "unit": "mg"}], "solvent": [{"name": "DMF/MeCN/H2O", "amount": "15", "unit": "mL"}], "reducing agent": [{"name": "", "amount": "", "unit": ""}], "surfactant": [{"name": "", "amount": "", "unit": ""}], "pressure": "autogenous", "temperature": "95\u00b0C", "time": "3 days", "heating rate": "", "cooling rate": ""}]
VOYKAX | {[Co(DPDBT)2(H2O)4](hfipbb)}n | C61 Co1 F6 H44 N4 O8 S2 | solvothermal synthesis | Co(NO3)2⋅6H2O | 29.1 mg | DPDBT | 33.8 mg | 4,4'-(Hexafluoroisopropylidene)bis(benzoic acid) | 39 mg | [5 empty] | autogenous | 3 days | 90°C |  | solvothermal synthesis | 10.1016/j.molstruc.2015.01.020 |  | 2015.04 | [{"synthesis method": "solvothermal synthesis", "precursor": [{"name": "Co(NO3)2\u22c56H2O", "amount": "29.1", "unit": "mg"}, {"name": "DPDBT", "amount": "33.8", "unit": "mg"}, {"name": "4,4'-(Hexafluoroisopropylidene)bis(benzoic acid)", "amount": "39", "unit": "mg"}], "solvent": [{"name": "DMF/MeCN/H2O", "amount": "15", "unit": "mL"}], "reducing agent": [{"name": "", "amount": "", "unit": ""}], "surfactant": [{"name": "", "amount": "", "unit": ""}], "pressure": "autogenous", "temperature": "90\u00b0C", "time": "3 days", "heating rate": "", "cooling rate": ""}]
WASQAI | Ag(DPK)NO2 | Ag1 C11 H8 N3 O3 | chemical synthesis | DPK | 0.184 g | AgNO2 | 0.154 g | [6 empty] | aqueous solution |  |  |  |  | chemical synthesis | 10.1016/S0020-1693(99)00522-8 |  | 2000.05 | [{"synthesis method": "chemical synthesis", "precursor": [{"name": "DPK", "amount": "0.184", "unit": "g"}, {"name": "AgNO2", "amount": "0.154", "unit": "g"}], "solution": [{"name": "aqueous solution", "amount": "", "unit": ""}], "pressure": "", "temperature": "", "time": ""}]
WASQEM | Ag(DPK)ClO3 | Ag1 C11 Cl1 H8 N2 O4 | chemical synthesis | Ag2SO4 | 0.156 g | DPK | 0.184 g | NaClO3 | 0.12 g |  |  |  |  | aqueous solution |  | 30 min |  |  | chemical synthesis | 10.1016/S0020-1693(99)00522-8 |  | 2000.05 | [{"synthesis method": "chemical synthesis", "precursor": [{"name": "Ag2SO4", "amount": "0.156", "unit": "g"}, {"name": "DPK", "amount": "0.184", "unit": "g"}, {"name": "NaClO3", "amount": "0.12", "unit": "g"}], "solution": [{"name": "aqueous solution", "amount": "", "unit": ""}], "pressure": "", "temperature": "", "time": "30 min"}]
WASQIQ | Ag(DPK)PF6 | Ag1 C11 F6 H8 N2 O1 P1 | chemical synthesis | KPF6 | [14 empty] | chemical synthesis | 10.1016/S0020-1693(99)00522-8 |  | 2000.05 | [{"synthesis method": "chemical synthesis", "precursor": [{"name": "KPF6", "amount": "", "unit": ""}], "solution": [{"name": "", "amount": "", "unit": ""}], "pressure": "", "temperature": "", "time": ""}]
WASQOW | Ag(DPK)ClO4 | Ag2 C22 Cl2 H16 N4 O10 | chemical synthesis | NaClO4 | [14 empty] | chemical synthesis | 10.1016/S0020-1693(99)00522-8 |  | 2000.05 | [{"synthesis method": "chemical synthesis", "precursor": [{"name": "NaClO4", "amount": "", "unit": ""}], "solution": [{"name": "", "amount": "", "unit": ""}], "pressure": "", "temperature": "", "time": ""}]
WASQUC | Ag(DPK)2ClO3 | Ag1 C22 Cl1 H16 N4 O5 | chemical synthesis | Ag2SO4 | 0.039 g | DPK | 0.092 g | NaClO3 | 0.027 g |  |  |  |  | hot aqueous solution |  | 30 min | 80°C |  | chemical synthesis | 10.1016/S0020-1693(99)00522-8 |  | 2000.05 | [{"synthesis method": "chemical synthesis", "precursor": [{"name": "Ag2SO4", "amount": "0.039", "unit": "g"}, {"name": "DPK", "amount": "0.092", "unit": "g"}, {"name": "NaClO3", "amount": "0.027", "unit": "g"}], "solution": [{"name": "hot aqueous solution", "amount": "", "unit": ""}], "pressure": "", "temperature": "80\u00b0C", "time": "30 min"}]
WASREN | Ag(DPK)2ClO4 | Ag1 C22 Cl1 H16 N4 O6 | chemical synthesis | [10 empty] | MeCN-H2O |  |  |  |  | chemical synthesis | 10.1016/S0020-1693(99)00522-8 |  | 2000.05 | [{"synthesis method": "chemical synthesis", "precursor": [{"name": "", "amount": "", "unit": ""}], "solution": [{"name": "MeCN-H2O", "amount": "", "unit": ""}], "pressure": "", "temperature": "", "time": ""}]
IJAKOU | [Ni(-tsgluO)(2,4'-bipy)2(H2O)2] n ·5nH2O | C32 H43 N5 Ni1 O13 S1 | solvothermal synthesis | Ni(NO3)2⋅6H2O | 29.1 mg | H2tsglu | 22.6 mg | 2,4'-bipy | 0.0078 mg | [6 empty] | 3 days | 120°C |  | solvothermal synthesis | 10.1016/j.jssc.2010.07.005 |  | 2010.09 | [{"synthesis method": "solvothermal synthesis", "precursor": [{"name": "Ni(NO3)2\u22c56H2O", "amount": "29.1", "unit": "mg"}, {"name": "H2tsglu", "amount": "22.6", "unit": "mg"}, {"name": "2,4'-bipy", "amount": "0.0078", "unit": "mg"}], "solvent": [{"name": "H2O", "amount": "15.0", "unit": "mL"}], "reducing agent": [{"name": "", "amount": "", "unit": ""}], "surfactant": [{"name": "", "amount": "", "unit": ""}], "pressure": "", "temperature": "120\u00b0C", "time": "3 days", "heating rate": "", "cooling rate": ""}]
IJAKUA | [Co(-tsgluO)(2,4'-bipy)2(H2O)2] n ·5nH2O | C32 Co1 H43 N5 O13 S1 | solvothermal synthesis | Co(NO3)2⋅6H2O |  | H2tsglu | 22.6 mg | 2,4'-bipy | 0.0078 mg | [6 empty] | 3 days | 120°C |  | solvothermal synthesis | 10.1016/j.jssc.2010.07.005 |  | 2010.09 | [{"synthesis method": "solvothermal synthesis", "precursor": [{"name": "Co(NO3)2\u22c56H2O", "amount": "", "unit": ""}, {"name": "H2tsglu", "amount": "22.6", "unit": "mg"}, {"name": "2,4'-bipy", "amount": "0.0078", "unit": "mg"}], "solvent": [{"name": "H2O", "amount": "15.0", "unit": "mL"}], "reducing agent": [{"name": "", "amount": "", "unit": ""}], "surfactant": [{"name": "", "amount": "", "unit": ""}], "pressure": "", "temperature": "120\u00b0C", "time": "3 days", "heating rate": "", "cooling rate": ""}]
IJAKEK | [Ni(-tsgluO)(4,4'-bipy)] n ·0.5nH2O | C22 H23 N3 Ni1 O7 S1 | solvothermal synthesis | Ni(NO3)2⋅6H2O | 29.1 mg | H2tsglu | 22.6 mg | 4,4'-bipy | [7 empty] | 3 days | 120°C |  | solvothermal synthesis | 10.1016/j.jssc.2010.07.005 |  | 2010.09 | [{"synthesis method": "solvothermal synthesis", "precursor": [{"name": "Ni(NO3)2\u22c56H2O", "amount": "29.1", "unit": "mg"}, {"name": "H2tsglu", "amount": "22.6", "unit": "mg"}, {"name": "4,4'-bipy", "amount": "", "unit": ""}], "solvent": [{"name": "H2O", "amount": "15.0", "unit": "mL"}], "reducing agent": [{"name": "", "amount": "", "unit": ""}], "surfactant": [{"name": "", "amount": "", "unit": ""}], "pressure": "", "temperature": "120\u00b0C", "time": "3 days", "heating rate": "", "cooling rate": ""}]
IJAKIO | [Co(tsgluO)(4,4'-bipy)] n ·0.5nH2O | C22 Co1 H22 N3 O6.50 S1 | solvothermal synthesis | Co(NO3)2⋅6H2O |  | H2tsglu | 22.6 mg | 4,4'-bipy | [7 empty] | 3 days | 120°C |  | solvothermal synthesis | 10.1016/j.jssc.2010.07.005 |  | 2010.09 | [{"synthesis method": "solvothermal synthesis", "precursor": [{"name": "Co(NO3)2\u22c56H2O", "amount": "", "unit": ""}, {"name": "H2tsglu", "amount": "22.6", "unit": "mg"}, {"name": "4,4'-bipy", "amount": "", "unit": ""}], "solvent": [{"name": "H2O", "amount": "15.0", "unit": "mL"}], "reducing agent": [{"name": "", "amount": "", "unit": ""}], "surfactant": [{"name": "", "amount": "", "unit": ""}], "pressure": "", "temperature": "120\u00b0C", "time": "3 days", "heating rate": "", "cooling rate": ""}]
EKARUE | [Cu4(3-tpt)2(btec)2(H2O)4]n·6nH2O | C56 Cu4 H48 N12 O26 | solvothermal synthesis | CuSO4⋅5H2O | 0.2 mmol | 3-tpt | 0.1 mmol | H4btec | 0.1 mmol | piperidine | 0.2 mmol |  |  |  | autogenous | 72h | 120°C |  | solvothermal synthesis | 10.1016/j.ica.2009.10.011 |  | 2010.01 | [{"synthesis method": "solvothermal synthesis", "precursor": [{"name": "CuSO4\u22c55H2O", "amount": "0.2", "unit": "mmol"}, {"name": "3-tpt", "amount": "0.1", "unit": "mmol"}, {"name": "H4btec", "amount": "0.1", "unit": "mmol"}, {"name": "piperidine", "amount": "0.2", "unit": "mmol"}], "solvent": [{"name": "water", "amount": "8", "unit": "mL"}], "reducing agent": [{"name": "", "amount": "", "unit": ""}], "surfactant": [{"name": "", "amount": "", "unit": ""}], "pressure": "autogenous", "temperature": "120\u00b0C", "time": "72h", "heating rate": "", "cooling rate": "10\u00b0Ch-1"}]
EKAROY | [Cu(3-tpt)2(H2btec)]n | C46 Cu1 H28 N12 O8 | solvothermal synthesis | CuSO4⋅5H2O | 0.2 mmol | 3-tpt | 0.1 mmol | H4btec | 0.1 mmol | piperidine | 0.2 mmol |  |  |  | autogenous | 72h | 120°C |  | solvothermal synthesis | 10.1016/j.ica.2009.10.011 |  | 2010.01 | [{"synthesis method": "solvothermal synthesis", "precursor": [{"name": "CuSO4\u22c55H2O", "amount": "0.2", "unit": "mmol"}, {"name": "3-tpt", "amount": "0.1", "unit": "mmol"}, {"name": "H4btec", "amount": "0.1", "unit": "mmol"}, {"name": "piperidine", "amount": "0.2", "unit": "mmol"}], "solvent": [{"name": "water", "amount": "8", "unit": "mL"}], "reducing agent": [{"name": "", "amount": "", "unit": ""}], "surfactant": [{"name": "", "amount": "", "unit": ""}], "pressure": "autogenous", "temperature": "120\u00b0C", "time": "72h", "heating rate": "", "cooling rate": "10\u00b0Ch-1"}]
EKASEP | [Cu3(3-Htpt)2(H2btec)2(btec)]n·4nH2O | C66 Cu3 H44 N12 O28 | solvothermal synthesis | CuSO4⋅5H2O | 0.1 mmol | 3-tpt | 0.07 mmol | H4btec | 0.1 mmol | [6 empty] | 72h | 140°C |  | solvothermal synthesis | 10.1016/j.ica.2009.10.011 |  | 2010.01 | [{"synthesis method": "solvothermal synthesis", "precursor": [{"name": "CuSO4\u22c55H2O", "amount": "0.1", "unit": "mmol"}, {"name": "3-tpt", "amount": "0.07", "unit": "mmol"}, {"name": "H4btec", "amount": "0.1", "unit": "mmol"}], "solvent": [{"name": "water", "amount": "8", "unit": "mL"}], "reducing agent": [{"name": "", "amount": "", "unit": ""}], "surfactant": [{"name": "", "amount": "", "unit": ""}], "pressure": "", "temperature": "140\u00b0C", "time": "72h", "heating rate": "", "cooling rate": ""}]
EKASAL | [Cu2(4-tpt)3(H2btec)2]n·4nH2O | C37 Cu1 H26 N9 O10 | solvothermal synthesis | Cu(ClO4)2⋅6H2O | 0.1 mmol | 4-tpt | 0.15 mmol | H4btec | 0.1 mmol | [6 empty] | 72h | 140°C |  | solvothermal synthesis | 10.1016/j.ica.2009.10.011 |  | 2010.01 | [{"synthesis method": "solvothermal synthesis", "precursor": [{"name": "Cu(ClO4)2\u22c56H2O", "amount": "0.1", "unit": "mmol"}, {"name": "4-tpt", "amount": "0.15", "unit": "mmol"}, {"name": "H4btec", "amount": "0.1", "unit": "mmol"}], "solvent": [{"name": "water", "amount": "8", "unit": "mL"}], "reducing agent": [{"name": "", "amount": "", "unit": ""}], "surfactant": [{"name": "", "amount": "", "unit": ""}], "pressure": "", "temperature": "140\u00b0C", "time": "72h", "heating rate": "", "cooling rate": ""}]
EKASIT | [Cu3(4-tpt)2(Hbtec)2(H2O)]n·3nH2O | C56 Cu3 H38 N12 O20 | solvothermal synthesis | Cu(ClO4)2⋅6H2O | 0.2 mmol | 4-tpt | 0.10 mmol | H4btec | 0.1 mmol | [6 empty] | 72h | 120°C |  | solvothermal synthesis | 10.1016/j.ica.2009.10.011 |  | 2010.01 | [{"synthesis method": "solvothermal synthesis", "precursor": [{"name": "Cu(ClO4)2\u22c56H2O", "amount": "0.2", "unit": "mmol"}, {"name": "4-tpt", "amount": "0.10", "unit": "mmol"}, {"name": "H4btec", "amount": "0.1", "unit": "mmol"}], "solvent": [{"name": "water", "amount": "8", "unit": "mL"}], "reducing agent": [{"name": "", "amount": "", "unit": ""}], "surfactant": [{"name": "", "amount": "", "unit": ""}], "pressure": "", "temperature": "120\u00b0C", "time": "72h", "heating rate": "", "cooling rate": ""}]
TOJBIF | 1 | C36 F2 H30 N2 O12 Zn2 | solvothermal synthesis | Zn(OAc)2⋅H2O | 87 mg | Hflmq | 52 mg | H2bdc | 33 mg | [6 empty] | 72h | 150°C |  | solvothermal synthesis, pH adjustment, filtration, washing, drying | 10.1016/j.inoche.2014.05.014 |  | 2014.08 | [{"synthesis method": "solvothermal synthesis", "precursor": [{"name": "Zn(OAc)2\u22c5H2O", "amount": "87", "unit": "mg"}, {"name": "Hflmq", "amount": "52", "unit": "mg"}, {"name": "H2bdc", "amount": "33", "unit": "mg"}], "solvent": [{"name": "distilled water", "amount": "8", "unit": "ml"}], "reducing agent": [{"name": "", "amount": "", "unit": ""}], "surfactant": [{"name": "", "amount": "", "unit": ""}], "pressure": "", "temperature": "150\u00b0C", "time": "72h", "heating rate": "", "cooling rate": "slow cooling to room temperature"}, {"synthesis method": "pH adjustment", "pH": "", "modulator": "KOH"}, {"synthesis method": "filtration", "time": "", "atmosphere": "", "pressure": ""}, {"synthesis method": "washing", "washing solution": "distilled water", "amount": ""}, {"synthesis method": "drying", "pressure": "", "temperature": "ambient temperature", "atmosphere": "", "time": ""}]
KESRUY | [Mn(2-methylpyridine-N-oxide)(NCS)2] n | C8 H7 Mn1 N3 O1 S2 | chemical synthesis | Mn(NO3)2⋅4H2O | 1.00 g | 2-methylpyridine-N-oxide | 0.22 g | KSCN | 0.78 g |  |  |  |  | distilled water |  | four days | room temperature |  | chemical synthesis | 10.1016/j.poly.2017.11.022 |  | 2018.02 | [{"synthesis method": "chemical synthesis", "precursor": [{"name": "Mn(NO3)2\u22c54H2O", "amount": "1.00", "unit": "g"}, {"name": "2-methylpyridine-N-oxide", "amount": "0.22", "unit": "g"}, {"name": "KSCN", "amount": "0.78", "unit": "g"}], "solution": [{"name": "distilled water", "amount": "4.5", "unit": "mL"}], "pressure": "", "temperature": "room temperature", "time": "four days"}]
KESSAF | [Mn(3-methylpyridine-N-oxide)2(NCS)2] n | C14 H14 Mn1 N4 O2 S2 | chemical synthesis | Mn(NO3)2⋅4H2O | 1.00 g | 3-methylpyridine-N-oxide | 0.22 g | KSCN | 0.78 g |  |  |  |  | distilled water |  | four days | room temperature |  | chemical synthesis | 10.1016/j.poly.2017.11.022 |  | 2018.02 | [{"synthesis method": "chemical synthesis", "precursor": [{"name": "Mn(NO3)2\u22c54H2O", "amount": "1.00", "unit": "g"}, {"name": "3-methylpyridine-N-oxide", "amount": "0.22", "unit": "g"}, {"name": "KSCN", "amount": "0.78", "unit": "g"}], "solution": [{"name": "distilled water", "amount": "4.0", "unit": "mL"}], "pressure": "", "temperature": "room temperature", "time": "four days"}]
KESSEJ | [Mn(4-methylpyridine-N-oxide)2(NCS)2(H2O)2] | C14 H18 Mn1 N4 O4 S2 | chemical synthesis | Mn(NO3)2⋅4H2O | 1.00 g | 4-methylpyridine-N-oxide | 0.22 g | KSCN | 0.78 g |  |  |  |  | distilled water |  | four days | room temperature |  | chemical synthesis | 10.1016/j.poly.2017.11.022 |  | 2018.02 | [{"synthesis method": "chemical synthesis", "precursor": [{"name": "Mn(NO3)2\u22c54H2O", "amount": "1.00", "unit": "g"}, {"name": "4-methylpyridine-N-oxide", "amount": "0.22", "unit": "g"}, {"name": "KSCN", "amount": "0.78", "unit": "g"}], "solution": [{"name": "distilled water", "amount": "4.5", "unit": "mL"}], "pressure": "", "temperature": "room temperature", "time": "four days"}]
KESSIN | [Mn(4-cyanopyridine-N-oxide)2(NCS)2(H2O)]2 | C28 H20 Mn2 N12 O6 S4 | chemical synthesis | Mn(NO3)2⋅4H2O | 1.00 g | 4-cyanopyridine-N-oxide | 0.24 g | KSCN | 0.78 g |  |  |  |  | distilled water |  | four days | 50°C |  | chemical synthesis | 10.1016/j.poly.2017.11.022 |  | 2018.02 | [{"synthesis method": "chemical synthesis", "precursor": [{"name": "Mn(NO3)2\u22c54H2O", "amount": "1.00", "unit": "g"}, {"name": "4-cyanopyridine-N-oxide", "amount": "0.24", "unit": "g"}, {"name": "KSCN", "amount": "0.78", "unit": "g"}], "solution": [{"name": "distilled water", "amount": "5.1", "unit": "mL"}], "pressure": "", "temperature": "50\u00b0C", "time": "four days"}]
VAQLAC | {[Cd(pmida)(H2O)]·1.8H2O} n | C10 Cd1 H15.62 N2 O6.81 | chemical synthesis | H2pmida | 0.208 g | KOH | 0.112 g | Cd(NO3)2⋅4H2O | 0.308 g |  |  |  |  | H2O, MeOH, H2O |  | one month | room temperature |  | chemical synthesis, washing | 10.1016/j.micromeso.2011.11.058 |  | 2012.04 | [{"synthesis method": "chemical synthesis", "precursor": [{"name": "H2pmida", "amount": "0.208", "unit": "g"}, {"name": "KOH", "amount": "0.112", "unit": "g"}, {"name": "Cd(NO3)2\u22c54H2O", "amount": "0.308", "unit": "g"}], "solution": [{"name": "H2O", "amount": "5", "unit": "mL"}, {"name": "MeOH", "amount": "95", "unit": "mL"}, {"name": "H2O", "amount": "100", "unit": "mL"}], "pressure": "", "temperature": "room temperature", "time": "one month"}, {"synthesis method": "washing", "washing solution": "MeOH/H2O (1:1) mixture", "amount": ""}]
VAQLIK | {[Zn(pmida)(H2O)]·2H2O} n | C10 H16 N2 O7 Zn1 | chemical synthesis | H2pmida | 0.208 g | KOH | 0.112 g | Zn(NO3)2⋅6H2O | g |  |  |  |  | H2O, MeOH, H2O |  | one month | room temperature |  | chemical synthesis, washing | 10.1016/j.micromeso.2011.11.058 |  | 2012.04 | [{"synthesis method": "chemical synthesis", "precursor": [{"name": "H2pmida", "amount": "0.208", "unit": "g"}, {"name": "KOH", "amount": "0.112", "unit": "g"}, {"name": "Zn(NO3)2\u22c56H2O", "amount": "", "unit": "g"}], "solution": [{"name": "H2O", "amount": "5", "unit": "mL"}, {"name": "MeOH", "amount": "95", "unit": "mL"}, {"name": "H2O", "amount": "100", "unit": "mL"}], "pressure": "", "temperature": "room temperature", "time": "one month"}, {"synthesis method": "washing", "washing solution": "MeOH/H2O (1:1) mixture", "amount": ""}]
MAGKIP | 1 | C8 Cd2 H8 O10 | [16 empty] | hydroxythermal synthesis | 10.1016/j.inoche.2004.03.007 |  | 2004.05 | [{"synthesis method": "hydroxythermal synthesis", "precursor": [{"name": "Cd(NO3)2 \u22c54H2O", "amount": "0.185", "unit": "g"}, {"name": "H4CBTC", "amount": "0.03", "unit": "g"}, {"name": "NaOH", "amount": "0.50", "unit": "g"}], "solvent": [{"name": "H2O", "amount": "18", "unit": "ml"}], "reducing agent": [{"name": "", "amount": "", "unit": ""}], "surfactant": [{"name": "", "amount": "", "unit": ""}], "pressure": "", "temperature": "160\u00b0C", "time": "72 hours", "heating rate": "from 30 to 160 \u00b0C in 3 h", "cooling rate": "to ca. 25 \u00b0C at 10 \u00b0C/h"}]
XUMFIV | {[Cu(SCN)2(dps)(CH3OH)2][Cu(dps)2 ·SO4][Cu(dps)(CH3CH2OH)2 ·SO4]·5H2O} n | C24 Cu1.5 H31 N5 O8.5 S4 | chemical synthesis | CuSO4⋅5H2O | 12.5 mg | KSCN | 5 mg | 4,4'-dps | 11 mg |  |  |  |  | DMF mixture solution, mixture of methanol and ethanol, diethyl ether |  | a few days |  |  | chemical synthesis | 10.1016/j.ica.2008.07.012 |  | 2009.08 | [{"synthesis method": "chemical synthesis", "precursor": [{"name": "CuSO4\u22c55H2O", "amount": "12.5", "unit": "mg"}, {"name": "KSCN", "amount": "5", "unit": "mg"}, {"name": "4,4'-dps", "amount": "11", "unit": "mg"}], "solution": [{"name": "DMF mixture solution", "amount": "5", "unit": "mL"}, {"name": "mixture of methanol and ethanol", "amount": "3", "unit": "mL"}, {"name": "diethyl ether", "amount": "", "unit": ""}], "pressure": "", "temperature": "", "time": "a few days"}]
AMUWUC | [Cu(L)Cl]·1.5H2O | C18 Cl1 Cu1 H16 N2 O4.5 | chemical synthesis | CuCl2⋅2H2O | 9 mg | HL | 15 mg | [6 empty] | water, methanol |  | 2 days |  |  | chemical synthesis | 10.1016/j.molstruc.2016.05.034 |  | 2016.09 | [{"synthesis method": "chemical synthesis", "precursor": [{"name": "CuCl2\u22c52H2O", "amount": "9", "unit": "mg"}, {"name": "HL", "amount": "15", "unit": "mg"}], "solution": [{"name": "water", "amount": "4", "unit": "mL"}, {"name": "methanol", "amount": "12", "unit": "mL"}], "pressure": "", "temperature": "", "time": "2 days"}]
AMUWIQ | [Cu(L)(CH3OH)2]·NO3 | C20 Cu1 H21 N3 O8 | chemical synthesis | Cu(NO3)2⋅2H2O | 12 mg | HL | 15 mg | [6 empty] | methanol, methanol/acetonitrile |  | 7 days | room temperature |  | chemical synthesis | 10.1016/j.molstruc.2016.05.034 |  | 2016.09 | [{"synthesis method": "chemical synthesis", "precursor": [{"name": "Cu(NO3)2\u22c52H2O", "amount": "12", "unit": "mg"}, {"name": "HL", "amount": "15", "unit": "mg"}], "solution": [{"name": "methanol", "amount": "2", "unit": "mL"}, {"name": "methanol/acetonitrile", "amount": "7", "unit": "mL"}], "pressure": "", "temperature": "room temperature", "time": "7 days"}]
AMUWOW | [Cu(L)(NO3)(H2O)] | C18 Cu1 H17 N3 O8 | chemical synthesis | Cu(NO3)2⋅2H2O | 12 mg | HL | 15 mg | [6 empty] | water, methanol |  | 3 days |  |  | chemical synthesis | 10.1016/j.molstruc.2016.05.034 |  | 2016.09 | [{"synthesis method": "chemical synthesis", "precursor": [{"name": "Cu(NO3)2\u22c52H2O", "amount": "12", "unit": "mg"}, {"name": "HL", "amount": "15", "unit": "mg"}], "solution": [{"name": "water", "amount": "2", "unit": "mL"}, {"name": "methanol", "amount": "6", "unit": "mL"}], "pressure": "", "temperature": "", "time": "3 days"}]
AMUXAJ | [Cu(L)(CH3OH)Cl]·CH3OH | C20 Cl1 Cu1 H21 N2 O5 | chemical synthesis | HL | 26 mg | CuCl | 10 mg | [6 empty] | methanol, DMSO |  | 2 days | room temperature |  | chemical synthesis | 10.1016/j.molstruc.2016.05.034 |  | 2016.09 | [{"synthesis method": "chemical synthesis", "precursor": [{"name": "HL", "amount": "26", "unit": "mg"}, {"name": "CuCl", "amount": "10", "unit": "mg"}], "solution": [{"name": "methanol", "amount": "", "unit": ""}, {"name": "DMSO", "amount": "10d", "unit": ""}], "pressure": "", "temperature": "room temperature", "time": "2 days"}]
AMUXEN | [Cu(L)(SCN)(DMF)]·DMF | C25 Cu1 H27 N5 O5 S1 | chemical synthesis | Cu(ClO4)2⋅6H2O | 19 mg | HL | 15 mg | KSCN | 10 mg |  |  |  |  | MeCN, MeCN/DMF |  | 1 day |  |  | chemical synthesis | 10.1016/j.molstruc.2016.05.034 |  | 2016.09 | [{"synthesis method": "chemical synthesis", "precursor": [{"name": "Cu(ClO4)2\u22c56H2O", "amount": "19", "unit": "mg"}, {"name": "HL", "amount": "15", "unit": "mg"}, {"name": "KSCN", "amount": "10", "unit": "mg"}], "solution": [{"name": "MeCN", "amount": "5", "unit": "mL"}, {"name": "MeCN/DMF", "amount": "", "unit": ""}], "pressure": "", "temperature": "", "time": "1 day"}]
AMUXIR | [Cu(L)(4,4'-bipy)]·ClO4·4DMF | C34 Cl1 Cu1 H35 N6 O9 | chemical synthesis | Cu(ClO4)2⋅6H2O | 37 mg | HL | 30 mg | 4, 4'-bipyridine | 20 mg |  |  |  |  | ethanol, ethanol, ethanol |  | 3 days |  |  | chemical synthesis | 10.1016/j.molstruc.2016.05.034 |  | 2016.09 | [{"synthesis method": "chemical synthesis", "precursor": [{"name": "Cu(ClO4)2\u22c56H2O", "amount": "37", "unit": "mg"}, {"name": "HL", "amount": "30", "unit": "mg"}, {"name": "4, 4'-bipyridine", "amount": "20", "unit": "mg"}], "solution": [{"name": "ethanol", "amount": "3", "unit": "mL"}, {"name": "ethanol", "amount": "5", "unit": "mL"}, {"name": "ethanol", "amount": "2", "unit": "mL"}], "pressure": "", "temperature": "", "time": "3 days"}]
OPEMUS |  | C28 Cl2 Cu1 H26 N4 O9 | solvothermal synthesis | HL⋅Cl ligand | 0.048 g | CuCl2 | 0.014 g | perchloric acid | 0.3 mmol | [6 empty] | 3 days | 120°C |  | solvothermal synthesis | 10.1016/j.inoche.2009.10.024 |  | 2010.01 | [{"synthesis method": "solvothermal synthesis", "precursor": [{"name": "HL\u22c5Cl ligand", "amount": "0.048", "unit": "g"}, {"name": "CuCl2", "amount": "0.014", "unit": "g"}, {"name": "perchloric acid", "amount": "0.3", "unit": "mmol"}], "solvent": [{"name": "water", "amount": "6", "unit": "mL"}], "reducing agent": [{"name": "", "amount": "", "unit": ""}], "surfactant": [{"name": "", "amount": "", "unit": ""}], "pressure": "", "temperature": "120\u00b0C", "time": "3 days", "heating rate": "", "cooling rate": "3 days"}]
FELRUL | [Mn(ENA)2(H2O)0.5] n | C32 H34 Mn2 N4 O9 | solvothermal synthesis | Pmmi-ENA | 93 mg | MnCl2 | 80 mg | [8 empty] | 1 day | 170°C |  | solvothermal synthesis | 10.1016/j.ica.2012.08.006 |  | 2013.01 | [{"synthesis method": "solvothermal synthesis", "precursor": [{"name": "Pmmi-ENA", "amount": "93", "unit": "mg"}, {"name": "MnCl2", "amount": "80", "unit": "mg"}], "solvent": [{"name": "ethanol", "amount": "0.5", "unit": "ml"}, {"name": "distilled water", "amount": "1.5", "unit": "ml"}], "reducing agent": [{"name": "", "amount": "", "unit": ""}], "surfactant": [{"name": "", "amount": "", "unit": ""}], "pressure": "", "temperature": "170\u00b0C", "time": "1 day", "heating rate": "", "cooling rate": "5\u00b0C/h"}]
FELSAS | [Mn(EPDA)] n | C9 H7 Mn1 N1 O4 | solvothermal synthesis | Imoi-ENA | 88 mg | MnCl2 | 80 mg | [8 empty] | 1 day | 140°C |  | solvothermal synthesis | 10.1016/j.ica.2012.08.006 |  | 2013.01 | [{"synthesis method": "solvothermal synthesis", "precursor": [{"name": "Imoi-ENA", "amount": "88", "unit": "mg"}, {"name": "MnCl2", "amount": "80", "unit": "mg"}], "solvent": [{"name": "ethanol", "amount": "0.5", "unit": "ml"}, {"name": "distilled water", "amount": "1.5", "unit": "ml"}], "reducing agent": [{"name": "", "amount": "", "unit": ""}], "surfactant": [{"name": "", "amount": "", "unit": ""}], "pressure": "", "temperature": "140\u00b0C", "time": "1 day", "heating rate": "", "cooling rate": "5\u00b0C/h"}]
PUDBIA | {Cu3(μ-SC4H6N2)3(η1-Br)3}·CH3CN | Br6 C28 Cu6 H42 N14 S6 | chemical synthesis | copper(I) bromide | 0.025 g | 1-methyl-1,3-imidazoline-2-thione | 0.020 g | [6 empty] | acetonitrile |  |  | room temperature |  | chemical synthesis | 10.1016/j.poly.2009.03.014 |  | 2009.06 | [{"synthesis method": "chemical synthesis", "precursor": [{"name": "copper(I) bromide", "amount": "0.025", "unit": "g"}, {"name": "1-methyl-1,3-imidazoline-2-thione", "amount": "0.020", "unit": "g"}], "solution": [{"name": "acetonitrile", "amount": "", "unit": ""}], "pressure": "", "temperature": "room temperature", "time": ""}]
UDUMIP01 | [{Ag(H2btc)}{Ag2(Hbtc)}]n | Ag3 C18 H9 O12 | chemical synthesis | H3btc | 0.053 g | AgNO3 | 0.083 g | [6 empty] | hot water, MeOH, MeOH/water |  | one week |  |  | chemical synthesis, filtration, washing | 10.1016/j.ica.2003.10.010 |  | 2004.03 | [{"synthesis method": "chemical synthesis", "precursor": [{"name": "H3btc", "amount": "0.053", "unit": "g"}, {"name": "AgNO3", "amount": "0.083", "unit": "g"}], "solution": [{"name": "hot water", "amount": "10", "unit": "ml"}, {"name": "MeOH", "amount": "5", "unit": "ml"}, {"name": "MeOH/water", "amount": "5", "unit": "ml"}], "pressure": "", "temperature": "", "time": "one week"}, {"synthesis method": "filtration", "time": "", "atmosphere": "", "pressure": ""}, {"synthesis method": "washing", "washing solution": "water", "amount": ""}]
AVOFUM | [Ag(ta)1/2]n | Ag1 C4 H2 O2 | chemical synthesis | H2ta | 0.02 g | NaOH | 0.008 g | AgNO3 | 0.041 g |  |  |  |  | hot water, MeOH, MeOH/water |  | one week |  |  | chemical synthesis, filtration, washing | 10.1016/j.ica.2003.10.010 |  | 2004.03 | [{"synthesis method": "chemical synthesis", "precursor": [{"name": "H2ta", "amount": "0.02", "unit": "g"}, {"name": "NaOH", "amount": "0.008", "unit": "g"}, {"name": "AgNO3", "amount": "0.041", "unit": "g"}], "solution": [{"name": "hot water", "amount": "10", "unit": "ml"}, {"name": "MeOH", "amount": "5", "unit": "ml"}, {"name": "MeOH/water", "amount": "5", "unit": "ml"}], "pressure": "", "temperature": "", "time": "one week"}, {"synthesis method": "filtration", "time": "", "atmosphere": "", "pressure": ""}, {"synthesis method": "washing", "washing solution": "water", "amount": ""}]
AVOGEX | [{Ag3(btec)3/4}{Ag(H2O)2(btec)1/4}]n | Ag4 C10 H6 O10 | chemical synthesis | 1,2,4,5-Benzenetetracarboxylic dianhydride | 0.027 g | Na2SiO3 | 0.125 mmol | AgNO3 | 0.02 g |  |  |  |  | hot water, MeOH, MeOH/water |  | two weeks |  |  | chemical synthesis, filtration, washing | 10.1016/j.ica.2003.10.010 |  | 2004.03 | [{"synthesis method": "chemical synthesis", "precursor": [{"name": "1,2,4,5-Benzenetetracarboxylic dianhydride", "amount": "0.027", "unit": "g"}, {"name": "Na2SiO3", "amount": "0.125", "unit": "mmol"}, {"name": "AgNO3", "amount": "0.02", "unit": "g"}], "solution": [{"name": "hot water", "amount": "10", "unit": "ml"}, {"name": "MeOH", "amount": "5", "unit": "ml"}, {"name": "MeOH/water", "amount": "5", "unit": "ml"}], "pressure": "", "temperature": "", "time": "two weeks"}, {"synthesis method": "filtration", "time": "", "atmosphere": "", "pressure": ""}, {"synthesis method": "washing", "washing solution": "water", "amount": ""}]
GICJOT | {Cu(TBT)(DMF)2} n | Br4 C14 Cu1 H13 N2 O6 | chemical synthesis | Cu(NO3)2⋅2.5H2O |  | tetrabromoterephthalic acid | 0.061 g | [6 empty] | EtOH, DMF |  | 2 weeks |  |  | chemical synthesis | 10.1016/j.poly.2012.08.029 |  | 2013.03 | [{"synthesis method": "chemical synthesis", "precursor": [{"name": "Cu(NO3)2\u22c52.5H2O", "amount": "", "unit": ""}, {"name": "tetrabromoterephthalic acid", "amount": "0.061", "unit": "g"}], "solution": [{"name": "EtOH", "amount": "12.5", "unit": "mL"}, {"name": "DMF", "amount": "2", "unit": "mL"}], "pressure": "", "temperature": "", "time": "2 weeks"}]
GICJIN | {Ni(TBT)(DMF)2(EtOH)2} n | Br4 C18 H24 N2 Ni1 O86 | chemical synthesis | Ni(NO3)2⋅6H2O |  | tetrabromoterephthalic acid | 0.061 g | [6 empty] | EtOH, DMF |  | 2 weeks |  |  | chemical synthesis | 10.1016/j.poly.2012.08.029 |  | 2013.03 | [{"synthesis method": "chemical synthesis", "precursor": [{"name": "Ni(NO3)2\u22c56H2O", "amount": "", "unit": ""}, {"name": "tetrabromoterephthalic acid", "amount": "0.061", "unit": "g"}], "solution": [{"name": "EtOH", "amount": "12.5", "unit": "mL"}, {"name": "DMF", "amount": "2", "unit": "mL"}], "pressure": "", "temperature": "", "time": "2 weeks"}]
NITROY | [CdL(NO3)2]n | C26 Cd1 H20 N4 O6 | chemical synthesis | L | 0.360 g | Cd(NO3)2 | 0.948 g | [6 empty] | CHCl3, ethanol |  | 2 weeks |  |  | chemical synthesis | 10.1016/j.molstruc.2007.03.019 |  | 2008.02 | [{"synthesis method": "chemical synthesis", "precursor": [{"name": "L", "amount": "0.360", "unit": "g"}, {"name": "Cd(NO3)2", "amount": "0.948", "unit": "g"}], "solution": [{"name": "CHCl3", "amount": "", "unit": ""}, {"name": "ethanol", "amount": "", "unit": ""}], "pressure": "", "temperature": "", "time": "2 weeks"}]
NITRUE | [CoL(NO3)2]n | C26 Co1 H20 N4 O6 | chemical synthesis | L | 0.360 g | Co(NO3)2 | [7 empty] | CHCl3, ethanol |  | 2 weeks |  |  | chemical synthesis | 10.1016/j.molstruc.2007.03.019 |  | 2008.02 | [{"synthesis method": "chemical synthesis", "precursor": [{"name": "L", "amount": "0.360", "unit": "g"}, {"name": "Co(NO3)2", "amount": "", "unit": ""}], "solution": [{"name": "CHCl3", "amount": "", "unit": ""}, {"name": "ethanol", "amount": "", "unit": ""}], "pressure": "", "temperature": "", "time": "2 weeks"}]
YEXJUH | [Cu4(CH3COO)2(ssal)2 (2,2'-bipy)4(H2O)2] | C58 Cu4 H60 N8 O24 S2 | chemical synthesis | copper acetate hydrate | 0.081 g | 5-sulfosalicylic acid dihydrate | 0.052 g | 2,2'-bipyridine | 0.063 g |  |  |  |  | aqueous solution, methanol solution |  | 3 days |  |  | chemical synthesis | 10.1016/j.molstruc.2006.05.019 |  | 2007.02 | [{"synthesis method": "chemical synthesis", "precursor": [{"name": "copper acetate hydrate", "amount": "0.081", "unit": "g"}, {"name": "5-sulfosalicylic acid dihydrate", "amount": "0.052", "unit": "g"}, {"name": "2,2'-bipyridine", "amount": "0.063", "unit": "g"}], "solution": [{"name": "aqueous solution", "amount": "20", "unit": "mL"}, {"name": "methanol solution", "amount": "5", "unit": "mL"}], "pressure": "", "temperature": "", "time": "3 days"}]
YEXKAO | {[Cu(ssal)(2,2'-bipy)][Cu2(ssal)(2,2'-bipy)2(H2O)2]·(H2O)2}n | C44 Cu3 H38 N6 O16 S2 | solvothermal synthesis | copper acetate hydrate | 0.075 g | 5-sulfosalicylic acid dihydrate | 0.100 g | 2,2'-bipyridine | 0.092 g | [6 empty] | 12h | 413K |  | solvothermal synthesis | 10.1016/j.molstruc.2006.05.019 |  | 2007.02 | [{"synthesis method": "solvothermal synthesis", "precursor": [{"name": "copper acetate hydrate", "amount": "0.075", "unit": "g"}, {"name": "5-sulfosalicylic acid dihydrate", "amount": "0.100", "unit": "g"}, {"name": "2,2'-bipyridine", "amount": "0.092", "unit": "g"}], "solvent": [{"name": "water", "amount": "10", "unit": "mL"}], "reducing agent": [{"name": "", "amount": "", "unit": ""}], "surfactant": [{"name": "", "amount": "", "unit": ""}], "pressure": "", "temperature": "413K", "time": "12h", "heating rate": "", "cooling rate": ""}]
RIGRUX | [Cu(L)(Cl)(µ-Cl)]2 | C34 Cl4 Cu2 H38 N6 | chemical synthesis | A | 1 mmol | CuCl2⋅2H2O | 1 mmol | [6 empty] | acetonitrile |  | 30 min |  |  | chemical synthesis, drying, filtration | 10.1016/j.ica.2018.06.054 |  | 2018.10 | [{"synthesis method": "chemical synthesis", "precursor": [{"name": "A", "amount": "1", "unit": "mmol"}, {"name": "CuCl2\u22c52H2O", "amount": "1", "unit": "mmol"}], "solution": [{"name": "acetonitrile", "amount": "20", "unit": "ml"}], "pressure": "", "temperature": "", "time": "30 min"}, {"synthesis method": "drying", "pressure": "", "temperature": "", "atmosphere": "", "time": ""}, {"synthesis method": "filtration", "time": "", "atmosphere": "", "pressure": ""}]
RIGROR | [Cu2(L)2(N3)3(µ-N3)]n | C34 Cu2 H38 N18 | chemical synthesis | A | 1 mmol | Cu(NO3)2⋅3H2O | 1 mmol | NaN3 | 1 mmol |  |  |  |  | acetonitrile, aqueous solution of NaN3 |  | 3h | room temperature |  | chemical synthesis, filtration | 10.1016/j.ica.2018.06.054 |  | 2018.10 | [{"synthesis method": "chemical synthesis", "precursor": [{"name": "A", "amount": "1", "unit": "mmol"}, {"name": "Cu(NO3)2\u22c53H2O", "amount": "1", "unit": "mmol"}, {"name": "NaN3", "amount": "1", "unit": "mmol"}], "solution": [{"name": "acetonitrile", "amount": "20", "unit": "ml"}, {"name": "aqueous solution of NaN3", "amount": "5", "unit": "ml"}], "pressure": "", "temperature": "room temperature", "time": "3h"}, {"synthesis method": "filtration", "time": "", "atmosphere": "", "pressure": ""}]
UFUJEN | BUC-66 | C29 Cd1 H26 N4 O6 | solvothermal synthesis | Cd(NO3)2⋅4H2O | 92.54 mg | bpy | 46.85 mg | H2L | 106.31 mg | [6 empty] | 72h | 160°C |  | solvothermal synthesis, washing | 10.1016/j.poly.2018.06.041 |  | 2018.09 | [{"synthesis method": "solvothermal synthesis", "precursor": [{"name": "Cd(NO3)2\u22c54H2O", "amount": "92.54", "unit": "mg"}, {"name": "bpy", "amount": "46.85", "unit": "mg"}, {"name": "H2L", "amount": "106.31", "unit": "mg"}], "solvent": [{"name": "deionized H2O", "amount": "18", "unit": "mL"}], "reducing agent": [{"name": "", "amount": "", "unit": ""}], "surfactant": [{"name": "", "amount": "", "unit": ""}], "pressure": "", "temperature": "160\u00b0C", "time": "72h", "heating rate": "", "cooling rate": "slowly to room temperature"}, {"synthesis method": "washing", "washing solution": "deionized water and ethanol", "amount": ""}]
LABSIQ | iron(III)(Salen)(AcO) complex | C18 Fe1 H17 N2 O4 | chemical synthesis | FeCl3 ⋅ 6H2O | 81 mg | H2Salen | 82 mg | sodium acetate | 86 mg |  |  |  |  | methanol |  | 10 min |  |  | chemical synthesis, filtration, crystallization | 10.1016/S0020-1693(98)00399-5 |  | 1999.04 | [{"synthesis method": "chemical synthesis", "precursor": [{"name": "FeCl3 \u22c5 6H2O", "amount": "81", "unit": "mg"}, {"name": "H2Salen", "amount": "82", "unit": "mg"}, {"name": "sodium acetate", "amount": "86", "unit": "mg"}], "solution": [{"name": "methanol", "amount": "30", "unit": "ml"}], "pressure": "", "temperature": "", "time": "10 min"}, {"synthesis method": "filtration", "time": "", "atmosphere": "", "pressure": ""}, {"synthesis method": "crystallization", "solvent": "benzene", "temperature": "", "time": ""}]
TEJNED | C16H16CuHoN8O8 | C16 Cu1 H16 Ho1 N8 O8 | solvothermal synthesis | Ho(NO3)3⋅6H2O | 0.230 g | CuBr2 | 0.112 g | 3-Cyanobenzoic acid | 0.074 g | NaN3 | 0.033 g |  |  |  |  | 3 days | 150°C |  | solvothermal synthesis | 10.1016/j.inoche.2012.03.032 |  | 2012.06 | [{"synthesis method": "solvothermal synthesis", "precursor": [{"name": "Ho(NO3)3\u22c56H2O", "amount": "0.230", "unit": "g"}, {"name": "CuBr2", "amount": "0.112", "unit": "g"}, {"name": "3-Cyanobenzoic acid", "amount": "0.074", "unit": "g"}, {"name": "NaN3", "amount": "0.033", "unit": "g"}], "solvent": [{"name": "H2O", "amount": "10", "unit": "mL"}], "reducing agent": [{"name": "", "amount": "", "unit": ""}], "surfactant": [{"name": "", "amount": "", "unit": ""}], "pressure": "", "temperature": "150\u00b0C", "time": "3 days", "heating rate": "", "cooling rate": "5\u00b0C/h"}]
TEJNIH | C16H16CuNdN8O8 | C16 Cu1 H16 N8 Nd1 O8 | solvothermal synthesis | Nd(NO3)3⋅6H2O | 0.219 g | CuBr2 | 0.112 g | 3-Cyanobenzoic acid | 0.074 g | NaN3 | 0.033 g |  |  |  |  | 3 days | 150°C |  | solvothermal synthesis | 10.1016/j.inoche.2012.03.032 |  | 2012.06 | [{"synthesis method": "solvothermal synthesis", "precursor": [{"name": "Nd(NO3)3\u22c56H2O", "amount": "0.219", "unit": "g"}, {"name": "CuBr2", "amount": "0.112", "unit": "g"}, {"name": "3-Cyanobenzoic acid", "amount": "0.074", "unit": "g"}, {"name": "NaN3", "amount": "0.033", "unit": "g"}], "solvent": [{"name": "H2O", "amount": "10", "unit": "mL"}], "reducing agent": [{"name": "", "amount": "", "unit": ""}], "surfactant": [{"name": "", "amount": "", "unit": ""}], "pressure": "", "temperature": "150\u00b0C", "time": "3 days", "heating rate": "", "cooling rate": "5\u00b0C/h"}]
TEJNON | C16H16CuSmN8O8 | C16 Cu1 H16 N8 O8 Sm1 | solvothermal synthesis | Sm(NO3)3⋅6H2O | 0.222 g | CuBr2 | 0.112 g | 3-Cyanobenzoic acid | 0.074 g | NaN3 | 0.033 g |  |  |  |  | 3 days | 150°C |  | solvothermal synthesis | 10.1016/j.inoche.2012.03.032 |  | 2012.06 | [{"synthesis method": "solvothermal synthesis", "precursor": [{"name": "Sm(NO3)3\u22c56H2O", "amount": "0.222", "unit": "g"}, {"name": "CuBr2", "amount": "0.112", "unit": "g"}, {"name": "3-Cyanobenzoic acid", "amount": "0.074", "unit": "g"}, {"name": "NaN3", "amount": "0.033", "unit": "g"}], "solvent": [{"name": "H2O", "amount": "10", "unit": "mL"}], "reducing agent": [{"name": "", "amount": "", "unit": ""}], "surfactant": [{"name": "", "amount": "", "unit": ""}], "pressure": "", "temperature": "150\u00b0C", "time": "3 days", "heating rate": "", "cooling rate": "5\u00b0C/h"}]
TEJNUT | C16H16CuPrN8O8 | C16 Cu1 H16 N8 O8 Pr1 | solvothermal synthesis | Pr(NO3)3⋅6H2O | 0.218 g | CuBr2 | 0.112 g | 3-Cyanobenzoic acid | 0.074 g | NaN3 | 0.033 g |  |  |  |  | 3 days | 150°C |  | solvothermal synthesis | 10.1016/j.inoche.2012.03.032 |  | 2012.06 | [{"synthesis method": "solvothermal synthesis", "precursor": [{"name": "Pr(NO3)3\u22c56H2O", "amount": "0.218", "unit": "g"}, {"name": "CuBr2", "amount": "0.112", "unit": "g"}, {"name": "3-Cyanobenzoic acid", "amount": "0.074", "unit": "g"}, {"name": "NaN3", "amount": "0.033", "unit": "g"}], "solvent": [{"name": "H2O", "amount": "10", "unit": "mL"}], "reducing agent": [{"name": "", "amount": "", "unit": ""}], "surfactant": [{"name": "", "amount": "", "unit": ""}], "pressure": "", "temperature": "150\u00b0C", "time": "3 days", "heating rate": "", "cooling rate": "5\u00b0C/h"}]
TARQAF | Cesium 5-sulfosalicylate | C7 Cs1 H4 O6 S1 | chemical synthesis | CsOH solution | 10 mmol | 5-sulfosalicylic acid dihydrate | 10 mmol | [8 empty] | 30 min | room temperature |  | chemical synthesis, crystallization | 10.1016/j.jorganchem.2005.04.001 |  | 2005.07 | [{"synthesis method": "chemical synthesis", "precursor": [{"name": "CsOH solution", "amount": "10", "unit": "mmol"}, {"name": "5-sulfosalicylic acid dihydrate", "amount": "10", "unit": "mmol"}], "solution": [], "pressure": "", "temperature": "room temperature", "time": "30 min"}, {"synthesis method": "crystallization", "time": "4 weeks"}]
TARPUY | Cesium 3,5-dinitrosalicylate | C7 Cs1 H3 N2 O7 | chemical synthesis | 3,5-dinitrosalicylic acid | [11 empty] | 30 min | room temperature |  | chemical synthesis, crystallization | 10.1016/j.jorganchem.2005.04.001 |  | 2005.07 | [{"synthesis method": "chemical synthesis", "precursor": [{"name": "3,5-dinitrosalicylic acid", "amount": "", "unit": ""}], "solution": [], "pressure": "", "temperature": "room temperature", "time": "30 min"}, {"synthesis method": "crystallization", "time": "6 weeks"}]
TARQEJ | Cesium 2,4-dinitrophenoxide monohydrate | C6 Cs1 H5 N2 O6 | [15 empty] | 7.0 | pH adjustment, filtration, evaporation | 10.1016/j.jorganchem.2005.04.001 |  | 2005.07 | [{"synthesis method": "pH adjustment", "pH": "7.0", "modulator": "CsOH"}, {"synthesis method": "filtration", "time": "", "atmosphere": "", "pressure": ""}, {"synthesis method": "evaporation", "time": "several days", "temperature": "room temperature"}]
ITENOM | Zn2(L)2 | C116 H77 O12 P4 Zn2 | chemical synthesis | H2L | 5.0 mg | Zn(NO3)2⋅6H2O | 2.6 mg | [6 empty] | DMF, EtOH, H2O |  | 5 days | 65°C |  | chemical synthesis | 10.1016/j.poly.2016.08.008 |  | 2016.11 | [{"synthesis method": "chemical synthesis", "precursor": [{"name": "H2L", "amount": "5.0", "unit": "mg"}, {"name": "Zn(NO3)2\u22c56H2O", "amount": "2.6", "unit": "mg"}], "solution": [{"name": "DMF", "amount": "1", "unit": "mL"}, {"name": "EtOH", "amount": "0.1", "unit": "mL"}, {"name": "H2O", "amount": "0.1", "unit": "mL"}], "pressure": "", "temperature": "65\u00b0C", "time": "5 days"}]
UJEDUJ | [Cu2(L)4(H2O)2](SiW12O40) | C72 Cu2 H92 N16 O50 Si1 W12 | chemical synthesis | CuCl2⋅2H2O | 0.08 g | H4SiW12O40⋅nH2O | 0.20 g | L | 0.02 g | H2O | 10 mL |  |  |  | autogenous | 3 days | 160°C | 5.9 | chemical synthesis, pH adjustment, washing, drying | 10.1016/j.molstruc.2010.08.038 |  | 2010.11 | [{"synthesis method": "chemical synthesis", "precursor": [{"name": "CuCl2\u22c52H2O", "amount": "0.08", "unit": "g"}, {"name": "H4SiW12O40\u22c5nH2O", "amount": "0.20", "unit": "g"}, {"name": "L", "amount": "0.02", "unit": "g"}, {"name": "H2O", "amount": "10", "unit": "mL"}], "pressure": "autogenous", "temperature": "160\u00b0C", "time": "3 days"}, {"synthesis method": "pH adjustment", "pH": "5.9", "modulator": "1M NaOH"}, {"synthesis method": "washing", "washing solution": "water", "amount": ""}, {"synthesis method": "drying", "pressure": "", "temperature": "", "atmosphere": "air", "time": ""}]
LETMIJ | {[Ni(adc)(ebin)(H2O)]·2H2O} n | C26 H34 N4 Ni1 O9 | solvothermal synthesis | Ni(NO3)2⋅6H2O | 108 mg | 1,3-adamantanedicarboxylic acid | 83 mg | ebin | 100 mg | 1.0M NaOH solution | 0.75 mL |  |  |  |  | 2d | 120°C |  | solvothermal synthesis, washing, drying | 10.1016/j.poly.2017.12.008 |  | 2018.03 | [{"synthesis method": "solvothermal synthesis", "precursor": [{"name": "Ni(NO3)2\u22c56H2O", "amount": "108", "unit": "mg"}, {"name": "1,3-adamantanedicarboxylic acid", "amount": "83", "unit": "mg"}, {"name": "ebin", "amount": "100", "unit": "mg"}, {"name": "1.0M NaOH solution", "amount": "0.75", "unit": "mL"}], "solvent": [{"name": "distilled H2O", "amount": "10", "unit": "mL"}], "pressure": "", "temperature": "120\u00b0C", "time": "2d", "heating rate": "", "cooling rate": "slowly to 25\u00b0C"}, {"synthesis method": "washing", "washing solution": "distilled water and acetone", "amount": ""}, {"synthesis method": "drying", "pressure": "", "temperature": "", "atmosphere": "air", "time": ""}]
LETMOP | [Ni(ada)(ebin)] n | C28 H32 N4 Ni1 O6 | solvothermal synthesis | Ni(NO3)2⋅6H2O | 108 mg | 1,3-adamantanediacetic acid | 93 mg | ebin | 100 mg | 1.0M NaOH solution | 0.75 mL |  |  |  |  | 2d | 120°C |  | solvothermal synthesis, washing, drying | 10.1016/j.poly.2017.12.008 |  | 2018.03 | [{"synthesis method": "solvothermal synthesis", "precursor": [{"name": "Ni(NO3)2\u22c56H2O", "amount": "108", "unit": "mg"}, {"name": "1,3-adamantanediacetic acid", "amount": "93", "unit": "mg"}, {"name": "ebin", "amount": "100", "unit": "mg"}, {"name": "1.0M NaOH solution", "amount": "0.75", "unit": "mL"}], "solvent": [{"name": "distilled H2O", "amount": "10", "unit": "mL"}], "pressure": "", "temperature": "120\u00b0C", "time": "2d", "heating rate": "", "cooling rate": "slowly to 25\u00b0C"}, {"synthesis method": "washing", "washing solution": "distilled water and acetone", "amount": ""}, {"synthesis method": "drying", "pressure": "", "temperature": "", "atmosphere": "air", "time": ""}]
LETNEG | {[Ni(adc)(pbin)]·2H2O} n | C27 H34 N4 Ni1 O8 | solvothermal synthesis | Ni(NO3)2⋅6H2O | 108 mg | 1,3-adamantanediacetic acid | 93 mg | pbin | 105 mg | 1.0M NaOH solution | 0.75 mL |  |  |  |  | 2d | 120°C |  | solvothermal synthesis, washing, drying | 10.1016/j.poly.2017.12.008 |  | 2018.03 | [{"synthesis method": "solvothermal synthesis", "precursor": [{"name": "Ni(NO3)2\u22c56H2O", "amount": "108", "unit": "mg"}, {"name": "1,3-adamantanediacetic acid", "amount": "93", "unit": "mg"}, {"name": "pbin", "amount": "105", "unit": "mg"}, {"name": "1.0M NaOH solution", "amount": "0.75", "unit": "mL"}], "solvent": [{"name": "distilled H2O", "amount": "10", "unit": "mL"}], "pressure": "", "temperature": "120\u00b0C", "time": "2d", "heating rate": "", "cooling rate": "slowly to 25\u00b0C"}, {"synthesis method": "washing", "washing solution": "distilled water and acetone", "amount": ""}, {"synthesis method": "drying", "pressure": "", "temperature": "", "atmosphere": "air", "time": ""}]
LETNOQ | {[Ni5(ada)5(pbin)5(H2O)5]·8H2O} n | C145 H196 N20 Ni5 O43 | solvothermal synthesis | Ni(NO3)2⋅6H2O | 108 mg | 1,3-adamantanediacetic acid | 93 mg | pbin | 105 mg | 1.0M NaOH solution | 0.75 mL |  |  |  |  | 2d | 120°C |  | solvothermal synthesis, washing, drying | 10.1016/j.poly.2017.12.008 |  | 2018.03 | [{"synthesis method": "solvothermal synthesis", "precursor": [{"name": "Ni(NO3)2\u22c56H2O", "amount": "108", "unit": "mg"}, {"name": "1,3-adamantanediacetic acid", "amount": "93", "unit": "mg"}, {"name": "pbin", "amount": "105", "unit": "mg"}, {"name": "1.0M NaOH solution", "amount": "0.75", "unit": "mL"}], "solvent": [{"name": "distilled H2O", "amount": "10", "unit": "mL"}], "pressure": "", "temperature": "120\u00b0C", "time": "2d", "heating rate": "", "cooling rate": "slowly to 25\u00b0C"}, {"synthesis method": "washing", "washing solution": "distilled water and acetone", "amount": ""}, {"synthesis method": "drying", "pressure": "", "temperature": "", "atmosphere": "air", "time": ""}]
LETMUV | {[Ni2(adc)(adcH)2(dpa)2]·H2O} n | C56 H64 N6 Ni2 O13 | solvothermal synthesis | Ni(NO3)2⋅6H2O | 108 mg | 1,3-adamantanediacarboxylic acid | 133 mg | dpa | 71 mg | 1.0M NaOH solution | 0.75 mL |  |  |  |  | 2d | 120°C |  | solvothermal synthesis, washing, drying | 10.1016/j.poly.2017.12.008 |  | 2018.03 | [{"synthesis method": "solvothermal synthesis", "precursor": [{"name": "Ni(NO3)2\u22c56H2O", "amount": "108", "unit": "mg"}, {"name": "1,3-adamantanediacarboxylic acid", "amount": "133", "unit": "mg"}, {"name": "dpa", "amount": "71", "unit": "mg"}, {"name": "1.0M NaOH solution", "amount": "0.75", "unit": "mL"}], "solvent": [{"name": "distilled H2O", "amount": "10", "unit": "mL"}], "pressure": "", "temperature": "120\u00b0C", "time": "2d", "heating rate": "", "cooling rate": "slowly to 25\u00b0C"}, {"synthesis method": "washing", "washing solution": "distilled water and acetone", "amount": ""}, {"synthesis method": "drying", "pressure": "", "temperature": "", "atmosphere": "air", "time": ""}]
LETNAC | {[Ni2(adc)2(dpa)2]·6.5H2O} n | C44 H59 N6 Ni2 O14.5 | solvothermal synthesis | Ni(NO3)2⋅6H2O | 108 mg | 1,3-adamantanediacarboxylic acid | 133 mg | dpa | 71 mg | 1.0M NaOH solution | 0.75 mL |  |  |  |  | 2d | 120°C |  | solvothermal synthesis, washing, drying | 10.1016/j.poly.2017.12.008 |  | 2018.03 | [{"synthesis method": "solvothermal synthesis", "precursor": [{"name": "Ni(NO3)2\u22c56H2O", "amount": "108", "unit": "mg"}, {"name": "1,3-adamantanediacarboxylic acid", "amount": "133", "unit": "mg"}, {"name": "dpa", "amount": "71", "unit": "mg"}, {"name": "1.0M NaOH solution", "amount": "0.75", "unit": "mL"}], "solvent": [{"name": "distilled H2O", "amount": "10", "unit": "mL"}], "pressure": "", "temperature": "120\u00b0C", "time": "2d", "heating rate": "", "cooling rate": "slowly to 25\u00b0C"}, {"synthesis method": "washing", "washing solution": "distilled water and acetone", "amount": ""}, {"synthesis method": "drying", "pressure": "", "temperature": "", "atmosphere": "air", "time": ""}]
XUPBIU | [Cd(1,2'-cy)0.5(bix)H2O] n | C15 Cd1 H15 N2 O5 | solvothermal synthesis | Cd(OAc)2⋅2H2O | 0.067 g | 1,2'-cy | 0.085 g | bix | 0.119 g | [5 empty] | autogenous | 4 days | 160°C |  | solvothermal synthesis | 10.1016/j.solidstatesciences.2009.11.013 |  | 2010.03 | [{"synthesis method": "solvothermal synthesis", "precursor": [{"name": "Cd(OAc)2\u22c52H2O", "amount": "0.067", "unit": "g"}, {"name": "1,2'-cy", "amount": "0.085", "unit": "g"}, {"name": "bix", "amount": "0.119", "unit": "g"}], "solvent": [{"name": "H2O", "amount": "8", "unit": "ml"}], "reducing agent": [{"name": "", "amount": "", "unit": ""}], "surfactant": [{"name": "", "amount": "", "unit": ""}], "pressure": "autogenous", "temperature": "160\u00b0C", "time": "4 days", "heating rate": "", "cooling rate": "24h"}]
XUPBEQ | [Cd2(1,2'-cy)2(1,10'-phen)2(H2O)2] | C40 Cd2 H36 N4 O10 | solvothermal synthesis | Cd(OAc)2⋅2H2O | 0.107 g | 1,2'-cy | 0.085 g | 1,10'-phen | 0.090 g | [5 empty] | autogenous | 5 days | 160°C |  | solvothermal synthesis | 10.1016/j.solidstatesciences.2009.11.013 |  | 2010.03 | [{"synthesis method": "solvothermal synthesis", "precursor": [{"name": "Cd(OAc)2\u22c52H2O", "amount": "0.107", "unit": "g"}, {"name": "1,2'-cy", "amount": "0.085", "unit": "g"}, {"name": "1,10'-phen", "amount": "0.090", "unit": "g"}], "solvent": [{"name": "H2O", "amount": "10", "unit": "ml"}], "reducing agent": [{"name": "", "amount": "", "unit": ""}], "surfactant": [{"name": "", "amount": "", "unit": ""}], "pressure": "autogenous", "temperature": "160\u00b0C", "time": "5 days", "heating rate": "", "cooling rate": "24h"}]
XUPBUG | {[Co(1,2-cy)(2,2'-bipy)(H2O)2]·2H2O} n | C18 Co1 H26 N2 O8 | solvothermal synthesis | Co(OAc)2⋅4H2O | 0.062 g | 1,2'-cy | 0.085 g | 2,2'-bipy | 0.078 g | [5 empty] | autogenous | 4 days | 160°C |  | solvothermal synthesis | 10.1016/j.solidstatesciences.2009.11.013 |  | 2010.03 | [{"synthesis method": "solvothermal synthesis", "precursor": [{"name": "Co(OAc)2\u22c54H2O", "amount": "0.062", "unit": "g"}, {"name": "1,2'-cy", "amount": "0.085", "unit": "g"}, {"name": "2,2'-bipy", "amount": "0.078", "unit": "g"}], "solvent": [{"name": "H2O", "amount": "8", "unit": "ml"}], "reducing agent": [{"name": "", "amount": "", "unit": ""}], "surfactant": [{"name": "", "amount": "", "unit": ""}], "pressure": "autogenous", "temperature": "160\u00b0C", "time": "4 days", "heating rate": "", "cooling rate": "24h"}]
XUPBAM | {[Cd(succ)(1,10'-phen)H2O]·H2O} n | C16 Cd1 H16 N2 O6 | solvothermal synthesis | Cd(OAc)2⋅2H2O | 0.107 g | succinic acid | 0.059 g | 1,10'-phen | 0.090 g | [5 empty] | autogenous | 5 days | 160°C |  | solvothermal synthesis | 10.1016/j.solidstatesciences.2009.11.013 |  | 2010.03 | [{"synthesis method": "solvothermal synthesis", "precursor": [{"name": "Cd(OAc)2\u22c52H2O", "amount": "0.107", "unit": "g"}, {"name": "succinic acid", "amount": "0.059", "unit": "g"}, {"name": "1,10'-phen", "amount": "0.090", "unit": "g"}], "solvent": [{"name": "H2O", "amount": "8", "unit": "ml"}], "reducing agent": [{"name": "", "amount": "", "unit": ""}], "surfactant": [{"name": "", "amount": "", "unit": ""}], "pressure": "autogenous", "temperature": "160\u00b0C", "time": "5 days", "heating rate": "", "cooling rate": "24h"}]
XUPBOA | {[Cd(succ)(2,2'-bipy)H2O]·2H2O} n | C14 Cd1 H18 N2 O7 | solvothermal synthesis | Cd(OAc)2⋅2H2O | 0.107 g | succinic acid | 0.059 g | 2,2'-bipy | 0.078 g | [5 empty] | autogenous | 5 days | 150°C |  | solvothermal synthesis | 10.1016/j.solidstatesciences.2009.11.013 |  | 2010.03 | [{"synthesis method": "solvothermal synthesis", "precursor": [{"name": "Cd(OAc)2\u22c52H2O", "amount": "0.107", "unit": "g"}, {"name": "succinic acid", "amount": "0.059", "unit": "g"}, {"name": "2,2'-bipy", "amount": "0.078", "unit": "g"}], "solvent": [{"name": "H2O", "amount": "8", "unit": "ml"}], "reducing agent": [{"name": "", "amount": "", "unit": ""}], "surfactant": [{"name": "", "amount": "", "unit": ""}], "pressure": "autogenous", "temperature": "150\u00b0C", "time": "5 days", "heating rate": "", "cooling rate": "24h"}]
MUXNUO01 | C3N3S3H2Na | C3 H8 N3 Na1 O3 S3 | chemical synthesis | C3N3S3H3 | 1 equiv. | NaOH | 1 equiv. | [6 empty] | aqueous solution |  | 30 min | r.t. |  | chemical synthesis | 10.1016/S0020-1693(02)01468-8 |  | 2003.05 | [{"synthesis method": "chemical synthesis", "precursor": [{"name": "C3N3S3H3", "amount": "1", "unit": "equiv."}, {"name": "NaOH", "amount": "1", "unit": "equiv."}], "solution": [{"name": "aqueous solution", "amount": "", "unit": ""}], "pressure": "", "temperature": "r.t.", "time": "30 min"}]
JACMOQ | [C3N3S3H2Cu(PPh3)2]·CH2Cl2 | C40 Cl2 Cu1 H34 N3 P2 S3 | chemical synthesis | C3N3S3H2Na⋅3H2O | 0.5 g | (PPh3)4Cu(OAc) | 2.3 g | [6 empty] | CH2Cl2 solution |  | 6 h | r.t. |  | chemical synthesis | 10.1016/S0020-1693(02)01468-8 |  | 2003.05 | [{"synthesis method": "chemical synthesis", "precursor": [{"name": "C3N3S3H2Na\u22c53H2O", "amount": "0.5", "unit": "g"}, {"name": "(PPh3)4Cu(OAc)", "amount": "2.3", "unit": "g"}], "solution": [{"name": "CH2Cl2 solution", "amount": "70", "unit": "ml"}], "pressure": "", "temperature": "r.t.", "time": "6 h"}]
ZUWSIV | [KVO2(L1)]n | C14 H10 K1 N2 O6 V1 | chemical synthesis | H2L1 | 0.272 g | [VO(acac)2] | 0.265 g | [6 empty] | ethanolic suspension, 0.1M KOH |  | 1h | reflux | 8 | chemical synthesis, pH adjustment, filtration, washing, drying | 10.1016/j.jinorgbio.2015.11.010 |  | 2016.02 | [{"synthesis method": "chemical synthesis", "precursor": [{"name": "H2L1", "amount": "0.272", "unit": "g"}, {"name": "[VO(acac)2]", "amount": "0.265", "unit": "g"}], "solution": [{"name": "ethanolic suspension", "amount": "30", "unit": "mL"}, {"name": "0.1M KOH", "amount": "", "unit": ""}], "pressure": "", "temperature": "reflux", "time": "1h"}, {"synthesis method": "pH adjustment", "pH": "8", "modulator": "0.1M KOH"}, {"synthesis method": "filtration", "time": "", "atmosphere": "", "pressure": ""}, {"synthesis method": "washing", "washing solution": "cold ethanol", "amount": "3 times"}, {"synthesis method": "drying", "pressure": "", "temperature": "", "atmosphere": "open air", "time": ""}]
ZUWSOB | [KVO2(L2)(H2O)]n | C14 H12 K1 N2 O6 V1 | chemical synthesis | H2L2 | 0.256 g | [VO(acac)2] | 0.265 g | [6 empty] | ethanolic suspension, 0.1M KOH |  | 1h | reflux | 8 | chemical synthesis, pH adjustment, filtration, washing, drying | 10.1016/j.jinorgbio.2015.11.010 |  | 2016.02 | [{"synthesis method": "chemical synthesis", "precursor": [{"name": "H2L2", "amount": "0.256", "unit": "g"}, {"name": "[VO(acac)2]", "amount": "0.265", "unit": "g"}], "solution": [{"name": "ethanolic suspension", "amount": "30", "unit": "mL"}, {"name": "0.1M KOH", "amount": "", "unit": ""}], "pressure": "", "temperature": "reflux", "time": "1h"}, {"synthesis method": "pH adjustment", "pH": "8", "modulator": "0.1M KOH"}, {"synthesis method": "filtration", "time": "", "atmosphere": "", "pressure": ""}, {"synthesis method": "washing", "washing solution": "cold ethanol", "amount": "3 times"}, {"synthesis method": "drying", "pressure": "", "temperature": "", "atmosphere": "open air", "time": ""}]
GUKLII | [Zn2(dbi)(m-BDC)2] | C16 H9 N2 O4 Zn1 | solvothermal synthesis | ZnCO3 | 12.0 mg | m-H2BDC | 16.6 mg | dbi | 27.4 mg | [6 empty] | 60h | 160°C |  | solvothermal synthesis | 10.1016/j.inoche.2009.02.019 |  | 2009.05 | [{"synthesis method": "solvothermal synthesis", "precursor": [{"name": "ZnCO3", "amount": "12.0", "unit": "mg"}, {"name": "m-H2BDC", "amount": "16.6", "unit": "mg"}, {"name": "dbi", "amount": "27.4", "unit": "mg"}], "solvent": [{"name": "water", "amount": "7", "unit": "mL"}], "reducing agent": [{"name": "", "amount": "", "unit": ""}], "surfactant": [{"name": "", "amount": "", "unit": ""}], "pressure": "", "temperature": "160\u00b0C", "time": "60h", "heating rate": "", "cooling rate": "gradually to room temperature"}]
IBUBIS01 | (UO2)(OH)(Pic) | C6 H4 N1 O5 U1 | solvothermal synthesis | Uranyl nitrate | 1.0 mL | picolinamide | 2.0 mL | NaHCO3 | 0.5 mL | [6 empty] | 48h | 190°C |  | solvothermal synthesis | 10.1016/j.poly.2016.04.028 |  | 2016.07 | [{"synthesis method": "solvothermal synthesis", "precursor": [{"name": "Uranyl nitrate", "amount": "1.0", "unit": "mL"}, {"name": "picolinamide", "amount": "2.0", "unit": "mL"}, {"name": "NaHCO3", "amount": "0.5", "unit": "mL"}], "solvent": [{"name": "DI water", "amount": "5.0", "unit": "mL"}], "reducing agent": [{"name": "", "amount": "", "unit": ""}], "surfactant": [{"name": "", "amount": "", "unit": ""}], "pressure": "", "temperature": "190\u00b0C", "time": "48h", "heating rate": "", "cooling rate": "5\u00b0C/h"}]
ELISID | (NH4)[(UO2)3(O)2(OH)(Pic)2] | C12 H8 N3 O13 U3 | solvothermal synthesis | Uranyl nitrate | 1.0 mL | picolinamide | 2.0 mL | NaHCO3 | 1.0 mL | [9 empty] | solvothermal synthesis | 10.1016/j.poly.2016.04.028 |  | 2016.07 | [{"synthesis method": "solvothermal synthesis", "precursor": [{"name": "Uranyl nitrate", "amount": "1.0", "unit": "mL"}, {"name": "picolinamide", "amount": "2.0", "unit": "mL"}, {"name": "NaHCO3", "amount": "1.0", "unit": "mL"}], "solvent": [{"name": "DI water", "amount": "5.0", "unit": "mL"}], "reducing agent": [{"name": "", "amount": "", "unit": ""}], "surfactant": [{"name": "", "amount": "", "unit": ""}], "pressure": "", "temperature": "", "time": "", "heating rate": "", "cooling rate": ""}]
ELISOJ | (NH4)[(UO2)2(O)2(Pic)] | C6 H4 N2 O8 U2 | solvothermal synthesis | Uranyl nitrate | 1.0 mL | picolinamide | 2.0 mL | NaHCO3 | 2.0 mL | [9 empty] | solvothermal synthesis | 10.1016/j.poly.2016.04.028 |  | 2016.07 | [{"synthesis method": "solvothermal synthesis", "precursor": [{"name": "Uranyl nitrate", "amount": "1.0", "unit": "mL"}, {"name": "picolinamide", "amount": "2.0", "unit": "mL"}, {"name": "NaHCO3", "amount": "2.0", "unit": "mL"}], "solvent": [{"name": "DI water", "amount": "5.0", "unit": "mL"}], "reducing agent": [{"name": "", "amount": "", "unit": ""}], "surfactant": [{"name": "", "amount": "", "unit": ""}], "pressure": "", "temperature": "", "time": "", "heating rate": "", "cooling rate": ""}]
ELISUP | (NH4)[(UO2)4(O)2(OH)2(Pic)2(INT)] | C18 H12 N4 O19 U4 | solvothermal synthesis | Uranyl nitrate | 1.0 mL | picolinamide | 2.0 mL | NaHCO3 | 2.0 mL | isonicotinic acid | 1.0 mmol | [7 empty] | solvothermal synthesis | 10.1016/j.poly.2016.04.028 |  | 2016.07 | [{"synthesis method": "solvothermal synthesis", "precursor": [{"name": "Uranyl nitrate", "amount": "1.0", "unit": "mL"}, {"name": "picolinamide", "amount": "2.0", "unit": "mL"}, {"name": "NaHCO3", "amount": "2.0", "unit": "mL"}, {"name": "isonicotinic acid", "amount": "1.0", "unit": "mmol"}], "solvent": [{"name": "DI water", "amount": "5.0", "unit": "mL"}], "reducing agent": [{"name": "", "amount": "", "unit": ""}], "surfactant": [{"name": "", "amount": "", "unit": ""}], "pressure": "", "temperature": "", "time": "", "heating rate": "", "cooling rate": ""}]
WOFTAO | (Ph4As)2[Pd(NO2)Cl3] | As2 C52 Cl11 H48 N1 O2 Pd1 | chemical synthesis | Pd2(NO)2Cl2 | 354 mg | Ph4AsCl | 1.68 g | [6 empty] | CH2Cl2 |  | 10 min | ambient temperature |  | chemical synthesis, drying | 10.1016/j.jorganchem.2014.05.011 |  | 2014.09 | [{"synthesis method": "chemical synthesis", "precursor": [{"name": "Pd2(NO)2Cl2", "amount": "354", "unit": "mg"}, {"name": "Ph4AsCl", "amount": "1.68", "unit": "g"}], "solution": [{"name": "CH2Cl2", "amount": "20", "unit": "ml"}], "pressure": "", "temperature": "ambient temperature", "time": "10 min"}, {"synthesis method": "drying", "pressure": "", "temperature": "", "atmosphere": "vacuum", "time": ""}]
HOQZAP | (DABCOH2)[(VO2)(SeO3)]2·1.25H2O | C24 H66 N8 O45 Se8 V8 | chemical synthesis | SeO2 | 0.660 g | V2O5 | 0.091 g | 1,4-diazabicyclooctane (DABCO) | 0.024 g | H2O | 6 ml |  |  |  |  | 2 days | 348K |  | chemical synthesis, filtration, drying | 10.1016/j.molstruc.2008.08.024 |  | 2009.02 | [{"synthesis method": "chemical synthesis", "precursor": [{"name": "SeO2", "amount": "0.660", "unit": "g"}, {"name": "V2O5", "amount": "0.091", "unit": "g"}, {"name": "1,4-diazabicyclooctane (DABCO)", "amount": "0.024", "unit": "g"}, {"name": "H2O", "amount": "6", "unit": "ml"}], "pressure": "", "temperature": "348K", "time": "2 days"}, {"synthesis method": "filtration", "time": "", "atmosphere": "", "pressure": ""}, {"synthesis method": "drying", "pressure": "", "temperature": "", "atmosphere": "air", "time": ""}]
HOQYUI | (pipeH2)[(VO)2(C2O4)(SeO3)2] | C6 H10 N2 O12 Se2 V2 | chemical synthesis | pipe |  | VOSO4 | [9 empty] | 2 days | 348K |  | chemical synthesis, filtration, drying | 10.1016/j.molstruc.2008.08.024 |  | 2009.02 | [{"synthesis method": "chemical synthesis", "precursor": [{"name": "pipe", "amount": "", "unit": ""}, {"name": "VOSO4", "amount": "", "unit": ""}], "pressure": "", "temperature": "348K", "time": "2 days"}, {"synthesis method": "filtration", "time": "", "atmosphere": "", "pressure": ""}, {"synthesis method": "drying", "pressure": "", "temperature": "", "atmosphere": "air", "time": ""}]
LOKNEH | catena-[Co(2,6-lutidine-N-oxide)(μ1,1-N3)2] | C7 Co1 H9 N7 O1 | chemical synthesis | CoCl2⋅6H2O | 0.48 g | 2,6-dimethylpyridine-N-oxide | 0.48 g | NaN3 | 0.26 g |  |  |  |  | distilled water |  | 2 days | room temperature |  | chemical synthesis, filtration | 10.1016/j.poly.2019.06.034 |  | 2019.09 | [{"synthesis method": "chemical synthesis", "precursor": [{"name": "CoCl2\u22c56H2O", "amount": "0.48", "unit": "g"}, {"name": "2,6-dimethylpyridine-N-oxide", "amount": "0.48", "unit": "g"}, {"name": "NaN3", "amount": "0.26", "unit": "g"}], "solution": [{"name": "distilled water", "amount": "13.00", "unit": "mL"}], "pressure": "", "temperature": "room temperature", "time": "2 days"}, {"synthesis method": "filtration", "time": "", "atmosphere": "air", "pressure": ""}]
LOKNIL | catena-{[Co(μ1,1-N3)2(H2O)2](3-picoline-N-oxide)2} | C12 Co1 H18 N8 O4 | chemical synthesis | CoCl2⋅6H2O | 0.48 g | 3-methylpyridine-N-oxide | 0.43 g | NaN3 | 0.26 g |  |  |  |  | aqueous hydrazoic acid |  | 5 days | room temperature |  | chemical synthesis, filtration | 10.1016/j.poly.2019.06.034 |  | 2019.09 | [{"synthesis method": "chemical synthesis", "precursor": [{"name": "CoCl2\u22c56H2O", "amount": "0.48", "unit": "g"}, {"name": "3-methylpyridine-N-oxide", "amount": "0.43", "unit": "g"}, {"name": "NaN3", "amount": "0.26", "unit": "g"}], "solution": [{"name": "aqueous hydrazoic acid", "amount": "14.00", "unit": "mL"}], "pressure": "", "temperature": "room temperature", "time": "5 days"}, {"synthesis method": "filtration", "time": "", "atmosphere": "air", "pressure": ""}]
GEWCUI | [PPh4]4[{Mn (N)(CN)4}2(bpy)]·bpy·EtOH | C63 H51 Mn1 N7 O2 P2 | chemical synthesis | 1 | 50 mg | 4,4'-bpy | 4.5 mg | [6 empty] | ethanol |  | several days |  |  | chemical synthesis, washing, drying | 10.1016/j.poly.2012.08.006 |  | 2013.03 | [{"synthesis method": "chemical synthesis", "precursor": [{"name": "1", "amount": "50", "unit": "mg"}, {"name": "4,4'-bpy", "amount": "4.5", "unit": "mg"}], "solution": [{"name": "ethanol", "amount": "", "unit": ""}], "pressure": "", "temperature": "", "time": "several days"}, {"synthesis method": "washing", "washing solution": "water and EtOH", "amount": ""}, {"synthesis method": "drying", "pressure": "", "temperature": "", "atmosphere": "vacuum", "time": ""}]
PADNIU | 1 | C44 H36 O2 S1 Sn2 | chemical synthesis | 4-Mercaptophenylacetic acid | 0.168 g | sodium ethoxide | 0.136 g | triphenyltin chloride | 0.77 g |  |  |  |  | ethanol |  | 24h | 40°C |  | chemical synthesis, filtration, drying | 10.1016/j.jorganchem.2015.12.007 |  | 2016.02 | [{"synthesis method": "chemical synthesis", "precursor": [{"name": "4-Mercaptophenylacetic acid", "amount": "0.168", "unit": "g"}, {"name": "sodium ethoxide", "amount": "0.136", "unit": "g"}, {"name": "triphenyltin chloride", "amount": "0.77", "unit": "g"}], "solution": [{"name": "ethanol", "amount": "40", "unit": "ml"}], "pressure": "", "temperature": "40\u00b0C", "time": "24h"}, {"synthesis method": "filtration", "time": "", "atmosphere": "", "pressure": ""}, {"synthesis method": "drying", "pressure": "", "temperature": "", "atmosphere": "vacuum", "time": ""}]
PADNOA | 7 | C10 H12 O2 S1 Sn1 | chemical synthesis | 4-Mercaptophenylacetic acid | 0.168 g | sodium ethoxide | 0.136 g | triphenyltin chloride | 0.77 g |  |  |  |  | ethanol |  | 24h | 40°C |  | chemical synthesis, filtration, drying | 10.1016/j.jorganchem.2015.12.007 |  | 2016.02 | [{"synthesis method": "chemical synthesis", "precursor": [{"name": "4-Mercaptophenylacetic acid", "amount": "0.168", "unit": "g"}, {"name": "sodium ethoxide", "amount": "0.136", "unit": "g"}, {"name": "triphenyltin chloride", "amount": "0.77", "unit": "g"}], "solution": [{"name": "ethanol", "amount": "40", "unit": "ml"}], "pressure": "", "temperature": "40\u00b0C", "time": "24h"}, {"synthesis method": "filtration", "time": "", "atmosphere": "", "pressure": ""}, {"synthesis method": "drying", "pressure": "", "temperature": "", "atmosphere": "vacuum", "time": ""}]
AGUGOZ | [Gd(H3clhex)(H2O)4] n ·3nH2O | C12 Gd1 H23 O19 | chemical synthesis | 1,2,3,4,5,6-cyclohexanehexacarboxylic acid | 40 mg | tetramethoxysilane | 0.5 cm3 | gadolinium(III) nitrate hexahydrate | 2 cm3 |  |  |  |  | water/ethanol mixture |  | one day | room temperature | 4.0 | pH adjustment, chemical synthesis, washing | 10.1016/j.poly.2009.06.068 |  | 2010.01 | [{"synthesis method": "pH adjustment", "pH": "4.0", "modulator": "1.0M NaOH"}, {"synthesis method": "chemical synthesis", "precursor": [{"name": "1,2,3,4,5,6-cyclohexanehexacarboxylic acid", "amount": "40", "unit": "mg"}, {"name": "tetramethoxysilane", "amount": "0.5", "unit": "cm3"}, {"name": "gadolinium(III) nitrate hexahydrate", "amount": "2", "unit": "cm3"}], "solution": [{"name": "water/ethanol mixture", "amount": "5", "unit": "cm3"}], "pressure": "", "temperature": "room temperature", "time": "one day"}, {"synthesis method": "washing", "washing solution": "water", "amount": ""}]
AGUGUF | [Gd(H3clhex)(H2O)4] n ·6nH2O | C12 Gd1 H29 O22 | chemical synthesis | 1,2,3,4,5,6-cyclohexanehexacarboxylic acid | 40 mg | tetramethoxysilane | 0.5 cm3 | gadolinium(III) nitrate hexahydrate | 2 cm3 |  |  |  |  | water/ethanol mixture |  | one day | room temperature | 6.0 | pH adjustment, chemical synthesis, washing | 10.1016/j.poly.2009.06.068 |  | 2010.01 | [{"synthesis method": "pH adjustment", "pH": "6.0", "modulator": "1.0M NaOH"}, {"synthesis method": "chemical synthesis", "precursor": [{"name": "1,2,3,4,5,6-cyclohexanehexacarboxylic acid", "amount": "40", "unit": "mg"}, {"name": "tetramethoxysilane", "amount": "0.5", "unit": "cm3"}, {"name": "gadolinium(III) nitrate hexahydrate", "amount": "2", "unit": "cm3"}], "solution": [{"name": "water/ethanol mixture", "amount": "5", "unit": "cm3"}], "pressure": "", "temperature": "room temperature", "time": "one day"}, {"synthesis method": "washing", "washing solution": "water", "amount": ""}]
MUFHAX | 1 | C12 Cd2 H10 N18 | chemical synthesis | Cd(NO3)2⋅4H2O | 0.0308 g | NaN3 | 0.0130 g | 3-abpt | 0.0476 g |  |  |  |  | CH3OH/H2O, methanol |  | one month |  |  | chemical synthesis | 10.1016/j.inoche.2009.07.024 |  | 2009.10 | [{"synthesis method": "chemical synthesis", "precursor": [{"name": "Cd(NO3)2\u22c54H2O", "amount": "0.0308", "unit": "g"}, {"name": "NaN3", "amount": "0.0130", "unit": "g"}, {"name": "3-abpt", "amount": "0.0476", "unit": "g"}], "solution": [{"name": "CH3OH/H2O", "amount": "2", "unit": "mL"}, {"name": "methanol", "amount": "8", "unit": "mL"}], "pressure": "", "temperature": "", "time": "one month"}]
MUFHEB | 2 | C24 Cu1 H20 N18 | solvothermal synthesis | Cu(OAc)2⋅H2O | 0.0400 g | 3-abpt | 0.0476 g | NaN3 | 0.0065 g | [6 empty] | one day | 85°C |  | solvothermal synthesis | 10.1016/j.inoche.2009.07.024 |  | 2009.10 | [{"synthesis method": "solvothermal synthesis", "precursor": [{"name": "Cu(OAc)2\u22c5H2O", "amount": "0.0400", "unit": "g"}, {"name": "3-abpt", "amount": "0.0476", "unit": "g"}, {"name": "NaN3", "amount": "0.0065", "unit": "g"}], "solvent": [{"name": "water", "amount": "10", "unit": "mL"}], "reducing agent": [{"name": "", "amount": "", "unit": ""}], "surfactant": [{"name": "", "amount": "", "unit": ""}], "pressure": "", "temperature": "85\u00b0C", "time": "one day", "heating rate": "", "cooling rate": "10\u00b0Ch-1"}]
HOSCID | 1 | C36 Cd2 Cl2 H22 N4 O8 S2 | solvothermal synthesis | Cd(Ac)2 | 292 mg | H2L1 | 209 mg | 1,10-phen monohydrate | 180 mg | [6 empty] | 3 days | 130°C |  | solvothermal synthesis | 10.1016/j.poly.2015.01.036 |  | 2015.04 | [{"synthesis method": "solvothermal synthesis", "precursor": [{"name": "Cd(Ac)2", "amount": "292", "unit": "mg"}, {"name": "H2L1", "amount": "209", "unit": "mg"}, {"name": "1,10-phen monohydrate", "amount": "180", "unit": "mg"}], "solvent": [{"name": "MeOH", "amount": "5", "unit": "mL"}, {"name": "deionized water", "amount": "5", "unit": "mL"}], "pressure": "", "temperature": "130\u00b0C", "time": "3 days", "heating rate": "", "cooling rate": ""}]
HOSCOJ | 2 | C32 Cd2 Cl2 H22 N4 O8 S2 | solvothermal synthesis | Cd(Ac)2 | 292 mg | H2L1 | 209 mg | 2,2'-bipy | 156 mg | [6 empty] | 3 days | 130°C |  | solvothermal synthesis | 10.1016/j.poly.2015.01.036 |  | 2015.04 | [{"synthesis method": "solvothermal synthesis", "precursor": [{"name": "Cd(Ac)2", "amount": "292", "unit": "mg"}, {"name": "H2L1", "amount": "209", "unit": "mg"}, {"name": "2,2'-bipy", "amount": "156", "unit": "mg"}], "solvent": [{"name": "MeOH", "amount": "5", "unit": "mL"}, {"name": "deionized water", "amount": "5", "unit": "mL"}], "pressure": "", "temperature": "130\u00b0C", "time": "3 days", "heating rate": "", "cooling rate": ""}]
HOSCUP | 3 | C32 Cd1 Cl2 H24 N4 O8 S2 | solvothermal synthesis | Cd(NO3)2⋅6H2O | 345 mg | H2L1 | 209 mg | 2,2'-bipy | 156 mg | [6 empty] | 3 days | 130°C |  | solvothermal synthesis | 10.1016/j.poly.2015.01.036 |  | 2015.04 | [{"synthesis method": "solvothermal synthesis", "precursor": [{"name": "Cd(NO3)2\u22c56H2O", "amount": "345", "unit": "mg"}, {"name": "H2L1", "amount": "209", "unit": "mg"}, {"name": "2,2'-bipy", "amount": "156", "unit": "mg"}], "solvent": [{"name": "MeOH", "amount": "5", "unit": "mL"}, {"name": "deionized water", "amount": "5", "unit": "mL"}], "pressure": "", "temperature": "130\u00b0C", "time": "3 days", "heating rate": "", "cooling rate": ""}]
HOSDAW | 4 | C48 Cd3 Cl2 H40 N6 O20 S4 | solvothermal synthesis | Cd(Ac)2 | 292 mg | H3L2 | 191 mg | 1,10-phen monohydrate | 180 mg | [6 empty] | 3 days | 130°C |  | solvothermal synthesis | 10.1016/j.poly.2015.01.036 |  | 2015.04 | [{"synthesis method": "solvothermal synthesis", "precursor": [{"name": "Cd(Ac)2", "amount": "292", "unit": "mg"}, {"name": "H3L2", "amount": "191", "unit": "mg"}, {"name": "1,10-phen monohydrate", "amount": "180", "unit": "mg"}], "solvent": [{"name": "MeOH", "amount": "5", "unit": "mL"}, {"name": "deionized water", "amount": "5", "unit": "mL"}], "pressure": "", "temperature": "130\u00b0C", "time": "3 days", "heating rate": "", "cooling rate": ""}]
HOSDEA | 5 | C26 Cd1 Cl1 H25 N4 O10 S2 | solvothermal synthesis | Cd(NO3)2⋅6H2O | 345 mg | H3L2 | 191 mg | 2,2'-bipy | 156 mg | [6 empty] | 3 days | 130°C |  | solvothermal synthesis | 10.1016/j.poly.2015.01.036 |  | 2015.04 | [{"synthesis method": "solvothermal synthesis", "precursor": [{"name": "Cd(NO3)2\u22c56H2O", "amount": "345", "unit": "mg"}, {"name": "H3L2", "amount": "191", "unit": "mg"}, {"name": "2,2'-bipy", "amount": "156", "unit": "mg"}], "solvent": [{"name": "MeOH", "amount": "5", "unit": "mL"}, {"name": "deionized water", "amount": "5", "unit": "mL"}], "pressure": "", "temperature": "130\u00b0C", "time": "3 days", "heating rate": "", "cooling rate": ""}]
NIGRIH | 1a | C10 H6 Li1 N1 O4 | chemical synthesis | Li hydroxide | 9.7 mmol | NPG | 9.7 mmol | [6 empty] | ethanol |  | 3h | 60°C | 6-7 | chemical synthesis, pH adjustment | 10.1016/j.ica.2018.04.045 |  | 2018.07 | [{"synthesis method": "chemical synthesis", "precursor": [{"name": "Li hydroxide", "amount": "9.7", "unit": "mmol"}, {"name": "NPG", "amount": "9.7", "unit": "mmol"}], "solution": [{"name": "ethanol", "amount": "40", "unit": "mL"}], "pressure": "", "temperature": "60\u00b0C", "time": "3h"}, {"synthesis method": "pH adjustment", "pH": "6-7", "modulator": ""}]
NIGRED | 2a | C20 H17 N2 Na1 O10 | chemical synthesis | Na hydroxide | 9.7 mmol | NPG | 9.7 mmol | [6 empty] | ethanol |  | 3h | 60°C | 6-7 | chemical synthesis, pH adjustment | 10.1016/j.ica.2018.04.045 |  | 2018.07 | [{"synthesis method": "chemical synthesis", "precursor": [{"name": "Na hydroxide", "amount": "9.7", "unit": "mmol"}, {"name": "NPG", "amount": "9.7", "unit": "mmol"}], "solution": [{"name": "ethanol", "amount": "40", "unit": "mL"}], "pressure": "", "temperature": "60\u00b0C", "time": "3h"}, {"synthesis method": "pH adjustment", "pH": "6-7", "modulator": ""}]
KHPHAL12 | 3a | C8 H5 K1 O4 | chemical synthesis | potassium hydroxide | 9.8 mmol | NPG | 9.8 mmol | [6 empty] | ethanol |  | 4h |  |  | chemical synthesis | 10.1016/j.ica.2018.04.045 |  | 2018.07 | [{"synthesis method": "chemical synthesis", "precursor": [{"name": "potassium hydroxide", "amount": "9.8", "unit": "mmol"}, {"name": "NPG", "amount": "9.8", "unit": "mmol"}], "solution": [{"name": "ethanol", "amount": "40", "unit": "mL"}], "pressure": "", "temperature": "", "time": "4h"}]
NIGQUS | 1b | C22 H19 Li1 N2 O9 | chemical synthesis | Li carbonate | 4.5 mmol | NPA | 9.1 mmol | [6 empty] | ethanol |  | 4h | 60°C | 6-7 | chemical synthesis, pH adjustment | 10.1016/j.ica.2018.04.045 |  | 2018.07 | [{"synthesis method": "chemical synthesis", "precursor": [{"name": "Li carbonate", "amount": "4.5", "unit": "mmol"}, {"name": "NPA", "amount": "9.1", "unit": "mmol"}], "solution": [{"name": "ethanol", "amount": "40", "unit": "mL"}], "pressure": "", "temperature": "60\u00b0C", "time": "4h"}, {"synthesis method": "pH adjustment", "pH": "6-7", "modulator": ""}]
NIGQOM | 2b | C22 H17 N2 Na1 O8 | chemical synthesis | Na carbonate | 4.5 mmol | NPA | 9.1 mmol | [6 empty] | ethanol |  | 4h | 60°C | 6-7 | chemical synthesis, pH adjustment | 10.1016/j.ica.2018.04.045 |  | 2018.07 | [{"synthesis method": "chemical synthesis", "precursor": [{"name": "Na carbonate", "amount": "4.5", "unit": "mmol"}, {"name": "NPA", "amount": "9.1", "unit": "mmol"}], "solution": [{"name": "ethanol", "amount": "40", "unit": "mL"}], "pressure": "", "temperature": "60\u00b0C", "time": "4h"}, {"synthesis method": "pH adjustment", "pH": "6-7", "modulator": ""}]
TUZHED | Sr(OH2)(terpy)[Au(CN)2]2 | Au2 C19 H13 N7 O1 Sr1 | chemical synthesis | SrCl2⋅6H2O | 27 mg | K[Au(CN)2] | 58 mg | terpy | 24 mg |  |  |  |  | MeOH/H2O, MeOH, MeOH |  | one week |  |  | chemical synthesis | 10.1016/j.poly.2015.12.026 |  | 2016.03 | [{"synthesis method": "chemical synthesis", "precursor": [{"name": "SrCl2\u22c56H2O", "amount": "27", "unit": "mg"}, {"name": "K[Au(CN)2]", "amount": "58", "unit": "mg"}, {"name": "terpy", "amount": "24", "unit": "mg"}], "solution": [{"name": "MeOH/H2O", "amount": "6", "unit": "mL"}, {"name": "MeOH", "amount": "5", "unit": "mL"}, {"name": "MeOH", "amount": "10", "unit": "mL"}], "pressure": "", "temperature": "", "time": "one week"}]
TUZHON | Mg(OH2)(terpy)[Pt(CN)4] | C19 H13 Mg1 N7 O1 Pt1 | solvothermal synthesis | K2[Pt(CN)4]⋅H2O | 38 mg | terpy | 24 mg | MgCl2⋅6H2O | 20 mg | [5 empty] | reduced pressure | three hours heating, twelve hours holding, cooling to room temperature over sixty hours | 130°C |  | solvothermal synthesis | 10.1016/j.poly.2015.12.026 |  | 2016.03 | [{"synthesis method": "solvothermal synthesis", "precursor": [{"name": "K2[Pt(CN)4]\u22c5H2O", "amount": "38", "unit": "mg"}, {"name": "terpy", "amount": "24", "unit": "mg"}, {"name": "MgCl2\u22c56H2O", "amount": "20", "unit": "mg"}], "solvent": [{"name": "H2O", "amount": "3", "unit": "mL"}], "reducing agent": [{"name": "", "amount": "", "unit": ""}], "surfactant": [{"name": "", "amount": "", "unit": ""}], "pressure": "reduced pressure", "temperature": "130\u00b0C", "time": "three hours heating, twelve hours holding, cooling to room temperature over sixty hours", "heating rate": "", "cooling rate": ""}]
TUZJAB | Ba(terpy)[Pt(CN)4] | Ba1 C19 H11 N7 Pt1 | solvothermal synthesis | BaCl2⋅2H2O | 24 mg | terpy | 24 mg | K2[Pt(CN)4]⋅H2O | 38 mg | [5 empty] | reduced pressure | three hours heating, twelve hours holding, cooling to room temperature over fifty-five hours | 110°C |  | solvothermal synthesis | 10.1016/j.poly.2015.12.026 |  | 2016.03 | [{"synthesis method": "solvothermal synthesis", "precursor": [{"name": "BaCl2\u22c52H2O", "amount": "24", "unit": "mg"}, {"name": "terpy", "amount": "24", "unit": "mg"}, {"name": "K2[Pt(CN)4]\u22c5H2O", "amount": "38", "unit": "mg"}], "solvent": [{"name": "MeOH", "amount": "3", "unit": "mL"}], "reducing agent": [{"name": "", "amount": "", "unit": ""}], "surfactant": [{"name": "", "amount": "", "unit": ""}], "pressure": "reduced pressure", "temperature": "110\u00b0C", "time": "three hours heating, twelve hours holding, cooling to room temperature over fifty-five hours", "heating rate": "", "cooling rate": ""}]
HUXMAO |  | C20 H16 Mo3 N4 O8 | solvothermal synthesis | Na2MoO4⋅2H2O | 0.138 g | H2C2O4⋅2H2O | 0.035 g | H3PO4 | 0.065 g | 2,2'-bipy | 0.098 g |  |  |  |  | 8 days | 200°C |  | solvothermal synthesis, washing, drying | 10.1016/S0022-2860(03)00052-8 |  | 2003.04 | [{"synthesis method": "solvothermal synthesis", "precursor": [{"name": "Na2MoO4\u22c52H2O", "amount": "0.138", "unit": "g"}, {"name": "H2C2O4\u22c52H2O", "amount": "0.035", "unit": "g"}, {"name": "H3PO4", "amount": "0.065", "unit": "g"}, {"name": "2,2'-bipy", "amount": "0.098", "unit": "g"}], "solvent": [{"name": "H2O", "amount": "10", "unit": "ml"}], "reducing agent": [{"name": "", "amount": "", "unit": ""}], "surfactant": [{"name": "", "amount": "", "unit": ""}], "pressure": "", "temperature": "200\u00b0C", "time": "8 days", "heating rate": "", "cooling rate": "slow to room temperature"}, {"synthesis method": "washing", "washing solution": "distilled water", "amount": ""}, {"synthesis method": "drying", "pressure": "", "temperature": "room temperature", "atmosphere": "", "time": ""}]
PIWYOK01 | [Cu(2-OHNA)2] | C12 Cu1 H8 N2 O6 | chemical synthesis | Cu(NO3)2⋅3H2O | 24.2 mg | 2-chloronicotinic acid | 31.5 mg | [6 empty] | aqueous solution |  | 6 days | 90°C |  | chemical synthesis, washing, drying | 10.1016/j.poly.2017.05.041 |  | 2017.09 | [{"synthesis method": "chemical synthesis", "precursor": [{"name": "Cu(NO3)2\u22c53H2O", "amount": "24.2", "unit": "mg"}, {"name": "2-chloronicotinic acid", "amount": "31.5", "unit": "mg"}], "solution": [{"name": "aqueous solution", "amount": "3", "unit": "mL"}], "pressure": "", "temperature": "90\u00b0C", "time": "6 days"}, {"synthesis method": "washing", "washing solution": "water", "amount": ""}, {"synthesis method": "drying", "pressure": "", "temperature": "room temperature", "atmosphere": "", "time": ""}]
BATVAW | [Cu(6-OHNA)2(μ-H2O)2] n | C12 Cu1 H12 N2 O8 | chemical synthesis | Cu(NO3)2⋅3H2O | 24.2 mg | 6-hydroxynicotinic acid | 20.9 mg | [6 empty] | 2:1 water/DEF mixed solution |  | 5 days | 90°C |  | chemical synthesis, washing, drying | 10.1016/j.poly.2017.05.041 |  | 2017.09 | [{"synthesis method": "chemical synthesis", "precursor": [{"name": "Cu(NO3)2\u22c53H2O", "amount": "24.2", "unit": "mg"}, {"name": "6-hydroxynicotinic acid", "amount": "20.9", "unit": "mg"}], "solution": [{"name": "2:1 water/DEF mixed solution", "amount": "3", "unit": "mL"}], "pressure": "", "temperature": "90\u00b0C", "time": "5 days"}, {"synthesis method": "washing", "washing solution": "water/DEF mixed solvent", "amount": ""}, {"synthesis method": "drying", "pressure": "", "temperature": "room temperature", "atmosphere": "", "time": ""}]
BATVEA | [Cd(6-OHNA)2(μ-H2O)2] n | C12 Cd1 H12 N2 O8 | chemical synthesis | Cd(NO3)2.4H2O | 30.8 mg | 6-hydroxynicotinic acid | 20.9 mg | [6 empty] | 2:1 water/DEF mixed solution |  | 10 days | 90°C |  | chemical synthesis, washing, drying | 10.1016/j.poly.2017.05.041 |  | 2017.09 | [{"synthesis method": "chemical synthesis", "precursor": [{"name": "Cd(NO3)2.4H2O", "amount": "30.8", "unit": "mg"}, {"name": "6-hydroxynicotinic acid", "amount": "20.9", "unit": "mg"}], "solution": [{"name": "2:1 water/DEF mixed solution", "amount": "3", "unit": "mL"}], "pressure": "", "temperature": "90\u00b0C", "time": "10 days"}, {"synthesis method": "washing", "washing solution": "water/DEF mixed solvent", "amount": ""}, {"synthesis method": "drying", "pressure": "", "temperature": "room temperature", "atmosphere": "", "time": ""}]
HIJPAT |  | Ag2 C46 Cl2 H40 N12 | chemical synthesis | 3 | 0.42 g | Ag2O | 0.16 g | [6 empty] | CH3CN | reduced pressure | 24 h | room temperature |  | chemical synthesis | 10.1016/j.jorganchem.2013.07.055 |  | 2013.11 | [{"synthesis method": "chemical synthesis", "precursor": [{"name": "3", "amount": "0.42", "unit": "g"}, {"name": "Ag2O", "amount": "0.16", "unit": "g"}], "solution": [{"name": "CH3CN", "amount": "20", "unit": "ml"}], "pressure": "reduced pressure", "temperature": "room temperature", "time": "24 h"}]
TUFNUE | [Ni(C2H8O6NP2)2(H2O)2] | C4 H20 N2 Ni1 O14 P4 | chemical synthesis | Ni(NO3)2⋅6H2O | 0.50 g | imino-bis(methylenephosphonic acid) | 0.35 g | [6 empty] | nano-pure water |  | overnight | room temperature | 3 | chemical synthesis, pH adjustment, filtration, drying | 10.1016/j.poly.2009.05.084 |  | 2009.10 | [{"synthesis method": "chemical synthesis", "precursor": [{"name": "Ni(NO3)2\u22c56H2O", "amount": "0.50", "unit": "g"}, {"name": "imino-bis(methylenephosphonic acid)", "amount": "0.35", "unit": "g"}], "solution": [{"name": "nano-pure water", "amount": "", "unit": ""}], "pressure": "", "temperature": "room temperature", "time": "overnight"}, {"synthesis method": "pH adjustment", "pH": "3", "modulator": "0.1M aqueous ammonia"}, {"synthesis method": "filtration", "time": "", "atmosphere": "", "pressure": ""}, {"synthesis method": "drying", "pressure": "vacuum", "temperature": "", "atmosphere": "", "time": ""}]
TUFPAM | [Ni(OOC-CH2-NH-CH2-PO3H)2]·[Ni(H2O)6]·3.3H2O | C6 P2 | chemical synthesis | Ni(NO3)2⋅6H2O | 0.23 g | N-(phosphonomethyl) glycine (glyphosate) | 0.26 g | [6 empty] | nano-pure water |  |  | room temperature | 4 | chemical synthesis, pH adjustment, filtration, drying | 10.1016/j.poly.2009.05.084 |  | 2009.10 | [{"synthesis method": "chemical synthesis", "precursor": [{"name": "Ni(NO3)2\u22c56H2O", "amount": "0.23", "unit": "g"}, {"name": "N-(phosphonomethyl) glycine (glyphosate)", "amount": "0.26", "unit": "g"}], "solution": [{"name": "nano-pure water", "amount": "", "unit": ""}], "pressure": "", "temperature": "room temperature", "time": ""}, {"synthesis method": "pH adjustment", "pH": "4", "modulator": "0.1M NaOH"}, {"synthesis method": "filtration", "time": "", "atmosphere": "", "pressure": ""}, {"synthesis method": "drying", "pressure": "vacuum", "temperature": "", "atmosphere": "", "time": ""}]
BILVID | Cd2(cfH)2(btec)(H2O)2] | C44 Cd2 F2 H54 N6 O22 | solvothermal synthesis | Cd(OAc)2⋅2H2O | 0.30 mmol | cfH | 0.15 mmol | H4btec | 0.15 mmol | [5 empty] | autogenous | 96h | 120°C |  | solvothermal synthesis, washing, drying | 10.1016/j.ica.2013.09.031 |  | 2014.01 | [{"synthesis method": "solvothermal synthesis", "precursor": [{"name": "Cd(OAc)2\u22c52H2O", "amount": "0.30", "unit": "mmol"}, {"name": "cfH", "amount": "0.15", "unit": "mmol"}, {"name": "H4btec", "amount": "0.15", "unit": "mmol"}], "solvent": [{"name": "distilled water", "amount": "8", "unit": "mL"}], "reducing agent": [{"name": "", "amount": "", "unit": ""}], "surfactant": [{"name": "", "amount": "", "unit": ""}], "pressure": "autogenous", "temperature": "120\u00b0C", "time": "96h", "heating rate": "", "cooling rate": "slow to room temperature"}, {"synthesis method": "washing", "washing solution": "distilled water", "amount": ""}, {"synthesis method": "drying", "pressure": "", "temperature": "ambient", "atmosphere": "", "time": ""}]
BILVAV | [Cd2(ppaH)2(1,3-bdc)2]·4.25H2O | C44 Cd2 H50.5 N10 O18.25 | solvothermal synthesis | Cd(OAc)2⋅2H2O | 0.40 mmol | ppaH | 0.20 mmol | 1,3-bdc | 0.20 mmol | KOH | 0.5 mmol |  |  |  | autogenous | 96h | 120°C |  | solvothermal synthesis, washing, drying | 10.1016/j.ica.2013.09.031 |  | 2014.01 | [{"synthesis method": "solvothermal synthesis", "precursor": [{"name": "Cd(OAc)2\u22c52H2O", "amount": "0.40", "unit": "mmol"}, {"name": "ppaH", "amount": "0.20", "unit": "mmol"}, {"name": "1,3-bdc", "amount": "0.20", "unit": "mmol"}, {"name": "KOH", "amount": "0.5", "unit": "mmol"}], "solvent": [{"name": "distilled water", "amount": "8", "unit": "mL"}], "reducing agent": [{"name": "", "amount": "", "unit": ""}], "surfactant": [{"name": "", "amount": "", "unit": ""}], "pressure": "autogenous", "temperature": "120\u00b0C", "time": "96h", "heating rate": "", "cooling rate": "slow to room temperature"}, {"synthesis method": "washing", "washing solution": "distilled water", "amount": ""}, {"synthesis method": "drying", "pressure": "", "temperature": "ambient", "atmosphere": "", "time": ""}]
BILVEZ | [Cd2(LevofH)(1,3-bdc)2(H2O)2]·4.25H2O | C34 Cd2 F1 H32 N3 O14 | solvothermal synthesis | Cd(OAc)2⋅2H2O | 0.5 mmol | LevofH | 0.25 mmol | 1,3-bdc | 0.25 mmol | adipic acid | 0.25 mmol | Et3N | 0.5 mL |  | autogenous |  | 150 ˚C for 48h and then heated at 160°C for 80h |  | solvothermal synthesis, washing, drying | 10.1016/j.ica.2013.09.031 |  | 2014.01 | [{"synthesis method": "solvothermal synthesis", "precursor": [{"name": "Cd(OAc)2\u22c52H2O", "amount": "0.5", "unit": "mmol"}, {"name": "LevofH", "amount": "0.25", "unit": "mmol"}, {"name": "1,3-bdc", "amount": "0.25", "unit": "mmol"}, {"name": "adipic acid", "amount": "0.25", "unit": "mmol"}, {"name": "Et3N", "amount": "0.5", "unit": "mL"}], "solvent": [{"name": "distilled water", "amount": "8", "unit": "mL"}], "reducing agent": [{"name": "", "amount": "", "unit": ""}], "surfactant": [{"name": "", "amount": "", "unit": ""}], "pressure": "autogenous", "temperature": "150 \u02daC for 48h and then heated at 160\u00b0C for 80h", "time": "", "heating rate": "", "cooling rate": "slow to room temperature"}, {"synthesis method": "washing", "washing solution": "distilled water", "amount": ""}, {"synthesis method": "drying", "pressure": "", "temperature": "ambient", "atmosphere": "", "time": ""}]
OJAKAM | [Cd(TTTMB)(bdic2-)(H2O)] | C52 Cd2 H58 N18 O12 | solvothermal synthesis | TTTMB | 0.037 g | Cd(NO3)2⋅4H2O | 0.031 g | H2bdic | 0.017 g | [6 empty] | 3 days | 130°C |  | solvothermal synthesis | 10.1016/j.molstruc.2009.09.024 |  | 2009.12 | [{"synthesis method": "solvothermal synthesis", "precursor": [{"name": "TTTMB", "amount": "0.037", "unit": "g"}, {"name": "Cd(NO3)2\u22c54H2O", "amount": "0.031", "unit": "g"}, {"name": "H2bdic", "amount": "0.017", "unit": "g"}], "solvent": [{"name": "H2O", "amount": "10", "unit": "mL"}], "reducing agent": [{"name": "", "amount": "", "unit": ""}], "surfactant": [{"name": "", "amount": "", "unit": ""}], "pressure": "", "temperature": "130\u00b0C", "time": "3 days", "heating rate": "", "cooling rate": ""}]
OJAKEQ | [Cd(TTTMB)(Hbtrc2-)(H2O)] | C54 Cd2 H62 N18 O18 | solvothermal synthesis | TTTMB | 0.037 g | 3CdSO4⋅8H2O | 0.026 g | H3btrc | 0.021 g | [6 empty] | 3 days | 120°C |  | solvothermal synthesis | 10.1016/j.molstruc.2009.09.024 |  | 2009.12 | [{"synthesis method": "solvothermal synthesis", "precursor": [{"name": "TTTMB", "amount": "0.037", "unit": "g"}, {"name": "3CdSO4\u22c58H2O", "amount": "0.026", "unit": "g"}, {"name": "H3btrc", "amount": "0.021", "unit": "g"}], "solvent": [{"name": "H2O", "amount": "10", "unit": "mL"}], "reducing agent": [{"name": "", "amount": "", "unit": ""}], "surfactant": [{"name": "", "amount": "", "unit": ""}], "pressure": "", "temperature": "120\u00b0C", "time": "3 days", "heating rate": "", "cooling rate": ""}]
OJAKIU | [Zn(TTTMB)(Hbtrc2-)(H2O)] | C27 H27 N9 O7 Zn1 | solvothermal synthesis | TTTMB | 0.037 g | Zn(NO3)2⋅4H2O | 0.030 g | H3btrc | 0.021 g | [6 empty] | 3 days | 120°C |  | solvothermal synthesis | 10.1016/j.molstruc.2009.09.024 |  | 2009.12 | [{"synthesis method": "solvothermal synthesis", "precursor": [{"name": "TTTMB", "amount": "0.037", "unit": "g"}, {"name": "Zn(NO3)2\u22c54H2O", "amount": "0.030", "unit": "g"}, {"name": "H3btrc", "amount": "0.021", "unit": "g"}], "solvent": [{"name": "H2O", "amount": "10", "unit": "mL"}], "reducing agent": [{"name": "", "amount": "", "unit": ""}], "surfactant": [{"name": "", "amount": "", "unit": ""}], "pressure": "", "temperature": "120\u00b0C", "time": "3 days", "heating rate": "", "cooling rate": ""}]
ECODUW | Cu4(aedp)2(4,4'-bpy)(H2O)4 | C7 Cu2 H19 N2 O8 P2 | solvothermal synthesis | Cu(NO3)2⋅3H2O | 0.2415 g | H4aedp | 0.2050 g | 4,4'-bpy | 0.1560 g | [6 empty] | 2 days | 160°C |  | solvothermal synthesis | 10.1016/j.jssc.2005.11.035 |  | 2006.03 | [{"synthesis method": "solvothermal synthesis", "precursor": [{"name": "Cu(NO3)2\u22c53H2O", "amount": "0.2415", "unit": "g"}, {"name": "H4aedp", "amount": "0.2050", "unit": "g"}, {"name": "4,4'-bpy", "amount": "0.1560", "unit": "g"}], "solvent": [{"name": "H2O", "amount": "10", "unit": "cm3"}], "reducing agent": [{"name": "", "amount": "", "unit": ""}], "surfactant": [{"name": "", "amount": "", "unit": ""}], "pressure": "", "temperature": "160\u00b0C", "time": "2 days", "heating rate": "", "cooling rate": "5\u00b0C/h"}]
ZEJBOI |  | C20 Cd2 H31 N3 O11 | solvothermal synthesis | Cd(NO3)2⋅(H2O)4 | 0.154 g | 1,4-cyclohexanedicarboxylic acid | 0.086 g | 2-aminopyrazine | 0.048 g | [6 empty] | 72h | 160°C | 7 | solvothermal synthesis, pH adjustment | 10.1016/j.molstruc.2017.11.005 |  | 2018.03 | [{"synthesis method": "solvothermal synthesis", "precursor": [{"name": "Cd(NO3)2\u22c5(H2O)4", "amount": "0.154", "unit": "g"}, {"name": "1,4-cyclohexanedicarboxylic acid", "amount": "0.086", "unit": "g"}, {"name": "2-aminopyrazine", "amount": "0.048", "unit": "g"}], "solvent": [{"name": "H2O", "amount": "10", "unit": "mL"}], "reducing agent": [{"name": "", "amount": "", "unit": ""}], "surfactant": [{"name": "", "amount": "", "unit": ""}], "pressure": "", "temperature": "160\u00b0C", "time": "72h", "heating rate": "5\u00b0C\u22c5h-1", "cooling rate": ""}, {"synthesis method": "pH adjustment", "pH": "7", "modulator": "Na2CO3 solution"}]
ZEJCAV |  | C20 Cd2 H30 N2 O11 | solvothermal synthesis | Cd(NO3)2⋅(H2O)4 | 0.154 g | 1,4-cyclohexanedicarboxylic acid | 0.086 g | pyrazine | 0.040 g | [6 empty] | 72h | 160°C |  | solvothermal synthesis, pH adjustment | 10.1016/j.molstruc.2017.11.005 |  | 2018.03 | [{"synthesis method": "solvothermal synthesis", "precursor": [{"name": "Cd(NO3)2\u22c5(H2O)4", "amount": "0.154", "unit": "g"}, {"name": "1,4-cyclohexanedicarboxylic acid", "amount": "0.086", "unit": "g"}, {"name": "pyrazine", "amount": "0.040", "unit": "g"}], "solvent": [{"name": "H2O", "amount": "10", "unit": "mL"}], "reducing agent": [{"name": "", "amount": "", "unit": ""}], "surfactant": [{"name": "", "amount": "", "unit": ""}], "pressure": "", "temperature": "160\u00b0C", "time": "72h", "heating rate": "5\u00b0C\u22c5h-1", "cooling rate": ""}, {"synthesis method": "pH adjustment", "pH": "", "modulator": "Na2CO3 solution"}]
ZEJCEZ |  | C20 Cd1 H28 N2 O9 | solvothermal synthesis | Cd(NO3)2⋅(H2O)4 | 0.154 g | 1,4-cyclohexanedicarboxylic acid | 0.086 g | pyrazine | 0.040 g | [6 empty] | 72h | 160°C |  | solvothermal synthesis, pH adjustment | 10.1016/j.molstruc.2017.11.005 |  | 2018.03 | [{"synthesis method": "solvothermal synthesis", "precursor": [{"name": "Cd(NO3)2\u22c5(H2O)4", "amount": "0.154", "unit": "g"}, {"name": "1,4-cyclohexanedicarboxylic acid", "amount": "0.086", "unit": "g"}, {"name": "pyrazine", "amount": "0.040", "unit": "g"}], "solvent": [{"name": "H2O", "amount": "10", "unit": "mL"}], "reducing agent": [{"name": "", "amount": "", "unit": ""}], "surfactant": [{"name": "", "amount": "", "unit": ""}], "pressure": "", "temperature": "160\u00b0C", "time": "72h", "heating rate": "5\u00b0C\u22c5h-1", "cooling rate": ""}, {"synthesis method": "pH adjustment", "pH": "", "modulator": "trimethylamine solution"}]
RUNXUU | [Co3(Hdcp)2(phen)3(H2O)2] n | C30.67 Co2 H22.67 N6.67 O8 | chemical synthesis | Co(CH3COO)2 ⋅4H2O | 0.121 g | 3,5-pyrazoledicarboxylic acid monohydrate | 0.0840 g | 1,10-phenanthroline | 0.2105 g | [6 empty] | 5 days | 170°C |  | chemical synthesis | 10.1016/j.ica.2008.10.010 |  | 2009.05 | [{"synthesis method": "chemical synthesis", "precursor": [{"name": "Co(CH3COO)2 \u22c54H2O", "amount": "0.121", "unit": "g"}, {"name": "3,5-pyrazoledicarboxylic acid monohydrate", "amount": "0.0840", "unit": "g"}, {"name": "1,10-phenanthroline", "amount": "0.2105", "unit": "g"}], "solvent": [{"name": "water/ethanol", "amount": "15", "unit": "mL"}], "pressure": "", "temperature": "170\u00b0C", "time": "5 days"}]
RUNXII | [Ni2(Hdcp)2(H2O)4](Im)2 | C8 H10 N4 Ni1 O6 | chemical synthesis | Ni(CH3COO)2 ⋅4H2O | 0.241 g | 3,5-pyrazoledicarboxylic acid monohydrate | 0.1713 g | imidazole | 0.3419 g | [6 empty] | 10 days | 170°C |  | chemical synthesis | 10.1016/j.ica.2008.10.010 |  | 2009.05 | [{"synthesis method": "chemical synthesis", "precursor": [{"name": "Ni(CH3COO)2 \u22c54H2O", "amount": "0.241", "unit": "g"}, {"name": "3,5-pyrazoledicarboxylic acid monohydrate", "amount": "0.1713", "unit": "g"}, {"name": "imidazole", "amount": "0.3419", "unit": "g"}], "solvent": [{"name": "water/ethanol", "amount": "15", "unit": "mL"}], "pressure": "", "temperature": "170\u00b0C", "time": "10 days"}]
RUNXOO | [Cu2(Hpca)2(H2O)2(Im)2] | C14 Cu2 H16 N8 O6 | chemical synthesis | Cu(NO3)2 ⋅3H2O | 0.2470 g | 3,5-pyrazoledicarboxylic acid monohydrate | 0.172 g | imidazole | 0.337 g | [6 empty] | 10 days | 170°C |  | chemical synthesis | 10.1016/j.ica.2008.10.010 |  | 2009.05 | [{"synthesis method": "chemical synthesis", "precursor": [{"name": "Cu(NO3)2 \u22c53H2O", "amount": "0.2470", "unit": "g"}, {"name": "3,5-pyrazoledicarboxylic acid monohydrate", "amount": "0.172", "unit": "g"}, {"name": "imidazole", "amount": "0.337", "unit": "g"}], "solvent": [{"name": "water/ethanol", "amount": "15", "unit": "mL"}], "pressure": "", "temperature": "170\u00b0C", "time": "10 days"}]
GALRUH | [Cd(2,2'-bpeec)I2] n | C28 Cd1 H23 I2 N3 | chemical synthesis | 3,6-bis[2-(2-pyridyl)ethenyl]-9-ethylcarbazole (2,2'-bpeec) | 40.01 mg | CdI2 | 36.6 mg | [6 empty] | CH2Cl2, MeOH |  | 2 weeks |  |  | chemical synthesis | 10.1016/j.molstruc.2005.01.073 |  | 2005.05 | [{"synthesis method": "chemical synthesis", "precursor": [{"name": "3,6-bis[2-(2-pyridyl)ethenyl]-9-ethylcarbazole (2,2'-bpeec)", "amount": "40.01", "unit": "mg"}, {"name": "CdI2", "amount": "36.6", "unit": "mg"}], "solution": [{"name": "CH2Cl2", "amount": "5", "unit": "mL"}, {"name": "MeOH", "amount": "10", "unit": "mL"}], "pressure": "", "temperature": "", "time": "2 weeks"}]
RUNWAZ | [Fe(L1)(MeOH)3] |  | chemical synthesis | 2-Aminobenzoic acid | 0.27 g | 2-hydroxybenzaldehyde | 0.21 mL | Et3N | 0.55 mL | FeCl2 ⋅4H2O | 0.39 g |  |  | MeOH |  | 5 days |  |  | chemical synthesis | 10.1016/j.ica.2008.09.052 |  | 2009.05 | [{"synthesis method": "chemical synthesis", "precursor": [{"name": "2-Aminobenzoic acid", "amount": "0.27", "unit": "g"}, {"name": "2-hydroxybenzaldehyde", "amount": "0.21", "unit": "mL"}, {"name": "Et3N", "amount": "0.55", "unit": "mL"}, {"name": "FeCl2 \u22c54H2O", "amount": "0.39", "unit": "g"}], "solution": [{"name": "MeOH", "amount": "50", "unit": "mL"}], "pressure": "", "temperature": "", "time": "5 days"}]
QADHOT03 | [Cu(L1)] n |  | chemical synthesis | 2-Aminobenzoic acid | 0.27 g | 2-hydroxybenzaldehyde | 0.21 mL | Et3N | 0.55 mL | Cu(BF4)2 | 0.47 g |  |  | MeOH |  | 7 days |  |  | chemical synthesis | 10.1016/j.ica.2008.09.052 |  | 2009.05 | [{"synthesis method": "chemical synthesis", "precursor": [{"name": "2-Aminobenzoic acid", "amount": "0.27", "unit": "g"}, {"name": "2-hydroxybenzaldehyde", "amount": "0.21", "unit": "mL"}, {"name": "Et3N", "amount": "0.55", "unit": "mL"}, {"name": "Cu(BF4)2", "amount": "0.47", "unit": "g"}], "solution": [{"name": "MeOH", "amount": "50", "unit": "mL"}], "pressure": "", "temperature": "", "time": "7 days"}]
RUNVUS | [Et3NH]2[Cu2(L2)2] |  | chemical synthesis | 3,5-Diaminobenzoic acid | 0.19 g | 2-hydroxybenzaldehyde | 0.26 mL | Et3N | 0.69 mL | Cu(BF4)2 | 0.59 g |  |  | MeOH |  | 7 days |  |  | chemical synthesis | 10.1016/j.ica.2008.09.052 |  | 2009.05 | [{"synthesis method": "chemical synthesis", "precursor": [{"name": "3,5-Diaminobenzoic acid", "amount": "0.19", "unit": "g"}, {"name": "2-hydroxybenzaldehyde", "amount": "0.26", "unit": "mL"}, {"name": "Et3N", "amount": "0.69", "unit": "mL"}, {"name": "Cu(BF4)2", "amount": "0.59", "unit": "g"}], "solution": [{"name": "MeOH", "amount": "50", "unit": "mL"}], "pressure": "", "temperature": "", "time": "7 days"}]
QICHOC | [Zn3(4-bmbpd)2(1,4-BDC)3] | C64 H48 N8 O16 Zn3 | solvothermal synthesis | Zn(CH3COO)2 | 0.022 g | 4-bmbpd | 0.035 g | 1,4-H2BDC | 0.017 g | [5 empty] | autogenous | 4 days | 160°C |  | solvothermal synthesis | 10.1016/j.poly.2018.05.050 |  | 2018.09 | [{"synthesis method": "solvothermal synthesis", "precursor": [{"name": "Zn(CH3COO)2", "amount": "0.022", "unit": "g"}, {"name": "4-bmbpd", "amount": "0.035", "unit": "g"}, {"name": "1,4-H2BDC", "amount": "0.017", "unit": "g"}], "solvent": [{"name": "H2O", "amount": "10", "unit": "mL"}], "reducing agent": [{"name": "", "amount": "", "unit": ""}], "surfactant": [{"name": "", "amount": "", "unit": ""}], "pressure": "autogenous", "temperature": "160\u00b0C", "time": "4 days", "heating rate": "", "cooling rate": "slow"}]
QICHUI | [Zn(4-bmbpd)(4,4'-OBA)] | C34 H28 N4 O8 Zn1 | solvothermal synthesis | Zn(CH3COO)2 | 0.022 g | 4-bmbpd | 0.035 g | 4,4'- H2OBA | 0.026 g | [5 empty] | autogenous | 4 days | 160°C |  | solvothermal synthesis | 10.1016/j.poly.2018.05.050 |  | 2018.09 | [{"synthesis method": "solvothermal synthesis", "precursor": [{"name": "Zn(CH3COO)2", "amount": "0.022", "unit": "g"}, {"name": "4-bmbpd", "amount": "0.035", "unit": "g"}, {"name": "4,4'- H2OBA", "amount": "0.026", "unit": "g"}], "solvent": [{"name": "H2O", "amount": "10", "unit": "mL"}], "reducing agent": [{"name": "", "amount": "", "unit": ""}], "surfactant": [{"name": "", "amount": "", "unit": ""}], "pressure": "autogenous", "temperature": "160\u00b0C", "time": "4 days", "heating rate": "", "cooling rate": "slow"}]
QICJAQ | [Zn3(4-bmbpd)1.5(2,2'-BDC)3] | C72 H51 N6 O15 Zn3 | solvothermal synthesis | Zn(CH3COO)2 | 0.022 g | 4-bmbpd | 0.035 g | 2,2'-H2BDC | 0.024 g | [5 empty] | autogenous | 4 days | 160°C |  | solvothermal synthesis | 10.1016/j.poly.2018.05.050 |  | 2018.09 | [{"synthesis method": "solvothermal synthesis", "precursor": [{"name": "Zn(CH3COO)2", "amount": "0.022", "unit": "g"}, {"name": "4-bmbpd", "amount": "0.035", "unit": "g"}, {"name": "2,2'-H2BDC", "amount": "0.024", "unit": "g"}], "solvent": [{"name": "H2O", "amount": "10", "unit": "mL"}], "reducing agent": [{"name": "", "amount": "", "unit": ""}], "surfactant": [{"name": "", "amount": "", "unit": ""}], "pressure": "autogenous", "temperature": "160\u00b0C", "time": "4 days", "heating rate": "", "cooling rate": "slow"}]
QICJEU | [Zn(4-bmbpd)(1,3,5-HBTC)] | C29 H26 N4 O10 Zn1 | solvothermal synthesis | Zn(CH3COO)2 | 0.022 g | 4-bmbpd | 0.035 g | 1,3,5-H3BTC | 0.021 g | [5 empty] | autogenous | 4 days | 160°C |  | solvothermal synthesis | 10.1016/j.poly.2018.05.050 |  | 2018.09 | [{"synthesis method": "solvothermal synthesis", "precursor": [{"name": "Zn(CH3COO)2", "amount": "0.022", "unit": "g"}, {"name": "4-bmbpd", "amount": "0.035", "unit": "g"}, {"name": "1,3,5-H3BTC", "amount": "0.021", "unit": "g"}], "solvent": [{"name": "H2O", "amount": "10", "unit": "mL"}], "reducing agent": [{"name": "", "amount": "", "unit": ""}], "surfactant": [{"name": "", "amount": "", "unit": ""}], "pressure": "autogenous", "temperature": "160\u00b0C", "time": "4 days", "heating rate": "", "cooling rate": "slow"}]
XATBAW | [Cu(3-cba)2(Py)(H2O)]n | [Cu(3-cba)2(Py)(H2O)] n | chemical synthesis | Cu(NO3)2 ⋅3H2O | 72 mg | 3-cba | 177 mg | pyridine | 0.8 mL |  |  |  |  | ethanol |  | 3h |  |  | chemical synthesis, filtration | 10.1016/j.inoche.2005.05.008 |  | 2005.08 | [{"synthesis method": "chemical synthesis", "precursor": [{"name": "Cu(NO3)2 \u22c53H2O", "amount": "72", "unit": "mg"}, {"name": "3-cba", "amount": "177", "unit": "mg"}, {"name": "pyridine", "amount": "0.8", "unit": "mL"}], "solution": [{"name": "ethanol", "amount": "15", "unit": "mL"}], "pressure": "", "temperature": "", "time": "3h"}, {"synthesis method": "filtration", "time": "", "atmosphere": "", "pressure": ""}]
XATBEA | [Cd(3-cba)2(Py)2(H2O)] | [Cd(3-cba)2(Py)2(H2O)] | solvothermal synthesis | Cd(NO3)2 ⋅4H2O | 154 mg | pyridine | 0.8 mL | 3-cba | 147 mg | [5 empty] | autogenous | 3 days | 100°C |  | solvothermal synthesis, filtration | 10.1016/j.inoche.2005.05.008 |  | 2005.08 | [{"synthesis method": "solvothermal synthesis", "precursor": [{"name": "Cd(NO3)2 \u22c54H2O", "amount": "154", "unit": "mg"}, {"name": "pyridine", "amount": "0.8", "unit": "mL"}, {"name": "3-cba", "amount": "147", "unit": "mg"}], "solvent": [{"name": "ethanol", "amount": "10", "unit": "mL"}], "reducing agent": [{"name": "", "amount": "", "unit": ""}], "surfactant": [{"name": "", "amount": "", "unit": ""}], "pressure": "autogenous", "temperature": "100\u00b0C", "time": "3 days", "heating rate": "", "cooling rate": "1\u00b0C/h"}, {"synthesis method": "filtration", "time": "", "atmosphere": "", "pressure": ""}]
BIYHUN | [Zn(bct)(4,4'-bipy)] | C16 H12 N4 O4 S3 Zn1 | solvothermal synthesis | Zn(NO3)2⋅6H2O | 0.148 g | H2bct | 0.136 g | 4,4'-bipy | 0.040 g | [6 empty] | 3 days | 120°C |  | solvothermal synthesis | 10.1016/j.molstruc.2007.07.016 |  | 2008.04 | [{"synthesis method": "solvothermal synthesis", "precursor": [{"name": "Zn(NO3)2\u22c56H2O", "amount": "0.148", "unit": "g"}, {"name": "H2bct", "amount": "0.136", "unit": "g"}, {"name": "4,4'-bipy", "amount": "0.040", "unit": "g"}], "solvent": [{"name": "ethanol", "amount": "5.0", "unit": "mL"}, {"name": "water", "amount": "5.0", "unit": "mL"}], "reducing agent": [{"name": "", "amount": "", "unit": ""}], "surfactant": [{"name": "", "amount": "", "unit": ""}], "pressure": "", "temperature": "120\u00b0C", "time": "3 days", "heating rate": "", "cooling rate": ""}]
BIYJEZ | [Zn(bct)(H2O)(4,4'-bipy)] | C16 H14 N4 O5 S3 Zn1 | chemical synthesis | Zn(NO3)2⋅6H2O | [14 empty] | chemical synthesis | 10.1016/j.molstruc.2007.07.016 |  | 2008.04 | [{"synthesis method": "chemical synthesis", "precursor": [{"name": "Zn(NO3)2\u22c56H2O", "amount": "", "unit": ""}], "solution": [{"name": "", "amount": "", "unit": ""}], "pressure": "", "temperature": "", "time": ""}]
BIYJID | [Mn(bct)(H2O)(4,4'-bipy)] | C16 H14 Mn1 N4 O5 S3 | chemical synthesis | 50% Mn(NO3)2 aqueous solution | [14 empty] | chemical synthesis | 10.1016/j.molstruc.2007.07.016 |  | 2008.04 | [{"synthesis method": "chemical synthesis", "precursor": [{"name": "50% Mn(NO3)2 aqueous solution", "amount": "", "unit": ""}], "solution": [{"name": "", "amount": "", "unit": ""}], "pressure": "", "temperature": "", "time": ""}]
BIYJOJ | [Co(bct)(H2O)(4,4'-bipy)] | C16 Co1 H14 N4 O5 S3 | chemical synthesis | Co(NO3)2⋅6H2O | [14 empty] | chemical synthesis | 10.1016/j.molstruc.2007.07.016 |  | 2008.04 | [{"synthesis method": "chemical synthesis", "precursor": [{"name": "Co(NO3)2\u22c56H2O", "amount": "", "unit": ""}], "solution": [{"name": "", "amount": "", "unit": ""}], "pressure": "", "temperature": "", "time": ""}]
DEDDIB | [(Ph3Sn)8(btec)2(CH2CH3OH)2]n·2n(CH3CH2OH) | C172 H147 O20 Sn8 | chemical synthesis | triphenyltin hydroxide | 0.734 g | H4btec | 0.127 g | [8 empty] | 10 h |  |  | chemical synthesis, recrystallization | 10.1016/j.jorganchem.2012.05.001 |  | 2012.08 | [{"synthesis method": "chemical synthesis", "precursor": [{"name": "triphenyltin hydroxide", "amount": "0.734", "unit": "g"}, {"name": "H4btec", "amount": "0.127", "unit": "g"}], "solvent": [{"name": "benzene", "amount": "30", "unit": "mL"}], "reducing agent": [{"name": "", "amount": "", "unit": ""}], "surfactant": [{"name": "", "amount": "", "unit": ""}], "pressure": "", "temperature": "", "time": "10 h", "heating rate": "", "cooling rate": ""}, {"synthesis method": "recrystallization", "solvent": [{"name": "ethanol", "amount": "", "unit": ""}], "temperature": "room temperature", "time": ""}]
LIMNUR | 1 | C10 H8 O4 Zn1 | solvothermal synthesis | 2,5-dimethylbenzenedicarboxylic acid | 0.097 g | NaOH | 0.040 g | Zn(NO3)2 ⋅6H2O | 0.15 g | [6 empty] | 3 days | 150°C | 7 | chemical synthesis, pH adjustment, solvothermal synthesis, filtration, washing, drying | 10.1016/j.inoche.2007.07.008 |  | 2007.10 | [{"synthesis method": "chemical synthesis", "precursor": [{"name": "2,5-dimethylbenzenedicarboxylic acid", "amount": "0.097", "unit": "g"}, {"name": "NaOH", "amount": "0.040", "unit": "g"}, {"name": "Zn(NO3)2 \u22c56H2O", "amount": "0.15", "unit": "g"}], "solution": [{"name": "H2O", "amount": "12", "unit": "ml"}], "pressure": "", "temperature": "150\u00b0C", "time": "3 days"}, {"synthesis method": "pH adjustment", "pH": "7", "modulator": "nitric acid"}, {"synthesis method": "solvothermal synthesis", "precursor": [{"name": "2,5-dimethylbenzenedicarboxylic acid", "amount": "0.097", "unit": "g"}, {"name": "NaOH", "amount": "0.040", "unit": "g"}, {"name": "Zn(NO3)2 \u22c56H2O", "amount": "0.15", "unit": "g"}], "solvent": [{"name": "H2O", "amount": "12", "unit": "ml"}], "reducing agent": [{"name": "", "amount": "", "unit": ""}], "surfactant": [{"name": "", "amount": "", "unit": ""}], "pressure": "", "temperature": "150\u00b0C", "time": "3 days", "heating rate": "0.2\u00b0C/min", "cooling rate": "0.1\u00b0C/min"}, {"synthesis method": "filtration", "time": "", "atmosphere": "", "pressure": ""}, {"synthesis method": "washing", "washing solution": "deionized water", "amount": ""}, {"synthesis method": "drying", "pressure": "", "temperature": "", "atmosphere": "air", "time": ""}]
LIMPAZ | 2 | C30 H28 O16 Zn5 | solvothermal synthesis | 2,5-dimethylbenzenedicarboxylic acid | 0.097 g | NaOH | 0.040 g | Zn(NO3)2 ⋅6H2O | 0.15 g | [6 empty] | 3 days | 170°C | 7 | chemical synthesis, pH adjustment, solvothermal synthesis, filtration | 10.1016/j.inoche.2007.07.008 |  | 2007.10 | [{"synthesis method": "chemical synthesis", "precursor": [{"name": "2,5-dimethylbenzenedicarboxylic acid", "amount": "0.097", "unit": "g"}, {"name": "NaOH", "amount": "0.040", "unit": "g"}, {"name": "Zn(NO3)2 \u22c56H2O", "amount": "0.15", "unit": "g"}], "solution": [{"name": "H2O", "amount": "12", "unit": "ml"}], "pressure": "", "temperature": "170\u00b0C", "time": "3 days"}, {"synthesis method": "pH adjustment", "pH": "7", "modulator": "nitric acid"}, {"synthesis method": "solvothermal synthesis", "precursor": [{"name": "2,5-dimethylbenzenedicarboxylic acid", "amount": "0.097", "unit": "g"}, {"name": "NaOH", "amount": "0.040", "unit": "g"}, {"name": "Zn(NO3)2 \u22c56H2O", "amount": "0.15", "unit": "g"}], "solvent": [{"name": "H2O", "amount": "12", "unit": "ml"}], "reducing agent": [{"name": "", "amount": "", "unit": ""}], "surfactant": [{"name": "", "amount": "", "unit": ""}], "pressure": "", "temperature": "170\u00b0C", "time": "3 days", "heating rate": "0.2\u00b0C/min", "cooling rate": "0.1\u00b0C/min"}, {"synthesis method": "filtration", "time": "", "atmosphere": "", "pressure": ""}]
HAWFIV | [Cd3(nic)4(N3)2(H2O)2] | C24 Cd3 H20 N10 O10 | chemical synthesis | 3CdSO4 ⋅8H2O | 0.77 g | nicotinic acid | 0.74 g | NaN3 | 0.65 g |  |  |  |  | methanol/water, water |  | several days | room temperature |  | chemical synthesis | 10.1016/j.poly.2005.05.026 |  | 2005.10 | [{"synthesis method": "chemical synthesis", "precursor": [{"name": "3CdSO4 \u22c58H2O", "amount": "0.77", "unit": "g"}, {"name": "nicotinic acid", "amount": "0.74", "unit": "g"}, {"name": "NaN3", "amount": "0.65", "unit": "g"}], "solution": [{"name": "methanol/water", "amount": "15", "unit": "cm3"}, {"name": "water", "amount": "20", "unit": "cm3"}], "pressure": "", "temperature": "room temperature", "time": "several days"}]
XALXIS01 | [Zn(nic)(N3)] | C6 H4 N4 O2 Zn1 | chemical synthesis | ZnSO4 ⋅7H2O | 0.50 g | nicotinic acid | 0.43 g | NaN3 | 0.65 g |  |  |  |  | ethanol/water, water |  | several days |  |  | chemical synthesis | 10.1016/j.poly.2005.05.026 |  | 2005.10 | [{"synthesis method": "chemical synthesis", "precursor": [{"name": "ZnSO4 \u22c57H2O", "amount": "0.50", "unit": "g"}, {"name": "nicotinic acid", "amount": "0.43", "unit": "g"}, {"name": "NaN3", "amount": "0.65", "unit": "g"}], "solution": [{"name": "ethanol/water", "amount": "20", "unit": "cm3"}, {"name": "water", "amount": "30", "unit": "cm3"}], "pressure": "", "temperature": "", "time": "several days"}]
RULDEI | [Co(trtr)2(H2O)4](H2btec)(H2O)4 | C18 Co1 H28 N12 O16 | chemical synthesis | H4btec | 0.051 g | trtr | 0.054 g | Co(NO3)2⋅6H2O | 0.058 g |  |  |  |  | H2O, H2O |  | one week |  | 4 | chemical synthesis, pH adjustment | 10.1016/j.molstruc.2009.04.016 |  | 2009.07 | [{"synthesis method": "chemical synthesis", "precursor": [{"name": "H4btec", "amount": "0.051", "unit": "g"}, {"name": "trtr", "amount": "0.054", "unit": "g"}, {"name": "Co(NO3)2\u22c56H2O", "amount": "0.058", "unit": "g"}], "solution": [{"name": "H2O", "amount": "15", "unit": "mL"}, {"name": "H2O", "amount": "10", "unit": "mL"}], "pressure": "", "temperature": "", "time": "one week"}, {"synthesis method": "pH adjustment", "pH": "4", "modulator": "dilute NaOH solution"}]
RULDIM | {[Cu(trtr)2(H2btec)(H2O)](H2O)6}n | C18 Cu1 H26 N12 O15 | chemical synthesis | H4btec | 0.051 g | trtr | 0.054 g | Cu(NO3)2⋅3H2O | 0.048 g |  |  |  |  | H2O, H2O |  | two weeks |  | 4 | chemical synthesis, pH adjustment | 10.1016/j.molstruc.2009.04.016 |  | 2009.07 | [{"synthesis method": "chemical synthesis", "precursor": [{"name": "H4btec", "amount": "0.051", "unit": "g"}, {"name": "trtr", "amount": "0.054", "unit": "g"}, {"name": "Cu(NO3)2\u22c53H2O", "amount": "0.048", "unit": "g"}], "solution": [{"name": "H2O", "amount": "15", "unit": "mL"}, {"name": "H2O", "amount": "10", "unit": "mL"}], "pressure": "", "temperature": "", "time": "two weeks"}, {"synthesis method": "pH adjustment", "pH": "4", "modulator": "dilute NaOH solution"}]
LIVKIN | {Tb4(OH)3(TC4A)2(CH3OH)2 (DMF)2(HCOO)} | C89 H114 N2 O17 S8 Tb4 | solvothermal synthesis | H4TC4A | 0.05 g | Tb(CH3COO)3⋅6H2O | 0.04 g | triethylamine | 0.1 ml | [6 empty] | 3 days | 130°C |  | solvothermal synthesis, filtration, washing, drying | 10.1016/j.poly.2019.01.067 |  | 2019.05 | [{"synthesis method": "solvothermal synthesis", "precursor": [{"name": "H4TC4A", "amount": "0.05", "unit": "g"}, {"name": "Tb(CH3COO)3\u22c56H2O", "amount": "0.04", "unit": "g"}, {"name": "triethylamine", "amount": "0.1", "unit": "ml"}], "solvent": [{"name": "CH3OH/DMF", "amount": "3/3", "unit": "ml"}], "reducing agent": [{"name": "", "amount": "", "unit": ""}], "surfactant": [{"name": "", "amount": "", "unit": ""}], "pressure": "", "temperature": "130\u00b0C", "time": "3 days", "heating rate": "", "cooling rate": "4\u00b0Ch-1"}, {"synthesis method": "filtration", "time": "", "atmosphere": "", "pressure": ""}, {"synthesis method": "washing", "washing solution": "methanol", "amount": ""}, {"synthesis method": "drying", "pressure": "", "temperature": "", "atmosphere": "air", "time": ""}]
NEWPUB02 | [Cd3L2(H2O)6] n | C12 Cd3 H18 O18 | chemical synthesis | Cd(NO3)2⋅4H2O | 46.4 mg | trans-aconitic acid | 17.4 mg | [6 empty] | H2O |  | 1 hour |  | 6.2 | chemical synthesis, pH adjustment, washing, drying | 10.1016/j.poly.2009.05.008 |  | 2009.10 | [{"synthesis method": "chemical synthesis", "precursor": [{"name": "Cd(NO3)2\u22c54H2O", "amount": "46.4", "unit": "mg"}, {"name": "trans-aconitic acid", "amount": "17.4", "unit": "mg"}], "solution": [{"name": "H2O", "amount": "4", "unit": "mL"}], "pressure": "", "temperature": "", "time": "1 hour"}, {"synthesis method": "pH adjustment", "pH": "6.2", "modulator": ""}, {"synthesis method": "washing", "washing solution": "ethanol and diethyl ether", "amount": ""}, {"synthesis method": "drying", "pressure": "", "temperature": "", "atmosphere": "vacuum", "time": ""}]
TUFFIK | {[Cd(HL)(1,10-phen)(H2O)] n ·n(H2O)} | C18 Cd1 H16 N2 O8 | chemical synthesis | Cd(NO3)2⋅3H2O | 46.4 mg | 1,10-phenanthroline | 15 mg | trans-aconitic acid | 17.4 mg |  |  |  |  | H2O, hot H2O, water |  | 5 days |  |  | chemical synthesis | 10.1016/j.poly.2009.05.008 |  | 2009.10 | [{"synthesis method": "chemical synthesis", "precursor": [{"name": "Cd(NO3)2\u22c53H2O", "amount": "46.4", "unit": "mg"}, {"name": "1,10-phenanthroline", "amount": "15", "unit": "mg"}, {"name": "trans-aconitic acid", "amount": "17.4", "unit": "mg"}], "solution": [{"name": "H2O", "amount": "4", "unit": "mL"}, {"name": "hot H2O", "amount": "1", "unit": "mL"}, {"name": "water", "amount": "5", "unit": "mL"}], "pressure": "", "temperature": "", "time": "5 days"}]
TUFFOQ | {[Cd(HL)(2,2'-bipy)(H2O)] n ·n(H2O)} | C16 Cd1 H16 N2 O8 | chemical synthesis | Cd(NO3)2⋅3H2O | 46.4 mg | 2,2'-bipy | 15 mg | trans-aconitic acid | 17.4 mg |  |  |  |  | H2O, hot H2O, water |  | 8 weeks |  |  | chemical synthesis | 10.1016/j.poly.2009.05.008 |  | 2009.10 | [{"synthesis method": "chemical synthesis", "precursor": [{"name": "Cd(NO3)2\u22c53H2O", "amount": "46.4", "unit": "mg"}, {"name": "2,2'-bipy", "amount": "15", "unit": "mg"}, {"name": "trans-aconitic acid", "amount": "17.4", "unit": "mg"}], "solution": [{"name": "H2O", "amount": "4", "unit": "mL"}, {"name": "hot H2O", "amount": "1", "unit": "mL"}, {"name": "water", "amount": "5", "unit": "mL"}], "pressure": "", "temperature": "", "time": "8 weeks"}]
VIBHAQ |  | Ag2 C9 H13 N3 S6 | chemical synthesis | AgNO3 | 42.5 mg | 1,4-benzenedicarboxylic acid | 59 mg | [6 empty] | chloroform, ethanol, triethylamine |  | 25 days | 4°C |  | chemical synthesis, washing, drying | 10.1016/j.inoche.2006.07.021 |  | 2006.12 | [{"synthesis method": "chemical synthesis", "precursor": [{"name": "AgNO3", "amount": "42.5", "unit": "mg"}, {"name": "1,4-benzenedicarboxylic acid", "amount": "59", "unit": "mg"}], "solution": [{"name": "chloroform", "amount": "10", "unit": "mL"}, {"name": "ethanol", "amount": "20", "unit": "mL"}, {"name": "triethylamine", "amount": "5", "unit": "mL"}], "pressure": "", "temperature": "4\u00b0C", "time": "25 days"}, {"synthesis method": "washing", "washing solution": "ethanol", "amount": ""}, {"synthesis method": "drying", "pressure": "", "temperature": "room temperature", "atmosphere": "", "time": ""}]
AWESIE | ∞ 1[Cu2L1(acdca)]·CH3OH | C29 Cu2 H38 N4 O11 | chemical synthesis | [Cu2L1]Cl2 ⋅6H2O | 0.05 mmol | acetylenedicarboxylic acid | 0.05 mmol | triethylamine | 0.05 mmol |  |  |  |  | methanol |  | several days |  |  | chemical synthesis | 10.1016/j.poly.2003.11.041 |  | 2004.02 | [{"synthesis method": "chemical synthesis", "precursor": [{"name": "[Cu2L1]Cl2 \u22c56H2O", "amount": "0.05", "unit": "mmol"}, {"name": "acetylenedicarboxylic acid", "amount": "0.05", "unit": "mmol"}, {"name": "triethylamine", "amount": "0.05", "unit": "mmol"}], "solution": [{"name": "methanol", "amount": "20", "unit": "ml"}], "pressure": "", "temperature": "", "time": "several days"}]
AWESOK | [(CuZnL2)2(bpete)2](ClO4)4 ·4.5CH3OH | C76.50 Cl4 Cu2 H90 N14 O24.50 Zn2 | chemical synthesis | [CuZnL2](ClO4)2 ⋅CH3OH⋅H2O | 0.05 mmol | trans-1,2-bis(4-pyridyl)-ethylene | 0.05 mmol | [6 empty] | acetonitrile |  | several days |  |  | chemical synthesis | 10.1016/j.poly.2003.11.041 |  | 2004.02 | [{"synthesis method": "chemical synthesis", "precursor": [{"name": "[CuZnL2](ClO4)2 \u22c5CH3OH\u22c5H2O", "amount": "0.05", "unit": "mmol"}, {"name": "trans-1,2-bis(4-pyridyl)-ethylene", "amount": "0.05", "unit": "mmol"}], "solution": [{"name": "acetonitrile", "amount": "20", "unit": "ml"}], "pressure": "", "temperature": "", "time": "several days"}]
DKSBTR02 | potassium bis-(μ-l-tartrato)-bisantimonate(III) trihydrate | K2[Sb2(C4H2O6)2]⋅3H2O | chemical synthesis | l-(+)-tartaric acid | 0.76 g | KOH | 0.28 g | Sb2O3 | 0.73 g |  |  |  |  | deionized water |  | 3 days | warm |  | chemical synthesis, filtration | 10.1016/j.ica.2004.11.013 |  | 2005.03 | [{"synthesis method": "chemical synthesis", "precursor": [{"name": "l-(+)-tartaric acid", "amount": "0.76", "unit": "g"}, {"name": "KOH", "amount": "0.28", "unit": "g"}, {"name": "Sb2O3", "amount": "0.73", "unit": "g"}], "solution": [{"name": "deionized water", "amount": "50", "unit": "mL"}], "pressure": "", "temperature": "warm", "time": "3 days"}, {"synthesis method": "filtration", "time": "", "atmosphere": "", "pressure": ""}]
ECUHES | {(pbetixH2)0.5[Zn(µ-sip)(µ-pbetix)0.5]} n | C35 H36 N6 O7 S1 Zn1 | solvothermal synthesis | Zn(NO3)2⋅6H2O | 0.28 g | NasipH2 | 0.25 g | pbetix | 0.27 g | NaOH | 0.037 g |  |  |  |  | 3 days | 120°C |  | solvothermal synthesis | 10.1016/j.poly.2017.09.049 |  | 2018.01 | [{"synthesis method": "solvothermal synthesis", "precursor": [{"name": "Zn(NO3)2\u22c56H2O", "amount": "0.28", "unit": "g"}, {"name": "NasipH2", "amount": "0.25", "unit": "g"}, {"name": "pbetix", "amount": "0.27", "unit": "g"}, {"name": "NaOH", "amount": "0.037", "unit": "g"}], "solvent": [{"name": "water", "amount": "30", "unit": "mL"}], "reducing agent": [{"name": "", "amount": "", "unit": ""}], "surfactant": [{"name": "", "amount": "", "unit": ""}], "pressure": "", "temperature": "120\u00b0C", "time": "3 days", "heating rate": "", "cooling rate": "10\u00b0C/h"}]
ECUHIW | {[Zn2(µ-sip)2(µ-pbisopix)(pbisopixH)2]·4H2O} n | C38 H43 N6 O7 S1 Zn1 | solvothermal synthesis | Zn(CH3COO)2⋅2H2O | 0.20 g | NasipH2 | 0.25 g | pbisopix | 0.30 g | NaOH | 0.037 g |  |  |  |  | 3 days | 140°C |  | solvothermal synthesis | 10.1016/j.poly.2017.09.049 |  | 2018.01 | [{"synthesis method": "solvothermal synthesis", "precursor": [{"name": "Zn(CH3COO)2\u22c52H2O", "amount": "0.20", "unit": "g"}, {"name": "NasipH2", "amount": "0.25", "unit": "g"}, {"name": "pbisopix", "amount": "0.30", "unit": "g"}, {"name": "NaOH", "amount": "0.037", "unit": "g"}], "solvent": [{"name": "water", "amount": "30", "unit": "mL"}], "reducing agent": [{"name": "", "amount": "", "unit": ""}], "surfactant": [{"name": "", "amount": "", "unit": ""}], "pressure": "", "temperature": "140\u00b0C", "time": "3 days", "heating rate": "", "cooling rate": "10\u00b0C/h"}]
NARMOK | [Zn(btdc)(2,2'-bpy)]n | C20 H12 N2 O4 S2 Zn1 | solvothermal synthesis | Zn(NO3)2⋅6H2O | 0.0594 g | H2btdc | 0.0508 g | 2,2'-bpy | 0.0624 g | [6 empty] | 1 day | 85°C |  | solvothermal synthesis | 10.1016/j.ica.2011.11.004 |  | 2012.03 | [{"synthesis method": "solvothermal synthesis", "precursor": [{"name": "Zn(NO3)2\u22c56H2O", "amount": "0.0594", "unit": "g"}, {"name": "H2btdc", "amount": "0.0508", "unit": "g"}, {"name": "2,2'-bpy", "amount": "0.0624", "unit": "g"}], "solvent": [{"name": "DMF", "amount": "20", "unit": "mL"}, {"name": "THF", "amount": "5", "unit": "mL"}], "reducing agent": [{"name": "", "amount": "", "unit": ""}], "surfactant": [{"name": "", "amount": "", "unit": ""}], "pressure": "", "temperature": "85\u00b0C", "time": "1 day", "heating rate": "", "cooling rate": "slow"}]
NARMUQ | {[Cd2(btdc)2(2,2'-bpy)]·DMF}n | C33 Cd2 H23 N3 O9 S4 | solvothermal synthesis | Cd(NO3)2⋅4H2O | 0.0617 g | H2btdc | 0.0508 g | 2,2'-bpy | 0.0624 g | [6 empty] | 3 days | 85°C |  | solvothermal synthesis | 10.1016/j.ica.2011.11.004 |  | 2012.03 | [{"synthesis method": "solvothermal synthesis", "precursor": [{"name": "Cd(NO3)2\u22c54H2O", "amount": "0.0617", "unit": "g"}, {"name": "H2btdc", "amount": "0.0508", "unit": "g"}, {"name": "2,2'-bpy", "amount": "0.0624", "unit": "g"}], "solvent": [{"name": "DMF", "amount": "20", "unit": "mL"}, {"name": "THF", "amount": "5", "unit": "mL"}], "reducing agent": [{"name": "", "amount": "", "unit": ""}], "surfactant": [{"name": "", "amount": "", "unit": ""}], "pressure": "", "temperature": "85\u00b0C", "time": "3 days", "heating rate": "", "cooling rate": "slow"}]
ESIKIB | [Na Zn(Et)2Ph] | C10 H15 Na1 Zn1 | chemical synthesis | Diethylzinc solution | 50 ml | Sodium | 0.8 g | [6 empty] | hexane, benzene |  | overnight |  |  | chemical synthesis, centrifugation, crystallization | 10.1016/j.jorganchem.2010.12.001 |  | 2011.05 | [{"synthesis method": "chemical synthesis", "precursor": [{"name": "Diethylzinc solution", "amount": "50", "unit": "ml"}, {"name": "Sodium", "amount": "0.8", "unit": "g"}], "solution": [{"name": "hexane", "amount": "2 \u00d7 5", "unit": "ml"}, {"name": "benzene", "amount": "10", "unit": "ml"}], "pressure": "", "temperature": "", "time": "overnight"}, {"synthesis method": "centrifugation", "revolution per time": "2500", "relative centrifugal force": "", "time": "2 min", "temperature": "", "additive": [], "tube material": "", "tube volume": ""}, {"synthesis method": "crystallization", "temperature": "4\u00b0C", "time": "a few days"}]
UTOFIT | [K2(ZnEt2)4O] | C16 H40 K2 O1 Zn4 | chemical synthesis | Potassium | 50 mg | diethylzinc | 2 ml | [8 empty] | overnight | ambient temperature |  | chemical synthesis, crystallization | 10.1016/j.jorganchem.2010.12.001 |  | 2011.05 | [{"synthesis method": "chemical synthesis", "precursor": [{"name": "Potassium", "amount": "50", "unit": "mg"}, {"name": "diethylzinc", "amount": "2", "unit": "ml"}], "solution": [], "pressure": "", "temperature": "ambient temperature", "time": "overnight"}, {"synthesis method": "crystallization", "temperature": "-35\u00b0C", "time": "approx. 3 months"}]
DEPWEB | {[Mn(btb)(H2O)4] (NO3)2} n | C8 H20 Mn1 N8 O10 | chemical synthesis | btb | 0.096 g | Mn(NO3)2⋅6H2O | 0.144 g | [6 empty] | ethanolic solution, aqueous solution |  | several days |  |  | chemical synthesis | 10.1016/j.molstruc.2006.03.082 |  | 2006.08 | [{"synthesis method": "chemical synthesis", "precursor": [{"name": "btb", "amount": "0.096", "unit": "g"}, {"name": "Mn(NO3)2\u22c56H2O", "amount": "0.144", "unit": "g"}], "solution": [{"name": "ethanolic solution", "amount": "10", "unit": "ml"}, {"name": "aqueous solution", "amount": "10", "unit": "ml"}], "pressure": "", "temperature": "", "time": "several days"}]
DEPWIF | [Mn(btb)2(NO3)2] n | C16 H24 Mn1 N14 O6 | chemical synthesis | btb | 0.192 g | Mn(NO3)2 | 0.090 g | [6 empty] | dichloromethane solution, ethanolic solution |  | 1 day |  |  | chemical synthesis | 10.1016/j.molstruc.2006.03.082 |  | 2006.08 | [{"synthesis method": "chemical synthesis", "precursor": [{"name": "btb", "amount": "0.192", "unit": "g"}, {"name": "Mn(NO3)2", "amount": "0.090", "unit": "g"}], "solution": [{"name": "dichloromethane solution", "amount": "10", "unit": "ml"}, {"name": "ethanolic solution", "amount": "10", "unit": "ml"}], "pressure": "", "temperature": "", "time": "1 day"}]
DEPWOL | {[Mn(btb)2(H2O)2] (NO3)2(H2O)2} n | C16 H32 Mn1 N14 O10 | chemical synthesis | 2 | 0.113 g | [8 empty] | aqueous solution |  | 2 weeks |  |  | chemical synthesis | 10.1016/j.molstruc.2006.03.082 |  | 2006.08 | [{"synthesis method": "chemical synthesis", "precursor": [{"name": "2", "amount": "0.113", "unit": "g"}], "solution": [{"name": "aqueous solution", "amount": "10", "unit": "ml"}], "pressure": "", "temperature": "", "time": "2 weeks"}]
DEPWUR | [Mn(btb)(H2O)2(N3)2] n | C8 H16 Mn1 N12 O2 | chemical synthesis | btb | 0.096 g | Mn(NO3)2⋅6H2O | 0.144 g | NaN3 | 0.130 g |  |  |  |  | ethanolic solution, aqueous solution |  | several days |  |  | chemical synthesis | 10.1016/j.molstruc.2006.03.082 |  | 2006.08 | [{"synthesis method": "chemical synthesis", "precursor": [{"name": "btb", "amount": "0.096", "unit": "g"}, {"name": "Mn(NO3)2\u22c56H2O", "amount": "0.144", "unit": "g"}, {"name": "NaN3", "amount": "0.130", "unit": "g"}], "solution": [{"name": "ethanolic solution", "amount": "10", "unit": "ml"}, {"name": "aqueous solution", "amount": "10", "unit": "ml"}], "pressure": "", "temperature": "", "time": "several days"}]
AFALUP | [CuI(2,2'-bipy)(4,4'-bipy)0.5]2[CuI(2,2'-bipy)(4,4'-Hbipy)][CuI(4,4'-bipy)]2[P2W18O62] | C70 Cu5 H63 N14 O65 P2 W18 | solvothermal synthesis | (NH4) x [P2W18O62]⋅ xH2O | 0.493 g | CuCl2 ⋅2H2O | 0.052 g | 4,4'-bipy | 0.047 g | 2,2'-bipy | 0.028 g |  |  |  |  | 4 days | 165°C | 4.0 | solvothermal synthesis, pH adjustment, washing, drying | 10.1016/j.ica.2007.03.057 |  | 2007.07 | [{"synthesis method": "solvothermal synthesis", "precursor": [{"name": "(NH4) x [P2W18O62]\u22c5 xH2O", "amount": "0.493", "unit": "g"}, {"name": "CuCl2 \u22c52H2O", "amount": "0.052", "unit": "g"}, {"name": "4,4'-bipy", "amount": "0.047", "unit": "g"}, {"name": "2,2'-bipy", "amount": "0.028", "unit": "g"}], "solvent": [{"name": "H2O", "amount": "10", "unit": "ml"}], "reducing agent": [{"name": "", "amount": "", "unit": ""}], "surfactant": [{"name": "", "amount": "", "unit": ""}], "pressure": "", "temperature": "165\u00b0C", "time": "4 days", "heating rate": "", "cooling rate": ""}, {"synthesis method": "pH adjustment", "pH": "4.0", "modulator": "4M HCl"}, {"synthesis method": "washing", "washing solution": "distilled water", "amount": ""}, {"synthesis method": "drying", "pressure": "", "temperature": "room temperature", "atmosphere": "", "time": ""}]
AFAMAW | [CuI(2,2'-bipy)(4,4'-bipy)0.5]2[CuI(4,4'-bipy)]2[PW12O40]·0.25H2O | C50 Cu4 H40.5 N10 O40.25 P1 W12 | solvothermal synthesis | H3PW12O40 ⋅17H2O | 0.318 g | CuCl2 ⋅2H2O | 0.052 g | 4,4'-bipy | 0.047 g | 2,2'-bipy | 0.028 g |  |  |  |  | 4 days | 165°C | 4.5 | solvothermal synthesis, pH adjustment, washing, drying | 10.1016/j.ica.2007.03.057 |  | 2007.07 | [{"synthesis method": "solvothermal synthesis", "precursor": [{"name": "H3PW12O40 \u22c517H2O", "amount": "0.318", "unit": "g"}, {"name": "CuCl2 \u22c52H2O", "amount": "0.052", "unit": "g"}, {"name": "4,4'-bipy", "amount": "0.047", "unit": "g"}, {"name": "2,2'-bipy", "amount": "0.028", "unit": "g"}], "solvent": [{"name": "H2O", "amount": "10", "unit": "ml"}], "reducing agent": [{"name": "", "amount": "", "unit": ""}], "surfactant": [{"name": "", "amount": "", "unit": ""}], "pressure": "", "temperature": "165\u00b0C", "time": "4 days", "heating rate": "", "cooling rate": ""}, {"synthesis method": "pH adjustment", "pH": "4.5", "modulator": "dilute ethylenediamine solution"}, {"synthesis method": "washing", "washing solution": "distilled water", "amount": ""}, {"synthesis method": "drying", "pressure": "", "temperature": "room temperature", "atmosphere": "", "time": ""}]
AFAMEA | [CuI(4,4'-bipy)]3[PMo12O40]·en | C32 Cu3 H38 Mo12 N8 O43 P1 | solvothermal synthesis | H3PMo12O40 ⋅29H2O | 0.191 g | CuCl2 ⋅2H2O | 0.052 g | 4,4'-bipy | 0.047 g | [6 empty] | 4 days | 165°C | 5.5 | solvothermal synthesis, pH adjustment, washing, drying | 10.1016/j.ica.2007.03.057 |  | 2007.07 | [{"synthesis method": "solvothermal synthesis", "precursor": [{"name": "H3PMo12O40 \u22c529H2O", "amount": "0.191", "unit": "g"}, {"name": "CuCl2 \u22c52H2O", "amount": "0.052", "unit": "g"}, {"name": "4,4'-bipy", "amount": "0.047", "unit": "g"}], "solvent": [{"name": "H2O", "amount": "10", "unit": "ml"}], "reducing agent": [{"name": "", "amount": "", "unit": ""}], "surfactant": [{"name": "", "amount": "", "unit": ""}], "pressure": "", "temperature": "165\u00b0C", "time": "4 days", "heating rate": "", "cooling rate": ""}, {"synthesis method": "pH adjustment", "pH": "5.5", "modulator": "dilute ethylenediamine solution"}, {"synthesis method": "washing", "washing solution": "distilled water", "amount": ""}, {"synthesis method": "drying", "pressure": "", "temperature": "room temperature", "atmosphere": "", "time": ""}]
CADHOF | [M(μ-ox)(pyOH)2] n | C12 Co1 H10 N2 O6 | chemical synthesis | M(ox)⋅2H2O | 0.44 mmol | K2ox⋅H2O | 0.5 g | pyOH | 0.200 g |  |  |  |  | water |  | 1 week | room temperature |  | chemical synthesis | 10.1016/S0020-1693(01)00568-0 |  | 2001.11 | [{"synthesis method": "chemical synthesis", "precursor": [{"name": "M(ox)\u22c52H2O", "amount": "0.44", "unit": "mmol"}, {"name": "K2ox\u22c5H2O", "amount": "0.5", "unit": "g"}, {"name": "pyOH", "amount": "0.200", "unit": "g"}], "solution": [{"name": "water", "amount": "30", "unit": "ml"}], "pressure": "", "temperature": "room temperature", "time": "1 week"}]
CADJAT | [M(μ-ox)(isq)2] n | C20 Co1 H14 N2 O4 | chemical synthesis | isoquinoline | 0.200 g | K2ox⋅H2O | 0.5 g | M(ox)⋅2H2O | 0.08 g |  |  |  |  | methanol, water |  | 5 days |  |  | chemical synthesis | 10.1016/S0020-1693(01)00568-0 |  | 2001.11 | [{"synthesis method": "chemical synthesis", "precursor": [{"name": "isoquinoline", "amount": "0.200", "unit": "g"}, {"name": "K2ox\u22c5H2O", "amount": "0.5", "unit": "g"}, {"name": "M(ox)\u22c52H2O", "amount": "0.08", "unit": "g"}], "solution": [{"name": "methanol", "amount": "", "unit": ""}, {"name": "water", "amount": "", "unit": ""}], "pressure": "", "temperature": "", "time": "5 days"}]
IGUCOD | [Ni(phen)(fum)] | C16 H10 N2 Ni1 O4 | solvothermal synthesis | NiCl2⋅6H2O | 238 mg | fumaric acid | 116.1 mg | KOH | 112 mg | 1,10'-phenanthroline | 396 mg |  |  |  |  | 80h | 100°C |  | solvothermal synthesis, washing | 10.1016/j.poly.2009.06.082 |  | 2009.09 | [{"synthesis method": "solvothermal synthesis", "precursor": [{"name": "NiCl2\u22c56H2O", "amount": "238", "unit": "mg"}, {"name": "fumaric acid", "amount": "116.1", "unit": "mg"}, {"name": "KOH", "amount": "112", "unit": "mg"}, {"name": "1,10'-phenanthroline", "amount": "396", "unit": "mg"}], "solvent": [{"name": "H2O", "amount": "3", "unit": "cm3"}, {"name": "ethanol", "amount": "3", "unit": "cm3"}], "reducing agent": [{"name": "", "amount": "", "unit": ""}], "surfactant": [{"name": "", "amount": "", "unit": ""}], "pressure": "", "temperature": "100\u00b0C", "time": "80h", "heating rate": "linearly heated up within 30min", "cooling rate": "0.1\u00b0/min"}, {"synthesis method": "washing", "washing solution": "water and ethanol", "amount": ""}]
ZIKXEZ | {[Cd2(L)(phen)(H2O)3.5]·4H2O}n | C33 Cd2 H25 N3 O12 | chemical synthesis | H4L | 0.81 mg | phen | 0.36 mg | Cd(NO3)2⋅4H2O | 1.85 mg |  |  |  |  | DMA, H2O |  | 2880min | 120℃ |  | chemical synthesis | 10.1016/j.jssc.2018.08.028 |  | 2018.12 | [{"synthesis method": "chemical synthesis", "precursor": [{"name": "H4L", "amount": "0.81", "unit": "mg"}, {"name": "phen", "amount": "0.36", "unit": "mg"}, {"name": "Cd(NO3)2\u22c54H2O", "amount": "1.85", "unit": "mg"}], "solution": [{"name": "DMA", "amount": "0.5", "unit": "mL"}, {"name": "H2O", "amount": "0.5", "unit": "mL"}], "pressure": "", "temperature": "120\u2103", "time": "2880min"}]
WUYKAC | Pb(dca)(NO3)(1,10-phen) | C14 H8 N6 O3 Pb1 | chemical synthesis | Nadca | 0.089 g | 1,10-phen | 0.090 g | Pb(NO3)2 | 0.17 g |  |  |  |  | ethanol, aqueous solution |  | several weeks | room temperature |  | chemical synthesis | 10.1016/S0277-5387(03)00030-5 |  | 2003.03 | [{"synthesis method": "chemical synthesis", "precursor": [{"name": "Nadca", "amount": "0.089", "unit": "g"}, {"name": "1,10-phen", "amount": "0.090", "unit": "g"}, {"name": "Pb(NO3)2", "amount": "0.17", "unit": "g"}], "solution": [{"name": "ethanol", "amount": "5", "unit": "ml"}, {"name": "aqueous solution", "amount": "5", "unit": "ml"}], "pressure": "", "temperature": "room temperature", "time": "several weeks"}]
WUYKEG | Pb(dca)2(2,2'-bipy)(H2O) | C14 H10 N8 O1 Pb1 | chemical synthesis | Nadca | 0.089 g | 2,2'-bipy | 0.16 g | Pb(NO3)2 | 0.17 g |  |  |  |  | ethanol, aqueous solution |  | several weeks | room temperature |  | chemical synthesis | 10.1016/S0277-5387(03)00030-5 |  | 2003.03 | [{"synthesis method": "chemical synthesis", "precursor": [{"name": "Nadca", "amount": "0.089", "unit": "g"}, {"name": "2,2'-bipy", "amount": "0.16", "unit": "g"}, {"name": "Pb(NO3)2", "amount": "0.17", "unit": "g"}], "solution": [{"name": "ethanol", "amount": "5", "unit": "ml"}, {"name": "aqueous solution", "amount": "5", "unit": "ml"}], "pressure": "", "temperature": "room temperature", "time": "several weeks"}]
CABLID | [Tm(phen) (H2O)6][{Tm(phen) (H2O)4}{Tm(phen)2(H2O)3}{Tm(phen)2(H2O)2}{Re4Te4(CN)12}3]·phen | C124 H140 N50 O38 Re12 Te12 Tm4 | chemical synthesis | TmCl3⋅6H2O | 6 mg | 1,10-phenanthroline | 3 mg | K4[ReTe4(CN)12]⋅5H2O | 4 mg |  |  |  |  | H2O/EtOH solution, aqueous solution |  | 7 days |  |  | chemical synthesis, filtration, washing | 10.1016/j.molstruc.2015.11.034 |  | 2016.03 | [{"synthesis method": "chemical synthesis", "precursor": [{"name": "TmCl3\u22c56H2O", "amount": "6", "unit": "mg"}, {"name": "1,10-phenanthroline", "amount": "3", "unit": "mg"}, {"name": "K4[ReTe4(CN)12]\u22c55H2O", "amount": "4", "unit": "mg"}], "solution": [{"name": "H2O/EtOH solution", "amount": "2", "unit": "mL"}, {"name": "aqueous solution", "amount": "2", "unit": "mL"}], "pressure": "", "temperature": "", "time": "7 days"}, {"synthesis method": "filtration", "time": "", "atmosphere": "", "pressure": ""}, {"synthesis method": "washing", "washing solution": "H2O", "amount": ""}]
CABGUK | K[{Tm(phen) (H2O)3}{Re4Te4(CN)12}]·0.5H2O | C24 H15 K1 N14 O3.50 Re4 Te4 Tm1 | chemical synthesis | TmCl3⋅6H2O | 6 mg | 1,10-phenanthroline | 3 mg | K4[ReTe4(CN)12]⋅5H2O | 4 mg |  |  |  |  | H2O/EtOH solution, aqueous solution |  | 5 days | 150°C |  | chemical synthesis, filtration, washing | 10.1016/j.molstruc.2015.11.034 |  | 2016.03 | [{"synthesis method": "chemical synthesis", "precursor": [{"name": "TmCl3\u22c56H2O", "amount": "6", "unit": "mg"}, {"name": "1,10-phenanthroline", "amount": "3", "unit": "mg"}, {"name": "K4[ReTe4(CN)12]\u22c55H2O", "amount": "4", "unit": "mg"}], "solution": [{"name": "H2O/EtOH solution", "amount": "2", "unit": "mL"}, {"name": "aqueous solution", "amount": "2", "unit": "mL"}], "pressure": "", "temperature": "150\u00b0C", "time": "5 days"}, {"synthesis method": "filtration", "time": "", "atmosphere": "", "pressure": ""}, {"synthesis method": "washing", "washing solution": "H2O", "amount": ""}]
PIVJIO | [Cu2Cl2(C5H4NOPO3)2][Cu(H2O)6] | C10 Cl2 Cu3 H24 N2 O16 P2 | chemical synthesis | Cu(O2CCH3)2 ⋅H2O | 0.20 g | 2-C5H4NOPO3H2 | 0.175 g | [6 empty] | H2O |  | one month |  | 2.00 | chemical synthesis, pH adjustment, washing, drying | 10.1016/j.ica.2007.05.059 |  | 2007.12 | [{"synthesis method": "chemical synthesis", "precursor": [{"name": "Cu(O2CCH3)2 \u22c5H2O", "amount": "0.20", "unit": "g"}, {"name": "2-C5H4NOPO3H2", "amount": "0.175", "unit": "g"}], "solution": [{"name": "H2O", "amount": "10", "unit": "mL"}], "pressure": "", "temperature": "", "time": "one month"}, {"synthesis method": "pH adjustment", "pH": "2.00", "modulator": "HCl (2mol/L)"}, {"synthesis method": "washing", "washing solution": "H2O", "amount": ""}, {"synthesis method": "drying", "pressure": "", "temperature": "", "atmosphere": "air", "time": ""}]
PIVJOU | [Cu2Br2(C5H4NOPO3)2][Cu(H2O)6] | Br2 C10 Cu3 H24 N2 O16 P2 | chemical synthesis | Cu(O2CCH3)2 ⋅H2O | 0.20 g | 2-C5H4NOPO3H2 | 0.175 g | [6 empty] | H2O |  | one month |  | 1.50 | chemical synthesis, pH adjustment, washing, drying | 10.1016/j.ica.2007.05.059 |  | 2007.12 | [{"synthesis method": "chemical synthesis", "precursor": [{"name": "Cu(O2CCH3)2 \u22c5H2O", "amount": "0.20", "unit": "g"}, {"name": "2-C5H4NOPO3H2", "amount": "0.175", "unit": "g"}], "solution": [{"name": "H2O", "amount": "10", "unit": "mL"}], "pressure": "", "temperature": "", "time": "one month"}, {"synthesis method": "pH adjustment", "pH": "1.50", "modulator": "HBr (2mol/L)"}, {"synthesis method": "washing", "washing solution": "H2O", "amount": ""}, {"synthesis method": "drying", "pressure": "", "temperature": "", "atmosphere": "air", "time": ""}]
PIVJUA | CuCl(C5H4NOPO3H) | C5 Cl1 Cu1 H7 N1 O5 P1 | chemical synthesis | Cu(O2CCH3)2 ⋅H2O | 0.20 g | 2-C5H4NOPO3H2 | 0.175 g | [6 empty] | H2O |  | one month |  | 1.00 | chemical synthesis, pH adjustment, washing, drying | 10.1016/j.ica.2007.05.059 |  | 2007.12 | [{"synthesis method": "chemical synthesis", "precursor": [{"name": "Cu(O2CCH3)2 \u22c5H2O", "amount": "0.20", "unit": "g"}, {"name": "2-C5H4NOPO3H2", "amount": "0.175", "unit": "g"}], "solution": [{"name": "H2O", "amount": "10", "unit": "mL"}], "pressure": "", "temperature": "", "time": "one month"}, {"synthesis method": "pH adjustment", "pH": "1.00", "modulator": "HCl (2mol/L)"}, {"synthesis method": "washing", "washing solution": "H2O", "amount": ""}, {"synthesis method": "drying", "pressure": "", "temperature": "", "atmosphere": "air", "time": ""}]
PIVKAH | CuBr(C5H4NOPO3H) | Br1 C5 Cu1 H7 N1 O5 P1 | chemical synthesis | Cu(O2CCH3)2 ⋅H2O | 0.20 g | 2-C5H4NOPO3H2 | 0.175 g | [6 empty] | H2O |  | two months |  |  | chemical synthesis, washing, drying | 10.1016/j.ica.2007.05.059 |  | 2007.12 | [{"synthesis method": "chemical synthesis", "precursor": [{"name": "Cu(O2CCH3)2 \u22c5H2O", "amount": "0.20", "unit": "g"}, {"name": "2-C5H4NOPO3H2", "amount": "0.175", "unit": "g"}], "solution": [{"name": "H2O", "amount": "10", "unit": "mL"}], "pressure": "", "temperature": "", "time": "two months"}, {"synthesis method": "washing", "washing solution": "H2O", "amount": ""}, {"synthesis method": "drying", "pressure": "", "temperature": "", "atmosphere": "air", "time": ""}]
ROKNEL | 1 | C69 H94.50 Mn2 N8 O19.50 | chemical synthesis | H 2 L | 0.027 g | Mn(AcO)2⋅4H2O | 0.012 g | [6 empty] | CH3OH, 0.1M NaOH aqueous solution |  | several days | room temperature | 7 | chemical synthesis, pH adjustment | 10.1016/j.molstruc.2008.04.008 |  | 2008.11 | [{"synthesis method": "chemical synthesis", "precursor": [{"name": "H 2 L", "amount": "0.027", "unit": "g"}, {"name": "Mn(AcO)2\u22c54H2O", "amount": "0.012", "unit": "g"}], "solution": [{"name": "CH3OH", "amount": "9", "unit": "mL"}, {"name": "0.1M NaOH aqueous solution", "amount": "", "unit": ""}], "pressure": "", "temperature": "room temperature", "time": "several days"}, {"synthesis method": "pH adjustment", "pH": "7", "modulator": ""}]
SEYWEZ | [{Sm(OBz)3(MeO)2}2] n | C46 H42 O16 Sm2 | chemical synthesis | SmCl3⋅6H2O | 0.191 g | sodium benzoate | 0.216 g | [6 empty] | methanol |  | 3h |  |  | chemical synthesis, filtration, drying | 10.1016/j.molstruc.2006.07.028 |  | 2007.04 | [{"synthesis method": "chemical synthesis", "precursor": [{"name": "SmCl3\u22c56H2O", "amount": "0.191", "unit": "g"}, {"name": "sodium benzoate", "amount": "0.216", "unit": "g"}], "solution": [{"name": "methanol", "amount": "25.0", "unit": "ml"}], "pressure": "", "temperature": "", "time": "3h"}, {"synthesis method": "filtration", "time": "", "atmosphere": "", "pressure": ""}, {"synthesis method": "drying", "pressure": "vacuum", "temperature": "", "atmosphere": "", "time": ""}]
SEYVUO | [(tp)Sm(μ-OBz)4Sm(tp)] | B2 C46 H40 N12 O8 Sm2 | chemical synthesis | sodium benzoate | 0.1441 g | [K(tp)] | 0.151 g | SmCl3⋅6H2O | 0.191 g |  |  |  |  | methanol |  | 4h | room temperature |  | chemical synthesis, filtration, drying | 10.1016/j.molstruc.2006.07.028 |  | 2007.04 | [{"synthesis method": "chemical synthesis", "precursor": [{"name": "sodium benzoate", "amount": "0.1441", "unit": "g"}, {"name": "[K(tp)]", "amount": "0.151", "unit": "g"}, {"name": "SmCl3\u22c56H2O", "amount": "0.191", "unit": "g"}], "solution": [{"name": "methanol", "amount": "15.0", "unit": "ml"}], "pressure": "", "temperature": "room temperature", "time": "4h"}, {"synthesis method": "filtration", "time": "", "atmosphere": "", "pressure": ""}, {"synthesis method": "drying", "pressure": "vacuum", "temperature": "", "atmosphere": "", "time": ""}]
QOGLII | [CuL{N(CN)2}2] n | C22 Cu2 H20 N16 | chemical synthesis | ligand (L) | 1 mmol | Cu(NO3)2⋅3H2O | 1 mmol | sodium dicyanamide | 2 mmol |  |  |  |  | methanol |  | few days |  |  | chemical synthesis | 10.1016/j.molstruc.2007.11.031 |  | 2008.10 | [{"synthesis method": "chemical synthesis", "precursor": [{"name": "ligand (L)", "amount": "1", "unit": "mmol"}, {"name": "Cu(NO3)2\u22c53H2O", "amount": "1", "unit": "mmol"}, {"name": "sodium dicyanamide", "amount": "2", "unit": "mmol"}], "solution": [{"name": "methanol", "amount": "25", "unit": "mL"}], "pressure": "", "temperature": "", "time": "few days"}]
QOGLOO | [CuL'{N(CN)2}2]2 | C10 Cu1 H8 N8 | chemical synthesis | ligand (L') | 1 mmol | Cu(NO3)2⋅3H2O | 1 mmol | sodium dicyanamide | 2 mmol |  |  |  |  | methanol |  | few days |  |  | chemical synthesis | 10.1016/j.molstruc.2007.11.031 |  | 2008.10 | [{"synthesis method": "chemical synthesis", "precursor": [{"name": "ligand (L')", "amount": "1", "unit": "mmol"}, {"name": "Cu(NO3)2\u22c53H2O", "amount": "1", "unit": "mmol"}, {"name": "sodium dicyanamide", "amount": "2", "unit": "mmol"}], "solution": [{"name": "methanol", "amount": "25", "unit": "mL"}], "pressure": "", "temperature": "", "time": "few days"}]
CIWBUH | [Zn(5-OH-BDC)(btb)] | C16 H20 N6 O7 Zn1 | solvothermal synthesis | Zn(NO3)2 ⋅6H2O | 29.7 mg | 5-OH-H2BDC | 18.4 mg | btb | 19.2 mg | NaOH | 8 mg |  |  |  |  | 3 days | 170°C |  | solvothermal synthesis | 10.1016/j.jssc.2013.12.005 |  | 2014.03 | [{"synthesis method": "solvothermal synthesis", "precursor": [{"name": "Zn(NO3)2 \u22c56H2O", "amount": "29.7", "unit": "mg"}, {"name": "5-OH-H2BDC", "amount": "18.4", "unit": "mg"}, {"name": "btb", "amount": "19.2", "unit": "mg"}, {"name": "NaOH", "amount": "8", "unit": "mg"}], "solvent": [{"name": "H2O", "amount": "6", "unit": "ml"}], "reducing agent": [{"name": "", "amount": "", "unit": ""}], "surfactant": [{"name": "", "amount": "", "unit": ""}], "pressure": "", "temperature": "170\u00b0C", "time": "3 days", "heating rate": "", "cooling rate": "10\u00b0Ch-1"}]
IVARAZ01 | [Cd(5-OH-BDC)(btp)(H2O)] | C15 Cd1 H22 N6 O9 | solvothermal synthesis | CdCl2⋅2.5H2O | 34.2 mg | 5-OH-H2BDC | 27.0 g | btp | 26.7 mg | NaOH | 6 mg |  |  |  |  | 3 days | 170°C |  | solvothermal synthesis | 10.1016/j.jssc.2013.12.005 |  | 2014.03 | [{"synthesis method": "solvothermal synthesis", "precursor": [{"name": "CdCl2\u22c52.5H2O", "amount": "34.2", "unit": "mg"}, {"name": "5-OH-H2BDC", "amount": "27.0", "unit": "g"}, {"name": "btp", "amount": "26.7", "unit": "mg"}, {"name": "NaOH", "amount": "6", "unit": "mg"}], "solvent": [{"name": "H2O", "amount": "6", "unit": "ml"}], "reducing agent": [{"name": "", "amount": "", "unit": ""}], "surfactant": [{"name": "", "amount": "", "unit": ""}], "pressure": "", "temperature": "170\u00b0C", "time": "3 days", "heating rate": "", "cooling rate": "10\u00b0Ch-1"}]
CIWBIV | [Cd(5-OH-BDC)(bth)2(H2O)] | C18 Cd1 H24 N6 O7 | solvothermal synthesis | CdCl2⋅2.5H2O | 34.2 mg | 5-OH-H2BDC | 27 mg | bth | 33.0 mg | NaOH | 6.0 mg |  |  |  |  | 3 days | 170°C |  | solvothermal synthesis | 10.1016/j.jssc.2013.12.005 |  | 2014.03 | [{"synthesis method": "solvothermal synthesis", "precursor": [{"name": "CdCl2\u22c52.5H2O", "amount": "34.2", "unit": "mg"}, {"name": "5-OH-H2BDC", "amount": "27", "unit": "mg"}, {"name": "bth", "amount": "33.0", "unit": "mg"}, {"name": "NaOH", "amount": "6.0", "unit": "mg"}], "solvent": [{"name": "H2O", "amount": "6", "unit": "ml"}], "reducing agent": [{"name": "", "amount": "", "unit": ""}], "surfactant": [{"name": "", "amount": "", "unit": ""}], "pressure": "", "temperature": "170\u00b0C", "time": "3 days", "heating rate": "", "cooling rate": "10\u00b0Ch-1"}]
CIWBER | [Pb(5-OH-BDC)] | C8 H6 O6 Pb1 | chemical synthesis | 5-OH-H2BDC | 84.0 mg | NaOH | 2 mg | Pb(NO3)2 | 17 mg |  |  |  |  | water |  | several days | ambient |  | chemical synthesis | 10.1016/j.jssc.2013.12.005 |  | 2014.03 | [{"synthesis method": "chemical synthesis", "precursor": [{"name": "5-OH-H2BDC", "amount": "84.0", "unit": "mg"}, {"name": "NaOH", "amount": "2", "unit": "mg"}, {"name": "Pb(NO3)2", "amount": "17", "unit": "mg"}], "solution": [{"name": "water", "amount": "15", "unit": "ml"}], "pressure": "", "temperature": "ambient", "time": "several days"}]
NUWJIZ | [Pb(µ-NO2)(µ-pyc)(H2O)]n | C6 H6 N2 O5 Pb1 | chemical synthesis | 2-Hpyc | 0.246 g | lead(II) acetate trihydrate | 0.758 g | sodium nitrite | 0.158 g |  |  |  |  | water |  | 2-3 days | 60°C |  | chemical synthesis, washing, drying | 10.1016/j.matlet.2010.01.017 |  | 2010.04 | [{"synthesis method": "chemical synthesis", "precursor": [{"name": "2-Hpyc", "amount": "0.246", "unit": "g"}, {"name": "lead(II) acetate trihydrate", "amount": "0.758", "unit": "g"}, {"name": "sodium nitrite", "amount": "0.158", "unit": "g"}], "solution": [{"name": "water", "amount": "", "unit": ""}], "pressure": "", "temperature": "60\u00b0C", "time": "2-3 days"}, {"synthesis method": "washing", "washing solution": "acetone and ether", "amount": ""}, {"synthesis method": "drying", "pressure": "", "temperature": "", "atmosphere": "air", "time": ""}]
NALDIQ | [Tb(DMSO)8][W3S12Ag3] | Ag3 C16 H48 O8 S20 Tb1 W3 | chemical synthesis | Tb(NO3)3⋅6H2O | 0.091 g | (NH4)2WS4 | 0.139 g | AgI | 0.188 g |  |  |  |  | DMSO |  | 30 min | room temperature |  | chemical synthesis, filtration, washing, drying | 10.1016/j.poly.2016.01.040 |  | 2016.04 | [{"synthesis method": "chemical synthesis", "precursor": [{"name": "Tb(NO3)3\u22c56H2O", "amount": "0.091", "unit": "g"}, {"name": "(NH4)2WS4", "amount": "0.139", "unit": "g"}, {"name": "AgI", "amount": "0.188", "unit": "g"}], "solution": [{"name": "DMSO", "amount": "3", "unit": "ml"}], "pressure": "", "temperature": "room temperature", "time": "30 min"}, {"synthesis method": "filtration", "time": "", "atmosphere": "", "pressure": ""}, {"synthesis method": "washing", "washing solution": "Et2O", "amount": ""}, {"synthesis method": "drying", "pressure": "", "temperature": "", "atmosphere": "air", "time": ""}]
NALDOW | [Tb(DMF)8][W3S12Ag3] | Ag3 C24 H56 N8 O8 S12 Tb1 W3 | chemical synthesis | Tb(NO3)3⋅6H2O | 0.091 g | (NH4)2WS4 | 0.139 g | AgI | 0.188 g |  |  |  |  | DMF |  | 30 min | room temperature |  | chemical synthesis, filtration, washing, drying | 10.1016/j.poly.2016.01.040 |  | 2016.04 | [{"synthesis method": "chemical synthesis", "precursor": [{"name": "Tb(NO3)3\u22c56H2O", "amount": "0.091", "unit": "g"}, {"name": "(NH4)2WS4", "amount": "0.139", "unit": "g"}, {"name": "AgI", "amount": "0.188", "unit": "g"}], "solution": [{"name": "DMF", "amount": "3", "unit": "ml"}], "pressure": "", "temperature": "room temperature", "time": "30 min"}, {"synthesis method": "filtration", "time": "", "atmosphere": "", "pressure": ""}, {"synthesis method": "washing", "washing solution": "Et2O", "amount": ""}, {"synthesis method": "drying", "pressure": "", "temperature": "", "atmosphere": "air", "time": ""}]
NALDUC | [Tb(NMP)8][W4S16Ag5] | Ag5 C40 H72 N8 O8 S16 Tb1 W4 | chemical synthesis | Tb(NO3)3⋅6H2O | 0.091 g | (NH4)2WS4 | 0.139 g | AgI | 0.188 g |  |  |  |  | NMP |  | 30 min | room temperature |  | chemical synthesis, filtration, washing, drying | 10.1016/j.poly.2016.01.040 |  | 2016.04 | [{"synthesis method": "chemical synthesis", "precursor": [{"name": "Tb(NO3)3\u22c56H2O", "amount": "0.091", "unit": "g"}, {"name": "(NH4)2WS4", "amount": "0.139", "unit": "g"}, {"name": "AgI", "amount": "0.188", "unit": "g"}], "solution": [{"name": "NMP", "amount": "3", "unit": "ml"}], "pressure": "", "temperature": "room temperature", "time": "30 min"}, {"synthesis method": "filtration", "time": "", "atmosphere": "", "pressure": ""}, {"synthesis method": "washing", "washing solution": "Et2O", "amount": ""}, {"synthesis method": "drying", "pressure": "", "temperature": "", "atmosphere": "air", "time": ""}]
NALFAK | [Mg(NMP)6][W2S8Ag2]·2NMP | Ag2 C40 H72 Mg1 N8 O8 S8 W2 | chemical synthesis | Mg(NO3)2⋅6H2O | 0.0511 g | (NH4)2WS4 | 0.139 g | AgI | 0.188 g |  |  |  |  | NMP |  | 30 min | room temperature |  | chemical synthesis, filtration, washing, drying | 10.1016/j.poly.2016.01.040 |  | 2016.04 | [{"synthesis method": "chemical synthesis", "precursor": [{"name": "Mg(NO3)2\u22c56H2O", "amount": "0.0511", "unit": "g"}, {"name": "(NH4)2WS4", "amount": "0.139", "unit": "g"}, {"name": "AgI", "amount": "0.188", "unit": "g"}], "solution": [{"name": "NMP", "amount": "3", "unit": "ml"}], "pressure": "", "temperature": "room temperature", "time": "30 min"}, {"synthesis method": "filtration", "time": "", "atmosphere": "", "pressure": ""}, {"synthesis method": "washing", "washing solution": "Et2O", "amount": ""}, {"synthesis method": "drying", "pressure": "", "temperature": "", "atmosphere": "air", "time": ""}]
GAPQAQ | [Eu5(oba)7(OH)(H2O)2]n·0.5n(H2O) | C98 Eu5 H62 O38.50 | solvothermal synthesis | EuCl3⋅6H2O | 0.037 g | H2oba | 0.039 g | H2O | 10 ml | 0.65 M NaOH aqueous solution | 0.31 ml |  |  |  | sealed | 72 h | 200°C |  | solvothermal synthesis | 10.1016/j.poly.2005.02.022 |  | 2005.05 | [{"synthesis method": "solvothermal synthesis", "precursor": [{"name": "EuCl3\u22c56H2O", "amount": "0.037", "unit": "g"}, {"name": "H2oba", "amount": "0.039", "unit": "g"}, {"name": "H2O", "amount": "10", "unit": "ml"}, {"name": "0.65 M NaOH aqueous solution", "amount": "0.31", "unit": "ml"}], "solvent": [], "reducing agent": [], "surfactant": [], "pressure": "sealed", "temperature": "200\u00b0C", "time": "72 h", "heating rate": "", "cooling rate": "slowly cooled to room temperature"}]
GAPQEU | [Ho5(oba)7(OH)(H2O)2]n·0.5nH2O | C98 H62 Ho5 O38.50 | solvothermal synthesis | HoCl3⋅6H2O | 0.037 g | H2oba | 0.039 g | H2O | 10 ml | 0.65 M NaOH aqueous solution | 0.31 ml |  |  |  | sealed | 72 h | 200°C |  | solvothermal synthesis | 10.1016/j.poly.2005.02.022 |  | 2005.05 | [{"synthesis method": "solvothermal synthesis", "precursor": [{"name": "HoCl3\u22c56H2O", "amount": "0.037", "unit": "g"}, {"name": "H2oba", "amount": "0.039", "unit": "g"}, {"name": "H2O", "amount": "10", "unit": "ml"}, {"name": "0.65 M NaOH aqueous solution", "amount": "0.31", "unit": "ml"}], "solvent": [], "reducing agent": [], "surfactant": [], "pressure": "sealed", "temperature": "200\u00b0C", "time": "72 h", "heating rate": "", "cooling rate": "slowly cooled to room temperature"}]
GAPQIY | [Yb6(oba)9(H2O)]n | C126 H74 O46 Yb6 | solvothermal synthesis | YbCl3⋅6H2O | 0.037 g | H2oba | 0.039 g | H2O | 10 ml | 0.65 M NaOH aqueous solution | 0.31 ml |  |  |  | sealed | 72 h | 200°C |  | solvothermal synthesis | 10.1016/j.poly.2005.02.022 |  | 2005.05 | [{"synthesis method": "solvothermal synthesis", "precursor": [{"name": "YbCl3\u22c56H2O", "amount": "0.037", "unit": "g"}, {"name": "H2oba", "amount": "0.039", "unit": "g"}, {"name": "H2O", "amount": "10", "unit": "ml"}, {"name": "0.65 M NaOH aqueous solution", "amount": "0.31", "unit": "ml"}], "solvent": [], "reducing agent": [], "surfactant": [], "pressure": "sealed", "temperature": "200\u00b0C", "time": "72 h", "heating rate": "", "cooling rate": "slowly cooled to room temperature"}]
NINLEE | [Cd(L)(Hbpz)]n | C25 Cd1 H21 N4 O7 | solvothermal synthesis | 5-(4-carboxyphenoxy)isophthalic acid (H3L) | 0.031 g | 3,3',5,5'-tetramethyl-4,4'-bipyrazole (bpz) | 0.020 g | Cd(OOCCH3)2⋅2H2O | 0.027 g | [6 empty] | 72h | 160°C |  | solvothermal synthesis | 10.1016/j.ica.2018.09.066 |  | 2019.01 | [{"synthesis method": "solvothermal synthesis", "precursor": [{"name": "5-(4-carboxyphenoxy)isophthalic acid (H3L)", "amount": "0.031", "unit": "g"}, {"name": "3,3',5,5'-tetramethyl-4,4'-bipyrazole (bpz)", "amount": "0.020", "unit": "g"}, {"name": "Cd(OOCCH3)2\u22c52H2O", "amount": "0.027", "unit": "g"}], "solvent": [{"name": "H2O", "amount": "10", "unit": "mL"}], "reducing agent": [{"name": "", "amount": "", "unit": ""}], "surfactant": [{"name": "", "amount": "", "unit": ""}], "pressure": "", "temperature": "160\u00b0C", "time": "72h", "heating rate": "", "cooling rate": "5\u00b0C/h"}]
WAGHUJ | [Zn(bta)(H2NMe2)2] n | C20 H22 N2 O8 Zn1 | solvothermal synthesis | H4bta | 0.066 g | Zn(NO3)2⋅6H2O | 0.118 g | NEt3 | 0.4 mL | [6 empty] | 3 days | 180°C |  | solvothermal synthesis, filtration, washing | 10.1016/j.solidstatesciences.2010.09.018 |  | 2010.12 | [{"synthesis method": "solvothermal synthesis", "precursor": [{"name": "H4bta", "amount": "0.066", "unit": "g"}, {"name": "Zn(NO3)2\u22c56H2O", "amount": "0.118", "unit": "g"}, {"name": "NEt3", "amount": "0.4", "unit": "mL"}], "solvent": [{"name": "DMF", "amount": "10", "unit": "mL"}], "reducing agent": [{"name": "", "amount": "", "unit": ""}], "surfactant": [{"name": "", "amount": "", "unit": ""}], "pressure": "", "temperature": "180\u00b0C", "time": "3 days", "heating rate": "", "cooling rate": "5\u00b0Ch-1"}, {"synthesis method": "filtration", "time": "", "atmosphere": "", "pressure": ""}, {"synthesis method": "washing", "washing solution": "H2O", "amount": ""}]
WAGJAR | [Zn2(bta)(phen)2(H2O)] n | C40 H24 N4 O9 Zn2 | solvothermal synthesis | H4bta | 0.066 g | Zn(NO3)2⋅6H2O | 0.118 g | NaOH | 0.032 g | phen | 0.144 g |  |  |  |  | 3 days | 180°C |  | solvothermal synthesis, filtration, washing | 10.1016/j.solidstatesciences.2010.09.018 |  | 2010.12 | [{"synthesis method": "solvothermal synthesis", "precursor": [{"name": "H4bta", "amount": "0.066", "unit": "g"}, {"name": "Zn(NO3)2\u22c56H2O", "amount": "0.118", "unit": "g"}, {"name": "NaOH", "amount": "0.032", "unit": "g"}, {"name": "phen", "amount": "0.144", "unit": "g"}], "solvent": [{"name": "H2O", "amount": "10", "unit": "mL"}], "reducing agent": [{"name": "", "amount": "", "unit": ""}], "surfactant": [{"name": "", "amount": "", "unit": ""}], "pressure": "", "temperature": "180\u00b0C", "time": "3 days", "heating rate": "", "cooling rate": "5\u00b0Ch-1"}, {"synthesis method": "filtration", "time": "", "atmosphere": "", "pressure": ""}, {"synthesis method": "washing", "washing solution": "H2O", "amount": ""}]
WAGJEV | {[Zn2(bta)(H2biim)2(H2O)].H2O} n | C28 H22 N8 O10 Zn2 | solvothermal synthesis | H4bta | 0.066 g | Zn(NO3)2⋅6H2O | 0.118 g | NaOH | 0.032 g | H2biim | 0.107 g |  |  |  |  | 3 days | 180°C |  | solvothermal synthesis, filtration, washing | 10.1016/j.solidstatesciences.2010.09.018 |  | 2010.12 | [{"synthesis method": "solvothermal synthesis", "precursor": [{"name": "H4bta", "amount": "0.066", "unit": "g"}, {"name": "Zn(NO3)2\u22c56H2O", "amount": "0.118", "unit": "g"}, {"name": "NaOH", "amount": "0.032", "unit": "g"}, {"name": "H2biim", "amount": "0.107", "unit": "g"}], "solvent": [{"name": "H2O", "amount": "10", "unit": "mL"}], "reducing agent": [{"name": "", "amount": "", "unit": ""}], "surfactant": [{"name": "", "amount": "", "unit": ""}], "pressure": "", "temperature": "180\u00b0C", "time": "3 days", "heating rate": "", "cooling rate": "5\u00b0Ch-1"}, {"synthesis method": "filtration", "time": "", "atmosphere": "", "pressure": ""}, {"synthesis method": "washing", "washing solution": "H2O", "amount": ""}]
MODJOG | 1 | C18 H20 N2 O14 U2 | solvothermal synthesis |  |  | UO2(CH3COO)2⋅2H2O | 42.0 mg | [8 empty] | one day | 120°C | 1 | chemical synthesis, pH adjustment, solvothermal synthesis, filtration, washing | 10.1016/j.saa.2013.12.036 |  | 2014.04 | [{"synthesis method": "chemical synthesis", "precursor": [{"name": "H4bta ligand", "amount": "21.0", "unit": "mg"}, {"name": "UO2(CH3COO)2\u22c52H2O", "amount": "42.0", "unit": "mg"}], "solution": [{"name": "demineralized water", "amount": "10", "unit": "mL"}, {"name": "DMA", "amount": "5", "unit": "mL"}], "pressure": "", "temperature": "room temperature", "time": "2h"}, {"synthesis method": "pH adjustment", "pH": "1", "modulator": "5mol/L HNO3"}, {"synthesis method": "solvothermal synthesis", "precursor": [{"name": "", "amount": "", "unit": ""}], "solvent": [{"name": "", "amount": "", "unit": ""}], "reducing agent": [{"name": "", "amount": "", "unit": ""}], "surfactant": [{"name": "", "amount": "", "unit": ""}], "pressure": "", "temperature": "120\u00b0C", "time": "one day", "heating rate": "", "cooling rate": ""}, {"synthesis method": "filtration", "time": "", "atmosphere": "", "pressure": ""}, {"synthesis method": "washing", "washing solution": "demineralized water", "amount": ""}]
MODJUM | 2 | C14 H20 N2 O14 U2 | solvothermal synthesis |  |  | UO2(CH3COO)2⋅2H2O | 42.0 mg | [8 empty] | one day | 120°C | 1 | chemical synthesis, pH adjustment, solvothermal synthesis, filtration, washing | 10.1016/j.saa.2013.12.036 |  | 2014.04 | [{"synthesis method": "chemical synthesis", "precursor": [{"name": "H4bta ligand", "amount": "21.0", "unit": "mg"}, {"name": "UO2(CH3COO)2\u22c52H2O", "amount": "42.0", "unit": "mg"}], "solution": [{"name": "demineralized water", "amount": "10", "unit": "mL"}, {"name": "DMF", "amount": "5", "unit": "mL"}], "pressure": "", "temperature": "room temperature", "time": "2h"}, {"synthesis method": "pH adjustment", "pH": "1", "modulator": "5mol/L HNO3"}, {"synthesis method": "solvothermal synthesis", "precursor": [{"name": "", "amount": "", "unit": ""}], "solvent": [{"name": "", "amount": "", "unit": ""}], "reducing agent": [{"name": "", "amount": "", "unit": ""}], "surfactant": [{"name": "", "amount": "", "unit": ""}], "pressure": "", "temperature": "120\u00b0C", "time": "one day", "heating rate": "", "cooling rate": ""}, {"synthesis method": "filtration", "time": "", "atmosphere": "", "pressure": ""}, {"synthesis method": "washing", "washing solution": "demineralized water", "amount": ""}]
GEBRIQ | [Pr(H2O)3(ptc)] | C8 H10 N1 O10 Pr1 | solvothermal synthesis | Pr6O11 | 0.0510 g | pyridine-2,4,6-tricarboxylic acid | 0.0647 g | [8 empty] | 4 days | 180°C |  | solvothermal synthesis | 10.1016/j.solidstatesciences.2012.03.019 |  | 2012.06 | [{"synthesis method": "solvothermal synthesis", "precursor": [{"name": "Pr6O11", "amount": "0.0510", "unit": "g"}, {"name": "pyridine-2,4,6-tricarboxylic acid", "amount": "0.0647", "unit": "g"}], "solvent": [{"name": "H2O", "amount": "10", "unit": "mL"}], "reducing agent": [{"name": "", "amount": "", "unit": ""}], "surfactant": [{"name": "", "amount": "", "unit": ""}], "pressure": "", "temperature": "180\u00b0C", "time": "4 days", "heating rate": "", "cooling rate": ""}]
GEBROW | [Tb2(H2O)9(ptc)2] | C16 H28 N2 O24 Tb2 | chemical synthesis | Tb4O7 | 0.0187 g | pyridine-2,4,6-tricarboxylic acid | 0.0215 g | [6 empty] | HNO3 solution, H2O |  | 10 min |  | 6.07 | chemical synthesis, pH adjustment, filtration | 10.1016/j.solidstatesciences.2012.03.019 |  | 2012.06 | [{"synthesis method": "chemical synthesis", "precursor": [{"name": "Tb4O7", "amount": "0.0187", "unit": "g"}, {"name": "pyridine-2,4,6-tricarboxylic acid", "amount": "0.0215", "unit": "g"}], "solution": [{"name": "HNO3 solution", "amount": "5.0", "unit": "mL"}, {"name": "H2O", "amount": "30", "unit": "mL"}], "pressure": "", "temperature": "", "time": "10 min"}, {"synthesis method": "pH adjustment", "pH": "6.07", "modulator": "0.3 mL (1 M) NaOH"}, {"synthesis method": "filtration", "time": "60 min", "atmosphere": "", "pressure": ""}]
TIWSAU | {[Cd2(pyt)2(chdc)(H2O)](H2O)2} n | C22 Cd2 H24 N6 O9 S2 | solvothermal synthesis | Cd(NO3)2 ⋅4H2O | 30.8 mg | Hpyt | 9.0 mg | H2chdc | 8.5 mg | [6 empty] | 24h | 100°C |  | solvothermal synthesis | 10.1016/j.inoche.2007.12.028 |  | 2008.03 | [{"synthesis method": "solvothermal synthesis", "precursor": [{"name": "Cd(NO3)2 \u22c54H2O", "amount": "30.8", "unit": "mg"}, {"name": "Hpyt", "amount": "9.0", "unit": "mg"}, {"name": "H2chdc", "amount": "8.5", "unit": "mg"}], "solvent": [{"name": "water", "amount": "8", "unit": "mL"}], "reducing agent": [{"name": "triethylamine/methanol", "amount": "2 drops", "unit": ""}], "surfactant": [{"name": "", "amount": "", "unit": ""}], "pressure": "", "temperature": "100\u00b0C", "time": "24h", "heating rate": "", "cooling rate": "1\u00b0C/h"}]
UMECEW | Compound I | C26 H27 N4 Ni2 O11 P2 | [16 empty] | hydrothermal synthesis, filtration, washing, drying | 10.1016/j.ica.2016.04.038 |  | 2016.07 | [{"synthesis method": "hydrothermal synthesis", "precursor": [{"name": "Ni(CH3COO)2\u22c54H2O", "amount": "1", "unit": "mmol"}, {"name": "2-carboxyethylphosphonic acid", "amount": "1", "unit": "mmol"}, {"name": "4,4'-bipyridine", "amount": "1", "unit": "mmol"}], "solvent": [{"name": "distilled water", "amount": "12", "unit": "mL"}], "reducing agent": [{"name": "", "amount": "", "unit": ""}], "surfactant": [{"name": "", "amount": "", "unit": ""}], "pressure": "autogenous", "temperature": "140\u00b0C", "time": "48h", "heating rate": "", "cooling rate": "room temperature"}, {"synthesis method": "filtration", "time": "", "atmosphere": "", "pressure": ""}, {"synthesis method": "washing", "washing solution": "distilled water", "amount": ""}, {"synthesis method": "drying", "pressure": "", "temperature": "room temperature", "atmosphere": "air", "time": ""}]
NUKFUV | [Cu(HL)(H2O)] | C12 Cu1 H13 N3 O6 | solvothermal synthesis | H3L | 0.026 g | Cu(NO3)2⋅6H2O | 0.029 g | NaOH | 0.008 g | [6 empty] | 3 days | 100°C |  | solvothermal synthesis | 10.1016/j.ica.2009.05.048 |  | 2009.08 | [{"synthesis method": "solvothermal synthesis", "precursor": [{"name": "H3L", "amount": "0.026", "unit": "g"}, {"name": "Cu(NO3)2\u22c56H2O", "amount": "0.029", "unit": "g"}, {"name": "NaOH", "amount": "0.008", "unit": "g"}], "solvent": [{"name": "H2O", "amount": "10", "unit": "mL"}], "reducing agent": [{"name": "", "amount": "", "unit": ""}], "surfactant": [{"name": "", "amount": "", "unit": ""}], "pressure": "", "temperature": "100\u00b0C", "time": "3 days", "heating rate": "", "cooling rate": ""}]
NUKGAC | [Ag(H2L)] | Ag1 C12 H10 N3 O4 | solvothermal synthesis | H3L | 0.026 g | AgNO3 | 0.017 g | NaOH | 0.008 g | [6 empty] | 3 days | 100°C |  | solvothermal synthesis | 10.1016/j.ica.2009.05.048 |  | 2009.08 | [{"synthesis method": "solvothermal synthesis", "precursor": [{"name": "H3L", "amount": "0.026", "unit": "g"}, {"name": "AgNO3", "amount": "0.017", "unit": "g"}, {"name": "NaOH", "amount": "0.008", "unit": "g"}], "solvent": [{"name": "H2O", "amount": "10", "unit": "mL"}], "reducing agent": [{"name": "", "amount": "", "unit": ""}], "surfactant": [{"name": "", "amount": "", "unit": ""}], "pressure": "", "temperature": "100\u00b0C", "time": "3 days", "heating rate": "", "cooling rate": ""}]
NUKGEG | [Co(HL)(phen)(H2O)] | C24 Co1 H35 N5 O13 | solvothermal synthesis | H3L | 0.026 g | Co(NO3)2⋅6H2O | 0.029 g | phen | 0.020 g | NaOH | 0.008 g |  |  |  |  | 3 days | 100°C |  | solvothermal synthesis | 10.1016/j.ica.2009.05.048 |  | 2009.08 | [{"synthesis method": "solvothermal synthesis", "precursor": [{"name": "H3L", "amount": "0.026", "unit": "g"}, {"name": "Co(NO3)2\u22c56H2O", "amount": "0.029", "unit": "g"}, {"name": "phen", "amount": "0.020", "unit": "g"}, {"name": "NaOH", "amount": "0.008", "unit": "g"}], "solvent": [{"name": "H2O", "amount": "10", "unit": "mL"}], "reducing agent": [{"name": "", "amount": "", "unit": ""}], "surfactant": [{"name": "", "amount": "", "unit": ""}], "pressure": "", "temperature": "100\u00b0C", "time": "3 days", "heating rate": "", "cooling rate": ""}]
FOPCIZ | K2[V10O16(OH)6(CH3CH2COO)6] | C18 H76 K2 O54 V10 | chemical synthesis | KVO3 | 6.90 g | N2H4⋅H2O | 720 μl | [8 empty] | 5h | 90°C | 4.2 | chemical synthesis, pH adjustment, chemical synthesis, filtration | 10.1016/j.molstruc.2019.05.130 |  | 2019.11 | [{"synthesis method": "chemical synthesis", "precursor": [{"name": "KVO3", "amount": "6.90", "unit": "g"}, {"name": "N2H4\u22c5H2O", "amount": "720", "unit": "\u03bcl"}], "solution": [{"name": "H2O", "amount": "100", "unit": "mL"}], "pressure": "", "temperature": "90\u00b0C", "time": "1h"}, {"synthesis method": "pH adjustment", "pH": "4.2", "modulator": "propionic acid"}, {"synthesis method": "chemical synthesis", "precursor": [], "solution": [], "pressure": "", "temperature": "90\u00b0C", "time": "5h"}, {"synthesis method": "filtration", "time": "one week", "atmosphere": "", "pressure": ""}]
WUZCEA | [Cu2(L1 )4(DMF)2] | C66 Cu2 H50 N2 O10 | chemical synthesis | HL1 | 0.05 mmol | CuI | 0.1 mmol | [6 empty] | DMF |  | several days | room temperature |  | chemical synthesis | 10.1016/j.ica.2010.01.043 |  | 2010.04 | [{"synthesis method": "chemical synthesis", "precursor": [{"name": "HL1", "amount": "0.05", "unit": "mmol"}, {"name": "CuI", "amount": "0.1", "unit": "mmol"}], "solution": [{"name": "DMF", "amount": "10", "unit": "mL"}], "pressure": "", "temperature": "room temperature", "time": "several days"}]
WUZCIE | {[Cu2(L1 )4(Hmta)](H2O)0.75} ∞ | C66 Cu2 H49.5 N4 O8.75 | chemical synthesis | HL1 | 0.05 mmol | Hmta | 0.05 mmol | Cu(NO3)2⋅6H2O | 0.1 mmol |  |  |  |  | C2H5OH, H2O |  | one month | room temperature |  | chemical synthesis | 10.1016/j.ica.2010.01.043 |  | 2010.04 | [{"synthesis method": "chemical synthesis", "precursor": [{"name": "HL1", "amount": "0.05", "unit": "mmol"}, {"name": "Hmta", "amount": "0.05", "unit": "mmol"}, {"name": "Cu(NO3)2\u22c56H2O", "amount": "0.1", "unit": "mmol"}], "solution": [{"name": "C2H5OH", "amount": "10", "unit": "mL"}, {"name": "H2O", "amount": "15", "unit": "mL"}], "pressure": "", "temperature": "room temperature", "time": "one month"}]
WUZDIF | [Cu2(L2 )4(2,2'-bipy)2] | C84 Cu2 H56 N8 O8 | chemical synthesis | HL2 | 0.1 mmol | 2,2'-bipy | 0.1 mmol | CuCl2 ⋅2H2O | 0.2 mmol |  |  |  |  | CH2Cl2/CH3OH mixed solution |  | several days | room temperature |  | chemical synthesis | 10.1016/j.ica.2010.01.043 |  | 2010.04 | [{"synthesis method": "chemical synthesis", "precursor": [{"name": "HL2", "amount": "0.1", "unit": "mmol"}, {"name": "2,2'-bipy", "amount": "0.1", "unit": "mmol"}, {"name": "CuCl2 \u22c52H2O", "amount": "0.2", "unit": "mmol"}], "solution": [{"name": "CH2Cl2/CH3OH mixed solution", "amount": "10", "unit": "mL"}], "pressure": "", "temperature": "room temperature", "time": "several days"}]
WUZCOK | [Cu2(L3 )4(H2O)2] | C44 Cu2 H64 O10 | [16 empty] | hydrothermal synthesis | 10.1016/j.ica.2010.01.043 |  | 2010.04 | [{"synthesis method": "hydrothermal synthesis", "precursor": [{"name": "Cu(Ac)2 \u22c54H2O", "amount": "1", "unit": "molar ratio"}, {"name": "HL2", "amount": "2", "unit": "molar ratio"}, {"name": "NaOH", "amount": "1", "unit": "molar ratio"}], "solvent": [{"name": "water", "amount": "18", "unit": "mL"}], "pressure": "", "temperature": "160\u00b0C", "time": "2 days", "heating rate": "", "cooling rate": "3\u00b0Ch-1"}]
WUZCUQ | [Cu2(L3 )4(Hmta)] ∞ | C50 Cu2 H72 N4 O8 | chemical synthesis | HL3 | [14 empty] | chemical synthesis | 10.1016/j.ica.2010.01.043 |  | 2010.04 | [{"synthesis method": "chemical synthesis", "precursor": [{"name": "HL3", "amount": "", "unit": ""}], "solution": [{"name": "", "amount": "", "unit": ""}], "pressure": "", "temperature": "", "time": ""}]
WUZDAX | [Cu2(L3 )4(Dabco)] ∞ | C50 Cu2 H72 N2 O8 | chemical synthesis | Dabco | [14 empty] | chemical synthesis | 10.1016/j.ica.2010.01.043 |  | 2010.04 | [{"synthesis method": "chemical synthesis", "precursor": [{"name": "Dabco", "amount": "", "unit": ""}], "solution": [{"name": "", "amount": "", "unit": ""}], "pressure": "", "temperature": "", "time": ""}]
WUZDEB | [Cu2(L3 )4(Pz)] ∞ | C48 Cu2 H64 N2 O8 | chemical synthesis | Pz | [14 empty] | chemical synthesis | 10.1016/j.ica.2010.01.043 |  | 2010.04 | [{"synthesis method": "chemical synthesis", "precursor": [{"name": "Pz", "amount": "", "unit": ""}], "solution": [{"name": "", "amount": "", "unit": ""}], "pressure": "", "temperature": "", "time": ""}]
WUQSAE | (1,3-bis(3'-butylimidazol-2'-ylidene)benzene)disilver(I) dichloride | Ag2 C20 Cl2 H26 N4 | chemical synthesis | 1,1'-(1,3-phenylene)bis(3-butyl-1H-imidazol-3-ium) chloride | 0.34 g | Cu[N(SiMe3)2] | 0.38 g | [6 empty] | THF |  | 18 h |  |  | chemical synthesis | 10.1016/j.jorganchem.2015.01.025 |  | 2015.10 | [{"synthesis method": "chemical synthesis", "precursor": [{"name": "1,1'-(1,3-phenylene)bis(3-butyl-1H-imidazol-3-ium) chloride", "amount": "0.34", "unit": "g"}, {"name": "Cu[N(SiMe3)2]", "amount": "0.38", "unit": "g"}], "solution": [{"name": "THF", "amount": "", "unit": ""}], "pressure": "", "temperature": "", "time": "18 h"}]
WUQSEI | (1,3-bis(3'-butylimidazol-2'-ylidene)benzene)dicopper(I) dibromide | Br2 C20 Cu2 H26 N4 | chemical synthesis | 1,1'-(1,3-phenylene)bis(3-butyl-1H-imidazol-3-ium) chloride | 0.41 g | Cu[N(SiMe3)2] | 0.38 g | [6 empty] | THF |  | 18 h |  |  | chemical synthesis | 10.1016/j.jorganchem.2015.01.025 |  | 2015.10 | [{"synthesis method": "chemical synthesis", "precursor": [{"name": "1,1'-(1,3-phenylene)bis(3-butyl-1H-imidazol-3-ium) chloride", "amount": "0.41", "unit": "g"}, {"name": "Cu[N(SiMe3)2]", "amount": "0.38", "unit": "g"}], "solution": [{"name": "THF", "amount": "", "unit": ""}], "pressure": "", "temperature": "", "time": "18 h"}]
FODHOW | [Cu5(OH)2(ip)(ipO)2]·(H2O)}n | C24 Cu5 H14 O17 | solvothermal synthesis | copper nitrate trihydrate | 0.24 g | isophthalic acid | 0.17 g | sodium hydroxide | 0.08 g | [6 empty] | 100h | 180°C |  | solvothermal synthesis | 10.1016/j.ica.2004.12.048 |  | 2005.03 | [{"synthesis method": "solvothermal synthesis", "precursor": [{"name": "copper nitrate trihydrate", "amount": "0.24", "unit": "g"}, {"name": "isophthalic acid", "amount": "0.17", "unit": "g"}, {"name": "sodium hydroxide", "amount": "0.08", "unit": "g"}], "solvent": [{"name": "water", "amount": "16", "unit": "mL"}], "reducing agent": [{"name": "", "amount": "", "unit": ""}], "surfactant": [{"name": "", "amount": "", "unit": ""}], "pressure": "", "temperature": "180\u00b0C", "time": "100h", "heating rate": "", "cooling rate": ""}]
FODHIQ | [Cu3(ipO)2(H2O)2]n | C16 Cu3 H10 O12 | solvothermal synthesis | copper nitrate trihydrate | 0.24 g | isophthalic acid | 0.17 g | sodium hydroxide | 0.08 g | [6 empty] | 100h | 200°C |  | solvothermal synthesis | 10.1016/j.ica.2004.12.048 |  | 2005.03 | [{"synthesis method": "solvothermal synthesis", "precursor": [{"name": "copper nitrate trihydrate", "amount": "0.24", "unit": "g"}, {"name": "isophthalic acid", "amount": "0.17", "unit": "g"}, {"name": "sodium hydroxide", "amount": "0.08", "unit": "g"}], "solvent": [{"name": "water", "amount": "16", "unit": "mL"}], "reducing agent": [{"name": "", "amount": "", "unit": ""}], "surfactant": [{"name": "", "amount": "", "unit": ""}], "pressure": "", "temperature": "200\u00b0C", "time": "100h", "heating rate": "", "cooling rate": ""}]
HISTAF | [Cu2(malonate)2(dpa)(H2O)2] | C16 Cu2 H19 N3 O11 | chemical synthesis | Copper malonate dihydrate | 201 mg | 4,4'-dipyridylamine | 86 mg | [6 empty] | hot water, hot ethanol |  | 2 weeks | boiling to 25°C |  | chemical synthesis | 10.1016/j.inoche.2007.09.032 |  | 2007.12 | [{"synthesis method": "chemical synthesis", "precursor": [{"name": "Copper malonate dihydrate", "amount": "201", "unit": "mg"}, {"name": "4,4'-dipyridylamine", "amount": "86", "unit": "mg"}], "solution": [{"name": "hot water", "amount": "30", "unit": "mL"}, {"name": "hot ethanol", "amount": "10", "unit": "mL"}], "pressure": "", "temperature": "boiling to 25\u00b0C", "time": "2 weeks"}]
HEBWAO | [Ce2(m-BDC)2(m-HBDC)2(MOPIP)2·3/2H2O] n | C72 Ce2 H49 N8 O19.5 | solvothermal synthesis | CeCl3⋅6H2O | 0.186 g | m-H2BDC | 0.083 g | MOPIP | 0.163 g | NaOH | 0.004 g |  |  |  | autogenous | 5 days | 165°C |  | solvothermal synthesis, filtration, washing | 10.1016/j.solidstatesciences.2012.07.020 |  | 2012.09 | [{"synthesis method": "solvothermal synthesis", "precursor": [{"name": "CeCl3\u22c56H2O", "amount": "0.186", "unit": "g"}, {"name": "m-H2BDC", "amount": "0.083", "unit": "g"}, {"name": "MOPIP", "amount": "0.163", "unit": "g"}, {"name": "NaOH", "amount": "0.004", "unit": "g"}], "solvent": [{"name": "H2O", "amount": "18", "unit": "mL"}], "reducing agent": [{"name": "", "amount": "", "unit": ""}], "surfactant": [{"name": "", "amount": "", "unit": ""}], "pressure": "autogenous", "temperature": "165\u00b0C", "time": "5 days", "heating rate": "", "cooling rate": ""}, {"synthesis method": "filtration", "time": "", "atmosphere": "", "pressure": ""}, {"synthesis method": "washing", "washing solution": "distilled water", "amount": ""}]
HEBVUH | [Pr2(m-BDC)3(MOPIP)2 | C64 H40 N8 O15 Pr2 | solvothermal synthesis | PrCl3⋅6H2O | 0.186 g | m-H2BDC | 0.083 g | MOPIP | 0.163 g | NaOH | 0.004 g |  |  |  | autogenous | 5 days | 165°C |  | solvothermal synthesis, filtration, washing | 10.1016/j.solidstatesciences.2012.07.020 |  | 2012.09 | [{"synthesis method": "solvothermal synthesis", "precursor": [{"name": "PrCl3\u22c56H2O", "amount": "0.186", "unit": "g"}, {"name": "m-H2BDC", "amount": "0.083", "unit": "g"}, {"name": "MOPIP", "amount": "0.163", "unit": "g"}, {"name": "NaOH", "amount": "0.004", "unit": "g"}], "solvent": [{"name": "H2O", "amount": "18", "unit": "mL"}], "reducing agent": [{"name": "", "amount": "", "unit": ""}], "surfactant": [{"name": "", "amount": "", "unit": ""}], "pressure": "autogenous", "temperature": "165\u00b0C", "time": "5 days", "heating rate": "", "cooling rate": ""}, {"synthesis method": "filtration", "time": "", "atmosphere": "", "pressure": ""}, {"synthesis method": "washing", "washing solution": "distilled water", "amount": ""}]
ROVLIA | [Cu3(OH)4(oba)]n | C14 Cu3 H12 O9 | solvothermal synthesis | Cu(CH3COO)2⋅2H2O | 0.22 g | Na2MoO4⋅2H2O | 0.12 g | 4,4'-oxybisbenzoic acid | 0.15 g | [6 empty] | 5 days | 90°C | 5.29 | chemical synthesis, pH adjustment, solvothermal synthesis, washing | 10.1016/j.ica.2019.119080 |  | 2019.11 | [{"synthesis method": "chemical synthesis", "precursor": [{"name": "Cu(CH3COO)2\u22c52H2O", "amount": "0.22", "unit": "g"}, {"name": "Na2MoO4\u22c52H2O", "amount": "0.12", "unit": "g"}, {"name": "4,4'-oxybisbenzoic acid", "amount": "0.15", "unit": "g"}], "solution": [{"name": "distilled water", "amount": "2.5", "unit": "mL"}], "pressure": "", "temperature": "", "time": "2-3 min"}, {"synthesis method": "pH adjustment", "pH": "5.29", "modulator": "0.5M HCl solution"}, {"synthesis method": "solvothermal synthesis", "precursor": [], "solvent": [], "reducing agent": [], "surfactant": [], "pressure": "", "temperature": "90\u00b0C", "time": "5 days", "heating rate": "", "cooling rate": ""}, {"synthesis method": "washing", "washing solution": "distilled water", "amount": ""}]
AWOKUS | Bis(N-(2-methylpyridine)-2-aminomethylbenzoate)copper(II) | C30 Cu1 H34 N4 O6 | chemical synthesis | ligand | 0.484 g | NaOH | 0.080 g | Cu(OAc)2 ⋅H2O | 0.182 g |  |  |  |  | methanol |  | 30 min | room temperature |  | chemical synthesis, filtration | 10.1016/j.ica.2003.10.025 |  | 2004.03 | [{"synthesis method": "chemical synthesis", "precursor": [{"name": "ligand", "amount": "0.484", "unit": "g"}, {"name": "NaOH", "amount": "0.080", "unit": "g"}, {"name": "Cu(OAc)2 \u22c5H2O", "amount": "0.182", "unit": "g"}], "solution": [{"name": "methanol", "amount": "10", "unit": "ml"}], "pressure": "", "temperature": "room temperature", "time": "30 min"}, {"synthesis method": "filtration", "time": "several hours", "atmosphere": "air", "pressure": ""}]
ESUNEM | K4[Re6S8(CH3COO)6] | C12 H34 K4 O20 Re6 S8 | chemical synthesis | K4[Re6S8(OH)6]⋅8H2O | 500 mg | [8 empty] | water, Glacial acetic acid |  | 12h | room temperature |  | chemical synthesis, filtration, drying | 10.1016/j.ica.2010.04.042 |  | 2010.08 | [{"synthesis method": "chemical synthesis", "precursor": [{"name": "K4[Re6S8(OH)6]\u22c58H2O", "amount": "500", "unit": "mg"}], "solution": [{"name": "water", "amount": "50", "unit": "mL"}, {"name": "Glacial acetic acid", "amount": "10", "unit": "mL"}], "pressure": "", "temperature": "room temperature", "time": "12h"}, {"synthesis method": "filtration", "time": "", "atmosphere": "", "pressure": ""}, {"synthesis method": "drying", "pressure": "", "temperature": "", "atmosphere": "air", "time": ""}]
YUKRUT | K4(S-H2His)2(Mo7O24) | C12 H52 K4 Mo7 N6 O44 | chemical synthesis | Potassium molybdate pentahydrates | 0.33 g | histidine | 0.78 g | [6 empty] | water |  | 4h |  | 5.0 | chemical synthesis, pH adjustment, filtration, washing | 10.1016/j.poly.2015.06.028 |  | 2015.10 | [{"synthesis method": "chemical synthesis", "precursor": [{"name": "Potassium molybdate pentahydrates", "amount": "0.33", "unit": "g"}, {"name": "histidine", "amount": "0.78", "unit": "g"}], "solution": [{"name": "water", "amount": "10", "unit": "mL"}], "pressure": "", "temperature": "", "time": "4h"}, {"synthesis method": "pH adjustment", "pH": "5.0", "modulator": "2.0M hydrochloric acid"}, {"synthesis method": "filtration", "time": "", "atmosphere": "", "pressure": ""}, {"synthesis method": "washing", "washing solution": "cold water and 95% ethanol", "amount": ""}]
HORSIT | [Cu(μ4-dmg)(μ-pbix)0.5]n | C14 Cu1 H17 N2 O4 | chemical synthesis | Cu(NO3)2⋅3H2O | 0.16 g | 3,3-dimethylglutaric acid | 0.107 g | pbix | 0.16 g | [6 empty] | 3 days | 120°C |  | chemical synthesis | 10.1016/j.jssc.2019.07.043 |  | 2019.09 | [{"synthesis method": "chemical synthesis", "precursor": [{"name": "Cu(NO3)2\u22c53H2O", "amount": "0.16", "unit": "g"}, {"name": "3,3-dimethylglutaric acid", "amount": "0.107", "unit": "g"}, {"name": "pbix", "amount": "0.16", "unit": "g"}], "solvent": [{"name": "H2O", "amount": "20", "unit": "mL"}], "pressure": "", "temperature": "120\u00b0C", "time": "3 days", "heating rate": "", "cooling rate": ""}]
HORSUF | {[Zn2(μ-dmg)(μ-SO4)(μ-pbix)2]∙H2O}n | C35 H40 N8 O9 S1 Zn2 | chemical synthesis | ZnSO4⋅7H2O | 0.193 g | 3,3-dimethylglutaric acid | 0.107 g | pbix | 0.16 g | [6 empty] | 3 days | 120°C |  | chemical synthesis | 10.1016/j.jssc.2019.07.043 |  | 2019.09 | [{"synthesis method": "chemical synthesis", "precursor": [{"name": "ZnSO4\u22c57H2O", "amount": "0.193", "unit": "g"}, {"name": "3,3-dimethylglutaric acid", "amount": "0.107", "unit": "g"}, {"name": "pbix", "amount": "0.16", "unit": "g"}], "solvent": [{"name": "H2O", "amount": "20", "unit": "mL"}], "pressure": "", "temperature": "120\u00b0C", "time": "3 days", "heating rate": "", "cooling rate": ""}]
HORTAM | {[Cd(μ-dmg)(H2O)(μ-pbix)]·H2O}n | C21 Cd1 H28 N4 O6 | chemical synthesis | Cd(CH3COO)2⋅2H2O | 0.178 g | 3,3-dimethylglutaric acid | 0.107 g | pbix | 0.16 g | [6 empty] | 3 days | 120°C |  | chemical synthesis | 10.1016/j.jssc.2019.07.043 |  | 2019.09 | [{"synthesis method": "chemical synthesis", "precursor": [{"name": "Cd(CH3COO)2\u22c52H2O", "amount": "0.178", "unit": "g"}, {"name": "3,3-dimethylglutaric acid", "amount": "0.107", "unit": "g"}, {"name": "pbix", "amount": "0.16", "unit": "g"}], "solvent": [{"name": "H2O", "amount": "20", "unit": "mL"}], "pressure": "", "temperature": "120\u00b0C", "time": "3 days", "heating rate": "", "cooling rate": ""}]
TILLAC | [Ag(L 1 )2](ClO4) | Ag1 C30 Cl1 H26 N6 O4 | chemical synthesis | L 1 | 0.1 mmol | AgClO4⋅H2O | 0.1 mmol | [6 empty] | MeOH |  | several days | room temperature |  | chemical synthesis | 10.1016/j.molstruc.2006.12.026 |  | 2007.10 | [{"synthesis method": "chemical synthesis", "precursor": [{"name": "L 1", "amount": "0.1", "unit": "mmol"}, {"name": "AgClO4\u22c5H2O", "amount": "0.1", "unit": "mmol"}], "solution": [{"name": "MeOH", "amount": "10", "unit": "ml"}], "pressure": "", "temperature": "room temperature", "time": "several days"}]
TILLIK | [Ag(L 3 )(HL 3 )](ClO4)2(CH3CN) | Ag1 C38 Cl2 H32 N9 O8 | chemical synthesis | L 3 | 0.1 mmol | AgClO4⋅H2O | 0.1 mmol | [6 empty] | MeOH and H2O |  |  |  |  | chemical synthesis, washing, drying | 10.1016/j.molstruc.2006.12.026 |  | 2007.10 | [{"synthesis method": "chemical synthesis", "precursor": [{"name": "L 3", "amount": "0.1", "unit": "mmol"}, {"name": "AgClO4\u22c5H2O", "amount": "0.1", "unit": "mmol"}], "solution": [{"name": "MeOH and H2O", "amount": "v/v=1:1", "unit": ""}], "pressure": "", "temperature": "", "time": ""}, {"synthesis method": "washing", "washing solution": "acetone", "amount": ""}, {"synthesis method": "drying", "pressure": "", "temperature": "", "atmosphere": "air", "time": ""}]
TILLOQ | {[Ag(L 4 )](ClO4)}2 | Ag2 C28 Cl2 H24 N8 O8 | chemical synthesis | L 4 | 0.1 mmol | AgClO4⋅H2O | 0.1 mmol | [6 empty] | MeOH and H2O |  |  |  |  | chemical synthesis | 10.1016/j.molstruc.2006.12.026 |  | 2007.10 | [{"synthesis method": "chemical synthesis", "precursor": [{"name": "L 4", "amount": "0.1", "unit": "mmol"}, {"name": "AgClO4\u22c5H2O", "amount": "0.1", "unit": "mmol"}], "solution": [{"name": "MeOH and H2O", "amount": "v/v=1:1", "unit": ""}], "pressure": "", "temperature": "", "time": ""}]
TILLUW | {[Ag(L 5 )](ClO4)}∞ | Ag1 C14 Cl1 H12 N4 O4 | chemical synthesis | L 5 | 0.1 mmol | AgClO4⋅H2O | 0.1 mmol | [6 empty] | MeOH and H2O |  |  |  |  | chemical synthesis | 10.1016/j.molstruc.2006.12.026 |  | 2007.10 | [{"synthesis method": "chemical synthesis", "precursor": [{"name": "L 5", "amount": "0.1", "unit": "mmol"}, {"name": "AgClO4\u22c5H2O", "amount": "0.1", "unit": "mmol"}], "solution": [{"name": "MeOH and H2O", "amount": "v/v=1:1", "unit": ""}], "pressure": "", "temperature": "", "time": ""}]
NOGROQ | [CuL2(H2O)(NO3)] | C26 Cu1 H32 N10 O10 | chemical synthesis | N,N'-Bis(4-pyridylmethyl)urea | 0.1 g | Cu(II)(NO3)2⋅2.5H2O | 0.048 g | [6 empty] | ethanol, water |  | 2 weeks |  |  | chemical synthesis | 10.1016/S0020-1693(01)00639-9 |  | 2001.12 | [{"synthesis method": "chemical synthesis", "precursor": [{"name": "N,N'-Bis(4-pyridylmethyl)urea", "amount": "0.1", "unit": "g"}, {"name": "Cu(II)(NO3)2\u22c52.5H2O", "amount": "0.048", "unit": "g"}], "solution": [{"name": "ethanol", "amount": "5", "unit": "ml"}, {"name": "water", "amount": "5", "unit": "ml"}], "pressure": "", "temperature": "", "time": "2 weeks"}]
NOGXAI | [Cu(L)2(NO3)2] | C26 Cd1 H32 N10 O10 | chemical synthesis | N,N'-Bis(3-pyridylmethyl)urea | 0.1 g | Cu(II)(NO3)2⋅2.5H2O | 0.048 g | [6 empty] | ethanol, water |  | 2 weeks |  |  | chemical synthesis | 10.1016/S0020-1693(01)00639-9 |  | 2001.12 | [{"synthesis method": "chemical synthesis", "precursor": [{"name": "N,N'-Bis(3-pyridylmethyl)urea", "amount": "0.1", "unit": "g"}, {"name": "Cu(II)(NO3)2\u22c52.5H2O", "amount": "0.048", "unit": "g"}], "solution": [{"name": "ethanol", "amount": "5", "unit": "ml"}, {"name": "water", "amount": "5", "unit": "ml"}], "pressure": "", "temperature": "", "time": "2 weeks"}]
NOGSIL | [CdL2(NO3)(H2O)]·NO3 | C30 Cu1 H44 N10 O12 | chemical synthesis | N,N'-Bis(4-pyridylmethyl)urea | 0.1 g | Cd(NO3)2⋅4H2O | 0.064 g | [6 empty] | ethanol, water |  | 2 weeks |  |  | chemical synthesis | 10.1016/S0020-1693(01)00639-9 |  | 2001.12 | [{"synthesis method": "chemical synthesis", "precursor": [{"name": "N,N'-Bis(4-pyridylmethyl)urea", "amount": "0.1", "unit": "g"}, {"name": "Cd(NO3)2\u22c54H2O", "amount": "0.064", "unit": "g"}], "solution": [{"name": "ethanol", "amount": "5", "unit": "ml"}, {"name": "water", "amount": "5", "unit": "ml"}], "pressure": "", "temperature": "", "time": "2 weeks"}]
NOGXEM | [CdL2(H2O)2]·2NO3 | C26 Cd1 H32 N10 O10 | chemical synthesis | N,N'-Bis(3-pyridylmethyl)urea | 0.1 g | Cd(NO3)2⋅4H2O | 0.064 g | [6 empty] | ethanol, water |  | 2 weeks |  |  | chemical synthesis | 10.1016/S0020-1693(01)00639-9 |  | 2001.12 | [{"synthesis method": "chemical synthesis", "precursor": [{"name": "N,N'-Bis(3-pyridylmethyl)urea", "amount": "0.1", "unit": "g"}, {"name": "Cd(NO3)2\u22c54H2O", "amount": "0.064", "unit": "g"}], "solution": [{"name": "ethanol", "amount": "5", "unit": "ml"}, {"name": "water", "amount": "5", "unit": "ml"}], "pressure": "", "temperature": "", "time": "2 weeks"}]
FOJPEB | 1 | C41 Cd2 H30 N4 O11 | chemical synthesis | H2 L | 0.028 g | 4,4'-bipyridine | 0.016 g | Et3N | 0.1 mL | Cd(SO4)2 ⋅8/3H2O | 0.035 g |  |  | methanol, water |  | one week |  |  | chemical synthesis | 10.1016/j.inoche.2014.03.018 |  | 2014.06 | [{"synthesis method": "chemical synthesis", "precursor": [{"name": "H2 L", "amount": "0.028", "unit": "g"}, {"name": "4,4'-bipyridine", "amount": "0.016", "unit": "g"}, {"name": "Et3N", "amount": "0.1", "unit": "mL"}, {"name": "Cd(SO4)2 \u22c58/3H2O", "amount": "0.035", "unit": "g"}], "solution": [{"name": "methanol", "amount": "", "unit": ""}, {"name": "water", "amount": "", "unit": ""}], "pressure": "", "temperature": "", "time": "one week"}]
BEGYUJ | {[Zn2(HCAM)2(bipy)]·2H2O} n | C24 H18 N4 O12 Zn2 | solvothermal synthesis | Zn(Ac)2⋅2H2O | 24.77 mg | 4,4'-bipyridyl | 15.54 mg | chelidamic acid | 18.3 mg | [6 empty] | 3 days | 160°C |  | solvothermal synthesis | 10.1016/j.poly.2012.08.082 |  | 2012.11 | [{"synthesis method": "solvothermal synthesis", "precursor": [{"name": "Zn(Ac)2\u22c52H2O", "amount": "24.77", "unit": "mg"}, {"name": "4,4'-bipyridyl", "amount": "15.54", "unit": "mg"}, {"name": "chelidamic acid", "amount": "18.3", "unit": "mg"}], "solvent": [{"name": "distilled water", "amount": "10", "unit": "mL"}], "reducing agent": [{"name": "", "amount": "", "unit": ""}], "surfactant": [{"name": "", "amount": "", "unit": ""}], "pressure": "", "temperature": "160\u00b0C", "time": "3 days", "heating rate": "2.0\u00b0C/h", "cooling rate": "2.0\u00b0C/h"}]
BEGZEU | {[Co(HCAM)(bipy)]·19/6H2O} n | C17 Co1 H17.33 N3 O8.17 | chemical synthesis | CoCl2⋅6H2O | 15.78 mg | 4,4'-dipyridyl | 5.18 mg | chelidamic acid | 18.3 mg |  |  |  |  | water, DMF |  | 4 days | room temperature |  | chemical synthesis | 10.1016/j.poly.2012.08.082 |  | 2012.11 | [{"synthesis method": "chemical synthesis", "precursor": [{"name": "CoCl2\u22c56H2O", "amount": "15.78", "unit": "mg"}, {"name": "4,4'-dipyridyl", "amount": "5.18", "unit": "mg"}, {"name": "chelidamic acid", "amount": "18.3", "unit": "mg"}], "solution": [{"name": "water", "amount": "10", "unit": "mL"}, {"name": "DMF", "amount": "5", "unit": "mL"}], "pressure": "", "temperature": "room temperature", "time": "4 days"}]
BEGZIY | {4(H2O)·[Co(bipy)·(H2O)4]·(bipy)·[Co(HCAM)2]} n | C29 Co2 H30 N5 O18 | chemical synthesis | CoCl2⋅6H2O | 7.89 mg | La(Ac)3⋅6H2O | 6.16 mg | 4,4'-bipyridyl | 7.77 mg | chelidamic acid | 18.3 mg |  |  | water |  | 4 days | room temperature |  | chemical synthesis | 10.1016/j.poly.2012.08.082 |  | 2012.11 | [{"synthesis method": "chemical synthesis", "precursor": [{"name": "CoCl2\u22c56H2O", "amount": "7.89", "unit": "mg"}, {"name": "La(Ac)3\u22c56H2O", "amount": "6.16", "unit": "mg"}, {"name": "4,4'-bipyridyl", "amount": "7.77", "unit": "mg"}, {"name": "chelidamic acid", "amount": "18.3", "unit": "mg"}], "solution": [{"name": "water", "amount": "10", "unit": "mL"}], "pressure": "", "temperature": "room temperature", "time": "4 days"}]
BEGZOE | Zn2(HCAM)2(bipy)·(H2O)2 | C24 H18 N4 O12 Zn2 | chemical synthesis | Zn(NO3)26H2O | 14.8 mg | 4,4'-bipyridyl | 8.0 mg | chelidamic acid | 18.3 mg |  |  |  |  | water |  | 5 days | room temperature |  | chemical synthesis | 10.1016/j.poly.2012.08.082 |  | 2012.11 | [{"synthesis method": "chemical synthesis", "precursor": [{"name": "Zn(NO3)26H2O", "amount": "14.8", "unit": "mg"}, {"name": "4,4'-bipyridyl", "amount": "8.0", "unit": "mg"}, {"name": "chelidamic acid", "amount": "18.3", "unit": "mg"}], "solution": [{"name": "water", "amount": "10", "unit": "mL"}], "pressure": "", "temperature": "room temperature", "time": "5 days"}]
ILEHOX | [Zn2{HO3PCH(OH)CO2}3]·2NH2(CH3)2 | C10 H31 N2 O21 P3 Zn2 | solvothermal synthesis | Zn(Ac)2⋅2H2O | 0.16 g | H3L1 | 0.63 ml | [7 empty] | autogenous | 5 days | 160°C |  | solvothermal synthesis | 10.1016/j.ica.2011.01.009 |  | 2011.03 | [{"synthesis method": "solvothermal synthesis", "precursor": [{"name": "Zn(Ac)2\u22c52H2O", "amount": "0.16", "unit": "g"}, {"name": "H3L1", "amount": "0.63", "unit": "ml"}], "solvent": [{"name": "DMF", "amount": "4", "unit": "ml"}], "reducing agent": [{"name": "", "amount": "", "unit": ""}], "surfactant": [{"name": "", "amount": "", "unit": ""}], "pressure": "autogenous", "temperature": "160\u00b0C", "time": "5 days", "heating rate": "", "cooling rate": "slow"}]
ILEHUD | [Zn3{CH3C(OH)(PO3)2}2]·2NH2(CH3)2 | C8 H26 N2 O15 P4 Zn3 | solvothermal synthesis | Zn(Ac)2⋅2H2O | 0.16 g | H4L2 | 0.13 ml | [7 empty] | autogenous | 5 days | 160°C |  | solvothermal synthesis | 10.1016/j.ica.2011.01.009 |  | 2011.03 | [{"synthesis method": "solvothermal synthesis", "precursor": [{"name": "Zn(Ac)2\u22c52H2O", "amount": "0.16", "unit": "g"}, {"name": "H4L2", "amount": "0.13", "unit": "ml"}], "solvent": [{"name": "DMF", "amount": "4", "unit": "ml"}], "reducing agent": [{"name": "", "amount": "", "unit": ""}], "surfactant": [{"name": "", "amount": "", "unit": ""}], "pressure": "autogenous", "temperature": "160\u00b0C", "time": "5 days", "heating rate": "", "cooling rate": "slow"}]
DIYXER | [Ba(btzphda)(H2O)4] | Ba1 C12 H16 N8 O8 | chemical synthesis | H2btzphda | 0.0328 g | BaCl2 | 0.0208 g | [6 empty] | distilled water, methanol |  | 2h | 65°C | 5-6 | chemical synthesis, pH adjustment | 10.1016/j.ica.2019.02.037 |  | 2019.05 | [{"synthesis method": "chemical synthesis", "precursor": [{"name": "H2btzphda", "amount": "0.0328", "unit": "g"}, {"name": "BaCl2", "amount": "0.0208", "unit": "g"}], "solution": [{"name": "distilled water", "amount": "1.5", "unit": "mL"}, {"name": "methanol", "amount": "4", "unit": "mL"}], "pressure": "", "temperature": "65\u00b0C", "time": "2h"}, {"synthesis method": "pH adjustment", "pH": "5-6", "modulator": "KOH"}]
DIYXIV | [Ba2(pytzipa)4(H2O)3] | Ba2 C36 H42 N20 O13 | chemical synthesis | Hpytzipa | 0.0328 g | BaCl2 | 0.0208 g | [6 empty] | distilled water, ethanol |  | 2h | 80°C | 5-6 | chemical synthesis, pH adjustment | 10.1016/j.ica.2019.02.037 |  | 2019.05 | [{"synthesis method": "chemical synthesis", "precursor": [{"name": "Hpytzipa", "amount": "0.0328", "unit": "g"}, {"name": "BaCl2", "amount": "0.0208", "unit": "g"}], "solution": [{"name": "distilled water", "amount": "1.5", "unit": "mL"}, {"name": "ethanol", "amount": "3", "unit": "mL"}], "pressure": "", "temperature": "80\u00b0C", "time": "2h"}, {"synthesis method": "pH adjustment", "pH": "5-6", "modulator": "KOH"}]
QUTZAI | 1 | As2 C20 Cu2 H18 Mo2 N4 O14 | solvothermal synthesis | CuCl2⋅2H2O | 0.4013 g | Na3AsO4⋅12H2O | 1.0017 g | MoO3 | 0.5002 g | 2,2'-bipyridine | 0.2517 g |  |  |  |  | 6 days | 160°C | 3.5 | solvothermal synthesis, pH adjustment | 10.1016/j.inoche.2015.09.008 |  | 2015.11 | [{"synthesis method": "solvothermal synthesis", "precursor": [{"name": "CuCl2\u22c52H2O", "amount": "0.4013", "unit": "g"}, {"name": "Na3AsO4\u22c512H2O", "amount": "1.0017", "unit": "g"}, {"name": "MoO3", "amount": "0.5002", "unit": "g"}, {"name": "2,2'-bipyridine", "amount": "0.2517", "unit": "g"}], "solvent": [{"name": "H2O", "amount": "18", "unit": "mL"}], "reducing agent": [{"name": "", "amount": "", "unit": ""}], "surfactant": [{"name": "", "amount": "", "unit": ""}], "pressure": "", "temperature": "160\u00b0C", "time": "6 days", "heating rate": "", "cooling rate": "10\u00b0C\u22c5h-1"}, {"synthesis method": "pH adjustment", "pH": "3.5", "modulator": "1.0M HCl"}]
XAXPET | [DEB][β-Mo8O26][NH4]2 | C14 H26 Mo8 N4 O26 | solvothermal synthesis | (NH4)6Mo7O24⋅4H2O | 0.062 g | [DEB]⋅Br2 | 0.037 g | [7 empty] | autogenously | 4d | 165°C |  | solvothermal synthesis | 10.1016/j.jssc.2012.02.050 |  | 2012.06 | [{"synthesis method": "solvothermal synthesis", "precursor": [{"name": "(NH4)6Mo7O24\u22c54H2O", "amount": "0.062", "unit": "g"}, {"name": "[DEB]\u22c5Br2", "amount": "0.037", "unit": "g"}], "solvent": [{"name": "H2O", "amount": "10", "unit": "mL"}], "reducing agent": [{"name": "", "amount": "", "unit": ""}], "surfactant": [{"name": "", "amount": "", "unit": ""}], "pressure": "autogenously", "temperature": "165\u00b0C", "time": "4d", "heating rate": "", "cooling rate": "10\u00b0C h-1"}]
XAXPOD | [BMIM][β-Mo8O26]0.5 | C9 H16 Mo4 N4 O14 | solvothermal synthesis | (NH4)6Mo7O24⋅4H2O | 0.124 g | [BMIM]⋅Cl2 | 0.05 g | [7 empty] | autogenously | 4d | 150°C |  | solvothermal synthesis | 10.1016/j.jssc.2012.02.050 |  | 2012.06 | [{"synthesis method": "solvothermal synthesis", "precursor": [{"name": "(NH4)6Mo7O24\u22c54H2O", "amount": "0.124", "unit": "g"}, {"name": "[BMIM]\u22c5Cl2", "amount": "0.05", "unit": "g"}], "solvent": [{"name": "H2O", "amount": "10", "unit": "mL"}], "reducing agent": [{"name": "", "amount": "", "unit": ""}], "surfactant": [{"name": "", "amount": "", "unit": ""}], "pressure": "autogenously", "temperature": "150\u00b0C", "time": "4d", "heating rate": "", "cooling rate": "10\u00b0C h-1"}]
XAXPUJ | [BMIM][1D-Mo8O26]0.5 | C9 H14 Mo4 N4 O13 | solvothermal synthesis | (NH4)6Mo7O24⋅4H2O | 0.124 g | [BMIM]⋅Cl2 | 0.050 g | (CH2COOH)2 | 0.028 g | [5 empty] | autogenously | 4d | 150°C |  | solvothermal synthesis | 10.1016/j.jssc.2012.02.050 |  | 2012.06 | [{"synthesis method": "solvothermal synthesis", "precursor": [{"name": "(NH4)6Mo7O24\u22c54H2O", "amount": "0.124", "unit": "g"}, {"name": "[BMIM]\u22c5Cl2", "amount": "0.050", "unit": "g"}, {"name": "(CH2COOH)2", "amount": "0.028", "unit": "g"}], "solvent": [{"name": "H2O", "amount": "10", "unit": "mL"}], "reducing agent": [{"name": "", "amount": "", "unit": ""}], "surfactant": [{"name": "", "amount": "", "unit": ""}], "pressure": "autogenously", "temperature": "150\u00b0C", "time": "4d", "heating rate": "", "cooling rate": "10\u00b0C h-1"}]
XAXPIX | {3D-[Cu(DIE)2][1D-Mo8O26]0.5}∞ | C12 Cu1 H15 Mo4 N6 O13 | solvothermal synthesis | (NH4)6Mo7O24⋅4H2O | 0.062 g | DIE | 0.024 g | CuCl2⋅2H2O | 0.027 g | [5 empty] | autogenously | 4d | 170°C |  | solvothermal synthesis | 10.1016/j.jssc.2012.02.050 |  | 2012.06 | [{"synthesis method": "solvothermal synthesis", "precursor": [{"name": "(NH4)6Mo7O24\u22c54H2O", "amount": "0.062", "unit": "g"}, {"name": "DIE", "amount": "0.024", "unit": "g"}, {"name": "CuCl2\u22c52H2O", "amount": "0.027", "unit": "g"}], "solvent": [{"name": "H2O", "amount": "10", "unit": "mL"}], "reducing agent": [{"name": "", "amount": "", "unit": ""}], "surfactant": [{"name": "", "amount": "", "unit": ""}], "pressure": "autogenously", "temperature": "170\u00b0C", "time": "4d", "heating rate": "", "cooling rate": "10\u00b0C h-1"}]
POLRAK | [Cd(H2O)2(Httr)2](SiF6) | C4 Cd1 F6 H12 N8 O2 Si1 | chemical synthesis | Httr | 17 mg | CdSiF6 | 51 mg | [6 empty] | water |  | couple of weeks | room temperature |  | chemical synthesis, filtration | 10.1016/j.inoche.2008.06.026 |  | 2008.10 | [{"synthesis method": "chemical synthesis", "precursor": [{"name": "Httr", "amount": "17", "unit": "mg"}, {"name": "CdSiF6", "amount": "51", "unit": "mg"}], "solution": [{"name": "water", "amount": "20", "unit": "mL"}], "pressure": "", "temperature": "room temperature", "time": "couple of weeks"}, {"synthesis method": "filtration", "time": "", "atmosphere": "", "pressure": ""}]
MOGTUY01 | [Zn(ttr)(OAc)] | C4 H5 N4 O2 Zn1 | chemical synthesis | Zn(OAc)2 ⋅2H2O | 44 mg | Httr | 17 mg | [6 empty] | water |  | 6h | room temperature |  | chemical synthesis, filtration, washing, drying | 10.1016/j.inoche.2008.06.026 |  | 2008.10 | [{"synthesis method": "chemical synthesis", "precursor": [{"name": "Zn(OAc)2 \u22c52H2O", "amount": "44", "unit": "mg"}, {"name": "Httr", "amount": "17", "unit": "mg"}], "solution": [{"name": "water", "amount": "20", "unit": "mL"}], "pressure": "", "temperature": "room temperature", "time": "6h"}, {"synthesis method": "filtration", "time": "", "atmosphere": "", "pressure": ""}, {"synthesis method": "washing", "washing solution": "water and ethanol", "amount": ""}, {"synthesis method": "drying", "pressure": "", "temperature": "", "atmosphere": "DMF", "time": ""}]
VUDRES | [Cd(phen)(NO3)(NO2)(H2O)] n | C12 Cd1 H10 N4 O6 | chemical synthesis | Cd(NO3)2⋅4H2O | 0.308 g | benzidine | 0.184 g | 1,10-phenanthroline | 0.045 g |  |  |  |  | N,N-dimethylformamide (DMF), ethanol, distilled water |  | 3 days | 65°C |  | chemical synthesis | 10.1016/j.synthmet.2009.04.007 |  | 2009.06 | [{"synthesis method": "chemical synthesis", "precursor": [{"name": "Cd(NO3)2\u22c54H2O", "amount": "0.308", "unit": "g"}, {"name": "benzidine", "amount": "0.184", "unit": "g"}, {"name": "1,10-phenanthroline", "amount": "0.045", "unit": "g"}], "solution": [{"name": "N,N-dimethylformamide (DMF)", "amount": "5.0", "unit": "mL"}, {"name": "ethanol", "amount": "1.0", "unit": "mL"}, {"name": "distilled water", "amount": "2.0", "unit": "mL"}], "pressure": "", "temperature": "65\u00b0C", "time": "3 days"}]
VUDRIW | Cd(phen)2(NO3)(NO2) | C24 Cd1 H16 N6 O5 | chemical synthesis | Cd(NO3)2⋅4H2O | 0.308 g | benzidine | 0.184 g | 1,10-phenanthroline | 0.180 g |  |  |  |  | N,N-dimethylformamide (DMF), ethanol, distilled water |  | 3 days | 65°C |  | chemical synthesis | 10.1016/j.synthmet.2009.04.007 |  | 2009.06 | [{"synthesis method": "chemical synthesis", "precursor": [{"name": "Cd(NO3)2\u22c54H2O", "amount": "0.308", "unit": "g"}, {"name": "benzidine", "amount": "0.184", "unit": "g"}, {"name": "1,10-phenanthroline", "amount": "0.180", "unit": "g"}], "solution": [{"name": "N,N-dimethylformamide (DMF)", "amount": "5.0", "unit": "mL"}, {"name": "ethanol", "amount": "1.0", "unit": "mL"}, {"name": "distilled water", "amount": "2.0", "unit": "mL"}], "pressure": "", "temperature": "65\u00b0C", "time": "3 days"}]
YOFHUY | 1 | C21 H21 Mn1 N2 O4 | solvothermal synthesis | MnCl2⋅4H2O | 0.2 g | Hmb | 0.27 g | bimb | 0.19 g | [6 empty] | 3 days | 160°C | 6.0 | solvothermal synthesis, pH adjustment | 10.1016/j.poly.2014.02.032 |  | 2014.05 | [{"synthesis method": "solvothermal synthesis", "precursor": [{"name": "MnCl2\u22c54H2O", "amount": "0.2", "unit": "g"}, {"name": "Hmb", "amount": "0.27", "unit": "g"}, {"name": "bimb", "amount": "0.19", "unit": "g"}], "solvent": [{"name": "water", "amount": "8", "unit": "mL"}], "reducing agent": [{"name": "", "amount": "", "unit": ""}], "surfactant": [{"name": "", "amount": "", "unit": ""}], "pressure": "", "temperature": "160\u00b0C", "time": "3 days", "heating rate": "", "cooling rate": ""}, {"synthesis method": "pH adjustment", "pH": "6.0", "modulator": "1M NaOH solution"}]
YOFHOS | 2 | C21 H21 Mn1 N2 O6 | solvothermal synthesis | MnCl2⋅4H2O | 0.2 g | Hmob | 0.28 g | bimb | 0.19 g | [6 empty] | 3 days | 160°C | 6.0 | solvothermal synthesis, pH adjustment | 10.1016/j.poly.2014.02.032 |  | 2014.05 | [{"synthesis method": "solvothermal synthesis", "precursor": [{"name": "MnCl2\u22c54H2O", "amount": "0.2", "unit": "g"}, {"name": "Hmob", "amount": "0.28", "unit": "g"}, {"name": "bimb", "amount": "0.19", "unit": "g"}], "solvent": [{"name": "water", "amount": "8", "unit": "mL"}], "reducing agent": [{"name": "", "amount": "", "unit": ""}], "surfactant": [{"name": "", "amount": "", "unit": ""}], "pressure": "", "temperature": "160\u00b0C", "time": "3 days", "heating rate": "", "cooling rate": ""}, {"synthesis method": "pH adjustment", "pH": "6.0", "modulator": "1M NaOH solution"}]
YOFCED | 3 | C60 H60 Mn3 N4 O12 | solvothermal synthesis | MnCl2⋅4H2O | 0.2 g | Hmb | 0.27 g | bimh | 0.22 g | [6 empty] | 3 days | 160°C | 6.0 | solvothermal synthesis, pH adjustment | 10.1016/j.poly.2014.02.032 |  | 2014.05 | [{"synthesis method": "solvothermal synthesis", "precursor": [{"name": "MnCl2\u22c54H2O", "amount": "0.2", "unit": "g"}, {"name": "Hmb", "amount": "0.27", "unit": "g"}, {"name": "bimh", "amount": "0.22", "unit": "g"}], "solvent": [{"name": "water", "amount": "8", "unit": "mL"}], "reducing agent": [{"name": "", "amount": "", "unit": ""}], "surfactant": [{"name": "", "amount": "", "unit": ""}], "pressure": "", "temperature": "160\u00b0C", "time": "3 days", "heating rate": "", "cooling rate": ""}, {"synthesis method": "pH adjustment", "pH": "6.0", "modulator": "1M NaOH solution"}]
YOFFEG | 4 | C48 H56 Mn3 N12 O16 | solvothermal synthesis | MnCl2⋅4H2O | 0.2 g | H3btc | 0.21 g | bimb | 0.19 g | [6 empty] | 3 days | 160°C | 6.0 | solvothermal synthesis, pH adjustment | 10.1016/j.poly.2014.02.032 |  | 2014.05 | [{"synthesis method": "solvothermal synthesis", "precursor": [{"name": "MnCl2\u22c54H2O", "amount": "0.2", "unit": "g"}, {"name": "H3btc", "amount": "0.21", "unit": "g"}, {"name": "bimb", "amount": "0.19", "unit": "g"}], "solvent": [{"name": "water", "amount": "8", "unit": "mL"}], "reducing agent": [{"name": "", "amount": "", "unit": ""}], "surfactant": [{"name": "", "amount": "", "unit": ""}], "pressure": "", "temperature": "160\u00b0C", "time": "3 days", "heating rate": "", "cooling rate": ""}, {"synthesis method": "pH adjustment", "pH": "6.0", "modulator": "1M NaOH solution"}]
YOFFIK | 5 | C54 H68 Mn3 N12 O16 | solvothermal synthesis | MnCl2⋅4H2O | 0.2 g | H3btc | 0.21 g | bimh | 0.22 g | [6 empty] | 3 days | 160°C | 6.0 | solvothermal synthesis, pH adjustment | 10.1016/j.poly.2014.02.032 |  | 2014.05 | [{"synthesis method": "solvothermal synthesis", "precursor": [{"name": "MnCl2\u22c54H2O", "amount": "0.2", "unit": "g"}, {"name": "H3btc", "amount": "0.21", "unit": "g"}, {"name": "bimh", "amount": "0.22", "unit": "g"}], "solvent": [{"name": "water", "amount": "8", "unit": "mL"}], "reducing agent": [{"name": "", "amount": "", "unit": ""}], "surfactant": [{"name": "", "amount": "", "unit": ""}], "pressure": "", "temperature": "160\u00b0C", "time": "3 days", "heating rate": "", "cooling rate": ""}, {"synthesis method": "pH adjustment", "pH": "6.0", "modulator": "1M NaOH solution"}]
LOZLET | [Co(H2biim)2(bipy)2](NO3)2 | C32 Co1 H32 N14 O8 | chemical synthesis | 4,4'-bipyridine dihydrate | 0.1922 g | Co(NO3)2 6H2O | 0.1455 g | 2,2'-biimidazole | 0.1341 g |  |  |  |  | methanol, water |  | few days | room temperature |  | chemical synthesis | 10.1016/j.poly.2014.12.027 |  | 2015.03 | [{"synthesis method": "chemical synthesis", "precursor": [{"name": "4,4'-bipyridine dihydrate", "amount": "0.1922", "unit": "g"}, {"name": "Co(NO3)2 6H2O", "amount": "0.1455", "unit": "g"}, {"name": "2,2'-biimidazole", "amount": "0.1341", "unit": "g"}], "solution": [{"name": "methanol", "amount": "5", "unit": "mL"}, {"name": "water", "amount": "5", "unit": "mL"}], "pressure": "", "temperature": "room temperature", "time": "few days"}]
LOZLIX | [Ni(H2biim)2(bipy)2](NO3)2 | C32 H32 N14 Ni1 O8 | chemical synthesis | Ni(NO3)2 6H2O | 0.1453 g | 4,4'-bipyridine dihydrate | 0.1922 g | 2,2'-biimidazole | 0.1341 g |  |  |  |  | methanol, water |  | two weeks | room temperature |  | chemical synthesis | 10.1016/j.poly.2014.12.027 |  | 2015.03 | [{"synthesis method": "chemical synthesis", "precursor": [{"name": "Ni(NO3)2 6H2O", "amount": "0.1453", "unit": "g"}, {"name": "4,4'-bipyridine dihydrate", "amount": "0.1922", "unit": "g"}, {"name": "2,2'-biimidazole", "amount": "0.1341", "unit": "g"}], "solution": [{"name": "methanol", "amount": "5", "unit": "mL"}, {"name": "water", "amount": "5", "unit": "mL"}], "pressure": "", "temperature": "room temperature", "time": "two weeks"}]
LOZLAP | [Zn(H2biim)2(bipy)2](NO3)2 | C32 H32 N14 O8 Zn1 | chemical synthesis | Zn(NO3)2 6H2O | 0.1487 g | 4,4'-bipyridine dihydrate | 0.1922 g | 2,2'-biimidazole | 0.1341 g |  |  |  |  | methanol, water |  | two weeks | room temperature |  | chemical synthesis | 10.1016/j.poly.2014.12.027 |  | 2015.03 | [{"synthesis method": "chemical synthesis", "precursor": [{"name": "Zn(NO3)2 6H2O", "amount": "0.1487", "unit": "g"}, {"name": "4,4'-bipyridine dihydrate", "amount": "0.1922", "unit": "g"}, {"name": "2,2'-biimidazole", "amount": "0.1341", "unit": "g"}], "solution": [{"name": "methanol", "amount": "5", "unit": "mL"}, {"name": "water", "amount": "5", "unit": "mL"}], "pressure": "", "temperature": "room temperature", "time": "two weeks"}]
LOZKUI | [Co(H2biim)2(bipy)](ClO4)2 | C22 Cl2 Co1 H26 N10 O11 | chemical synthesis | Co(ClO4)2 6H2O | 0.1834 g | 4,4'-bipyridine dihydrate | 0.0961 g | 2,2'-biimidazole | 0.1341 g |  |  |  |  | methanol, water |  | few days | room temperature |  | chemical synthesis | 10.1016/j.poly.2014.12.027 |  | 2015.03 | [{"synthesis method": "chemical synthesis", "precursor": [{"name": "Co(ClO4)2 6H2O", "amount": "0.1834", "unit": "g"}, {"name": "4,4'-bipyridine dihydrate", "amount": "0.0961", "unit": "g"}, {"name": "2,2'-biimidazole", "amount": "0.1341", "unit": "g"}], "solution": [{"name": "methanol", "amount": "5", "unit": "mL"}, {"name": "water", "amount": "5", "unit": "mL"}], "pressure": "", "temperature": "room temperature", "time": "few days"}]
LOZLUJ | {[Cu(H2biim)2]3(μ-C3H3O4)2(C3H2O4)2} | C48 Cu3 H58 N24 O22 | chemical synthesis | Cu(NO3)2⋅3H2O | 0.1208 g | malonic acid | 0.1501 g | 2,2'-biimidazole | 0.1341 g |  |  |  |  | water |  | two weeks | room temperature |  | chemical synthesis | 10.1016/j.poly.2014.12.027 |  | 2015.03 | [{"synthesis method": "chemical synthesis", "precursor": [{"name": "Cu(NO3)2\u22c53H2O", "amount": "0.1208", "unit": "g"}, {"name": "malonic acid", "amount": "0.1501", "unit": "g"}, {"name": "2,2'-biimidazole", "amount": "0.1341", "unit": "g"}], "solution": [{"name": "water", "amount": "5", "unit": "mL"}], "pressure": "", "temperature": "room temperature", "time": "two weeks"}]
LOZLOD | [Co(H2biim)2(H2O)2](C3H3O4)2 | C18 Co1 H22 N8 O10 | chemical synthesis | Co(NO3)2⋅6H2O | 0.1455 g | malonic acid | 0.1040 g | 2,2'-biimidazole | 0.1341 g |  |  |  |  | water |  | two weeks | room temperature |  | chemical synthesis | 10.1016/j.poly.2014.12.027 |  | 2015.03 | [{"synthesis method": "chemical synthesis", "precursor": [{"name": "Co(NO3)2\u22c56H2O", "amount": "0.1455", "unit": "g"}, {"name": "malonic acid", "amount": "0.1040", "unit": "g"}, {"name": "2,2'-biimidazole", "amount": "0.1341", "unit": "g"}], "solution": [{"name": "water", "amount": "5", "unit": "mL"}], "pressure": "", "temperature": "room temperature", "time": "two weeks"}]
KALWUS | K2[(UO2)2(C4H4O4)3] | C12 H12 K2 O16 U2 | chemical synthesis | succinic acid | 0.29 g | uranium oxide | 0.10 g | potassium carbonate | 0.048 g |  |  |  |  | water |  |  | moderate heat | 3 | chemical synthesis, pH adjustment, evaporation | 10.1016/j.jssc.2017.02.010 |  | 2017.04 | [{"synthesis method": "chemical synthesis", "precursor": [{"name": "succinic acid", "amount": "0.29", "unit": "g"}, {"name": "uranium oxide", "amount": "0.10", "unit": "g"}, {"name": "potassium carbonate", "amount": "0.048", "unit": "g"}], "solution": [{"name": "water", "amount": "10", "unit": "mL"}], "pressure": "", "temperature": "moderate heat", "time": ""}, {"synthesis method": "pH adjustment", "pH": "3", "modulator": "hydrochloric acid"}, {"synthesis method": "evaporation", "pressure": "", "temperature": "room temperature", "time": "one week"}]
YONTUT | [Co(dps)4(H2O)2](ClO4)2 | C40 Cl2 Co1 H38 N8 O11 S4 | chemical synthesis | Co(ClO4)2∙6H2O | 0.110 g | dps | 0.028 g | [6 empty] | H2O, methanolic solution |  | 1 week | 25°C |  | chemical synthesis, drying | 10.1016/j.poly.2019.07.005 |  | 2019.10 | [{"synthesis method": "chemical synthesis", "precursor": [{"name": "Co(ClO4)2\u22196H2O", "amount": "0.110", "unit": "g"}, {"name": "dps", "amount": "0.028", "unit": "g"}], "solution": [{"name": "H2O", "amount": "5", "unit": "mL"}, {"name": "methanolic solution", "amount": "5", "unit": "mL"}], "pressure": "", "temperature": "25\u00b0C", "time": "1 week"}, {"synthesis method": "drying", "pressure": "", "temperature": "", "atmosphere": "air", "time": ""}]
FODDIO02 | {[Cu(dps)2(dmso)2](ClO4)2}n | C24 Cl2 Cu1 H28 N4 O10 S4 | chemical synthesis | Cu(ClO4)2∙6H2O | 0.019 g | dps | 0.009 g | dmso | 1 mL |  |  |  |  | H2O, CH3OH |  | 1 week | room temperature |  | chemical synthesis | 10.1016/j.poly.2019.07.005 |  | 2019.10 | [{"synthesis method": "chemical synthesis", "precursor": [{"name": "Cu(ClO4)2\u22196H2O", "amount": "0.019", "unit": "g"}, {"name": "dps", "amount": "0.009", "unit": "g"}, {"name": "dmso", "amount": "1", "unit": "mL"}], "solution": [{"name": "H2O", "amount": "5", "unit": "mL"}, {"name": "CH3OH", "amount": "5", "unit": "mL"}], "pressure": "", "temperature": "room temperature", "time": "1 week"}]
YONTON | [{Cu(dps)2(dmso)2}{Cu(dps)2(dmso)(H2O)}]n(ClO4)4n·2n(H2O)·n(dmso) | C48 Cl4 Cu2 H60 N8 O22 S8 | chemical synthesis | Cu(ClO4)2∙6H2O | 0.037 g | dps | 0.019 g | dmso | 5.0 mL | water | 2 mL |  |  | dmso and water |  | 1 week |  |  | chemical synthesis | 10.1016/j.poly.2019.07.005 |  | 2019.10 | [{"synthesis method": "chemical synthesis", "precursor": [{"name": "Cu(ClO4)2\u22196H2O", "amount": "0.037", "unit": "g"}, {"name": "dps", "amount": "0.019", "unit": "g"}, {"name": "dmso", "amount": "5.0", "unit": "mL"}, {"name": "water", "amount": "2", "unit": "mL"}], "solution": [{"name": "dmso and water", "amount": "1:3 v/v", "unit": ""}], "pressure": "", "temperature": "", "time": "1 week"}]
AKIROB | [Cu(bipy)2(μ-Cl)2Hg(CN)2] | C22 Cl2 Cu1 H16 Hg1 N6 | chemical synthesis | CuCl2⋅2H2O | 0.067 g | bipy | 0.79 mmol | Hg(CN)2 | 0.100 g |  |  |  |  | water, methanol |  |  |  |  | chemical synthesis, filtration, washing | 10.1016/S0277-5387(03)00201-8 |  | 2003.07 | [{"synthesis method": "chemical synthesis", "precursor": [{"name": "CuCl2\u22c52H2O", "amount": "0.067", "unit": "g"}, {"name": "bipy", "amount": "0.79", "unit": "mmol"}, {"name": "Hg(CN)2", "amount": "0.100", "unit": "g"}], "solution": [{"name": "water", "amount": "15", "unit": "mL"}, {"name": "methanol", "amount": "", "unit": ""}], "pressure": "", "temperature": "", "time": ""}, {"synthesis method": "filtration", "time": "", "atmosphere": "", "pressure": ""}, {"synthesis method": "washing", "washing solution": "cold H2O", "amount": ""}]
AKIRUH | [Cu(bipy)2Hg2Cl6]2 | C20 Cl6 Cu1 H16 Hg2 N4 | chemical synthesis | CuCl2⋅2H2O | 0.067 g | bipy | 0.79 mmol | HgCl2 | 0.213 g |  |  |  |  | water, methanol |  |  |  |  | chemical synthesis, filtration, washing | 10.1016/S0277-5387(03)00201-8 |  | 2003.07 | [{"synthesis method": "chemical synthesis", "precursor": [{"name": "CuCl2\u22c52H2O", "amount": "0.067", "unit": "g"}, {"name": "bipy", "amount": "0.79", "unit": "mmol"}, {"name": "HgCl2", "amount": "0.213", "unit": "g"}], "solution": [{"name": "water", "amount": "10", "unit": "mL"}, {"name": "methanol", "amount": "", "unit": ""}], "pressure": "", "temperature": "", "time": ""}, {"synthesis method": "filtration", "time": "", "atmosphere": "", "pressure": ""}, {"synthesis method": "washing", "washing solution": "cold H2O", "amount": ""}]
AKISAO | {[Cu(bipy)Hg(CN)2Cl2]2Hg(CN)2} | C13 Cl2 Cu1 H8 Hg1.5 N5 | chemical synthesis | CuCl2⋅2H2O | 0.067 g | bipy | 0.39 mmol | Hg(CN)2 | 0.150 g |  |  |  |  | water, methanol |  |  |  |  | chemical synthesis, filtration, washing | 10.1016/S0277-5387(03)00201-8 |  | 2003.07 | [{"synthesis method": "chemical synthesis", "precursor": [{"name": "CuCl2\u22c52H2O", "amount": "0.067", "unit": "g"}, {"name": "bipy", "amount": "0.39", "unit": "mmol"}, {"name": "Hg(CN)2", "amount": "0.150", "unit": "g"}], "solution": [{"name": "water", "amount": "15", "unit": "mL"}, {"name": "methanol", "amount": "", "unit": ""}], "pressure": "", "temperature": "", "time": ""}, {"synthesis method": "filtration", "time": "", "atmosphere": "", "pressure": ""}, {"synthesis method": "washing", "washing solution": "cold H2O", "amount": ""}]
AKISES | {[Cu(bipy)(OH)(Cl)]2Hg(CN)2} | C11 Cl1 Cu1 H11 Hg0.5 N3 O2 | chemical synthesis | CuCl2⋅2H2O | 0.067 g | bipy | 0.39 mmol | Hg(CN)2 | 0.050 g |  |  |  |  | water, methanol, NH4OH |  |  |  |  | chemical synthesis, filtration, washing | 10.1016/S0277-5387(03)00201-8 |  | 2003.07 | [{"synthesis method": "chemical synthesis", "precursor": [{"name": "CuCl2\u22c52H2O", "amount": "0.067", "unit": "g"}, {"name": "bipy", "amount": "0.39", "unit": "mmol"}, {"name": "Hg(CN)2", "amount": "0.050", "unit": "g"}], "solution": [{"name": "water", "amount": "15", "unit": "mL"}, {"name": "methanol", "amount": "", "unit": ""}, {"name": "NH4OH", "amount": "10", "unit": "mL"}], "pressure": "", "temperature": "", "time": ""}, {"synthesis method": "filtration", "time": "", "atmosphere": "", "pressure": ""}, {"synthesis method": "washing", "washing solution": "cold H2O", "amount": ""}]
NELJUJ | [Co(acac)2pz] n | C14 Co1 H18 N2 O4 | chemical synthesis | Co(acac)2(H2O)2 | 0.291 g | pyrazine | 0.08 g | [6 empty] | CH3OH/HCCl3, methanol |  | 2 hours | room temperature |  | chemical synthesis, filtration, washing, drying | 10.1016/S0277-5387(01)00602-7 |  | 2001.05 | [{"synthesis method": "chemical synthesis", "precursor": [{"name": "Co(acac)2(H2O)2", "amount": "0.291", "unit": "g"}, {"name": "pyrazine", "amount": "0.08", "unit": "g"}], "solution": [{"name": "CH3OH/HCCl3", "amount": "15", "unit": "mL"}, {"name": "methanol", "amount": "10", "unit": "mL"}], "pressure": "", "temperature": "room temperature", "time": "2 hours"}, {"synthesis method": "filtration", "time": "", "atmosphere": "", "pressure": ""}, {"synthesis method": "washing", "washing solution": "chloroform and methanol", "amount": ""}, {"synthesis method": "drying", "pressure": "", "temperature": "", "atmosphere": "air", "time": ""}]
NELJOD | [Co(acac)2(4,4'-bipy)] n | C20 Co1 H22 N2 O4 | chemical synthesis | Co(acac)2(H2O)2 | 0.291 g | 4,4'-bipyridine | 0.08 g | [6 empty] | CH3OH/HCCl3, methanol |  | 2 hours | room temperature |  | chemical synthesis, filtration, washing, drying | 10.1016/S0277-5387(01)00602-7 |  | 2001.05 | [{"synthesis method": "chemical synthesis", "precursor": [{"name": "Co(acac)2(H2O)2", "amount": "0.291", "unit": "g"}, {"name": "4,4'-bipyridine", "amount": "0.08", "unit": "g"}], "solution": [{"name": "CH3OH/HCCl3", "amount": "15", "unit": "mL"}, {"name": "methanol", "amount": "10", "unit": "mL"}], "pressure": "", "temperature": "room temperature", "time": "2 hours"}, {"synthesis method": "filtration", "time": "", "atmosphere": "", "pressure": ""}, {"synthesis method": "washing", "washing solution": "chloroform and methanol", "amount": ""}, {"synthesis method": "drying", "pressure": "", "temperature": "", "atmosphere": "air", "time": ""}]
POMDUS | [Pb3(tmph)4(μ-N3)5(μ-NO3)] n | C64 H64 N24 O3 Pb3 | sonochemical synthesis | Pb(NO3)2 | 30 mL of a 0.1M | 3,4,7,8-tetramethyl-1,10-phenanthroline | 40 mL of a 0.1M | sodium azide | 50 mL of a 0.1M | [9 empty] | sonochemical synthesis, filtration, washing, drying | 10.1016/j.molstruc.2014.09.016 |  | 2015.01 | [{"synthesis method": "sonochemical synthesis", "precursor": [{"name": "Pb(NO3)2", "amount": "30", "unit": "mL of a 0.1M"}, {"name": "3,4,7,8-tetramethyl-1,10-phenanthroline", "amount": "40", "unit": "mL of a 0.1M"}, {"name": "sodium azide", "amount": "50", "unit": "mL of a 0.1M"}], "solvent": [{"name": "H2O", "amount": "", "unit": ""}], "temperature": "", "ultrasonic frequency": "20kHz", "power": "600W", "time": ""}, {"synthesis method": "filtration", "time": "", "atmosphere": "", "pressure": ""}, {"synthesis method": "washing", "washing solution": "water", "amount": ""}, {"synthesis method": "drying", "pressure": "", "temperature": "", "atmosphere": "air", "time": ""}]
QOCSAD | Ce(BDC)1.5(DEF) | C17 Ce1 H17 N1 O7 | solvothermal synthesis | Ce(NO3)3 ⋅6H2O | 0.0217 g | H2BDC | 0.083 g | (C2H5)4NOH 35wt% solution in water | 0.1 mL | [6 empty] | 3 days | 130°C |  | solvothermal synthesis, washing, drying | 10.1016/j.ica.2007.10.043 |  | 2008.05 | [{"synthesis method": "solvothermal synthesis", "precursor": [{"name": "Ce(NO3)3 \u22c56H2O", "amount": "0.0217", "unit": "g"}, {"name": "H2BDC", "amount": "0.083", "unit": "g"}, {"name": "(C2H5)4NOH 35wt% solution in water", "amount": "0.1", "unit": "mL"}], "solvent": [{"name": "DEF", "amount": "6", "unit": "mL"}], "reducing agent": [{"name": "", "amount": "", "unit": ""}], "surfactant": [{"name": "", "amount": "", "unit": ""}], "pressure": "", "temperature": "130\u00b0C", "time": "3 days", "heating rate": "", "cooling rate": ""}, {"synthesis method": "washing", "washing solution": "ethanol", "amount": ""}, {"synthesis method": "drying", "pressure": "", "temperature": "", "atmosphere": "air", "time": ""}]
QOCSEH | Nd(BDC)1.5(DEF) | C17 H17 Nd1 No7 | solvothermal synthesis | Nd(NO3)3 ⋅ nH2O | 0.2175 g | H2BDC | 0.083 g | (C2H5)4NOH 35wt% solution in water | 0.1 mL | [6 empty] | 3 days | 130°C |  | solvothermal synthesis, washing, drying | 10.1016/j.ica.2007.10.043 |  | 2008.05 | [{"synthesis method": "solvothermal synthesis", "precursor": [{"name": "Nd(NO3)3 \u22c5 nH2O", "amount": "0.2175", "unit": "g"}, {"name": "H2BDC", "amount": "0.083", "unit": "g"}, {"name": "(C2H5)4NOH 35wt% solution in water", "amount": "0.1", "unit": "mL"}], "solvent": [{"name": "DEF", "amount": "6", "unit": "mL"}], "reducing agent": [{"name": "", "amount": "", "unit": ""}], "surfactant": [{"name": "", "amount": "", "unit": ""}], "pressure": "", "temperature": "130\u00b0C", "time": "3 days", "heating rate": "", "cooling rate": ""}, {"synthesis method": "washing", "washing solution": "ethanol", "amount": ""}, {"synthesis method": "drying", "pressure": "", "temperature": "", "atmosphere": "air", "time": ""}]
FEPPOI | [Ag(btx)0.5(DCTP)0.5]n | Ag1 C10 Cl1 H7 N3 O2 | solvothermal synthesis | AgOAc | 33.4 mg | btx | 24.0 mg | H2DCTP | 23.5 mg | [5 empty] | autogenous | 3 days | 140°C |  | solvothermal synthesis | 10.1016/j.molstruc.2017.11.038 |  | 2018.03 | [{"synthesis method": "solvothermal synthesis", "precursor": [{"name": "AgOAc", "amount": "33.4", "unit": "mg"}, {"name": "btx", "amount": "24.0", "unit": "mg"}, {"name": "H2DCTP", "amount": "23.5", "unit": "mg"}], "solvent": [{"name": "H2O", "amount": "10", "unit": "mL"}], "reducing agent": [{"name": "", "amount": "", "unit": ""}], "surfactant": [{"name": "", "amount": "", "unit": ""}], "pressure": "autogenous", "temperature": "140\u00b0C", "time": "3 days", "heating rate": "", "cooling rate": "5 \u00b0C h-1"}]
TUSFOD | [Cd(μ-HOr)(2-etapy)] n | C12 Cd1 H12 N4 O4 | chemical synthesis | orotic acid monohydrate | 1.00 g | Cd(CH3CO2)2⋅2H2O | 1.33 g | 2-(2-ethylamino)pyridine | 0.71 g |  |  |  |  | water, distilled water, water |  | 2h | 50°C |  | chemical synthesis, washing, drying | 10.1016/j.poly.2010.02.037 |  | 2010.05 | [{"synthesis method": "chemical synthesis", "precursor": [{"name": "orotic acid monohydrate", "amount": "1.00", "unit": "g"}, {"name": "Cd(CH3CO2)2\u22c52H2O", "amount": "1.33", "unit": "g"}, {"name": "2-(2-ethylamino)pyridine", "amount": "0.71", "unit": "g"}], "solution": [{"name": "water", "amount": "30", "unit": "mL"}, {"name": "distilled water", "amount": "25", "unit": "mL"}, {"name": "water", "amount": "10", "unit": "mL"}], "pressure": "", "temperature": "50\u00b0C", "time": "2h"}, {"synthesis method": "washing", "washing solution": "water", "amount": "10mL"}, {"synthesis method": "drying", "pressure": "", "temperature": "", "atmosphere": "air", "time": ""}]
TUSFUJ | {[Cd(μ-HOr)(H2O)(N,N-eten)]·H2O} n | C11 Cd1 H22 N4 O6 | chemical synthesis | orotic acid monohydrate | 1.00 g | Cd(CH3CO2)2⋅2H2O | 1.33 g | N,N-diethylethylenediamine | 0.66 g |  |  |  |  | water, distilled water, water |  | 2h | 50°C |  | chemical synthesis, washing, drying | 10.1016/j.poly.2010.02.037 |  | 2010.05 | [{"synthesis method": "chemical synthesis", "precursor": [{"name": "orotic acid monohydrate", "amount": "1.00", "unit": "g"}, {"name": "Cd(CH3CO2)2\u22c52H2O", "amount": "1.33", "unit": "g"}, {"name": "N,N-diethylethylenediamine", "amount": "0.66", "unit": "g"}], "solution": [{"name": "water", "amount": "30", "unit": "mL"}, {"name": "distilled water", "amount": "25", "unit": "mL"}, {"name": "water", "amount": "10", "unit": "mL"}], "pressure": "", "temperature": "50\u00b0C", "time": "2h"}, {"synthesis method": "washing", "washing solution": "water", "amount": "10mL"}, {"synthesis method": "drying", "pressure": "", "temperature": "", "atmosphere": "air", "time": ""}]
UYOHOG | 1 | C37 H27 Mn2 N2 O8 | solvothermal synthesis | MnCl2⋅4H2O | 39.4 mg | H2DBA | 25.6 mg | bix | 23.8 mg | [5 empty] | autogenous | 4 days | 110°C |  | chemical synthesis, solvothermal synthesis, washing | 10.1016/j.inoche.2011.03.013 |  | 2011.06 | [{"synthesis method": "chemical synthesis", "precursor": [{"name": "MnCl2\u22c54H2O", "amount": "39.4", "unit": "mg"}, {"name": "H2DBA", "amount": "25.6", "unit": "mg"}, {"name": "bix", "amount": "23.8", "unit": "mg"}], "solution": [{"name": "water/methanol", "amount": "15", "unit": "mL"}], "pressure": "autogenous", "temperature": "110\u00b0C", "time": "4 days"}, {"synthesis method": "solvothermal synthesis", "precursor": [{"name": "MnCl2\u22c54H2O", "amount": "39.4", "unit": "mg"}, {"name": "H2DBA", "amount": "25.6", "unit": "mg"}, {"name": "bix", "amount": "23.8", "unit": "mg"}], "solvent": [{"name": "water/methanol", "amount": "15", "unit": "mL"}], "reducing agent": [{"name": "", "amount": "", "unit": ""}], "surfactant": [{"name": "", "amount": "", "unit": ""}], "pressure": "autogenous", "temperature": "110\u00b0C", "time": "4 days", "heating rate": "", "cooling rate": "10\u00b0C/h"}, {"synthesis method": "washing", "washing solution": "deionized water and absolute ethanol", "amount": ""}]
GOJGES |  | C14 Co3 H26 N2 O19 P4 | [16 empty] | hydrothermal reaction | 10.1016/j.inoche.2008.07.023 |  | 2008.10 | [{"synthesis method": "hydrothermal reaction", "precursor": [{"name": "CoSO4 \u22c57H2O", "amount": "0.075", "unit": "mmol"}, {"name": "hpyedpH4", "amount": "0.05", "unit": "mmol"}, {"name": "NaOH", "amount": "0.05", "unit": "mmol"}], "solvent": [{"name": "H2O", "amount": "8", "unit": "mL"}], "reducing agent": [{"name": "", "amount": "", "unit": ""}], "surfactant": [{"name": "", "amount": "", "unit": ""}], "pressure": "", "temperature": "120\u00b0C", "time": "24h", "heating rate": "", "cooling rate": ""}]
TEJBER | 1 | Ag2 C58 F6 H56 O6 P4 S2 | chemical synthesis | 2-aminopyrimidine | 0.0190 g | Ag(CF3SO3) | 0.0514 g | dppb | 0.0853 g |  |  |  |  | CH2Cl2, CH3OH |  | 4 hours |  |  | chemical synthesis, evaporation | 10.1016/j.inoche.2012.02.033 |  | 2012.06 | [{"synthesis method": "chemical synthesis", "precursor": [{"name": "2-aminopyrimidine", "amount": "0.0190", "unit": "g"}, {"name": "Ag(CF3SO3)", "amount": "0.0514", "unit": "g"}, {"name": "dppb", "amount": "0.0853", "unit": "g"}], "solution": [{"name": "CH2Cl2", "amount": "8", "unit": "ml"}, {"name": "CH3OH", "amount": "2", "unit": "ml"}], "pressure": "", "temperature": "", "time": "4 hours"}, {"synthesis method": "evaporation", "time": "2 days"}]
TEJBIV | 2 | Ag2 C100 F6 H98 N4 O6 P6 S2 | chemical synthesis | complex 1 | 0.0587 g | 4,4'-bipy | 0.0384 g | [6 empty] | CH3CN |  | 3 hours |  |  | chemical synthesis, evaporation | 10.1016/j.inoche.2012.02.033 |  | 2012.06 | [{"synthesis method": "chemical synthesis", "precursor": [{"name": "complex 1", "amount": "0.0587", "unit": "g"}, {"name": "4,4'-bipy", "amount": "0.0384", "unit": "g"}], "solution": [{"name": "CH3CN", "amount": "10", "unit": "ml"}], "pressure": "", "temperature": "", "time": "3 hours"}, {"synthesis method": "evaporation", "time": ""}]
VOXSOS | [{Cd3(L1)2(-1,1-N3)4(CH3OH)2}·2CH3OH | C58 Cd6 H102 N32 O11 | chemical synthesis | salicylaldehyde | 1 mmol | N,N-diethyl-1,2-diaminoethane | 1 mmol | cadmium(II) acetate dihydrate | 1 mmol | sodium azide | 1 mmol |  |  | methanol |  | 1h |  |  | chemical synthesis, stirring | 10.1016/j.ica.2014.11.026 |  | 2015.03 | [{"synthesis method": "chemical synthesis", "precursor": [{"name": "salicylaldehyde", "amount": "1", "unit": "mmol"}, {"name": "N,N-diethyl-1,2-diaminoethane", "amount": "1", "unit": "mmol"}, {"name": "cadmium(II) acetate dihydrate", "amount": "1", "unit": "mmol"}, {"name": "sodium azide", "amount": "1", "unit": "mmol"}], "solution": [{"name": "methanol", "amount": "", "unit": ""}], "pressure": "", "temperature": "", "time": "1h"}, {"synthesis method": "stirring", "time": "20min"}]
VOXSUY | [(CdL2)3(μ-1,1,1-OH)][(CdL2)3(μ-1,1,1-N3)](ClO4)4 | C84 Cd6 Cl4 H129 N15 O30 | chemical synthesis | 3-methoxysalicylaldehyde | 1 mmol | N,N-diethyl-1,2-diaminoethane | 1 mmol | cadmium(II) perchlorate hexahydrate | 1 mmol | sodium azide | 1 mmol |  |  | methanol |  | 1h |  |  | chemical synthesis, stirring | 10.1016/j.ica.2014.11.026 |  | 2015.03 | [{"synthesis method": "chemical synthesis", "precursor": [{"name": "3-methoxysalicylaldehyde", "amount": "1", "unit": "mmol"}, {"name": "N,N-diethyl-1,2-diaminoethane", "amount": "1", "unit": "mmol"}, {"name": "cadmium(II) perchlorate hexahydrate", "amount": "1", "unit": "mmol"}, {"name": "sodium azide", "amount": "1", "unit": "mmol"}], "solution": [{"name": "methanol", "amount": "", "unit": ""}], "pressure": "", "temperature": "", "time": "1h"}, {"synthesis method": "stirring", "time": "30min"}]
TUFWUN | Ag2(btb) | Ag2 C8 H4 N8 | chemical synthesis | AgNO3 | 0.159 g | H2btb | 0.100 g | [6 empty] | water |  | 5h |  |  | chemical synthesis, washing, drying | 10.1016/j.ica.2008.11.031 |  | 2009.09 | [{"synthesis method": "chemical synthesis", "precursor": [{"name": "AgNO3", "amount": "0.159", "unit": "g"}, {"name": "H2btb", "amount": "0.100", "unit": "g"}], "solution": [{"name": "water", "amount": "6", "unit": "mL"}], "pressure": "", "temperature": "", "time": "5h"}, {"synthesis method": "washing", "washing solution": "water", "amount": ""}, {"synthesis method": "drying", "pressure": "vacuum", "temperature": "room temperature", "atmosphere": "", "time": ""}]
TUFXAU | Cu2(OH)2(btb) | C8 Cu2 H6 N8 O2 | chemical synthesis | Cu(ClO4)2 6H2O | 0.173 g | 1,4-bis(5-tetrazolyl)benzene | 0.060 g | [6 empty] | 1-butanol |  | 4h | 95°C |  | chemical synthesis, washing, drying | 10.1016/j.ica.2008.11.031 |  | 2009.09 | [{"synthesis method": "chemical synthesis", "precursor": [{"name": "Cu(ClO4)2 6H2O", "amount": "0.173", "unit": "g"}, {"name": "1,4-bis(5-tetrazolyl)benzene", "amount": "0.060", "unit": "g"}], "solution": [{"name": "1-butanol", "amount": "6", "unit": "mL"}], "pressure": "", "temperature": "95\u00b0C", "time": "4h"}, {"synthesis method": "washing", "washing solution": "methanol", "amount": ""}, {"synthesis method": "drying", "pressure": "vacuum", "temperature": "", "atmosphere": "", "time": ""}]
QIVBUV | PbC4O4 | C4 O4 Pb1 | solvothermal synthesis | lead nitrate Pb(NO3)2 | 1 molar ratio | squaric acid H2C4O4 | 4 molar ratio | [7 empty] | autogenous | 28h | 180°C |  | solvothermal synthesis, filtration, washing, drying | 10.1016/j.poly.2019.02.047 |  | 2019.05 | [{"synthesis method": "solvothermal synthesis", "precursor": [{"name": "lead nitrate Pb(NO3)2", "amount": "1", "unit": "molar ratio"}, {"name": "squaric acid H2C4O4", "amount": "4", "unit": "molar ratio"}], "solvent": [{"name": "distilled water", "amount": "370", "unit": "molar ratio"}], "reducing agent": [{"name": "", "amount": "", "unit": ""}], "surfactant": [{"name": "", "amount": "", "unit": ""}], "pressure": "autogenous", "temperature": "180\u00b0C", "time": "28h", "heating rate": "", "cooling rate": ""}, {"synthesis method": "filtration", "time": "", "atmosphere": "", "pressure": ""}, {"synthesis method": "washing", "washing solution": "distilled water and ethanol", "amount": ""}, {"synthesis method": "drying", "pressure": "", "temperature": "room temperature", "atmosphere": "", "time": ""}]
YOQQUS | {[Ni(L1)(mip)(H2O)]·3H2O} n |  | solvothermal synthesis | NiCl2 ⋅6H2O | 0.048 g | L1 | 0.032 g | H2mip | 0.027 g | NaOH | 0.016 g |  |  |  |  | 4 days | 120°C |  | solvothermal synthesis | 10.1016/j.ica.2014.07.027 |  | 2014.09 | [{"synthesis method": "solvothermal synthesis", "precursor": [{"name": "NiCl2 \u22c56H2O", "amount": "0.048", "unit": "g"}, {"name": "L1", "amount": "0.032", "unit": "g"}, {"name": "H2mip", "amount": "0.027", "unit": "g"}, {"name": "NaOH", "amount": "0.016", "unit": "g"}], "solvent": [{"name": "water", "amount": "8", "unit": "mL"}], "reducing agent": [{"name": "", "amount": "", "unit": ""}], "surfactant": [{"name": "", "amount": "", "unit": ""}], "pressure": "", "temperature": "120\u00b0C", "time": "4 days", "heating rate": "", "cooling rate": ""}]
YOQRAZ | {[Ni(L1)(hip)(H2O)3]·3H2O} n |  | solvothermal synthesis | NiCl2 ⋅6H2O | 0.048 g | L1 | 0.032 g | H2hip | 0.036 g | NaOH | 0.016 g |  |  |  |  | 4 days | 120°C |  | solvothermal synthesis | 10.1016/j.ica.2014.07.027 |  | 2014.09 | [{"synthesis method": "solvothermal synthesis", "precursor": [{"name": "NiCl2 \u22c56H2O", "amount": "0.048", "unit": "g"}, {"name": "L1", "amount": "0.032", "unit": "g"}, {"name": "H2hip", "amount": "0.036", "unit": "g"}, {"name": "NaOH", "amount": "0.016", "unit": "g"}], "solvent": [{"name": "water", "amount": "8", "unit": "mL"}], "reducing agent": [{"name": "", "amount": "", "unit": ""}], "surfactant": [{"name": "", "amount": "", "unit": ""}], "pressure": "", "temperature": "120\u00b0C", "time": "4 days", "heating rate": "", "cooling rate": ""}]
YOQRED | {[Ni4(L1)4(oba)4(H2O)2]·10H2O} n |  | solvothermal synthesis | NiCl2 ⋅6H2O | 0.048 g | L1 | 0.032 g | H2oba | 0.036 g | NaOH | 0.016 g |  |  |  |  | 4 days | 120°C |  | solvothermal synthesis | 10.1016/j.ica.2014.07.027 |  | 2014.09 | [{"synthesis method": "solvothermal synthesis", "precursor": [{"name": "NiCl2 \u22c56H2O", "amount": "0.048", "unit": "g"}, {"name": "L1", "amount": "0.032", "unit": "g"}, {"name": "H2oba", "amount": "0.036", "unit": "g"}, {"name": "NaOH", "amount": "0.016", "unit": "g"}], "solvent": [{"name": "water", "amount": "8", "unit": "mL"}], "reducing agent": [{"name": "", "amount": "", "unit": ""}], "surfactant": [{"name": "", "amount": "", "unit": ""}], "pressure": "", "temperature": "120\u00b0C", "time": "4 days", "heating rate": "", "cooling rate": ""}]
YOQRIH | {[Ni(L2)(mip)(H2O)]·2H2O} n |  | solvothermal synthesis | NiCl2 ⋅6H2O | 0.048 g | L2 | 0.032 g | H2mip | 0.027 g | NaOH | 0.016 g |  |  |  |  | 4 days | 120°C |  | solvothermal synthesis | 10.1016/j.ica.2014.07.027 |  | 2014.09 | [{"synthesis method": "solvothermal synthesis", "precursor": [{"name": "NiCl2 \u22c56H2O", "amount": "0.048", "unit": "g"}, {"name": "L2", "amount": "0.032", "unit": "g"}, {"name": "H2mip", "amount": "0.027", "unit": "g"}, {"name": "NaOH", "amount": "0.016", "unit": "g"}], "solvent": [{"name": "water", "amount": "8", "unit": "mL"}], "reducing agent": [{"name": "", "amount": "", "unit": ""}], "surfactant": [{"name": "", "amount": "", "unit": ""}], "pressure": "", "temperature": "120\u00b0C", "time": "4 days", "heating rate": "", "cooling rate": ""}]
YOQRON | {[Ni2(L2)2(hip)2(H2O)2]·4H2O} n |  | solvothermal synthesis | NiCl2 ⋅6H2O | 0.048 g | L2 | 0.032 g | H2hip | 0.036 g | NaOH | 0.016 g |  |  |  |  | 4 days | 120°C |  | solvothermal synthesis | 10.1016/j.ica.2014.07.027 |  | 2014.09 | [{"synthesis method": "solvothermal synthesis", "precursor": [{"name": "NiCl2 \u22c56H2O", "amount": "0.048", "unit": "g"}, {"name": "L2", "amount": "0.032", "unit": "g"}, {"name": "H2hip", "amount": "0.036", "unit": "g"}, {"name": "NaOH", "amount": "0.016", "unit": "g"}], "solvent": [{"name": "water", "amount": "8", "unit": "mL"}], "reducing agent": [{"name": "", "amount": "", "unit": ""}], "surfactant": [{"name": "", "amount": "", "unit": ""}], "pressure": "", "temperature": "120\u00b0C", "time": "4 days", "heating rate": "", "cooling rate": ""}]
YOQRUT | {[Ni(L2)(oba)(H2O)2]·H2O} n |  | solvothermal synthesis | NiCl2 ⋅6H2O | 0.048 g | L2 | 0.032 g | H2oba | 0.036 g | NaOH | 0.016 g |  |  |  |  | 4 days | 120°C |  | solvothermal synthesis | 10.1016/j.ica.2014.07.027 |  | 2014.09 | [{"synthesis method": "solvothermal synthesis", "precursor": [{"name": "NiCl2 \u22c56H2O", "amount": "0.048", "unit": "g"}, {"name": "L2", "amount": "0.032", "unit": "g"}, {"name": "H2oba", "amount": "0.036", "unit": "g"}, {"name": "NaOH", "amount": "0.016", "unit": "g"}], "solvent": [{"name": "water", "amount": "8", "unit": "mL"}], "reducing agent": [{"name": "", "amount": "", "unit": ""}], "surfactant": [{"name": "", "amount": "", "unit": ""}], "pressure": "", "temperature": "120\u00b0C", "time": "4 days", "heating rate": "", "cooling rate": ""}]
OCIVAA | [Fe(abpt)2(Ni(CN)4)] | C28 Fe1 H20 N16 Ni1 | chemical synthesis | abpt | 95.3 mg | Fe(BF4)2⋅6H2O | 67.5 mg | K2[Ni(CN)4] | 48.2 mg |  |  |  |  | ethanol, water/methanol |  |  |  |  | chemical synthesis, filtration, washing, drying | 10.1016/j.poly.2013.06.008 |  | 2013.09 | [{"synthesis method": "chemical synthesis", "precursor": [{"name": "abpt", "amount": "95.3", "unit": "mg"}, {"name": "Fe(BF4)2\u22c56H2O", "amount": "67.5", "unit": "mg"}, {"name": "K2[Ni(CN)4]", "amount": "48.2", "unit": "mg"}], "solution": [{"name": "ethanol", "amount": "10", "unit": "mL"}, {"name": "water/methanol", "amount": "1:1", "unit": ""}], "pressure": "", "temperature": "", "time": ""}, {"synthesis method": "filtration", "time": "", "atmosphere": "", "pressure": ""}, {"synthesis method": "washing", "washing solution": "water and ethanol", "amount": ""}, {"synthesis method": "drying", "pressure": "", "temperature": "", "atmosphere": "", "time": ""}]
EZEKUR | [Gd2(tda)3(H2O)2]n | C12 Gd2 H16 O14 S3 | solvothermal synthesis | Gd2O3 | 0.181 g | H2tda | 0.150 g | [8 empty] | 5 days | 160°C |  | solvothermal synthesis | 10.1016/j.ica.2016.10.026 |  | 2017.01 | [{"synthesis method": "solvothermal synthesis", "precursor": [{"name": "Gd2O3", "amount": "0.181", "unit": "g"}, {"name": "H2tda", "amount": "0.150", "unit": "g"}], "solvent": [{"name": "H2O", "amount": "10", "unit": "mL"}], "reducing agent": [{"name": "", "amount": "", "unit": ""}], "surfactant": [{"name": "", "amount": "", "unit": ""}], "pressure": "", "temperature": "160\u00b0C", "time": "5 days", "heating rate": "", "cooling rate": "12h"}]
EZAJUM | [Tb2(tda)3(H2O)2]n | C12 H16 O14 S3 Tb2 | solvothermal synthesis | Tb2O3 | 0.183 g | H2tda | 0.150 g | [8 empty] | 5 days | 160°C |  | solvothermal synthesis | 10.1016/j.ica.2016.10.026 |  | 2017.01 | [{"synthesis method": "solvothermal synthesis", "precursor": [{"name": "Tb2O3", "amount": "0.183", "unit": "g"}, {"name": "H2tda", "amount": "0.150", "unit": "g"}], "solvent": [{"name": "H2O", "amount": "10", "unit": "mL"}], "reducing agent": [{"name": "", "amount": "", "unit": ""}], "surfactant": [{"name": "", "amount": "", "unit": ""}], "pressure": "", "temperature": "160\u00b0C", "time": "5 days", "heating rate": "", "cooling rate": "12h"}]
BUTFIG01 | [Dy2(tda)3(H2O)2]n | C12 Dy2 H16 O14 S3 | solvothermal synthesis | Dy2O3 | 0.187 g | H2tda | 0.150 g | [8 empty] | 5 days | 160°C |  | solvothermal synthesis | 10.1016/j.ica.2016.10.026 |  | 2017.01 | [{"synthesis method": "solvothermal synthesis", "precursor": [{"name": "Dy2O3", "amount": "0.187", "unit": "g"}, {"name": "H2tda", "amount": "0.150", "unit": "g"}], "solvent": [{"name": "H2O", "amount": "10", "unit": "mL"}], "reducing agent": [{"name": "", "amount": "", "unit": ""}], "surfactant": [{"name": "", "amount": "", "unit": ""}], "pressure": "", "temperature": "160\u00b0C", "time": "5 days", "heating rate": "", "cooling rate": "12h"}]
RELVUA | 3 | [C22H32N16O2Pd2](ClO4)2 ·4H2O | chemical synthesis | [Pd(A-Et-en)Cl]PF6 | equimolar | sodium uracilate | equimolar | [8 empty] | 2 days | 80°C |  | chemical synthesis, filtration, drying, crystallization | 10.1016/j.ica.2006.01.009 |  | 2006.08 | [{"synthesis method": "chemical synthesis", "precursor": [{"name": "[Pd(A-Et-en)Cl]PF6", "amount": "equimolar", "unit": ""}, {"name": "sodium uracilate", "amount": "equimolar", "unit": ""}], "solvent": [{"name": "DMF", "amount": "", "unit": ""}, {"name": "water", "amount": "", "unit": ""}], "pressure": "", "temperature": "80\u00b0C", "time": "2 days", "heating rate": "", "cooling rate": ""}, {"synthesis method": "filtration", "time": "", "atmosphere": "", "pressure": ""}, {"synthesis method": "drying", "pressure": "", "temperature": "", "atmosphere": "air", "time": ""}, {"synthesis method": "crystallization", "crystallization method": "slow evaporation", "solvent": "aqueous solution saturated with sodium perchlorate"}]
LLEUCU01 | [Cu(μ 2-Amp)2]n | C12 Cu1 H24 N2 O4 | chemical synthesis | l-Leucine or 2-Amino-4-methylpentanoic acid | 1 mmol | KOH | 1 mmol | Cu(NO3)2⋅H2O | 1 mmol |  |  |  |  | H2O, H2O, H2O |  | 1 hour | 100°C |  | chemical synthesis, filtration, drying | 10.1016/j.jssc.2019.04.016 |  | 2019.08 | [{"synthesis method": "chemical synthesis", "precursor": [{"name": "l-Leucine or 2-Amino-4-methylpentanoic acid", "amount": "1", "unit": "mmol"}, {"name": "KOH", "amount": "1", "unit": "mmol"}, {"name": "Cu(NO3)2\u22c5H2O", "amount": "1", "unit": "mmol"}], "solution": [{"name": "H2O", "amount": "20", "unit": "mL"}, {"name": "H2O", "amount": "5", "unit": "mL"}, {"name": "H2O", "amount": "5", "unit": "mL"}], "pressure": "", "temperature": "100\u00b0C", "time": "1 hour"}, {"synthesis method": "filtration", "time": "", "atmosphere": "", "pressure": ""}, {"synthesis method": "drying", "pressure": "", "temperature": "", "atmosphere": "", "time": ""}]
DEPYAZ | [{Nd4(ip)7(H2O)2}{Cu(2,2'-bpy)2}2] n | C96 Cu2 H64 N8 Nd4 O30 | solvothermal synthesis | Nd2O3 | 0.025 g | [Cu(2,2'-bpy)2](ClO4) | 0.046 g | isophthalate acid | 0.046 g | [5 empty] | autogeneous | 4 days | 170°C |  | solvothermal synthesis | 10.1016/j.molstruc.2006.03.038 |  | 2006.08 | [{"synthesis method": "solvothermal synthesis", "precursor": [{"name": "Nd2O3", "amount": "0.025", "unit": "g"}, {"name": "[Cu(2,2'-bpy)2](ClO4)", "amount": "0.046", "unit": "g"}, {"name": "isophthalate acid", "amount": "0.046", "unit": "g"}], "solvent": [{"name": "water", "amount": "10.0", "unit": "ml"}], "reducing agent": [{"name": "", "amount": "", "unit": ""}], "surfactant": [{"name": "", "amount": "", "unit": ""}], "pressure": "autogeneous", "temperature": "170\u00b0C", "time": "4 days", "heating rate": "", "cooling rate": ""}]
DEPYED | [{Sm4(ip)7(H2O)2}{Cu(2,2'-bpy)2}2] n | C96 Cu2 H64 N8 O30 Sm4 | solvothermal synthesis | Sm2O3 | 0.025 g | [Cu(2,2'-bpy)2](ClO4) | 0.046 g | isophthalate acid | 0.046 g | [5 empty] | autogeneous | 4 days | 170°C |  | solvothermal synthesis | 10.1016/j.molstruc.2006.03.038 |  | 2006.08 | [{"synthesis method": "solvothermal synthesis", "precursor": [{"name": "Sm2O3", "amount": "0.025", "unit": "g"}, {"name": "[Cu(2,2'-bpy)2](ClO4)", "amount": "0.046", "unit": "g"}, {"name": "isophthalate acid", "amount": "0.046", "unit": "g"}], "solvent": [{"name": "water", "amount": "10.0", "unit": "ml"}], "reducing agent": [{"name": "", "amount": "", "unit": ""}], "surfactant": [{"name": "", "amount": "", "unit": ""}], "pressure": "autogeneous", "temperature": "170\u00b0C", "time": "4 days", "heating rate": "", "cooling rate": ""}]
DEPXUS | [{Eu4(ip)7(H2O)2}{Cu(2,2'-bpy)2}2] n | C96 Cu2 Eu4 H64 N8 O30 | solvothermal synthesis | Eu2O3 | 0.025 g | [Cu(2,2'-bpy)2](ClO4) | 0.046 g | isophthalate acid | 0.046 g | [5 empty] | autogeneous | 4 days | 170°C |  | solvothermal synthesis | 10.1016/j.molstruc.2006.03.038 |  | 2006.08 | [{"synthesis method": "solvothermal synthesis", "precursor": [{"name": "Eu2O3", "amount": "0.025", "unit": "g"}, {"name": "[Cu(2,2'-bpy)2](ClO4)", "amount": "0.046", "unit": "g"}, {"name": "isophthalate acid", "amount": "0.046", "unit": "g"}], "solvent": [{"name": "water", "amount": "10.0", "unit": "ml"}], "reducing agent": [{"name": "", "amount": "", "unit": ""}], "surfactant": [{"name": "", "amount": "", "unit": ""}], "pressure": "autogeneous", "temperature": "170\u00b0C", "time": "4 days", "heating rate": "", "cooling rate": ""}]
KUHXER | [Co(dca)(tptz)(H2O)]2·2(ClO4) | C40 Cl1 Co2 H28 N18 O2 O4 | chemical synthesis | tptz | 0.15 g | Co(ClO4)2⋅6H2O | 0.365 g | sodium dicyanamide | 0.17 g |  |  |  |  | methanol, water |  | 5 days | room temperature |  | chemical synthesis | 10.1016/j.poly.2009.04.024 |  | 2009.08 | [{"synthesis method": "chemical synthesis", "precursor": [{"name": "tptz", "amount": "0.15", "unit": "g"}, {"name": "Co(ClO4)2\u22c56H2O", "amount": "0.365", "unit": "g"}, {"name": "sodium dicyanamide", "amount": "0.17", "unit": "g"}], "solution": [{"name": "methanol", "amount": "", "unit": ""}, {"name": "water", "amount": "5", "unit": "mL"}], "pressure": "", "temperature": "room temperature", "time": "5 days"}]
KUHXIV | [Co(dca)2(imz)2]n | C10 Co1 H8 N10 | chemical synthesis | CoCl2⋅6H2O | 0.237 g | sodium dicyanamide | 0.17 g | imidazole | 0.06 g |  |  |  |  | water, ethanol |  | 3 days | room temperature |  | chemical synthesis | 10.1016/j.poly.2009.04.024 |  | 2009.08 | [{"synthesis method": "chemical synthesis", "precursor": [{"name": "CoCl2\u22c56H2O", "amount": "0.237", "unit": "g"}, {"name": "sodium dicyanamide", "amount": "0.17", "unit": "g"}, {"name": "imidazole", "amount": "0.06", "unit": "g"}], "solution": [{"name": "water", "amount": "5", "unit": "mL"}, {"name": "ethanol", "amount": "", "unit": ""}], "pressure": "", "temperature": "room temperature", "time": "3 days"}]
MUQQIZ | [Ag{C5H4N(NC)}2]n(BF4)n | Ag1 B1 C12 F4 H8 N4 | chemical synthesis | 2-CNPy | 0.9 mL | AgBF4 | 0.0126 g | [6 empty] | acetone |  |  | -20°C |  | chemical synthesis | 10.1016/j.ica.2010.02.007 |  | 2010.05 | [{"synthesis method": "chemical synthesis", "precursor": [{"name": "2-CNPy", "amount": "0.9", "unit": "mL"}, {"name": "AgBF4", "amount": "0.0126", "unit": "g"}], "solution": [{"name": "acetone", "amount": "20", "unit": "mL"}], "pressure": "", "temperature": "-20\u00b0C", "time": ""}]
TACHUD | [EMI]2[Co3(BDC)3Cl2] | C36 Cl2 Co3 H34 N4 O12 | solvothermal synthesis | Co(NO3)2⋅6H2O | 0.5825 g | H2BDC | 0.0831 g | [EMI]Cl | 1.005 g | [6 empty] | 5 days | 160°C |  | solvothermal synthesis | 10.1016/j.jssc.2016.03.028 |  | 2016.06 | [{"synthesis method": "solvothermal synthesis", "precursor": [{"name": "Co(NO3)2\u22c56H2O", "amount": "0.5825", "unit": "g"}, {"name": "H2BDC", "amount": "0.0831", "unit": "g"}, {"name": "[EMI]Cl", "amount": "1.005", "unit": "g"}], "solvent": [], "reducing agent": [], "surfactant": [], "pressure": "", "temperature": "160\u00b0C", "time": "5 days", "heating rate": "", "cooling rate": "natural cooling"}]
TACJAL | [PMI]2[Co3(BDC)3Cl2] | C38 Cl2 Co3 H38 N4 O12 | solvothermal synthesis | Co(NO3)2⋅6H2O | 0.7275 g | H2BDC | 0.0833 g | [PMI]Cl | 0.93 g | [6 empty] | 5 days | 160°C |  | solvothermal synthesis | 10.1016/j.jssc.2016.03.028 |  | 2016.06 | [{"synthesis method": "solvothermal synthesis", "precursor": [{"name": "Co(NO3)2\u22c56H2O", "amount": "0.7275", "unit": "g"}, {"name": "H2BDC", "amount": "0.0833", "unit": "g"}, {"name": "[PMI]Cl", "amount": "0.93", "unit": "g"}], "solvent": [], "reducing agent": [], "surfactant": [], "pressure": "", "temperature": "160\u00b0C", "time": "5 days", "heating rate": "", "cooling rate": "natural cooling"}]
TACJEP | [BMI]2[Co3(BDC)3Cl2] | C40 Cl2 Co3 H42 N4 O12 | solvothermal synthesis | Co(NO3)2⋅6H2O | 0.4365 g | H2BDC | 0.0834 g | [BMI]Cl | 1.0026 g | [6 empty] | 5 days | 160°C |  | solvothermal synthesis | 10.1016/j.jssc.2016.03.028 |  | 2016.06 | [{"synthesis method": "solvothermal synthesis", "precursor": [{"name": "Co(NO3)2\u22c56H2O", "amount": "0.4365", "unit": "g"}, {"name": "H2BDC", "amount": "0.0834", "unit": "g"}, {"name": "[BMI]Cl", "amount": "1.0026", "unit": "g"}], "solvent": [], "reducing agent": [], "surfactant": [], "pressure": "", "temperature": "160\u00b0C", "time": "5 days", "heating rate": "", "cooling rate": "natural cooling"}]
TACJIT | [AMI]2[Co3(BDC)3Cl2] | C42 Cl2 Co3 H46 N4 O12 | solvothermal synthesis | Co(NO3)2⋅6H2O | 0.4359 g | H2BDC | 0.0832 g | [AMI]Cl | 0.99 g | [6 empty] | 5 days | 160°C |  | solvothermal synthesis | 10.1016/j.jssc.2016.03.028 |  | 2016.06 | [{"synthesis method": "solvothermal synthesis", "precursor": [{"name": "Co(NO3)2\u22c56H2O", "amount": "0.4359", "unit": "g"}, {"name": "H2BDC", "amount": "0.0832", "unit": "g"}, {"name": "[AMI]Cl", "amount": "0.99", "unit": "g"}], "solvent": [], "reducing agent": [], "surfactant": [], "pressure": "", "temperature": "160\u00b0C", "time": "5 days", "heating rate": "", "cooling rate": "natural cooling"}]
TACJOZ | [EMI]2[Co3(BDC)3I2] | C36 Co3 H34 I2 N4 O12 | solvothermal synthesis | Co(NO3)2⋅6H2O | 0.2914 g | H2BDC | 0.0833 g | [EMI]I | 1.0031 g | [6 empty] | 5 days | 160°C |  | solvothermal synthesis | 10.1016/j.jssc.2016.03.028 |  | 2016.06 | [{"synthesis method": "solvothermal synthesis", "precursor": [{"name": "Co(NO3)2\u22c56H2O", "amount": "0.2914", "unit": "g"}, {"name": "H2BDC", "amount": "0.0833", "unit": "g"}, {"name": "[EMI]I", "amount": "1.0031", "unit": "g"}], "solvent": [], "reducing agent": [], "surfactant": [], "pressure": "", "temperature": "160\u00b0C", "time": "5 days", "heating rate": "", "cooling rate": "natural cooling"}]
TACJUF | [PMI]2[Co3(BDC)3I2] | C38 Co3 H38 I2 N4 O12 | solvothermal synthesis | Co(NO3)2⋅6H2O | 0.2915 g | H2BDC | 0.0830 g | [PMI]I | 1.51 g | [6 empty] | 5 days | 160°C |  | solvothermal synthesis | 10.1016/j.jssc.2016.03.028 |  | 2016.06 | [{"synthesis method": "solvothermal synthesis", "precursor": [{"name": "Co(NO3)2\u22c56H2O", "amount": "0.2915", "unit": "g"}, {"name": "H2BDC", "amount": "0.0830", "unit": "g"}, {"name": "[PMI]I", "amount": "1.51", "unit": "g"}], "solvent": [], "reducing agent": [], "surfactant": [], "pressure": "", "temperature": "160\u00b0C", "time": "5 days", "heating rate": "", "cooling rate": "natural cooling"}]
TACKAM | [BMI]2[Co3(BDC)3I2] | C40 Co3 H40 I2 N4 O12 | solvothermal synthesis | Co(NO3)2⋅6H2O | 0.2911 g | H2BDC | 0.0836 g | [BMI]I | 1.52 g | [6 empty] | 5 days | 160°C |  | solvothermal synthesis | 10.1016/j.jssc.2016.03.028 |  | 2016.06 | [{"synthesis method": "solvothermal synthesis", "precursor": [{"name": "Co(NO3)2\u22c56H2O", "amount": "0.2911", "unit": "g"}, {"name": "H2BDC", "amount": "0.0836", "unit": "g"}, {"name": "[BMI]I", "amount": "1.52", "unit": "g"}], "solvent": [], "reducing agent": [], "surfactant": [], "pressure": "", "temperature": "160\u00b0C", "time": "5 days", "heating rate": "", "cooling rate": "natural cooling"}]
TACKEQ | [AMI]2[Co3(BDC)3I2] | C42 Co3 H46 I2 N4 O12 | solvothermal synthesis | Co(NO3)2⋅6H2O | 0.2915 g | H2BDC | 0.0834 g | [AMI]I | 1.83 g | [6 empty] | 5 days | 160°C |  | solvothermal synthesis | 10.1016/j.jssc.2016.03.028 |  | 2016.06 | [{"synthesis method": "solvothermal synthesis", "precursor": [{"name": "Co(NO3)2\u22c56H2O", "amount": "0.2915", "unit": "g"}, {"name": "H2BDC", "amount": "0.0834", "unit": "g"}, {"name": "[AMI]I", "amount": "1.83", "unit": "g"}], "solvent": [], "reducing agent": [], "surfactant": [], "pressure": "", "temperature": "160\u00b0C", "time": "5 days", "heating rate": "", "cooling rate": "natural cooling"}]
RIHSIK | [Cu(tdpd)(pyz)](H2O) | C10 Cu1 H6 N6 O3 | chemical synthesis | CuSO4⋅5H2O | 1×10-4 mol | H2tdpd | 1×10-4 mol | pyz | 1×10-4 mol |  |  |  |  | water, ethanol |  | 1 week |  |  | chemical synthesis | 10.1016/S0277-5387(01)00627-1 |  | 2001.05 | [{"synthesis method": "chemical synthesis", "precursor": [{"name": "CuSO4\u22c55H2O", "amount": "1\u00d710-4", "unit": "mol"}, {"name": "H2tdpd", "amount": "1\u00d710-4", "unit": "mol"}, {"name": "pyz", "amount": "1\u00d710-4", "unit": "mol"}], "solution": [{"name": "water", "amount": "10", "unit": "ml"}, {"name": "ethanol", "amount": "5", "unit": "ml"}], "pressure": "", "temperature": "", "time": "1 week"}]
FENHIS | [Cd(H2BTTB)] n ·0.5nH2O | C68 Cd2 H42 O17 | solvothermal synthesis | CdCl2⋅2.5H2O | 0.0229 g | H4BTTB | 0.0279 g | [8 empty] | 72h | 180°C | 5.0 | solvothermal synthesis, pH adjustment, washing, drying | 10.1016/j.poly.2017.10.034 |  | 2018.01 | [{"synthesis method": "solvothermal synthesis", "precursor": [{"name": "CdCl2\u22c52.5H2O", "amount": "0.0229", "unit": "g"}, {"name": "H4BTTB", "amount": "0.0279", "unit": "g"}], "solvent": [{"name": "distilled water", "amount": "4", "unit": "mL"}, {"name": "N,N-dimethylacetamide (DMA)", "amount": "1", "unit": "mL"}], "reducing agent": [{"name": "", "amount": "", "unit": ""}], "surfactant": [{"name": "", "amount": "", "unit": ""}], "pressure": "", "temperature": "180\u00b0C", "time": "72h", "heating rate": "", "cooling rate": "5\u00b0C/h"}, {"synthesis method": "pH adjustment", "pH": "5.0", "modulator": "0.5mol\u22c5L-1 NaOH aqueous solution"}, {"synthesis method": "washing", "washing solution": "distilled water", "amount": "5mL"}, {"synthesis method": "drying", "pressure": "", "temperature": "", "atmosphere": "air", "time": ""}]
VONRIA | [Cu(HCip)2](NO3)2 | C34 Cu1 F2 H48 N8 O18 | chemical synthesis | Adenine | 34.29 mg | sodium ciprofloxacinate | 102.24 mg | Cu(NO3)2 ⋅3H2O | 121.76 mg |  |  |  |  | 1M HCl, water |  | 8 days | room temperature | 5.45 | chemical synthesis, pH adjustment | 10.1016/j.poly.2008.09.018 |  | 2009.01 | [{"synthesis method": "chemical synthesis", "precursor": [{"name": "Adenine", "amount": "34.29", "unit": "mg"}, {"name": "sodium ciprofloxacinate", "amount": "102.24", "unit": "mg"}, {"name": "Cu(NO3)2 \u22c53H2O", "amount": "121.76", "unit": "mg"}], "solution": [{"name": "1M HCl", "amount": "0.5", "unit": "mL"}, {"name": "water", "amount": "50", "unit": "mL"}], "pressure": "", "temperature": "room temperature", "time": "8 days"}, {"synthesis method": "pH adjustment", "pH": "5.45", "modulator": ""}]
DEGJAC | [Cu(3-pyrtet)2] | C12 Cu1 H8 N10 | chemical synthesis | copper acetate monohydrate | 136 mg | 3-pyridyltetrazole | 50 mg | arsenic trioxide | 129 mg | H2O | 10.00 g |  |  |  |  | 72h | 150°C | 2.5 | chemical synthesis, pH adjustment | 10.1016/j.ica.2012.06.008 |  | 2012.09 | [{"synthesis method": "chemical synthesis", "precursor": [{"name": "copper acetate monohydrate", "amount": "136", "unit": "mg"}, {"name": "3-pyridyltetrazole", "amount": "50", "unit": "mg"}, {"name": "arsenic trioxide", "amount": "129", "unit": "mg"}, {"name": "H2O", "amount": "10.00", "unit": "g"}], "pressure": "", "temperature": "150\u00b0C", "time": "72h"}, {"synthesis method": "pH adjustment", "pH": "2.5", "modulator": ""}]
DEGJIK | [Cu(4-pyrtet)]·0.5DMF | C7.5 Cu1 H7.5 N5.5 O0.5 | chemical synthesis | copper acetate monohydrate | 136 mg | 4-pyridyltetrazole | 50 mg | DMF | 5 mL | [6 empty] | 48h | 120°C |  | chemical synthesis | 10.1016/j.ica.2012.06.008 |  | 2012.09 | [{"synthesis method": "chemical synthesis", "precursor": [{"name": "copper acetate monohydrate", "amount": "136", "unit": "mg"}, {"name": "4-pyridyltetrazole", "amount": "50", "unit": "mg"}, {"name": "DMF", "amount": "5", "unit": "mL"}], "pressure": "", "temperature": "120\u00b0C", "time": "48h"}]
DEGJUW | [Cu2I2(4-Hpyrtet)] | C6 Cu2 H5 I2 N5 | chemical synthesis | copper iodide | 129 mg | 4-pyridyltetrazole | 50 mg | H2O | 10.00 g | [6 empty] | 72h | 150°C | 2.7 | chemical synthesis, pH adjustment | 10.1016/j.ica.2012.06.008 |  | 2012.09 | [{"synthesis method": "chemical synthesis", "precursor": [{"name": "copper iodide", "amount": "129", "unit": "mg"}, {"name": "4-pyridyltetrazole", "amount": "50", "unit": "mg"}, {"name": "H2O", "amount": "10.00", "unit": "g"}], "pressure": "", "temperature": "150\u00b0C", "time": "72h"}, {"synthesis method": "pH adjustment", "pH": "2.7", "modulator": ""}]
DEGKAD | [H2en]0.5[CuCl2(prztet)] | C6 Cl2 Cu1 H8 N7 | chemical synthesis | copper chloride dihydrate | 116 mg | 4-pyridyltetrazole | 50 mg | H2O | 10.00 g | [6 empty] | 72h | 200°C | 3.3 | chemical synthesis, pH adjustment | 10.1016/j.ica.2012.06.008 |  | 2012.09 | [{"synthesis method": "chemical synthesis", "precursor": [{"name": "copper chloride dihydrate", "amount": "116", "unit": "mg"}, {"name": "4-pyridyltetrazole", "amount": "50", "unit": "mg"}, {"name": "H2O", "amount": "10.00", "unit": "g"}], "pressure": "", "temperature": "200\u00b0C", "time": "72h"}, {"synthesis method": "pH adjustment", "pH": "3.3", "modulator": ""}]
DEGKEH | [Cu(acac)(4-pyrtet)] | C11 Cu1 H11 N5 O2 | chemical synthesis | copper acetylacetonate | 180 mg | 4-pyridyltetrazole | 50 mg | H2O | 10.00 g | [6 empty] | 72h | 150°C | 2.9 | chemical synthesis, pH adjustment | 10.1016/j.ica.2012.06.008 |  | 2012.09 | [{"synthesis method": "chemical synthesis", "precursor": [{"name": "copper acetylacetonate", "amount": "180", "unit": "mg"}, {"name": "4-pyridyltetrazole", "amount": "50", "unit": "mg"}, {"name": "H2O", "amount": "10.00", "unit": "g"}], "pressure": "", "temperature": "150\u00b0C", "time": "72h"}, {"synthesis method": "pH adjustment", "pH": "2.9", "modulator": ""}]
FEXNUU | Mn-BTB | C9 H6 Mn1 O3 | solvothermal synthesis | H3BTB | 0.020 g | Mn(OAc)2 | 0.010 g | imidazole | 0.010 g | L-BCIP | 0.060 g |  |  |  |  | 3 days | 110°C |  | solvothermal synthesis, washing, drying | 10.1016/j.jallcom.2018.03.393 |  | 2018.06 | [{"synthesis method": "solvothermal synthesis", "precursor": [{"name": "H3BTB", "amount": "0.020", "unit": "g"}, {"name": "Mn(OAc)2", "amount": "0.010", "unit": "g"}, {"name": "imidazole", "amount": "0.010", "unit": "g"}, {"name": "L-BCIP", "amount": "0.060", "unit": "g"}], "solvent": [{"name": "DMF", "amount": "3", "unit": "mL"}], "reducing agent": [{"name": "", "amount": "", "unit": ""}], "surfactant": [{"name": "", "amount": "", "unit": ""}], "pressure": "", "temperature": "110\u00b0C", "time": "3 days", "heating rate": "", "cooling rate": ""}, {"synthesis method": "washing", "washing solution": "DMF and H2O", "amount": ""}, {"synthesis method": "drying", "pressure": "", "temperature": "room temperature", "atmosphere": "air", "time": ""}]
WISNOD | Zn(o-MAABA)2(phen) | C34 H28 N4 O6 Zn1 | chemical synthesis | o-MAABA | 20.5 mg | ZnCl2 | 6.8 mg | 1,10-Phen⋅H2O | 10 mg |  |  |  |  | water, 0.1M NaOH methanol solution |  | 2 hours | room temperature | 7-8 | chemical synthesis, pH adjustment, filtration, drying | 10.1016/j.jssc.2013.03.055 |  | 2013.07 | [{"synthesis method": "chemical synthesis", "precursor": [{"name": "o-MAABA", "amount": "20.5", "unit": "mg"}, {"name": "ZnCl2", "amount": "6.8", "unit": "mg"}, {"name": "1,10-Phen\u22c5H2O", "amount": "10", "unit": "mg"}], "solution": [{"name": "water", "amount": "5", "unit": "mL"}, {"name": "0.1M NaOH methanol solution", "amount": "", "unit": ""}], "pressure": "", "temperature": "room temperature", "time": "2 hours"}, {"synthesis method": "pH adjustment", "pH": "7-8", "modulator": "0.1M NaOH methanol solution"}, {"synthesis method": "filtration", "time": "", "atmosphere": "", "pressure": ""}, {"synthesis method": "drying", "pressure": "", "temperature": "", "atmosphere": "vacuum", "time": ""}]
WIHROW | [cd(o-MAABA)2 | C22 Cd1 H24 N2 O8 | chemical synthesis | CdCl2⋅2.5H2O | 11.4 mg | [8 empty] | water, 0.1M NaOH methanol solution |  | 2 hours | room temperature |  | chemical synthesis, filtration, drying | 10.1016/j.jssc.2013.03.055 |  | 2013.07 | [{"synthesis method": "chemical synthesis", "precursor": [{"name": "CdCl2\u22c52.5H2O", "amount": "11.4", "unit": "mg"}], "solution": [{"name": "water", "amount": "5", "unit": "mL"}, {"name": "0.1M NaOH methanol solution", "amount": "", "unit": ""}], "pressure": "", "temperature": "room temperature", "time": "2 hours"}, {"synthesis method": "filtration", "time": "", "atmosphere": "", "pressure": ""}, {"synthesis method": "drying", "pressure": "", "temperature": "", "atmosphere": "vacuum", "time": ""}]
WIHRUC | {[ Pb2Cl2(o-MAABA)2(phen)4]} | C70 Cl2 H56 N10 O8 Pb2 | chemical synthesis | PbCl2 | 13.9 mg | [8 empty] | water, 0.1M NaOH methanol solution |  | 2 hours | room temperature |  | chemical synthesis, filtration, drying | 10.1016/j.jssc.2013.03.055 |  | 2013.07 | [{"synthesis method": "chemical synthesis", "precursor": [{"name": "PbCl2", "amount": "13.9", "unit": "mg"}], "solution": [{"name": "water", "amount": "5", "unit": "mL"}, {"name": "0.1M NaOH methanol solution", "amount": "", "unit": ""}], "pressure": "", "temperature": "room temperature", "time": "2 hours"}, {"synthesis method": "filtration", "time": "", "atmosphere": "", "pressure": ""}, {"synthesis method": "drying", "pressure": "", "temperature": "", "atmosphere": "vacuum", "time": ""}]
WISRIB | [pb(NO3)(o-MAABA)(phen)]n | C23 H15 N4 O6 Pb1 | chemical synthesis | Pb(NO3)2 | 16.56 mg | [8 empty] | water, 0.1M NaOH methanol solution |  | 2 hours | room temperature |  | chemical synthesis, filtration, drying | 10.1016/j.jssc.2013.03.055 |  | 2013.07 | [{"synthesis method": "chemical synthesis", "precursor": [{"name": "Pb(NO3)2", "amount": "16.56", "unit": "mg"}], "solution": [{"name": "water", "amount": "5", "unit": "mL"}, {"name": "0.1M NaOH methanol solution", "amount": "", "unit": ""}], "pressure": "", "temperature": "room temperature", "time": "2 hours"}, {"synthesis method": "filtration", "time": "", "atmosphere": "", "pressure": ""}, {"synthesis method": "drying", "pressure": "", "temperature": "", "atmosphere": "vacuum", "time": ""}]
NUFFAX | [Ag4(NO3)4(dpppda)]n | Ag4 C58 H52 N6 O12 P4 | chemical synthesis | AgNO3 | 7 mg | dpppda | 9 mg | [6 empty] | MeCN |  | 30 min | ambient temperature |  | chemical synthesis, filtration, drying | 10.1016/j.apcatb.2014.12.024 |  | 2015.06 | [{"synthesis method": "chemical synthesis", "precursor": [{"name": "AgNO3", "amount": "7", "unit": "mg"}, {"name": "dpppda", "amount": "9", "unit": "mg"}], "solution": [{"name": "MeCN", "amount": "5", "unit": "mL"}], "pressure": "", "temperature": "ambient temperature", "time": "30 min"}, {"synthesis method": "filtration", "time": "", "atmosphere": "", "pressure": ""}, {"synthesis method": "drying", "pressure": "vacuum", "temperature": "", "atmosphere": "", "time": ""}]
RAQVAI | {[Zn(chedc)(4,4'-Hbpt)]}n | C20 H17 N5 O4 Zn1 | solvothermal synthesis | Zn(CH3COO)2⋅2H2O | 110 mg | 4,4'-Hbpt | 112 mg | chedc | 85 mg | NaOH | 40 mg |  |  |  | sealed | 3 days | 120°C |  | solvothermal synthesis, washing, drying | 10.1016/j.poly.2011.12.030 |  | 2012.02 | [{"synthesis method": "solvothermal synthesis", "precursor": [{"name": "Zn(CH3COO)2\u22c52H2O", "amount": "110", "unit": "mg"}, {"name": "4,4'-Hbpt", "amount": "112", "unit": "mg"}, {"name": "chedc", "amount": "85", "unit": "mg"}, {"name": "NaOH", "amount": "40", "unit": "mg"}], "solvent": [{"name": "water", "amount": "10", "unit": "mL"}, {"name": "ethanol", "amount": "3", "unit": "mL"}], "reducing agent": [{"name": "", "amount": "", "unit": ""}], "surfactant": [{"name": "", "amount": "", "unit": ""}], "pressure": "sealed", "temperature": "120\u00b0C", "time": "3 days", "heating rate": "", "cooling rate": "5\u00b0C/h"}, {"synthesis method": "washing", "washing solution": "distilled water", "amount": ""}, {"synthesis method": "drying", "pressure": "", "temperature": "", "atmosphere": "air", "time": ""}]
RAQVEM | {[Zn3(chadc)2(4,4'-Hbpt)2(4,4'-bpt)2]·3H2O}n | C64 H60 N20 O11 Zn3 | solvothermal synthesis | Zn(CH3COO)2⋅2H2O | 110 mg | 4,4'-Hbpt | 112 mg | chadc | 85 mg | NaOH | 40 mg |  |  |  | sealed | 3 days | 120°C |  | solvothermal synthesis, washing, drying | 10.1016/j.poly.2011.12.030 |  | 2012.02 | [{"synthesis method": "solvothermal synthesis", "precursor": [{"name": "Zn(CH3COO)2\u22c52H2O", "amount": "110", "unit": "mg"}, {"name": "4,4'-Hbpt", "amount": "112", "unit": "mg"}, {"name": "chadc", "amount": "85", "unit": "mg"}, {"name": "NaOH", "amount": "40", "unit": "mg"}], "solvent": [{"name": "water", "amount": "10", "unit": "mL"}, {"name": "ethanol", "amount": "3", "unit": "mL"}], "reducing agent": [{"name": "", "amount": "", "unit": ""}], "surfactant": [{"name": "", "amount": "", "unit": ""}], "pressure": "sealed", "temperature": "120\u00b0C", "time": "3 days", "heating rate": "", "cooling rate": "5\u00b0C/h"}, {"synthesis method": "washing", "washing solution": "distilled water", "amount": ""}, {"synthesis method": "drying", "pressure": "", "temperature": "", "atmosphere": "air", "time": ""}]
RAQVIQ | {[Zn2(chadc)2(3,3'-Hbpt)]}n | C28 H29 N5 O8 Zn2 | solvothermal synthesis | Zn(CH3COO)2⋅2H2O | 110 mg | 3,3'-Hbpt | 112 mg | chadc | 85 mg | NaOH | 40 mg |  |  |  | sealed | 3 days | 120°C |  | solvothermal synthesis, washing, drying | 10.1016/j.poly.2011.12.030 |  | 2012.02 | [{"synthesis method": "solvothermal synthesis", "precursor": [{"name": "Zn(CH3COO)2\u22c52H2O", "amount": "110", "unit": "mg"}, {"name": "3,3'-Hbpt", "amount": "112", "unit": "mg"}, {"name": "chadc", "amount": "85", "unit": "mg"}, {"name": "NaOH", "amount": "40", "unit": "mg"}], "solvent": [{"name": "water", "amount": "10", "unit": "mL"}, {"name": "ethanol", "amount": "3", "unit": "mL"}], "reducing agent": [{"name": "", "amount": "", "unit": ""}], "surfactant": [{"name": "", "amount": "", "unit": ""}], "pressure": "sealed", "temperature": "120\u00b0C", "time": "3 days", "heating rate": "", "cooling rate": "5\u00b0C/h"}, {"synthesis method": "washing", "washing solution": "distilled water", "amount": ""}, {"synthesis method": "drying", "pressure": "", "temperature": "", "atmosphere": "air", "time": ""}]
RAQVOW | {[Zn2(chedc)2(3,3'-Hbpt)]·H2O}n | C28 H27 N5 O9 Zn2 | solvothermal synthesis | Zn(CH3COO)2⋅2H2O | 110 mg | 3,3'-Hbpt | 112 mg | chedc | 85 mg | NaOH | 40 mg |  |  |  | sealed | 3 days | 120°C |  | solvothermal synthesis, washing, drying | 10.1016/j.poly.2011.12.030 |  | 2012.02 | [{"synthesis method": "solvothermal synthesis", "precursor": [{"name": "Zn(CH3COO)2\u22c52H2O", "amount": "110", "unit": "mg"}, {"name": "3,3'-Hbpt", "amount": "112", "unit": "mg"}, {"name": "chedc", "amount": "85", "unit": "mg"}, {"name": "NaOH", "amount": "40", "unit": "mg"}], "solvent": [{"name": "water", "amount": "10", "unit": "mL"}, {"name": "ethanol", "amount": "3", "unit": "mL"}], "reducing agent": [{"name": "", "amount": "", "unit": ""}], "surfactant": [{"name": "", "amount": "", "unit": ""}], "pressure": "sealed", "temperature": "120\u00b0C", "time": "3 days", "heating rate": "", "cooling rate": "5\u00b0C/h"}, {"synthesis method": "washing", "washing solution": "distilled water", "amount": ""}, {"synthesis method": "drying", "pressure": "", "temperature": "", "atmosphere": "air", "time": ""}]
GEZTEM | compound | C24 Co1 H22 N2 O6 P2 | chemical synthesis | CoSO4⋅7H2O | 0.097 g | 2,2'-bipyridine | 0.05 g | H4dbp | 0.149 g | H2O | 10.0 g |  |  |  |  | 72h | 180°C |  | chemical synthesis, cooling | 10.1016/j.jssc.2012.08.044 |  | 2013.01 | [{"synthesis method": "chemical synthesis", "precursor": [{"name": "CoSO4\u22c57H2O", "amount": "0.097", "unit": "g"}, {"name": "2,2'-bipyridine", "amount": "0.05", "unit": "g"}, {"name": "H4dbp", "amount": "0.149", "unit": "g"}, {"name": "H2O", "amount": "10.0", "unit": "g"}], "pressure": "", "temperature": "180\u00b0C", "time": "72h"}, {"synthesis method": "cooling", "pressure": "", "temperature": "room temperature", "time": "48h"}]
GEZTAI | compound | C34 H34 N4 Ni1 O8 P2 | chemical synthesis | NiSO4⋅7H2O | 0.097 g | 2,2'-bipyridine | 0.05 g | H4dbp | 0.149 g | H2O | 10.0 g |  |  |  |  | 72h | 180°C |  | chemical synthesis, cooling | 10.1016/j.jssc.2012.08.044 |  | 2013.01 | [{"synthesis method": "chemical synthesis", "precursor": [{"name": "NiSO4\u22c57H2O", "amount": "0.097", "unit": "g"}, {"name": "2,2'-bipyridine", "amount": "0.05", "unit": "g"}, {"name": "H4dbp", "amount": "0.149", "unit": "g"}, {"name": "H2O", "amount": "10.0", "unit": "g"}], "pressure": "", "temperature": "180\u00b0C", "time": "72h"}, {"synthesis method": "cooling", "pressure": "", "temperature": "room temperature", "time": "48h"}]
UMUFAJ | {trans-[Cu(Hsal)2(4,4'-bipy)](DMF)} | C27 Cu1 H25 N3 O7 | chemical synthesis | Cu2(CH3COO)4⋅2H2O | 0.05 mol l-1 | salicylic acid | 0.20 mol l-1 | 4,4'-bipyridine | 0.05 mol l-1 |  |  |  |  | methanol, DMF and water mixed solvents |  | several days |  |  | chemical synthesis, filtration | 10.1016/S0020-1693(03)00254-8 |  | 2003.11 | [{"synthesis method": "chemical synthesis", "precursor": [{"name": "Cu2(CH3COO)4\u22c52H2O", "amount": "0.05", "unit": "mol l-1"}, {"name": "salicylic acid", "amount": "0.20", "unit": "mol l-1"}, {"name": "4,4'-bipyridine", "amount": "0.05", "unit": "mol l-1"}], "solution": [{"name": "methanol", "amount": "1.5", "unit": "ml"}, {"name": "DMF and water mixed solvents", "amount": "1:1", "unit": ""}], "pressure": "", "temperature": "", "time": "several days"}, {"synthesis method": "filtration", "time": "", "atmosphere": "", "pressure": ""}]
UMUFEN | {cis-[Cu(Hsal)2(4,4'-bipy)](2H2O)} | C24 Cu1 H22 N2 O8 | chemical synthesis | Cu2(CH3COO)4⋅2H2O | 0.05 mol l-1 | salicylic acid | 0.20 mol l-1 | 4,4'-bipyridine | 0.025 mol l-1 |  |  |  |  | methanol, water and methanol mixed solvents |  | several days |  |  | chemical synthesis, filtration, washing, drying | 10.1016/S0020-1693(03)00254-8 |  | 2003.11 | [{"synthesis method": "chemical synthesis", "precursor": [{"name": "Cu2(CH3COO)4\u22c52H2O", "amount": "0.05", "unit": "mol l-1"}, {"name": "salicylic acid", "amount": "0.20", "unit": "mol l-1"}, {"name": "4,4'-bipyridine", "amount": "0.025", "unit": "mol l-1"}], "solution": [{"name": "methanol", "amount": "1.5", "unit": "ml"}, {"name": "water and methanol mixed solvents", "amount": "1:1", "unit": ""}], "pressure": "", "temperature": "", "time": "several days"}, {"synthesis method": "filtration", "time": "", "atmosphere": "", "pressure": ""}, {"synthesis method": "washing", "washing solution": "water", "amount": "small amount"}, {"synthesis method": "drying", "pressure": "", "temperature": "", "atmosphere": "air", "time": ""}]
UMUFIR | [Cu2(Hsal)4(4,4'-bipy)] | C19 Cu1 H14 N1 O6 | chemical synthesis | Cu2(CH3COO)4⋅2H2O | 0.05 mol l-1 | salicylic acid | 0.20 mol l-1 | 4,4'-bipyridine | 0.025 mol l-1 |  |  |  |  | methanol |  | several days |  |  | chemical synthesis | 10.1016/S0020-1693(03)00254-8 |  | 2003.11 | [{"synthesis method": "chemical synthesis", "precursor": [{"name": "Cu2(CH3COO)4\u22c52H2O", "amount": "0.05", "unit": "mol l-1"}, {"name": "salicylic acid", "amount": "0.20", "unit": "mol l-1"}, {"name": "4,4'-bipyridine", "amount": "0.025", "unit": "mol l-1"}], "solution": [{"name": "methanol", "amount": "1.5", "unit": "ml"}], "pressure": "", "temperature": "", "time": "several days"}]
DEPVAW | {[Mn(N3)2(bpds)2](bpds)}n | C30 H24 Mn1 N12 S6 | chemical synthesis | 4,4' bipyridyl disulfide | 0.660 g | sodium azide | 0.130 g | Manganese chloride tetrahydrate | 0.197 g |  |  |  |  | methanol, water-methanol |  | few weeks |  |  | chemical synthesis | 10.1016/j.molstruc.2006.03.061 |  | 2006.08 | [{"synthesis method": "chemical synthesis", "precursor": [{"name": "4,4' bipyridyl disulfide", "amount": "0.660", "unit": "g"}, {"name": "sodium azide", "amount": "0.130", "unit": "g"}, {"name": "Manganese chloride tetrahydrate", "amount": "0.197", "unit": "g"}], "solution": [{"name": "methanol", "amount": "5", "unit": "ml"}, {"name": "water-methanol", "amount": "1:1", "unit": ""}], "pressure": "", "temperature": "", "time": "few weeks"}]
DEPVEA | {[Mn(N3)2(bpp)3](H2O)}n | C39 H44 Mn1 N12 O1 | chemical synthesis | 1,3-bis(4-pyridyl)propane | 0.594 g | [8 empty] | methanol, water-methanol |  | few weeks |  |  | chemical synthesis | 10.1016/j.molstruc.2006.03.061 |  | 2006.08 | [{"synthesis method": "chemical synthesis", "precursor": [{"name": "1,3-bis(4-pyridyl)propane", "amount": "0.594", "unit": "g"}], "solution": [{"name": "methanol", "amount": "5", "unit": "ml"}, {"name": "water-methanol", "amount": "1:1", "unit": ""}], "pressure": "", "temperature": "", "time": "few weeks"}]
DEPTUO | [Mn(OCN)2(bpp)2]n | C56 H56 Mn2 N12 O4 | chemical synthesis | 1,3-bis(4-pyridyl) propane | 0.396 g | potassium cyanate | 0.162 g | Manganese chloride tetrahydrate | 0.197 g |  |  |  |  | methanol |  | few weeks |  |  | chemical synthesis | 10.1016/j.molstruc.2006.03.061 |  | 2006.08 | [{"synthesis method": "chemical synthesis", "precursor": [{"name": "1,3-bis(4-pyridyl) propane", "amount": "0.396", "unit": "g"}, {"name": "potassium cyanate", "amount": "0.162", "unit": "g"}, {"name": "Manganese chloride tetrahydrate", "amount": "0.197", "unit": "g"}], "solution": [{"name": "methanol", "amount": "5", "unit": "ml"}], "pressure": "", "temperature": "", "time": "few weeks"}]
HIKDIQ | [Co(BIBP)(mpa)]n | C26 Co1 H18 N4 O4 | solvothermal synthesis | BIBP | 28.8 mg | mpa | 19.8 mg | Co(NO3)2⋅6H2O | 29.1 mg | [6 empty] | 3 days | 85°C |  | solvothermal synthesis, filtration, washing, drying | 10.1016/j.inoche.2013.09.014 |  | 2013.10 | [{"synthesis method": "solvothermal synthesis", "precursor": [{"name": "BIBP", "amount": "28.8", "unit": "mg"}, {"name": "mpa", "amount": "19.8", "unit": "mg"}, {"name": "Co(NO3)2\u22c56H2O", "amount": "29.1", "unit": "mg"}], "solvent": [{"name": "DMF/H2O", "amount": "", "unit": ""}], "reducing agent": [{"name": "", "amount": "", "unit": ""}], "surfactant": [{"name": "", "amount": "", "unit": ""}], "pressure": "", "temperature": "85\u00b0C", "time": "3 days", "heating rate": "", "cooling rate": ""}, {"synthesis method": "filtration", "time": "", "atmosphere": "", "pressure": ""}, {"synthesis method": "washing", "washing solution": "distilled water", "amount": ""}, {"synthesis method": "drying", "pressure": "", "temperature": "", "atmosphere": "ambient", "time": ""}]
SIKJEC | Cu(II)2(oxdipn)Cu(I)(CN)3 | C17 Cu3 H30 N9 O2 | chemical synthesis | dipropylenetriamine | 0.2 mol | diethyl oxalate | 0.1 mol | NaOH | 0.2 mol | Cu(ClO4)2⋅6H2O | 0.2 mol | Na2[Cu(CN)3] | 0.1 mol | ethanol, ethanol, water |  | 3h | reflux |  | chemical synthesis, filtration, drying | 10.1016/j.inoche.2007.05.015 |  | 2007.09 | [{"synthesis method": "chemical synthesis", "precursor": [{"name": "dipropylenetriamine", "amount": "0.2", "unit": "mol"}, {"name": "diethyl oxalate", "amount": "0.1", "unit": "mol"}, {"name": "NaOH", "amount": "0.2", "unit": "mol"}, {"name": "Cu(ClO4)2\u22c56H2O", "amount": "0.2", "unit": "mol"}, {"name": "Na2[Cu(CN)3]", "amount": "0.1", "unit": "mol"}], "solution": [{"name": "ethanol", "amount": "30", "unit": "ml"}, {"name": "ethanol", "amount": "20", "unit": "ml"}, {"name": "water", "amount": "10", "unit": "ml"}], "pressure": "", "temperature": "reflux", "time": "3h"}, {"synthesis method": "filtration", "time": "", "atmosphere": "", "pressure": ""}, {"synthesis method": "drying", "pressure": "", "temperature": "", "atmosphere": "air", "time": ""}]
LIKPED | {[Zn4(L)2(H2O)4(OH)2]·3NMP}n | C41 H51 N7 O21 Zn4 | solvothermal synthesis | Zn(NO3)2⋅6H2O | 29.7 mg | H3L | 14.5 mg | [8 empty] | 72h | 150°C |  | solvothermal synthesis, filtration, washing | 10.1016/j.jssc.2018.10.017 |  | 2019.01 | [{"synthesis method": "solvothermal synthesis", "precursor": [{"name": "Zn(NO3)2\u22c56H2O", "amount": "29.7", "unit": "mg"}, {"name": "H3L", "amount": "14.5", "unit": "mg"}], "solvent": [{"name": "NMP", "amount": "4", "unit": "mL"}, {"name": "distilled water", "amount": "2", "unit": "mL"}], "reducing agent": [{"name": "", "amount": "", "unit": ""}], "surfactant": [{"name": "", "amount": "", "unit": ""}], "pressure": "", "temperature": "150\u00b0C", "time": "72h", "heating rate": "10\u00b0Ch-1", "cooling rate": "10\u00b0Ch-1"}, {"synthesis method": "filtration", "time": "", "atmosphere": "", "pressure": ""}, {"synthesis method": "washing", "washing solution": "NMP", "amount": ""}]
LIKPIH | {[Zn3(L)2(H2O)2]·Diox}n | C30 H26 N4 O16 Zn3 | solvothermal synthesis | Zn(NO3)2⋅6H2O | 29.7 mg | H3L | 14.5 mg | [8 empty] | 72h | 150°C |  | solvothermal synthesis | 10.1016/j.jssc.2018.10.017 |  | 2019.01 | [{"synthesis method": "solvothermal synthesis", "precursor": [{"name": "Zn(NO3)2\u22c56H2O", "amount": "29.7", "unit": "mg"}, {"name": "H3L", "amount": "14.5", "unit": "mg"}], "solvent": [{"name": "Diox", "amount": "4", "unit": "mL"}, {"name": "distilled water", "amount": "2", "unit": "mL"}], "reducing agent": [{"name": "", "amount": "", "unit": ""}], "surfactant": [{"name": "", "amount": "", "unit": ""}], "pressure": "", "temperature": "150\u00b0C", "time": "72h", "heating rate": "10\u00b0Ch-1", "cooling rate": "10\u00b0Ch-1"}]
LIKPON | {[Cd3(L)2(H2O)5]·NMP·3H2O}n | C31 Cd3 H39 N5 O21 | solvothermal synthesis | Cd(NO3)2⋅4H2O | 30.8 mg | H3L | 14.5 mg | [8 empty] | 72h | 105°C |  | solvothermal synthesis, filtration, washing | 10.1016/j.jssc.2018.10.017 |  | 2019.01 | [{"synthesis method": "solvothermal synthesis", "precursor": [{"name": "Cd(NO3)2\u22c54H2O", "amount": "30.8", "unit": "mg"}, {"name": "H3L", "amount": "14.5", "unit": "mg"}], "solvent": [{"name": "NMP", "amount": "2", "unit": "mL"}, {"name": "distilled water", "amount": "2", "unit": "mL"}], "reducing agent": [{"name": "", "amount": "", "unit": ""}], "surfactant": [{"name": "", "amount": "", "unit": ""}], "pressure": "", "temperature": "105\u00b0C", "time": "72h", "heating rate": "10\u00b0Ch-1", "cooling rate": "10\u00b0Ch-1"}, {"synthesis method": "filtration", "time": "", "atmosphere": "", "pressure": ""}, {"synthesis method": "washing", "washing solution": "NMP", "amount": ""}]
LIKPUT | {[Pb3(L)2(NMP)2(H2O)]·H2O}n | C36 H36 N6 O16 Pb3 | solvothermal synthesis | Pb(NO3)2 | 33.1 mg | H3L | 14.5 mg | [8 empty] | 72h | 130°C |  | solvothermal synthesis, filtration, washing | 10.1016/j.jssc.2018.10.017 |  | 2019.01 | [{"synthesis method": "solvothermal synthesis", "precursor": [{"name": "Pb(NO3)2", "amount": "33.1", "unit": "mg"}, {"name": "H3L", "amount": "14.5", "unit": "mg"}], "solvent": [{"name": "NMP", "amount": "4", "unit": "mL"}, {"name": "distilled water", "amount": "2", "unit": "mL"}], "reducing agent": [{"name": "", "amount": "", "unit": ""}], "surfactant": [{"name": "", "amount": "", "unit": ""}], "pressure": "", "temperature": "130\u00b0C", "time": "72h", "heating rate": "10\u00b0Ch-1", "cooling rate": "10\u00b0Ch-1"}, {"synthesis method": "filtration", "time": "", "atmosphere": "", "pressure": ""}, {"synthesis method": "washing", "washing solution": "H2O", "amount": ""}]
LARMAU | [Mn(HBTC)(2-PyBim)(H2O)] | C21 H15 Mn1 N3 O7 | solvothermal synthesis | H3BTC | 0.105 g | MnCl2⋅4H2O | 0.099 g | 2-PyBim | 0.098 g | [5 empty] | sealed | 72h | 160°C | 6.0 | chemical synthesis, pH adjustment, solvothermal synthesis | 10.1016/j.ica.2011.11.057 |  | 2012.04 | [{"synthesis method": "chemical synthesis", "precursor": [{"name": "H3BTC", "amount": "0.105", "unit": "g"}, {"name": "MnCl2\u22c54H2O", "amount": "0.099", "unit": "g"}, {"name": "2-PyBim", "amount": "0.098", "unit": "g"}], "solution": [{"name": "water", "amount": "10", "unit": "mL"}], "pressure": "", "temperature": "", "time": "30 min"}, {"synthesis method": "pH adjustment", "pH": "6.0", "modulator": "1molL-1 NaOH solution"}, {"synthesis method": "solvothermal synthesis", "precursor": [{"name": "H3BTC", "amount": "0.105", "unit": "g"}, {"name": "MnCl2\u22c54H2O", "amount": "0.099", "unit": "g"}, {"name": "2-PyBim", "amount": "0.098", "unit": "g"}], "solvent": [{"name": "water", "amount": "10", "unit": "mL"}], "reducing agent": [{"name": "", "amount": "", "unit": ""}], "surfactant": [{"name": "", "amount": "", "unit": ""}], "pressure": "sealed", "temperature": "160\u00b0C", "time": "72h", "heating rate": "", "cooling rate": "slowly cooled to room temperature"}]
LARLUN | [Zn2(BTC)(OH)(2-PyBim)] | C21 H13 N3 O7 Zn2 | solvothermal synthesis | H3BTC | 0.105 g | Zn(NO3)2⋅6H2O | 0.297 g | 2-PyBim | 0.098 g | [5 empty] | sealed | 72h | 160°C | 6.0 | chemical synthesis, pH adjustment, solvothermal synthesis | 10.1016/j.ica.2011.11.057 |  | 2012.04 | [{"synthesis method": "chemical synthesis", "precursor": [{"name": "H3BTC", "amount": "0.105", "unit": "g"}, {"name": "Zn(NO3)2\u22c56H2O", "amount": "0.297", "unit": "g"}, {"name": "2-PyBim", "amount": "0.098", "unit": "g"}], "solution": [{"name": "water", "amount": "10", "unit": "mL"}], "pressure": "", "temperature": "", "time": "30 min"}, {"synthesis method": "pH adjustment", "pH": "6.0", "modulator": "1molL-1 NaOH solution"}, {"synthesis method": "solvothermal synthesis", "precursor": [{"name": "H3BTC", "amount": "0.105", "unit": "g"}, {"name": "Zn(NO3)2\u22c56H2O", "amount": "0.297", "unit": "g"}, {"name": "2-PyBim", "amount": "0.098", "unit": "g"}], "solvent": [{"name": "water", "amount": "10", "unit": "mL"}], "reducing agent": [{"name": "", "amount": "", "unit": ""}], "surfactant": [{"name": "", "amount": "", "unit": ""}], "pressure": "sealed", "temperature": "160\u00b0C", "time": "72h", "heating rate": "", "cooling rate": "slowly cooled to room temperature"}]
KUWCIP | 1 | C15 Cu1 H19 N5 O6 | chemical synthesis | H2pydc | 0.167 g | Cu(CH3COO)2⋅H2O | 0.200 g | 4-methylimidazole | 0.164 g |  |  |  |  | ethanol-water, water, ethanol |  | 7 hours | 50°C |  | chemical synthesis, washing | 10.1016/j.solidstatesciences.2009.07.015 |  | 2009.11 | [{"synthesis method": "chemical synthesis", "precursor": [{"name": "H2pydc", "amount": "0.167", "unit": "g"}, {"name": "Cu(CH3COO)2\u22c5H2O", "amount": "0.200", "unit": "g"}, {"name": "4-methylimidazole", "amount": "0.164", "unit": "g"}], "solution": [{"name": "ethanol-water", "amount": "20", "unit": "mL"}, {"name": "water", "amount": "25", "unit": "mL"}, {"name": "ethanol", "amount": "20", "unit": "mL"}], "pressure": "", "temperature": "50\u00b0C", "time": "7 hours"}, {"synthesis method": "washing", "washing solution": "water", "amount": "10mL"}]
KUWCEL | 2 | C13 Cu1 H15 N5 O6 | chemical synthesis | H2pydc | 0.167 g | Cu(CH3COO)2⋅H2O | 0.200 g | imidazole | 0.136 g |  |  |  |  | ethanol-water, water, ethanol |  | 7 hours | 50°C |  | chemical synthesis, washing | 10.1016/j.solidstatesciences.2009.07.015 |  | 2009.11 | [{"synthesis method": "chemical synthesis", "precursor": [{"name": "H2pydc", "amount": "0.167", "unit": "g"}, {"name": "Cu(CH3COO)2\u22c5H2O", "amount": "0.200", "unit": "g"}, {"name": "imidazole", "amount": "0.136", "unit": "g"}], "solution": [{"name": "ethanol-water", "amount": "20", "unit": "mL"}, {"name": "water", "amount": "25", "unit": "mL"}, {"name": "ethanol", "amount": "20", "unit": "mL"}], "pressure": "", "temperature": "50\u00b0C", "time": "7 hours"}, {"synthesis method": "washing", "washing solution": "water", "amount": "10mL"}]
KUWCOV | 3 | C14 Cu1 H14 N2 O5 | chemical synthesis | H2pydc | 0.167 g | Cu(CH3COO)2⋅H2O | 0.200 g | 3,4-dimethypyridine | 0.107 g |  |  |  |  | ethanol-water, water, ethanol |  | 7 hours | 50°C |  | chemical synthesis, washing | 10.1016/j.solidstatesciences.2009.07.015 |  | 2009.11 | [{"synthesis method": "chemical synthesis", "precursor": [{"name": "H2pydc", "amount": "0.167", "unit": "g"}, {"name": "Cu(CH3COO)2\u22c5H2O", "amount": "0.200", "unit": "g"}, {"name": "3,4-dimethypyridine", "amount": "0.107", "unit": "g"}], "solution": [{"name": "ethanol-water", "amount": "20", "unit": "mL"}, {"name": "water", "amount": "25", "unit": "mL"}, {"name": "ethanol", "amount": "20", "unit": "mL"}], "pressure": "", "temperature": "50\u00b0C", "time": "7 hours"}, {"synthesis method": "washing", "washing solution": "water", "amount": "10mL"}]
XELTUG | [Cd(cta)(H2O)] n | C5 Cd1 H5 N3 O5 | solvothermal synthesis | Cd(OAc)2⋅2H2O | 13.3 mg | H2cta | 8.6 mg | [8 empty] | 3 days | 105°C |  | solvothermal synthesis | 10.1016/j.poly.2017.11.006 |  | 2018.01 | [{"synthesis method": "solvothermal synthesis", "precursor": [{"name": "Cd(OAc)2\u22c52H2O", "amount": "13.3", "unit": "mg"}, {"name": "H2cta", "amount": "8.6", "unit": "mg"}], "solvent": [{"name": "H2O", "amount": "1", "unit": "mL"}, {"name": "DMF", "amount": "2", "unit": "mL"}], "pressure": "", "temperature": "105\u00b0C", "time": "3 days", "heating rate": "", "cooling rate": "5\u00b0C/h"}]
XELYUL | [La(cta)(OH)] n | C5 H4 La1 N3 O5 | solvothermal synthesis | La(NO3)3⋅6H2O | 21.65 mg | H2cta | 8.6 mg | [8 empty] | 3 days | 160°C |  | solvothermal synthesis | 10.1016/j.poly.2017.11.006 |  | 2018.01 | [{"synthesis method": "solvothermal synthesis", "precursor": [{"name": "La(NO3)3\u22c56H2O", "amount": "21.65", "unit": "mg"}, {"name": "H2cta", "amount": "8.6", "unit": "mg"}], "solvent": [{"name": "DMF/H2O", "amount": "8", "unit": "mL"}], "pressure": "", "temperature": "160\u00b0C", "time": "3 days", "heating rate": "", "cooling rate": "10\u00b0C/h"}]
XELYOF | {[Pb(cta)]·H2O} n | C5 H5 N3 O5 Pb1 | solvothermal synthesis | Pb(OAc)2⋅3H2O | 18.97 mg | H2cta | 8.6 mg | [8 empty] | 3 days | 120°C |  | solvothermal synthesis | 10.1016/j.poly.2017.11.006 |  | 2018.01 | [{"synthesis method": "solvothermal synthesis", "precursor": [{"name": "Pb(OAc)2\u22c53H2O", "amount": "18.97", "unit": "mg"}, {"name": "H2cta", "amount": "8.6", "unit": "mg"}], "solvent": [{"name": "H2O/CH3OH", "amount": "4", "unit": "mL"}], "pressure": "", "temperature": "120\u00b0C", "time": "3 days", "heating rate": "", "cooling rate": ""}]
XELVAO | [Sr(cta)(H2O)2] n | C5 H7 N3 O6 Sr1 | solvothermal synthesis | SrCl2⋅6H2O | 13.6 mg | H2cta | 8.6 mg | btx | 12.0 mg | [6 empty] | 3 days | 120°C |  | solvothermal synthesis | 10.1016/j.poly.2017.11.006 |  | 2018.01 | [{"synthesis method": "solvothermal synthesis", "precursor": [{"name": "SrCl2\u22c56H2O", "amount": "13.6", "unit": "mg"}, {"name": "H2cta", "amount": "8.6", "unit": "mg"}, {"name": "btx", "amount": "12.0", "unit": "mg"}], "solvent": [{"name": "H2O", "amount": "2", "unit": "mL"}, {"name": "DMF", "amount": "2", "unit": "mL"}], "pressure": "", "temperature": "120\u00b0C", "time": "3 days", "heating rate": "", "cooling rate": "10\u00b0C/h"}]
XELVES | {[Zn2(cta)2(H2SO4)]·2CH3CH2OH} n | C14 H17 N6 O14 S1 Zn2 | solvothermal synthesis | ZnSO4⋅7H2O | 14.4 mg | H2cta | 8.6 mg | [8 empty] | 3 days | 90°C |  | solvothermal synthesis | 10.1016/j.poly.2017.11.006 |  | 2018.01 | [{"synthesis method": "solvothermal synthesis", "precursor": [{"name": "ZnSO4\u22c57H2O", "amount": "14.4", "unit": "mg"}, {"name": "H2cta", "amount": "8.6", "unit": "mg"}], "solvent": [{"name": "H2O", "amount": "1", "unit": "mL"}, {"name": "CH3CH2OH", "amount": "1", "unit": "mL"}, {"name": "DMF", "amount": "2", "unit": "mL"}], "pressure": "", "temperature": "90\u00b0C", "time": "3 days", "heating rate": "", "cooling rate": "5\u00b0C/h"}]
XELVIW | [Mn(cta)(H2O)2] n | C5 H7 Mn1 N3 O6 | solvothermal synthesis | MnCl2⋅4H2O | 9.9 mg | H2cta | 8.6 mg | [8 empty] | 72h | 80°C |  | solvothermal synthesis | 10.1016/j.poly.2017.11.006 |  | 2018.01 | [{"synthesis method": "solvothermal synthesis", "precursor": [{"name": "MnCl2\u22c54H2O", "amount": "9.9", "unit": "mg"}, {"name": "H2cta", "amount": "8.6", "unit": "mg"}], "solvent": [{"name": "DMF/H2O", "amount": "", "unit": "3:1"}], "pressure": "", "temperature": "80\u00b0C", "time": "72h", "heating rate": "", "cooling rate": "5\u00b0C/h"}]
XELVOC | [Ba(cta)(H2O)3] n | Ba1 C5 H9 N3 O7 | solvothermal synthesis | BaCl2⋅2H2O | 12.2 mg | H2cta | 8.6 mg | [8 empty] | 3 days | 120°C |  | solvothermal synthesis | 10.1016/j.poly.2017.11.006 |  | 2018.01 | [{"synthesis method": "solvothermal synthesis", "precursor": [{"name": "BaCl2\u22c52H2O", "amount": "12.2", "unit": "mg"}, {"name": "H2cta", "amount": "8.6", "unit": "mg"}], "solvent": [{"name": "H2O", "amount": "2", "unit": "mL"}, {"name": "DMF", "amount": "2", "unit": "mL"}], "pressure": "", "temperature": "120\u00b0C", "time": "3 days", "heating rate": "", "cooling rate": "10\u00b0C/h"}]
MOHQOQ | {[In(TCA)(OH)(H2O)]}n | C6 H5 In1 O6 S1 | [16 empty] | hydrothermal synthesis, washing | 10.1016/j.molstruc.2007.12.040 |  | 2008.10 | [{"synthesis method": "hydrothermal synthesis", "precursor": [{"name": "H2TCA", "amount": "0.3", "unit": "mmol"}, {"name": "In2O3", "amount": "0.1", "unit": "mmol"}], "solvent": [{"name": "water", "amount": "8", "unit": "mL"}], "reducing agent": [{"name": "", "amount": "", "unit": ""}], "surfactant": [{"name": "", "amount": "", "unit": ""}], "pressure": "", "temperature": "160\u00b0C", "time": "2 days", "heating rate": "", "cooling rate": "equably cooled to room temperature for 3 days"}, {"synthesis method": "washing", "washing solution": "water and methanol", "amount": "5mL water and 3mL methanol for twice"}]
MOHQIK | {[Cd(TCA)(H2O)3]·4H2O}n | C6 Cd1 H18 O11 S1 | [16 empty] | hydrothermal synthesis, washing | 10.1016/j.molstruc.2007.12.040 |  | 2008.10 | [{"synthesis method": "hydrothermal synthesis", "precursor": [{"name": "H2TCA", "amount": "0.3", "unit": "mmol"}, {"name": "CdO", "amount": "0.2", "unit": "mmol"}], "solvent": [{"name": "water", "amount": "8", "unit": "mL"}], "reducing agent": [{"name": "", "amount": "", "unit": ""}], "surfactant": [{"name": "", "amount": "", "unit": ""}], "pressure": "", "temperature": "160\u00b0C", "time": "2 days", "heating rate": "", "cooling rate": "equably cooled to room temperature for 3 days"}, {"synthesis method": "washing", "washing solution": "water and methanol", "amount": "5mL water and 3mL methanol for twice"}]
YAYPAR | [H3O]{Th2[C6H4(PO3)2]2F} |  | solvothermal synthesis | ThO2 | 53.0 mg | 1,4-benzenebisphosphonic acid | 48.2 mg | HF | ~15 μL | [6 empty] | 4 days | 200°C |  | solvothermal synthesis, washing | 10.1016/j.jssc.2012.04.017 |  | 2012.08 | [{"synthesis method": "solvothermal synthesis", "precursor": [{"name": "ThO2", "amount": "53.0", "unit": "mg"}, {"name": "1,4-benzenebisphosphonic acid", "amount": "48.2", "unit": "mg"}, {"name": "HF", "amount": "~15", "unit": "\u03bcL"}], "solvent": [{"name": "water", "amount": "0.5", "unit": "mL"}], "reducing agent": [{"name": "", "amount": "", "unit": ""}], "surfactant": [{"name": "", "amount": "", "unit": ""}], "pressure": "", "temperature": "200\u00b0C", "time": "4 days", "heating rate": "", "cooling rate": "5\u00b0C/h"}, {"synthesis method": "washing", "washing solution": "distilled water and ethanol", "amount": ""}]
YAYPEV | Th2{(O3PC6H4PO3H)2[C6H4(PO3H)2]} |  | solvothermal synthesis | Th(NO3)4⋅xH2O | 96.3 mg | 1,4-benzenebisphosphonic acid | 48.2 mg | HF | ~15 μL | [6 empty] | 4 days | 200°C |  | solvothermal synthesis, washing | 10.1016/j.jssc.2012.04.017 |  | 2012.08 | [{"synthesis method": "solvothermal synthesis", "precursor": [{"name": "Th(NO3)4\u22c5xH2O", "amount": "96.3", "unit": "mg"}, {"name": "1,4-benzenebisphosphonic acid", "amount": "48.2", "unit": "mg"}, {"name": "HF", "amount": "~15", "unit": "\u03bcL"}], "solvent": [{"name": "water", "amount": "1.0", "unit": "mL"}], "reducing agent": [{"name": "", "amount": "", "unit": ""}], "surfactant": [{"name": "", "amount": "", "unit": ""}], "pressure": "", "temperature": "200\u00b0C", "time": "4 days", "heating rate": "", "cooling rate": "5\u00b0C/h"}, {"synthesis method": "washing", "washing solution": "distilled water and ethanol", "amount": ""}]
YAYPIZ | U2{(O3PC6H4PO3H)2[C6H4(PO3H)2]} |  | solvothermal synthesis | UO2(NO3).6H2O | 50.2 mg | 1,4-benzenebisphosphonic acid | 47.6 mg | choline chloride | 28.2 mg | HF | ~25 μL |  |  |  |  | 24h | 200°C |  | solvothermal synthesis, washing | 10.1016/j.jssc.2012.04.017 |  | 2012.08 | [{"synthesis method": "solvothermal synthesis", "precursor": [{"name": "UO2(NO3).6H2O", "amount": "50.2", "unit": "mg"}, {"name": "1,4-benzenebisphosphonic acid", "amount": "47.6", "unit": "mg"}, {"name": "choline chloride", "amount": "28.2", "unit": "mg"}, {"name": "HF", "amount": "~25", "unit": "\u03bcL"}], "solvent": [{"name": "water", "amount": "0.5", "unit": "mL"}], "reducing agent": [{"name": "", "amount": "", "unit": ""}], "surfactant": [{"name": "", "amount": "", "unit": ""}], "pressure": "", "temperature": "200\u00b0C", "time": "24h", "heating rate": "", "cooling rate": "5\u00b0C/h"}, {"synthesis method": "washing", "washing solution": "distilled water and ethanol", "amount": ""}]
YAYPOF | [(C2H5)(CH3)3N][(UO2)3(O3PC6H4PO3H)2F(H2O)] |  | solvothermal synthesis | UO2(NO3).6H2O | 50.2 mg | 1,4-benzenebisphosphonic acid | 47.6 mg | choline chloride | 28.2 mg | HF | ~25 μL |  |  |  |  | 24h | 200°C |  | solvothermal synthesis, washing | 10.1016/j.jssc.2012.04.017 |  | 2012.08 | [{"synthesis method": "solvothermal synthesis", "precursor": [{"name": "UO2(NO3).6H2O", "amount": "50.2", "unit": "mg"}, {"name": "1,4-benzenebisphosphonic acid", "amount": "47.6", "unit": "mg"}, {"name": "choline chloride", "amount": "28.2", "unit": "mg"}, {"name": "HF", "amount": "~25", "unit": "\u03bcL"}], "solvent": [{"name": "water", "amount": "0.5", "unit": "mL"}], "reducing agent": [{"name": "", "amount": "", "unit": ""}], "surfactant": [{"name": "", "amount": "", "unit": ""}], "pressure": "", "temperature": "200\u00b0C", "time": "24h", "heating rate": "", "cooling rate": "5\u00b0C/h"}, {"synthesis method": "washing", "washing solution": "distilled water and ethanol", "amount": ""}]
TEJFEV | [AgAu(CN)2(PPh3)2]n | Ag1 Au1 C38 H30 N2 P2 | chemical synthesis | Triphenyl phosphane | 0.786 g | gold cyanide AuCN | 0.223 g | Silver cyanide AgCN | 0.134 g |  |  |  |  | toluene |  | 20 min |  |  | chemical synthesis, stirring, filtration, washing, recrystallisation | 10.1016/j.inoche.2012.03.005 |  | 2012.06 | [{"synthesis method": "chemical synthesis", "precursor": [{"name": "Triphenyl phosphane", "amount": "0.786", "unit": "g"}, {"name": "gold cyanide AuCN", "amount": "0.223", "unit": "g"}, {"name": "Silver cyanide AgCN", "amount": "0.134", "unit": "g"}], "solution": [{"name": "toluene", "amount": "30", "unit": "ml"}], "pressure": "", "temperature": "", "time": "20 min"}, {"synthesis method": "stirring", "time": "one day"}, {"synthesis method": "filtration", "time": "", "atmosphere": "", "pressure": ""}, {"synthesis method": "washing", "washing solution": "toluene", "amount": "10ml"}, {"synthesis method": "recrystallisation", "solvent": "dichloromethane/hexane"}]
XUZDIF | [{K(η6:η1-DippForm)2K(THF)2} n ]·nTHF | C31 H47 K1 N2 O1.50 | chemical synthesis | Potassium bis(trimethylsilyl)amide | 2.0 cm3 | HDippForm | 0.36 g | [6 empty] | THF |  | overnight |  |  | chemical synthesis, drying, washing | 10.1016/S0022-328X(02)02033-8 |  | 2003.01 | [{"synthesis method": "chemical synthesis", "precursor": [{"name": "Potassium bis(trimethylsilyl)amide", "amount": "2.0", "unit": "cm3"}, {"name": "HDippForm", "amount": "0.36", "unit": "g"}], "solution": [{"name": "THF", "amount": "25", "unit": "cm3"}], "pressure": "", "temperature": "", "time": "overnight"}, {"synthesis method": "drying", "pressure": "vacuum", "temperature": "", "atmosphere": "", "time": ""}, {"synthesis method": "washing", "washing solution": "cold C6H14", "amount": "2\u00d75 cm3"}]
XUZDOL | [K(η6:η1-DippForm)(THF)3]·HDippForm | C62 H95 K1 N4 O3 | chemical synthesis | HDippForm | 0.10 g | 1 | 0.13 g | [6 empty] | THF |  | overnight |  |  | chemical synthesis | 10.1016/S0022-328X(02)02033-8 |  | 2003.01 | [{"synthesis method": "chemical synthesis", "precursor": [{"name": "HDippForm", "amount": "0.10", "unit": "g"}, {"name": "1", "amount": "0.13", "unit": "g"}], "solution": [{"name": "THF", "amount": "25", "unit": "cm3"}], "pressure": "", "temperature": "", "time": "overnight"}]
QEZQOE | [Cu(μ2-L)2(H2O)2]n | C20 Cu1 H20 N14 O2 | solvothermal synthesis | CuBr2 | 22.3 mg | HL | 44 mg | [8 empty] | 72h | 90°C |  | solvothermal synthesis, washing | 10.1016/j.dyepig.2018.05.064 |  | 2018.12 | [{"synthesis method": "solvothermal synthesis", "precursor": [{"name": "CuBr2", "amount": "22.3", "unit": "mg"}, {"name": "HL", "amount": "44", "unit": "mg"}], "solvent": [{"name": "deionized water", "amount": "10", "unit": "mL"}], "reducing agent": [{"name": "", "amount": "", "unit": ""}], "surfactant": [{"name": "", "amount": "", "unit": ""}], "pressure": "", "temperature": "90\u00b0C", "time": "72h", "heating rate": "", "cooling rate": "24h"}, {"synthesis method": "washing", "washing solution": "H2O and aether", "amount": ""}]
QEZROF | [Cu(μ4-L)]n | C10 Cu1 H8 N7 | solvothermal synthesis | CuBr2 | 22.3 mg | HL | 44 mg | [8 empty] | 72h | 140°C |  | solvothermal synthesis, washing | 10.1016/j.dyepig.2018.05.064 |  | 2018.12 | [{"synthesis method": "solvothermal synthesis", "precursor": [{"name": "CuBr2", "amount": "22.3", "unit": "mg"}, {"name": "HL", "amount": "44", "unit": "mg"}], "solvent": [{"name": "H2O and CH3CN", "amount": "5 and 5", "unit": "mL"}], "reducing agent": [{"name": "", "amount": "", "unit": ""}], "surfactant": [{"name": "", "amount": "", "unit": ""}], "pressure": "", "temperature": "140\u00b0C", "time": "72h", "heating rate": "", "cooling rate": "24h"}, {"synthesis method": "washing", "washing solution": "H2O and aether", "amount": ""}]
QEZQIY | [Cu2.5(μ4-L)(CN)1.5]n | C11.5 Cu2.5 H8 N8.5 | solvothermal synthesis | CuBr | 14.4 mg | HL | 44 mg | [8 empty] | 72h | 140°C |  | solvothermal synthesis, washing | 10.1016/j.dyepig.2018.05.064 |  | 2018.12 | [{"synthesis method": "solvothermal synthesis", "precursor": [{"name": "CuBr", "amount": "14.4", "unit": "mg"}, {"name": "HL", "amount": "44", "unit": "mg"}], "solvent": [{"name": "H2O and CH3CN", "amount": "5 and 5", "unit": "mL"}], "reducing agent": [{"name": "", "amount": "", "unit": ""}], "surfactant": [{"name": "", "amount": "", "unit": ""}], "pressure": "", "temperature": "140\u00b0C", "time": "72h", "heating rate": "", "cooling rate": "24h"}, {"synthesis method": "washing", "washing solution": "H2O and aether", "amount": ""}]
HEHSEV | Pb(TDC) | C6 H2 O4 Pb1 S1 | solvothermal synthesis | Pb(NO3)2 | 82.8 mg | H2TDC | 86 mg | [8 empty] | 3 days | 160°C |  | solvothermal synthesis, washing, drying | 10.1016/j.jssc.2017.09.001 |  | 2018.01 | [{"synthesis method": "solvothermal synthesis", "precursor": [{"name": "Pb(NO3)2", "amount": "82.8", "unit": "mg"}, {"name": "H2TDC", "amount": "86", "unit": "mg"}], "solvent": [{"name": "CH3CN and H2O", "amount": "10", "unit": "mL"}], "reducing agent": [{"name": "", "amount": "", "unit": ""}], "surfactant": [{"name": "", "amount": "", "unit": ""}], "pressure": "", "temperature": "160\u00b0C", "time": "3 days", "heating rate": "from room temperature to 160\u00b0C in 4h", "cooling rate": "slowly to room temperature during another 2 days"}, {"synthesis method": "washing", "washing solution": "CH3CN and H2O", "amount": ""}, {"synthesis method": "drying", "pressure": "", "temperature": "room temperature", "atmosphere": "air", "time": ""}]
TOHJAD | 1 | C36 Cd2 Cl2 H39 N8 O4.50 | solvothermal synthesis | H2fum | 0.2 mmol | bix | 0.2 mmol | CdCl2⋅2.5H2O | 0.2 mmol | [6 empty] | 3 days | 110°C | 7 | pH adjustment, solvothermal synthesis | 10.1016/j.inoche.2014.04.025 |  | 2014.08 | [{"synthesis method": "pH adjustment", "pH": "7", "modulator": "dilute NaOH"}, {"synthesis method": "solvothermal synthesis", "precursor": [{"name": "H2fum", "amount": "0.2", "unit": "mmol"}, {"name": "bix", "amount": "0.2", "unit": "mmol"}, {"name": "CdCl2\u22c52.5H2O", "amount": "0.2", "unit": "mmol"}], "solvent": [{"name": "H2O", "amount": "5", "unit": "mL"}, {"name": "EtOH", "amount": "5", "unit": "mL"}], "reducing agent": [{"name": "", "amount": "", "unit": ""}], "surfactant": [{"name": "", "amount": "", "unit": ""}], "pressure": "", "temperature": "110\u00b0C", "time": "3 days", "heating rate": "", "cooling rate": ""}]
TOHHUV | 2 | C26 Cd2 H30 N4 O8 | solvothermal synthesis | H2glu | 0.2 mmol | bix | 0.2 mmol | CdCl2⋅2.5H2O | 0.2 mmol | [6 empty] | 3 days | 110°C | 7 | pH adjustment, solvothermal synthesis | 10.1016/j.inoche.2014.04.025 |  | 2014.08 | [{"synthesis method": "pH adjustment", "pH": "7", "modulator": "dilute NaOH"}, {"synthesis method": "solvothermal synthesis", "precursor": [{"name": "H2glu", "amount": "0.2", "unit": "mmol"}, {"name": "bix", "amount": "0.2", "unit": "mmol"}, {"name": "CdCl2\u22c52.5H2O", "amount": "0.2", "unit": "mmol"}], "solvent": [{"name": "H2O", "amount": "5", "unit": "mL"}, {"name": "EtOH", "amount": "5", "unit": "mL"}], "reducing agent": [{"name": "", "amount": "", "unit": ""}], "surfactant": [{"name": "", "amount": "", "unit": ""}], "pressure": "", "temperature": "110\u00b0C", "time": "3 days", "heating rate": "", "cooling rate": ""}]
HIXJUW | [Zn2(cis-12cdc)2(bpmp)] | C32 H52 N4 O14 Zn2 | solvothermal synthesis | Zn(NO3)2⋅4H2O | 110 mg | cis-1,2-cyclohexanedicarboxylic acid | 64 mg | bpmp | 99 mg | [6 empty] | 48h | 120°C |  | solvothermal synthesis, washing, drying | 10.1016/j.poly.2019.03.018 |  | 2019.06 | [{"synthesis method": "solvothermal synthesis", "precursor": [{"name": "Zn(NO3)2\u22c54H2O", "amount": "110", "unit": "mg"}, {"name": "cis-1,2-cyclohexanedicarboxylic acid", "amount": "64", "unit": "mg"}, {"name": "bpmp", "amount": "99", "unit": "mg"}], "solvent": [{"name": "distilled H2O", "amount": "10", "unit": "mL"}, {"name": "1M NaOH", "amount": "1.0", "unit": "mL"}], "reducing agent": [{"name": "", "amount": "", "unit": ""}], "surfactant": [{"name": "", "amount": "", "unit": ""}], "pressure": "", "temperature": "120\u00b0C", "time": "48h", "heating rate": "", "cooling rate": ""}, {"synthesis method": "washing", "washing solution": "distilled water, ethanol, and acetone", "amount": ""}, {"synthesis method": "drying", "pressure": "", "temperature": "", "atmosphere": "air", "time": ""}]
HIXKAD | [Zn2(cis-12chedc)2(bpmp)(H2O)2] | C32 H40 N4 O10 Zn2 | solvothermal synthesis | Zn(NO3)2⋅4H2O | 110 mg | cis-1,2-cyclohex-4-ene-dicarboxylic acid | 63 mg | bpmp | 99 mg | [6 empty] | 48h | 120°C |  | solvothermal synthesis, washing, drying | 10.1016/j.poly.2019.03.018 |  | 2019.06 | [{"synthesis method": "solvothermal synthesis", "precursor": [{"name": "Zn(NO3)2\u22c54H2O", "amount": "110", "unit": "mg"}, {"name": "cis-1,2-cyclohex-4-ene-dicarboxylic acid", "amount": "63", "unit": "mg"}, {"name": "bpmp", "amount": "99", "unit": "mg"}], "solvent": [{"name": "distilled H2O", "amount": "10", "unit": "mL"}, {"name": "1M NaOH", "amount": "1.0", "unit": "mL"}], "reducing agent": [{"name": "", "amount": "", "unit": ""}], "surfactant": [{"name": "", "amount": "", "unit": ""}], "pressure": "", "temperature": "120\u00b0C", "time": "48h", "heating rate": "", "cooling rate": ""}, {"synthesis method": "washing", "washing solution": "distilled water, ethanol, and acetone", "amount": ""}, {"synthesis method": "drying", "pressure": "", "temperature": "", "atmosphere": "air", "time": ""}]
HIXKEH | [Zn(cis-13cdc)(bpmp)] | C24 H30 N4 O4 Zn1 | solvothermal synthesis | Zn(NO3)2⋅4H2O | 110 mg | cis-1,3-cyclohexanedicarboxylic acid | 64 mg | bpmp | 99 mg | [6 empty] | 48h | 120°C |  | solvothermal synthesis, washing, drying | 10.1016/j.poly.2019.03.018 |  | 2019.06 | [{"synthesis method": "solvothermal synthesis", "precursor": [{"name": "Zn(NO3)2\u22c54H2O", "amount": "110", "unit": "mg"}, {"name": "cis-1,3-cyclohexanedicarboxylic acid", "amount": "64", "unit": "mg"}, {"name": "bpmp", "amount": "99", "unit": "mg"}], "solvent": [{"name": "distilled H2O", "amount": "10", "unit": "mL"}, {"name": "1M NaOH", "amount": "1.0", "unit": "mL"}], "reducing agent": [{"name": "", "amount": "", "unit": ""}], "surfactant": [{"name": "", "amount": "", "unit": ""}], "pressure": "", "temperature": "120\u00b0C", "time": "48h", "heating rate": "", "cooling rate": ""}, {"synthesis method": "washing", "washing solution": "distilled water, ethanol, and acetone", "amount": ""}, {"synthesis method": "drying", "pressure": "", "temperature": "", "atmosphere": "air", "time": ""}]
HIXKIL | [Zn2(trans-14cdc)2(bpmp)] | C32 H40 N4 O8 Zn1 | solvothermal synthesis | Zn(NO3)2⋅4H2O | 110 mg | trans-1,4-cyclohexanedicarboxylic acid | 64 mg | bpmp | 99 mg | [6 empty] | 48h | 120°C |  | solvothermal synthesis, washing, drying | 10.1016/j.poly.2019.03.018 |  | 2019.06 | [{"synthesis method": "solvothermal synthesis", "precursor": [{"name": "Zn(NO3)2\u22c54H2O", "amount": "110", "unit": "mg"}, {"name": "trans-1,4-cyclohexanedicarboxylic acid", "amount": "64", "unit": "mg"}, {"name": "bpmp", "amount": "99", "unit": "mg"}], "solvent": [{"name": "distilled H2O", "amount": "10", "unit": "mL"}, {"name": "1M NaOH", "amount": "1.0", "unit": "mL"}], "reducing agent": [{"name": "", "amount": "", "unit": ""}], "surfactant": [{"name": "", "amount": "", "unit": ""}], "pressure": "", "temperature": "120\u00b0C", "time": "48h", "heating rate": "", "cooling rate": ""}, {"synthesis method": "washing", "washing solution": "distilled water, ethanol, and acetone", "amount": ""}, {"synthesis method": "drying", "pressure": "", "temperature": "", "atmosphere": "air", "time": ""}]
YUMFUI | (Et4N)[(pzTp)Fe(CN)3] | B1 C35 Fe1 H33 Mn1 N14 O4 | chemical synthesis | (Et4N)[(pzTp)Fe(CN)3] | 54 mg | [Mn(5-MeOsalen)(H2O)](PF6) | 53 mg | [6 empty] | acetonitrile |  | a few days |  |  | chemical synthesis | 10.1016/j.solidstatesciences.2007.09.006 |  | 2008.07 | [{"synthesis method": "chemical synthesis", "precursor": [{"name": "(Et4N)[(pzTp)Fe(CN)3]", "amount": "54", "unit": "mg"}, {"name": "[Mn(5-MeOsalen)(H2O)](PF6)", "amount": "53", "unit": "mg"}], "solution": [{"name": "acetonitrile", "amount": "10", "unit": "ml"}], "pressure": "", "temperature": "", "time": "a few days"}]
GULPAF | AgCN and 2-tptz | Ag3 C21 H12 N9 | chemical synthesis | AgCN | 25.13 mg | 2-tptz | 19.5 mg | [8 empty] | 48h | 160°C |  | chemical synthesis | 10.1016/j.inoche.2009.04.002 |  | 2009.06 | [{"synthesis method": "chemical synthesis", "precursor": [{"name": "AgCN", "amount": "25.13", "unit": "mg"}, {"name": "2-tptz", "amount": "19.5", "unit": "mg"}], "solvent": [{"name": "EtOH", "amount": "2", "unit": "mL"}], "pressure": "", "temperature": "160\u00b0C", "time": "48h", "heating rate": "", "cooling rate": "48h"}]
VUWDOH | [Mn(N3)2(2-ampy)2] n | C10 H12 Mn1 N10 | chemical synthesis | Mn(II) nitrate tetrahydrate | 0.25 g | sodium azide | 0.13 g | 2-aminopyridine | 0.19 g |  |  |  |  | aqueous hydrazoic acid |  | 2 weeks | 65°C to 4°C |  | chemical synthesis, H-tube technique | 10.1016/j.molstruc.2010.02.012 |  | 2010.04 | [{"synthesis method": "chemical synthesis", "precursor": [{"name": "Mn(II) nitrate tetrahydrate", "amount": "0.25", "unit": "g"}, {"name": "sodium azide", "amount": "0.13", "unit": "g"}, {"name": "2-aminopyridine", "amount": "0.19", "unit": "g"}], "solution": [{"name": "aqueous hydrazoic acid", "amount": "2.5", "unit": "mL"}], "pressure": "", "temperature": "65\u00b0C to 4\u00b0C", "time": "2 weeks"}, {"synthesis method": "H-tube technique", "precursor": [{"name": "Mn(NO3)2\u22c54H2O", "amount": "0.50", "unit": "g"}, {"name": "l-ascorbic acid", "amount": "0.10", "unit": "g"}, {"name": "2-aminopyridine", "amount": "0.38", "unit": "g"}, {"name": "NaN3", "amount": "0.65", "unit": "g"}], "solution": [{"name": "methanol", "amount": "10", "unit": "cm3"}], "pressure": "", "temperature": "room temperature", "time": "several weeks"}]
VUWDUN | [Mn(N3)2(4-azpy)2] n | C10 H8 Mn1 N14 | chemical synthesis | manganese(II) nitrate tetrahydrate | 0.50 g | 4-chloropyridine hydrochloride solid | 0.60 g | sodium azide | 0.65 g |  |  |  |  | methanol |  | several days |  |  | chemical synthesis | 10.1016/j.molstruc.2010.02.012 |  | 2010.04 | [{"synthesis method": "chemical synthesis", "precursor": [{"name": "manganese(II) nitrate tetrahydrate", "amount": "0.50", "unit": "g"}, {"name": "4-chloropyridine hydrochloride solid", "amount": "0.60", "unit": "g"}, {"name": "sodium azide", "amount": "0.65", "unit": "g"}], "solution": [{"name": "methanol", "amount": "15", "unit": "mL"}], "pressure": "", "temperature": "", "time": "several days"}]
DUVXID | {Co2(bpe)(btec)(H2O)5} n | C22 Co2 H16 N2 O13 | solvothermal synthesis | Co(NO3)2⋅6H2O | 0.0586 g | benzene-1,2,4,5-tetracarboxylic acid | 0.0254 g | trans-1-(2-Pyridyl)-2-(4-pyridyl)ethylene | 0.0182 g | potassium hydroxide | 0.0224 g |  |  |  |  | 24h | 140°C |  | solvothermal synthesis | 10.1016/j.poly.2015.11.012 |  | 2015.12 | [{"synthesis method": "solvothermal synthesis", "precursor": [{"name": "Co(NO3)2\u22c56H2O", "amount": "0.0586", "unit": "g"}, {"name": "benzene-1,2,4,5-tetracarboxylic acid", "amount": "0.0254", "unit": "g"}, {"name": "trans-1-(2-Pyridyl)-2-(4-pyridyl)ethylene", "amount": "0.0182", "unit": "g"}, {"name": "potassium hydroxide", "amount": "0.0224", "unit": "g"}], "solvent": [{"name": "distilled water", "amount": "8", "unit": "mL"}], "reducing agent": [{"name": "", "amount": "", "unit": ""}], "surfactant": [{"name": "", "amount": "", "unit": ""}], "pressure": "", "temperature": "140\u00b0C", "time": "24h", "heating rate": "", "cooling rate": ""}]
DUVXOJ | [Co2(bpe)4(btec)(H2O)6] | C58 Co2 H50 N8 O30 | chemical synthesis | Co(NO3)2⋅6H2O | 0.0586 g | trans-1-(2-Pyridyl)-2-(4-pyridyl)ethylene | 0.0182 g | benzene-1,2,4,5-tetracarboxylic acid | 0.0254 g | potassium hydroxide | 0.0224 g |  |  | distilled water, distilled water |  | 2 days | room temperature |  | chemical synthesis | 10.1016/j.poly.2015.11.012 |  | 2015.12 | [{"synthesis method": "chemical synthesis", "precursor": [{"name": "Co(NO3)2\u22c56H2O", "amount": "0.0586", "unit": "g"}, {"name": "trans-1-(2-Pyridyl)-2-(4-pyridyl)ethylene", "amount": "0.0182", "unit": "g"}, {"name": "benzene-1,2,4,5-tetracarboxylic acid", "amount": "0.0254", "unit": "g"}, {"name": "potassium hydroxide", "amount": "0.0224", "unit": "g"}], "solution": [{"name": "distilled water", "amount": "8", "unit": "mL"}, {"name": "distilled water", "amount": "7", "unit": "mL"}], "pressure": "", "temperature": "room temperature", "time": "2 days"}]
MAQYIP | catena-[(3-Hampy)2[Zn7(N3)16(3-ampy)4] | C30 H42 N60 O3 Zn7 | chemical synthesis | 3-aminopyridine | 0.43 g | Zn(N3)2 | 20 mL | [6 empty] | hydrazoic acid |  | 3 days | room temperature |  | chemical synthesis, filtration | 10.1016/j.poly.2017.04.012 |  | 2017.07 | [{"synthesis method": "chemical synthesis", "precursor": [{"name": "3-aminopyridine", "amount": "0.43", "unit": "g"}, {"name": "Zn(N3)2", "amount": "20", "unit": "mL"}], "solution": [{"name": "hydrazoic acid", "amount": "17.8", "unit": "mmol"}], "pressure": "", "temperature": "room temperature", "time": "3 days"}, {"synthesis method": "filtration", "time": "", "atmosphere": "air", "pressure": ""}]
MAQKOH | catena-[Zn2(μ2-4-HOpy)(μ1,1-N3)4] | C5 H5 N13 O2 Zn2 | chemical synthesis | 4-hydroxypyridine | 0.85 g | Zn(N3)2 | 20 mL | [6 empty] | hydrazoic acid |  | 3 days | 80°C |  | chemical synthesis, filtration | 10.1016/j.poly.2017.04.012 |  | 2017.07 | [{"synthesis method": "chemical synthesis", "precursor": [{"name": "4-hydroxypyridine", "amount": "0.85", "unit": "g"}, {"name": "Zn(N3)2", "amount": "20", "unit": "mL"}], "solution": [{"name": "hydrazoic acid", "amount": "8.9", "unit": "mmol"}], "pressure": "", "temperature": "80\u00b0C", "time": "3 days"}, {"synthesis method": "filtration", "time": "", "atmosphere": "air", "pressure": ""}]
MAQKUN | catena-[Zn2(μ2-4-amtz)(μ1,1-N3)4] | C2 H4 N16 Zn2 | chemical synthesis | 4-amino-4H-1,2,4-triazole | [11 empty] | 1 day |  |  | chemical synthesis, filtration | 10.1016/j.poly.2017.04.012 |  | 2017.07 | [{"synthesis method": "chemical synthesis", "precursor": [{"name": "4-amino-4H-1,2,4-triazole", "amount": "", "unit": ""}], "solution": [{"name": "", "amount": "", "unit": ""}], "pressure": "", "temperature": "", "time": "1 day"}, {"synthesis method": "filtration", "time": "", "atmosphere": "air", "pressure": ""}]
MAQLAU | catena-[Zn(5-Et,2-Me-py)(μ1,1-N3)2] | C8 H11 N7 Zn1 | chemical synthesis | ZnSO4⋅7H2O | 0.29 g | NaN3 | 0.26 g | 5-ethyl-2-methylpyridine | 0.12 g |  |  |  |  | H2O |  |  | 60°C |  | chemical synthesis, filtration | 10.1016/j.poly.2017.04.012 |  | 2017.07 | [{"synthesis method": "chemical synthesis", "precursor": [{"name": "ZnSO4\u22c57H2O", "amount": "0.29", "unit": "g"}, {"name": "NaN3", "amount": "0.26", "unit": "g"}, {"name": "5-ethyl-2-methylpyridine", "amount": "0.12", "unit": "g"}], "solution": [{"name": "H2O", "amount": "22", "unit": "mL"}], "pressure": "", "temperature": "60\u00b0C", "time": ""}, {"synthesis method": "filtration", "time": "", "atmosphere": "air", "pressure": ""}]
MAQLEY | catena-[Zn(2-O-py-N-oxide)(μ1,1-N3)(H2O)] | C5 H6 N4 O3 Zn1 | chemical synthesis | ZnSO4⋅7H2O | 2.59 g | 2-hydroxypyridine-N-oxide | 0.33 g | NaN3 | 1.17 g |  |  |  |  | H2O |  | 1 day | room temperature |  | chemical synthesis, filtration | 10.1016/j.poly.2017.04.012 |  | 2017.07 | [{"synthesis method": "chemical synthesis", "precursor": [{"name": "ZnSO4\u22c57H2O", "amount": "2.59", "unit": "g"}, {"name": "2-hydroxypyridine-N-oxide", "amount": "0.33", "unit": "g"}, {"name": "NaN3", "amount": "1.17", "unit": "g"}], "solution": [{"name": "H2O", "amount": "14", "unit": "mL"}], "pressure": "", "temperature": "room temperature", "time": "1 day"}, {"synthesis method": "filtration", "time": "", "atmosphere": "air", "pressure": ""}]
IYOQAQ | JUC-165 | C11 H15 N5 O7 Zn2 | chemical synthesis | Zn(NO3)2⋅6H2O | 0.012 g | H3TZI | 0.012 g | [8 empty] | 48h | 80°C |  | chemical synthesis | 10.1016/j.poly.2016.10.041 |  | 2017.01 | [{"synthesis method": "chemical synthesis", "precursor": [{"name": "Zn(NO3)2\u22c56H2O", "amount": "0.012", "unit": "g"}, {"name": "H3TZI", "amount": "0.012", "unit": "g"}], "solvent": [{"name": "DMF", "amount": "4", "unit": "mL"}, {"name": "H2O", "amount": "4", "unit": "mL"}], "pressure": "", "temperature": "80\u00b0C", "time": "48h"}]
IYOQEU | JUC-166 | C27 Cd5 H23 N12 O24 | chemical synthesis | CdCl2⋅2.5H2O | 0.032 g | H3TZI | 0.012 g | [8 empty] | 72h | 150°C | 4.0 | chemical synthesis, pH adjustment | 10.1016/j.poly.2016.10.041 |  | 2017.01 | [{"synthesis method": "chemical synthesis", "precursor": [{"name": "CdCl2\u22c52.5H2O", "amount": "0.032", "unit": "g"}, {"name": "H3TZI", "amount": "0.012", "unit": "g"}], "solvent": [{"name": "H2O", "amount": "8", "unit": "mL"}], "pressure": "", "temperature": "150\u00b0C", "time": "72h"}, {"synthesis method": "pH adjustment", "pH": "4.0", "modulator": "0.05M NaOH solution"}]
IYOQIY | JUC-167 | C11 Cd1 H13 N5 O5 | chemical synthesis | Cd(NO3)2⋅6H2O | 0.02 g | H3TZI | 0.012 g | [8 empty] | 72h | 120°C | 4.0 | chemical synthesis, pH adjustment | 10.1016/j.poly.2016.10.041 |  | 2017.01 | [{"synthesis method": "chemical synthesis", "precursor": [{"name": "Cd(NO3)2\u22c56H2O", "amount": "0.02", "unit": "g"}, {"name": "H3TZI", "amount": "0.012", "unit": "g"}], "solvent": [{"name": "DMF/EtOH/H2O", "amount": "4:2:1, 7", "unit": "mL"}], "pressure": "", "temperature": "120\u00b0C", "time": "72h"}, {"synthesis method": "pH adjustment", "pH": "4.0", "modulator": "2M HNO3 and 0.5M NaOH solution"}]
TEJCOC | 1 | C46 H32 N10 O10 Zn2 | solvothermal synthesis | Zn(OAc)2⋅2H2O | 0.4 mmol | H2sdba | 0.2 mmol | Htpim⋅H2O | 0.3 mmol | NaOH aqueous solution | 0.6 mL |  |  |  | autogenous | 72 hours | 150°C |  | solvothermal synthesis | 10.1016/j.inoche.2012.02.040 |  | 2012.06 | [{"synthesis method": "solvothermal synthesis", "precursor": [{"name": "Zn(OAc)2\u22c52H2O", "amount": "0.4", "unit": "mmol"}, {"name": "H2sdba", "amount": "0.2", "unit": "mmol"}, {"name": "Htpim\u22c5H2O", "amount": "0.3", "unit": "mmol"}, {"name": "NaOH aqueous solution", "amount": "0.6", "unit": "mL"}], "solvent": [{"name": "distilled water", "amount": "9", "unit": "mL"}], "reducing agent": [{"name": "", "amount": "", "unit": ""}], "surfactant": [{"name": "", "amount": "", "unit": ""}], "pressure": "autogenous", "temperature": "150\u00b0C", "time": "72 hours", "heating rate": "", "cooling rate": "naturally"}]
VOYBOC | Zn-ferulate MOF | C20 H16 O8 Zn2 | chemical synthesis | Zn(NO3)⋅4H2O | 0.261 g | ferulic acid | 0.19 g | [6 empty] | DMF, ethanolic solution, methanol |  | 24h | 90°C |  | chemical synthesis, chemical synthesis | 10.1016/j.ica.2014.12.010 |  | 2015.03 | [{"synthesis method": "chemical synthesis", "precursor": [{"name": "Zn(NO3)\u22c54H2O", "amount": "0.522", "unit": "g"}, {"name": "ferulic acid", "amount": "0.388", "unit": "g"}], "solution": [{"name": "DMF", "amount": "10", "unit": "mL"}, {"name": "absolute ethanol", "amount": "10", "unit": "mL"}], "pressure": "", "temperature": "90\u00b0C", "time": "24h"}, {"synthesis method": "chemical synthesis", "precursor": [{"name": "Zn(NO3)\u22c54H2O", "amount": "0.261", "unit": "g"}, {"name": "ferulic acid", "amount": "0.19", "unit": "g"}], "solution": [{"name": "DMF", "amount": "5", "unit": "mL"}, {"name": "ethanolic solution", "amount": "5", "unit": "mL"}, {"name": "methanol", "amount": "1", "unit": "mL"}], "pressure": "", "temperature": "90\u00b0C", "time": "24h"}]
PECGIP | {[Co(phen)(H2O)(H2P2O7)]·H2O}n | C12 Co1 H14 N2 O9 P2 | chemical synthesis | Cobalt(II) chloride | 0.0475 g | 1,10'-phenanthroline | 0.0360 g | sodium pyrophosphate | 0.0800 g |  |  |  |  | distilled water |  | 15 min | 80°C | 2.05 | chemical synthesis, pH adjustment, centrifugation, filtration, crystallization | 10.1016/j.ica.2012.01.054 |  | 2012.07 | [{"synthesis method": "chemical synthesis", "precursor": [{"name": "Cobalt(II) chloride", "amount": "0.0475", "unit": "g"}, {"name": "1,10'-phenanthroline", "amount": "0.0360", "unit": "g"}, {"name": "sodium pyrophosphate", "amount": "0.0800", "unit": "g"}], "solution": [{"name": "distilled water", "amount": "25", "unit": "mL"}], "pressure": "", "temperature": "80\u00b0C", "time": "15 min"}, {"synthesis method": "pH adjustment", "pH": "2.05", "modulator": "HCl (3M)"}, {"synthesis method": "centrifugation", "revolution per time": "", "relative centrifugal force": "", "time": "", "temperature": "", "additive": [], "tube material": "", "tube volume": ""}, {"synthesis method": "filtration", "time": "", "atmosphere": "", "pressure": ""}, {"synthesis method": "crystallization", "crystallization method": "slow evaporation", "time": "one week"}]
PECGOV | {[Ni(phen)(H2O)(H2P2O7)]·H2O}n | C12 H14 N2 Ni1 O9 P2 | chemical synthesis | Nickel(II) chloride | 0.1190 g | 1,10'-phenanthroline | 0.0901 g | sodium pyrophosphate | 0.1994 g |  |  |  |  | distilled water |  | 15 min | 80°C | 2.05 | chemical synthesis, pH adjustment, crystallization | 10.1016/j.ica.2012.01.054 |  | 2012.07 | [{"synthesis method": "chemical synthesis", "precursor": [{"name": "Nickel(II) chloride", "amount": "0.1190", "unit": "g"}, {"name": "1,10'-phenanthroline", "amount": "0.0901", "unit": "g"}, {"name": "sodium pyrophosphate", "amount": "0.1994", "unit": "g"}], "solution": [{"name": "distilled water", "amount": "25", "unit": "mL"}], "pressure": "", "temperature": "80\u00b0C", "time": "15 min"}, {"synthesis method": "pH adjustment", "pH": "2.05", "modulator": "HCl (3M)"}, {"synthesis method": "crystallization", "crystallization method": "slow evaporation", "time": "one week"}]
PECGUB | {[Mn(phen)(H2O)(H2P2O7)]·H2O}n | C12 H14 Mn1 N2 O9 P2 | chemical synthesis | Manganese(II) chloride | 0.0989 g | 1,10'-phenanthroline | 0.0901 g | sodium pyrophosphate | 0.1330 g |  |  |  |  | distilled water |  |  |  | 2.00 | chemical synthesis, pH adjustment, crystallization | 10.1016/j.ica.2012.01.054 |  | 2012.07 | [{"synthesis method": "chemical synthesis", "precursor": [{"name": "Manganese(II) chloride", "amount": "0.0989", "unit": "g"}, {"name": "1,10'-phenanthroline", "amount": "0.0901", "unit": "g"}, {"name": "sodium pyrophosphate", "amount": "0.1330", "unit": "g"}], "solution": [{"name": "distilled water", "amount": "15", "unit": "mL"}], "pressure": "", "temperature": "", "time": ""}, {"synthesis method": "pH adjustment", "pH": "2.00", "modulator": "HCl (3M)"}, {"synthesis method": "crystallization", "crystallization method": "liquid-liquid diffusion", "time": "one month"}]
DAHNUW | [N(CH3)4][Nd2(H2O)3](C2O4)3.5 |  | chemical synthesis | oxalic acid | 5 mmol | tetramethylammonium hydroxide pentahydrate | 2 mmol | Nd nitrate hexahydrate | 1 mmol |  |  |  |  | aqueous solution |  | four weeks | 150°C |  | chemical synthesis | 10.1016/j.solidstatesciences.2004.07.019 |  | 2004.12 | [{"synthesis method": "chemical synthesis", "precursor": [{"name": "oxalic acid", "amount": "5", "unit": "mmol"}, {"name": "tetramethylammonium hydroxide pentahydrate", "amount": "2", "unit": "mmol"}, {"name": "Nd nitrate hexahydrate", "amount": "1", "unit": "mmol"}], "solution": [{"name": "aqueous solution", "amount": "10", "unit": "ml"}], "pressure": "", "temperature": "150\u00b0C", "time": "four weeks"}]
DAHPAE | [N(CH3)4][Yb(C2O4)2] | O3 Yb2 | chemical synthesis | oxalic acid | 5 mmol | tetramethylammonium hydroxide pentahydrate | 2 mmol | Yb nitrate pentahydrate | 1 mmol |  |  |  |  | aqueous solution |  | four weeks | 120°C |  | chemical synthesis | 10.1016/j.solidstatesciences.2004.07.019 |  | 2004.12 | [{"synthesis method": "chemical synthesis", "precursor": [{"name": "oxalic acid", "amount": "5", "unit": "mmol"}, {"name": "tetramethylammonium hydroxide pentahydrate", "amount": "2", "unit": "mmol"}, {"name": "Yb nitrate pentahydrate", "amount": "1", "unit": "mmol"}], "solution": [{"name": "aqueous solution", "amount": "10", "unit": "ml"}], "pressure": "", "temperature": "120\u00b0C", "time": "four weeks"}]
EMAVAP01 | (4,4'-bipy)[Zn(HPO3)]2 | C10 H10 N2 O6 P2 Zn2 | solvothermal synthesis | Zn(OAc)2 ⋅2H2O | 0.335 g | H3PO3 | 0.2 ml | 4,4'-bipy | 0.238 g | H2O | 2.6 ml |  |  |  | autogenous | 2 days | 160°C | ~6 | solvothermal synthesis, pH adjustment, filtration, washing, drying | 10.1016/j.micromeso.2003.11.015 |  | 2004.03 | [{"synthesis method": "solvothermal synthesis", "precursor": [{"name": "Zn(OAc)2 \u22c52H2O", "amount": "0.335", "unit": "g"}, {"name": "H3PO3", "amount": "0.2", "unit": "ml"}, {"name": "4,4'-bipy", "amount": "0.238", "unit": "g"}, {"name": "H2O", "amount": "2.6", "unit": "ml"}], "solvent": [{"name": "", "amount": "", "unit": ""}], "reducing agent": [{"name": "", "amount": "", "unit": ""}], "surfactant": [{"name": "", "amount": "", "unit": ""}], "pressure": "autogenous", "temperature": "160\u00b0C", "time": "2 days", "heating rate": "", "cooling rate": "room temperature"}, {"synthesis method": "pH adjustment", "pH": "~6", "modulator": ""}, {"synthesis method": "filtration", "time": "", "atmosphere": "", "pressure": ""}, {"synthesis method": "washing", "washing solution": "distilled water", "amount": ""}, {"synthesis method": "drying", "pressure": "", "temperature": "", "atmosphere": "air", "time": ""}]
UFUTIY | Cu2Mo4O13(C5H6N2)2 | C20 Cu4 H30 Mo8 N8 O32 | solvothermal synthesis | CuNO3 | 0.0404 g | MoO3 | 0.0286 g | 2-methyl pyrazine | 0.03 g | water | 8 g |  |  |  |  | 3 days | 120°C |  | solvothermal synthesis | 10.1016/S0020-1693(02)00699-0 |  | 2002.04 | [{"synthesis method": "solvothermal synthesis", "precursor": [{"name": "CuNO3", "amount": "0.0404", "unit": "g"}, {"name": "MoO3", "amount": "0.0286", "unit": "g"}, {"name": "2-methyl pyrazine", "amount": "0.03", "unit": "g"}, {"name": "water", "amount": "8", "unit": "g"}], "solvent": [], "reducing agent": [], "surfactant": [], "pressure": "", "temperature": "120\u00b0C", "time": "3 days", "heating rate": "", "cooling rate": ""}]
UFUTOE | Cu2Mo4O13(C6H8N2)2 | C12 Cu2 H16 Mo4 N4 O13 | solvothermal synthesis | CuSO4 | 0.0877 g | MoO3 | 0.05 g | 4,6-dimethyl pyrimidine | 0.0468 g | water | 8 g |  |  |  |  | 3 days | 120°C |  | solvothermal synthesis | 10.1016/S0020-1693(02)00699-0 |  | 2002.04 | [{"synthesis method": "solvothermal synthesis", "precursor": [{"name": "CuSO4", "amount": "0.0877", "unit": "g"}, {"name": "MoO3", "amount": "0.05", "unit": "g"}, {"name": "4,6-dimethyl pyrimidine", "amount": "0.0468", "unit": "g"}, {"name": "water", "amount": "8", "unit": "g"}], "solvent": [], "reducing agent": [], "surfactant": [], "pressure": "", "temperature": "120\u00b0C", "time": "3 days", "heating rate": "", "cooling rate": ""}]
UFUTUK | CuMo6O19(C18H24N2) | C18 Cu1 H24 Mo6 N2 O19 | solvothermal synthesis | CuNO3 | 0.0423 g | MoO3 | 0.0267 g | 4,4'-ditertiarybutyl 2,2'-bipyridine | 0.0455 g | water | 8 g |  |  |  |  | 3 days | 160°C |  | solvothermal synthesis | 10.1016/S0020-1693(02)00699-0 |  | 2002.04 | [{"synthesis method": "solvothermal synthesis", "precursor": [{"name": "CuNO3", "amount": "0.0423", "unit": "g"}, {"name": "MoO3", "amount": "0.0267", "unit": "g"}, {"name": "4,4'-ditertiarybutyl 2,2'-bipyridine", "amount": "0.0455", "unit": "g"}, {"name": "water", "amount": "8", "unit": "g"}], "solvent": [], "reducing agent": [], "surfactant": [], "pressure": "", "temperature": "160\u00b0C", "time": "3 days", "heating rate": "", "cooling rate": ""}]
EXARIF | [Cu(pz(COO)2)(NH3)2] | C6 Cu1 H10 N4 O5 | chemical synthesis | Cu4[pz(COO)2]4⋅HBr⋅4H2O | 0.5 g | [8 empty] | 5N NH4OH | atmospheric |  |  |  | chemical synthesis, washing | 10.1016/j.poly.2011.05.018 |  | 2011.08 | [{"synthesis method": "chemical synthesis", "precursor": [{"name": "Cu4[pz(COO)2]4\u22c5HBr\u22c54H2O", "amount": "0.5", "unit": "g"}], "solution": [{"name": "5N NH4OH", "amount": "20", "unit": "mL"}], "pressure": "atmospheric", "temperature": "", "time": ""}, {"synthesis method": "washing", "washing solution": "chloroform", "amount": ""}]
EXAROL | [Cu2(pz(COO)2)2(NH3)2(H2O)3][Cu(pz(COO)2)(NH3)(H2O)2][Cu(pz(COO)2)(NH3)(H2O)] | C24 Cu4 H36 N12 O24 | chemical synthesis | [Cu3H2(pz(COO)2)4(H2O)3]⋅2H2O | 0.3 g | [8 empty] | 5N NH4OH | atmospheric |  |  |  | chemical synthesis, washing, washing | 10.1016/j.poly.2011.05.018 |  | 2011.08 | [{"synthesis method": "chemical synthesis", "precursor": [{"name": "[Cu3H2(pz(COO)2)4(H2O)3]\u22c52H2O", "amount": "0.3", "unit": "g"}], "solution": [{"name": "5N NH4OH", "amount": "10", "unit": "mL"}], "pressure": "atmospheric", "temperature": "", "time": ""}, {"synthesis method": "washing", "washing solution": "chloroform", "amount": ""}, {"synthesis method": "washing", "washing solution": "methanol/water", "amount": ""}]
IWAYAH | [Cd(Cl)2(bbdmbm)] | C22 Cd1 Cl2 H26 N4 | solvothermal synthesis | CdCl2⋅2.5H2O | 0.023 g | bbdmbm | 0.035 g | [8 empty] | 3 days | 150°C |  | solvothermal synthesis | 10.1016/j.ica.2011.04.023 |  | 2011.09 | [{"synthesis method": "solvothermal synthesis", "precursor": [{"name": "CdCl2\u22c52.5H2O", "amount": "0.023", "unit": "g"}, {"name": "bbdmbm", "amount": "0.035", "unit": "g"}], "solvent": [{"name": "H2O", "amount": "10", "unit": "mL"}], "reducing agent": [{"name": "", "amount": "", "unit": ""}], "surfactant": [{"name": "", "amount": "", "unit": ""}], "pressure": "", "temperature": "150\u00b0C", "time": "3 days", "heating rate": "", "cooling rate": "slow"}]
IWAYEL | [Cd(NO3)(N3)(bbdmbm)1.5] | C33 Cd1 H39 N10 O3 | solvothermal synthesis | Cd(NO3)2⋅4H2O | 0.031 g | bbdmbm | 0.035 g | NaN3 | 0.0065 g | [6 empty] | 3 days | 150°C |  | solvothermal synthesis | 10.1016/j.ica.2011.04.023 |  | 2011.09 | [{"synthesis method": "solvothermal synthesis", "precursor": [{"name": "Cd(NO3)2\u22c54H2O", "amount": "0.031", "unit": "g"}, {"name": "bbdmbm", "amount": "0.035", "unit": "g"}, {"name": "NaN3", "amount": "0.0065", "unit": "g"}], "solvent": [{"name": "H2O", "amount": "10", "unit": "mL"}], "reducing agent": [{"name": "", "amount": "", "unit": ""}], "surfactant": [{"name": "", "amount": "", "unit": ""}], "pressure": "", "temperature": "150\u00b0C", "time": "3 days", "heating rate": "", "cooling rate": "slow"}]
IWAXUA | [Cd(BBA)2(bbdmbm)(H2O)] | Br2 C36 Cd1 H36 N4 O5 | solvothermal synthesis | CdSO4⋅8/3H2O | 0.026 g | bbdmbm | 0.035 g | HBBA | 0.04 g | NaOH | 0.2 mL |  |  |  |  | 3 days | 150°C |  | solvothermal synthesis | 10.1016/j.ica.2011.04.023 |  | 2011.09 | [{"synthesis method": "solvothermal synthesis", "precursor": [{"name": "CdSO4\u22c58/3H2O", "amount": "0.026", "unit": "g"}, {"name": "bbdmbm", "amount": "0.035", "unit": "g"}, {"name": "HBBA", "amount": "0.04", "unit": "g"}, {"name": "NaOH", "amount": "0.2", "unit": "mL"}], "solvent": [{"name": "H2O", "amount": "10", "unit": "mL"}], "reducing agent": [{"name": "", "amount": "", "unit": ""}], "surfactant": [{"name": "", "amount": "", "unit": ""}], "pressure": "", "temperature": "150\u00b0C", "time": "3 days", "heating rate": "", "cooling rate": "slow"}]
IWAXOU | [Cd(DNBA)2(bbdmbm)] | C72 Cd2 H64 N16 O24 | solvothermal synthesis | CdSO4⋅8/3H2O | 0.026 g | bbdmbm | 0.035 g | HDNBA | 0.042 g | NaOH | 0.2 mL |  |  |  |  | 3 days | 150°C |  | solvothermal synthesis | 10.1016/j.ica.2011.04.023 |  | 2011.09 | [{"synthesis method": "solvothermal synthesis", "precursor": [{"name": "CdSO4\u22c58/3H2O", "amount": "0.026", "unit": "g"}, {"name": "bbdmbm", "amount": "0.035", "unit": "g"}, {"name": "HDNBA", "amount": "0.042", "unit": "g"}, {"name": "NaOH", "amount": "0.2", "unit": "mL"}], "solvent": [{"name": "H2O", "amount": "10", "unit": "mL"}], "reducing agent": [{"name": "", "amount": "", "unit": ""}], "surfactant": [{"name": "", "amount": "", "unit": ""}], "pressure": "", "temperature": "150\u00b0C", "time": "3 days", "heating rate": "", "cooling rate": "slow"}]
MEXKIJ | [Rh2(μ-OOCMe)2(phen)2] n (PF6) n ·0.5nMe2CHOH | C28 C3 F6 H22 H8 N4 O1 O4 P1 Rh2 | chemical synthesis | [Rh2(OOCMe)2(phen)2(H2O)2](OOCMe)2 | 0.0838 g | [NBu4]PF6 | 0.0464 g | [6 empty] | 2-propanol/water |  | 15 min | reflux |  | chemical synthesis, filtration, drying | 10.1016/S1387-7003(01)00314-8 |  | 2001.12 | [{"synthesis method": "chemical synthesis", "precursor": [{"name": "[Rh2(OOCMe)2(phen)2(H2O)2](OOCMe)2", "amount": "0.0838", "unit": "g"}, {"name": "[NBu4]PF6", "amount": "0.0464", "unit": "g"}], "solution": [{"name": "2-propanol/water", "amount": "5/1", "unit": ""}], "pressure": "", "temperature": "reflux", "time": "15 min"}, {"synthesis method": "filtration", "time": "10 min", "atmosphere": "", "pressure": ""}, {"synthesis method": "drying", "pressure": "reduced", "temperature": "", "atmosphere": "", "time": ""}]
AGEQEK | [Ag4(bix)4(pma)·(H2O)18] n | Ag4 C66 H95 N16 O27 | chemical synthesis | Ag2O | 23.1 mg | H4pma | 25.4 mg | bix | 23.8 mg |  |  |  |  | methyl cyanide-water mixed solvent, aqueous NH3 solution |  | several days | room temperature |  | chemical synthesis | 10.1016/j.molstruc.2013.07.004 |  | 2013.10 | [{"synthesis method": "chemical synthesis", "precursor": [{"name": "Ag2O", "amount": "23.1", "unit": "mg"}, {"name": "H4pma", "amount": "25.4", "unit": "mg"}, {"name": "bix", "amount": "23.8", "unit": "mg"}], "solution": [{"name": "methyl cyanide-water mixed solvent", "amount": "6", "unit": "mL"}, {"name": "aqueous NH3 solution", "amount": "1", "unit": "mL"}], "pressure": "", "temperature": "room temperature", "time": "several days"}]
AGEQAG | [Ag(bix)(onb) | Ag1 C21 H20 N5 O5 | chemical synthesis | Honb | 16.7 mg | bix | 23.8 mg | [6 empty] | methyl cyanide-water mixed solvent, aqueous NH3 solution |  | several days | room temperature |  | chemical synthesis | 10.1016/j.molstruc.2013.07.004 |  | 2013.10 | [{"synthesis method": "chemical synthesis", "precursor": [{"name": "Honb", "amount": "16.7", "unit": "mg"}, {"name": "bix", "amount": "23.8", "unit": "mg"}], "solution": [{"name": "methyl cyanide-water mixed solvent", "amount": "6", "unit": "mL"}, {"name": "aqueous NH3 solution", "amount": "1", "unit": "mL"}], "pressure": "", "temperature": "room temperature", "time": "several days"}]
UXAMOX02 | adipic bis(2-picolinylidene)hydrazide | C18 H20 N6 O2 | chemical synthesis | adipic acid dihydrazide | 174 mg | pyridine-2-carbaldehyde | 214 mg | [6 empty] | ethanol |  | 1h |  |  | chemical synthesis, washing | 10.1016/j.poly.2016.09.053 |  | 2017.01 | [{"synthesis method": "chemical synthesis", "precursor": [{"name": "adipic acid dihydrazide", "amount": "174", "unit": "mg"}, {"name": "pyridine-2-carbaldehyde", "amount": "214", "unit": "mg"}], "solution": [{"name": "ethanol", "amount": "25", "unit": "ml"}], "pressure": "", "temperature": "", "time": "1h"}, {"synthesis method": "washing", "washing solution": "cold ethanol and diethyl ether", "amount": ""}]
UXAMEN02 | {[Zn2(H2aph)(pim)2]·4H2O} n | C16 H24 N3 O7 Zn1 | chemical synthesis | H2aph | 35.8 mg | zinc nitrate tetrahydrate | 52.2 mg | pimelic acid | 32.0 mg | potassium bicarbonate | 40.0 mg |  |  | water |  | 4h | 70°C |  | chemical synthesis, washing | 10.1016/j.poly.2016.09.053 |  | 2017.01 | [{"synthesis method": "chemical synthesis", "precursor": [{"name": "H2aph", "amount": "35.8", "unit": "mg"}, {"name": "zinc nitrate tetrahydrate", "amount": "52.2", "unit": "mg"}, {"name": "pimelic acid", "amount": "32.0", "unit": "mg"}, {"name": "potassium bicarbonate", "amount": "40.0", "unit": "mg"}], "solution": [{"name": "water", "amount": "17.3", "unit": "ml"}], "pressure": "", "temperature": "70\u00b0C", "time": "4h"}, {"synthesis method": "washing", "washing solution": "water", "amount": ""}]
UXAPUG02 | [Zn2(H2aph)(pim)2]n | C16 H20 N3 O5 Zn1 | [16 empty] | dehydration | 10.1016/j.poly.2016.09.053 |  | 2017.01 | [{"synthesis method": "dehydration", "pressure": "0.4bar", "temperature": "150\u00b0C", "atmosphere": "", "time": "1h"}]
UXAMIR02 | {[Zn2(adih)3](NO3)4 ·2DMF} n | C12 H28 N9 O10 Zn1 | chemical synthesis | zinc nitrate tetrahydrate | 172 mg | adipic acid dihydrazide | 174 mg | [6 empty] | N,N-dimethylformamide |  | 18h | 70°C |  | chemical synthesis, washing | 10.1016/j.poly.2016.09.053 |  | 2017.01 | [{"synthesis method": "chemical synthesis", "precursor": [{"name": "zinc nitrate tetrahydrate", "amount": "172", "unit": "mg"}, {"name": "adipic acid dihydrazide", "amount": "174", "unit": "mg"}], "solution": [{"name": "N,N-dimethylformamide", "amount": "7.35", "unit": "ml"}], "pressure": "", "temperature": "70\u00b0C", "time": "18h"}, {"synthesis method": "washing", "washing solution": "DMF, acetonitrile", "amount": ""}]
UBUQEN | 10·KI | [17 empty] | crystallization | 10.1016/S0020-1693(01)00343-7 |  | 2001.05 | [{"synthesis method": "crystallization", "precursor": [{"name": "Compound 10", "amount": "equivalent", "unit": ""}, {"name": "NaI", "amount": "equivalent", "unit": ""}], "solvent": [{"name": "acetone", "amount": "", "unit": ""}], "temperature": "warm", "time": "several weeks"}]
IJUBUK01 | Poly[(di-μ 2-thiocyanato-N,S)-(μ 2-2,5-dimethylpyrazine-N,N)] dicopper(I) | C8 Cu2 H8 N4 S2 | solvothermal synthesis | CuSCN | 60.74 mg | 2,5-dimethylpyrazine | 75 mg | [8 empty] | 6 days | 90°C |  | chemical synthesis, washing, solvothermal synthesis | 10.1016/S1293-2558(03)00128-6 |  | 2003.08 | [{"synthesis method": "chemical synthesis", "precursor": [{"name": "copper(I) thiocyanate", "amount": "183.1", "unit": "mg"}, {"name": "2,5-dimethylpyrazine", "amount": "210", "unit": "mg"}], "solution": [{"name": "acetonitrile", "amount": "12", "unit": "ml"}], "pressure": "", "temperature": "room temperature", "time": "2 days"}, {"synthesis method": "washing", "washing solution": "ethanol and diethylether", "amount": ""}, {"synthesis method": "solvothermal synthesis", "precursor": [{"name": "CuSCN", "amount": "60.74", "unit": "mg"}, {"name": "2,5-dimethylpyrazine", "amount": "75", "unit": "mg"}], "solvent": [{"name": "acetonitrile", "amount": "6", "unit": "ml"}], "reducing agent": [{"name": "", "amount": "", "unit": ""}], "surfactant": [{"name": "", "amount": "", "unit": ""}], "pressure": "", "temperature": "90\u00b0C", "time": "6 days", "heating rate": "", "cooling rate": ""}]
UKELEB | Poly[di-μ 2-thiocyanato-N,S)-(μ 2-2,3-dimethylpyrazine-N,N)] dicopper(I) | C8 Cu2 H8 N4 S2 | chemical synthesis | CuSCN | 60.75 mg | 2,3-dimethylpyrazine | 108 mg | [6 empty] | acetonitrile |  | 2 days | room temperature |  | chemical synthesis, washing, chemical synthesis | 10.1016/S1293-2558(03)00128-6 |  | 2003.08 | [{"synthesis method": "chemical synthesis", "precursor": [{"name": "copper(I) thiocyanate", "amount": "202", "unit": "mg"}, {"name": "2,3-dimethylpyrazine", "amount": "250", "unit": "mg"}], "solution": [{"name": "acetonitrile", "amount": "6", "unit": "ml"}], "pressure": "", "temperature": "room temperature", "time": "3 days"}, {"synthesis method": "washing", "washing solution": "ethanol and diethylether", "amount": ""}, {"synthesis method": "chemical synthesis", "precursor": [{"name": "CuSCN", "amount": "60.75", "unit": "mg"}, {"name": "2,3-dimethylpyrazine", "amount": "108", "unit": "mg"}], "solution": [{"name": "acetonitrile", "amount": "4", "unit": "ml"}], "pressure": "", "temperature": "room temperature", "time": "2 days"}]
TAYZAX | Ag4(H2O)2(npth)2 | Ag4 C16 H10 N2 O14 | sonochemical synthesis | AgNO3 | 33.4 mg | pyrazine | 16.0 mg | 3-nitrophthalic acid | 42.2 mg | [6 empty] | 30min | 40°C |  | sonochemical synthesis, filtration, washing, drying | 10.1016/j.poly.2017.06.028 |  | 2017.09 | [{"synthesis method": "sonochemical synthesis", "precursor": [{"name": "AgNO3", "amount": "33.4", "unit": "mg"}, {"name": "pyrazine", "amount": "16.0", "unit": "mg"}, {"name": "3-nitrophthalic acid", "amount": "42.2", "unit": "mg"}], "solvent": [{"name": "methanol-H2O-DMF", "amount": "6", "unit": "mL"}], "temperature": "40\u00b0C", "ultrasonic frequency": "40kHz", "power": "160W", "time": "30min"}, {"synthesis method": "filtration", "time": "", "atmosphere": "", "pressure": ""}, {"synthesis method": "washing", "washing solution": "deionized water", "amount": ""}, {"synthesis method": "drying", "pressure": "", "temperature": "", "atmosphere": "air", "time": ""}]
TAYZEB | Ag4(epyz)2(npth)2 | Ag4 C32 H29 N6 O12 | sonochemical synthesis | AgNO3 | 33.4 mg | 2,3,5,6-tetramethylpyrazine | 27.2 mg | 3-nitrophthalic acid | 42.2 mg | [6 empty] | 30min | 40°C |  | sonochemical synthesis | 10.1016/j.poly.2017.06.028 |  | 2017.09 | [{"synthesis method": "sonochemical synthesis", "precursor": [{"name": "AgNO3", "amount": "33.4", "unit": "mg"}, {"name": "2,3,5,6-tetramethylpyrazine", "amount": "27.2", "unit": "mg"}, {"name": "3-nitrophthalic acid", "amount": "42.2", "unit": "mg"}], "solvent": [{"name": "methanol-H2O-DMF", "amount": "6", "unit": "mL"}], "temperature": "40\u00b0C", "ultrasonic frequency": "40kHz", "power": "160W", "time": "30min"}]
TAYZIF | [Ag(pyz)(Hnpth)] | Ag1 C12 H10 N3 O7 | solvothermal synthesis | AgNO3 | 33.4 mg | 3-nitrophthalic acid | 42.2 mg | pyrazine | 16 mg | [6 empty] | 72h | 100°C |  | solvothermal synthesis | 10.1016/j.poly.2017.06.028 |  | 2017.09 | [{"synthesis method": "solvothermal synthesis", "precursor": [{"name": "AgNO3", "amount": "33.4", "unit": "mg"}, {"name": "3-nitrophthalic acid", "amount": "42.2", "unit": "mg"}, {"name": "pyrazine", "amount": "16", "unit": "mg"}], "solvent": [{"name": "H2O", "amount": "10", "unit": "mL"}], "temperature": "100\u00b0C", "time": "72h"}]
TAYZOL | Ag(epyz)0.5(Hnpth) | Ag1 C12 H10 N2 O6 | solvothermal synthesis | AgNO3 | 33.4 mg | 3-nitrophthalic acid | 42.2 mg | 2,3,5,6-tetramethylpyrazine | 27.2 mg | [6 empty] | 72h | 100°C |  | solvothermal synthesis | 10.1016/j.poly.2017.06.028 |  | 2017.09 | [{"synthesis method": "solvothermal synthesis", "precursor": [{"name": "AgNO3", "amount": "33.4", "unit": "mg"}, {"name": "3-nitrophthalic acid", "amount": "42.2", "unit": "mg"}, {"name": "2,3,5,6-tetramethylpyrazine", "amount": "27.2", "unit": "mg"}], "solvent": [{"name": "H2O", "amount": "10", "unit": "mL"}], "temperature": "100\u00b0C", "time": "72h"}]
LARRAZ | silver 3 | Ag1 C28 F6 H26 N6 P1 | chemical synthesis | Silver oxide | 0.02 g | proligand, 1 | 0.06 g | [6 empty] | dry acetonitrile |  | 3h |  |  | chemical synthesis | 10.1016/j.ica.2011.12.007 |  | 2012.04 | [{"synthesis method": "chemical synthesis", "precursor": [{"name": "Silver oxide", "amount": "0.02", "unit": "g"}, {"name": "proligand, 1", "amount": "0.06", "unit": "g"}], "solution": [{"name": "dry acetonitrile", "amount": "", "unit": ""}], "pressure": "", "temperature": "", "time": "3h"}]
LARRED | silver-silver bimetallic 5 | Ag2 C2 C28 F2 F6 H26 H3 N1 N6 O2 P1 P1 | chemical synthesis | complex 3 | 0.07 g | AgPF6 | 0.03 g | [6 empty] | acetonitrile |  | 2h | room temperature |  | chemical synthesis | 10.1016/j.ica.2011.12.007 |  | 2012.04 | [{"synthesis method": "chemical synthesis", "precursor": [{"name": "complex 3", "amount": "0.07", "unit": "g"}, {"name": "AgPF6", "amount": "0.03", "unit": "g"}], "solution": [{"name": "acetonitrile", "amount": "10", "unit": "ml"}], "pressure": "", "temperature": "room temperature", "time": "2h"}]
LARRON | gold 8 | Au1 C40 F6 H34 N6 P1 | chemical synthesis | Ligand, 2 | 0.07 g | Silver oxide | 0.02 g | Au(SMe2)Cl | 0.023 g |  |  |  |  | acetonitrile |  | 7h | room temperature |  | chemical synthesis | 10.1016/j.ica.2011.12.007 |  | 2012.04 | [{"synthesis method": "chemical synthesis", "precursor": [{"name": "Ligand, 2", "amount": "0.07", "unit": "g"}, {"name": "Silver oxide", "amount": "0.02", "unit": "g"}, {"name": "Au(SMe2)Cl", "amount": "0.023", "unit": "g"}], "solution": [{"name": "acetonitrile", "amount": "", "unit": ""}], "pressure": "", "temperature": "room temperature", "time": "7h"}]
LARRIH | silver-gold bimetal 9 | Ag2 Au2 C56 F12 H52 N12 O6 P4 | chemical synthesis | complex 7 | 0.07 g | AgPF6 | 0.02 g | [6 empty] | acetonitrile |  | 2h | room temperature |  | chemical synthesis | 10.1016/j.ica.2011.12.007 |  | 2012.04 | [{"synthesis method": "chemical synthesis", "precursor": [{"name": "complex 7", "amount": "0.07", "unit": "g"}, {"name": "AgPF6", "amount": "0.02", "unit": "g"}], "solution": [{"name": "acetonitrile", "amount": "6-7", "unit": "ml"}], "pressure": "", "temperature": "room temperature", "time": "2h"}]
EBEHUQ | 1 | C22 H17 N4 O7 P2 Zn2 | solvothermal synthesis | 4-piH4 | 0.0245 g | Zn(OAc)2⋅2H2O | 0.0226 g | 1,2-bis(imidazol-1-ylmethyl)-benzene | 0.0240 g | [5 empty] | sealed | 3 days | 160°C |  | solvothermal synthesis | 10.1016/j.inoche.2011.07.005 |  | 2011.10 | [{"synthesis method": "solvothermal synthesis", "precursor": [{"name": "4-piH4", "amount": "0.0245", "unit": "g"}, {"name": "Zn(OAc)2\u22c52H2O", "amount": "0.0226", "unit": "g"}, {"name": "1,2-bis(imidazol-1-ylmethyl)-benzene", "amount": "0.0240", "unit": "g"}], "solvent": [{"name": "distilled water", "amount": "8", "unit": "mL"}], "reducing agent": [{"name": "", "amount": "", "unit": ""}], "surfactant": [{"name": "", "amount": "", "unit": ""}], "pressure": "sealed", "temperature": "160\u00b0C", "time": "3 days", "heating rate": "", "cooling rate": "slowly to room temperature"}]
EBEJAY | 2 | C22 H17 N4 O7 P2 Zn2 | solvothermal synthesis | 4-piH4 | 0.0245 g | Zn(OAc)2⋅2H2O | 0.0226 g | 1,3-bis(imidazol-1-ylmethyl)-benzene | 0.0240 g | [5 empty] | sealed | 3 days | 160°C |  | solvothermal synthesis | 10.1016/j.inoche.2011.07.005 |  | 2011.10 | [{"synthesis method": "solvothermal synthesis", "precursor": [{"name": "4-piH4", "amount": "0.0245", "unit": "g"}, {"name": "Zn(OAc)2\u22c52H2O", "amount": "0.0226", "unit": "g"}, {"name": "1,3-bis(imidazol-1-ylmethyl)-benzene", "amount": "0.0240", "unit": "g"}], "solvent": [{"name": "distilled water", "amount": "8", "unit": "mL"}], "reducing agent": [{"name": "", "amount": "", "unit": ""}], "surfactant": [{"name": "", "amount": "", "unit": ""}], "pressure": "sealed", "temperature": "160\u00b0C", "time": "3 days", "heating rate": "", "cooling rate": "slowly to room temperature"}]
HAYGAQ | [M(pyr)(H2O)4][M2(Hpmida)2(pyr)(H2O)2]·2(H2O) | C18 Co3 H38 N6 O22 P2 | chemical synthesis | CoC4H6O4⋅4H2O | 0.34 g | H4pmida | 0.27 g | pyrazine | 0.10 g | NaOH | 0.10 g |  |  | distilled water |  | 30 min | ambient |  | chemical synthesis, filtration, washing | 10.1016/j.molstruc.2005.06.026 |  | 2005.11 | [{"synthesis method": "chemical synthesis", "precursor": [{"name": "CoC4H6O4\u22c54H2O", "amount": "0.34", "unit": "g"}, {"name": "H4pmida", "amount": "0.27", "unit": "g"}, {"name": "pyrazine", "amount": "0.10", "unit": "g"}, {"name": "NaOH", "amount": "0.10", "unit": "g"}], "solution": [{"name": "distilled water", "amount": "8", "unit": "g"}], "pressure": "", "temperature": "ambient", "time": "30 min"}, {"synthesis method": "filtration", "time": "", "atmosphere": "", "pressure": ""}, {"synthesis method": "washing", "washing solution": "distilled water", "amount": "copious"}]
RATTIR | [Ca(HPyIDC)(H2O)2] n | C10 Ca1 H9 N3 O6 | solvothermal synthesis | CaCl2 | 22.2 mg | H3PyIDC | 46.6 mg | Et3N | 0.1 mL | [6 empty] | 3 days | 150°C |  | solvothermal synthesis, washing, drying | 10.1016/j.poly.2012.03.008 |  | 2012.05 | [{"synthesis method": "solvothermal synthesis", "precursor": [{"name": "CaCl2", "amount": "22.2", "unit": "mg"}, {"name": "H3PyIDC", "amount": "46.6", "unit": "mg"}, {"name": "Et3N", "amount": "0.1", "unit": "mL"}], "solvent": [{"name": "EtOH/H2O", "amount": "1:1, 8", "unit": "mL"}], "reducing agent": [{"name": "", "amount": "", "unit": ""}], "surfactant": [{"name": "", "amount": "", "unit": ""}], "pressure": "", "temperature": "150\u00b0C", "time": "3 days", "heating rate": "5\u00b0C/h", "cooling rate": ""}, {"synthesis method": "washing", "washing solution": "distilled water", "amount": ""}, {"synthesis method": "drying", "pressure": "", "temperature": "", "atmosphere": "air", "time": ""}]
RATTOX | [Ba(H3PyIDC)2Cl2] n | Ba1 C20 Cl2 H14 N6 O8 | solvothermal synthesis | BaCl2⋅2H2O | 48.9 mg | H3PyIDC | 46.6 mg | Et3N | 0.1 mL | [6 empty] | 3 days | 170°C |  | solvothermal synthesis, washing, drying | 10.1016/j.poly.2012.03.008 |  | 2012.05 | [{"synthesis method": "solvothermal synthesis", "precursor": [{"name": "BaCl2\u22c52H2O", "amount": "48.9", "unit": "mg"}, {"name": "H3PyIDC", "amount": "46.6", "unit": "mg"}, {"name": "Et3N", "amount": "0.1", "unit": "mL"}], "solvent": [{"name": "EtOH/H2O", "amount": "1:1, 8", "unit": "mL"}], "reducing agent": [{"name": "", "amount": "", "unit": ""}], "surfactant": [{"name": "", "amount": "", "unit": ""}], "pressure": "", "temperature": "170\u00b0C", "time": "3 days", "heating rate": "5\u00b0C/h", "cooling rate": ""}, {"synthesis method": "washing", "washing solution": "distilled water", "amount": ""}, {"synthesis method": "drying", "pressure": "", "temperature": "", "atmosphere": "air", "time": ""}]
RATTUD | [Pb(H2PyIDC)2(H2O)2] n | C20 H16 N6 O10 Pb1 | solvothermal synthesis | Pb(NO3)2 | 66.2 mg | H3PyIDC | 46.6 mg | Et3N | 0.1 mL | [6 empty] | 3 days | 150°C |  | solvothermal synthesis, washing, drying | 10.1016/j.poly.2012.03.008 |  | 2012.05 | [{"synthesis method": "solvothermal synthesis", "precursor": [{"name": "Pb(NO3)2", "amount": "66.2", "unit": "mg"}, {"name": "H3PyIDC", "amount": "46.6", "unit": "mg"}, {"name": "Et3N", "amount": "0.1", "unit": "mL"}], "solvent": [{"name": "EtOH/H2O", "amount": "1:1, 8", "unit": "mL"}], "reducing agent": [{"name": "", "amount": "", "unit": ""}], "surfactant": [{"name": "", "amount": "", "unit": ""}], "pressure": "", "temperature": "150\u00b0C", "time": "3 days", "heating rate": "5\u00b0C/h", "cooling rate": ""}, {"synthesis method": "washing", "washing solution": "distilled water", "amount": ""}, {"synthesis method": "drying", "pressure": "", "temperature": "", "atmosphere": "air", "time": ""}]
RATVAL | [Mg3(HPyIDC)2(H2O)10]·Cl2} n | C20 Cl2 H30 Mg3 N6 O18 | solvothermal synthesis | MgCl2⋅6H2O | 40.7 mg | H3PyIDC | 46.6 mg | Et3N | 0.1 mL | [6 empty] | 3 days | 170°C |  | solvothermal synthesis, washing, drying | 10.1016/j.poly.2012.03.008 |  | 2012.05 | [{"synthesis method": "solvothermal synthesis", "precursor": [{"name": "MgCl2\u22c56H2O", "amount": "40.7", "unit": "mg"}, {"name": "H3PyIDC", "amount": "46.6", "unit": "mg"}, {"name": "Et3N", "amount": "0.1", "unit": "mL"}], "solvent": [{"name": "EtOH/H2O", "amount": "1:1, 8", "unit": "mL"}], "reducing agent": [{"name": "", "amount": "", "unit": ""}], "surfactant": [{"name": "", "amount": "", "unit": ""}], "pressure": "", "temperature": "170\u00b0C", "time": "3 days", "heating rate": "5\u00b0C/h", "cooling rate": ""}, {"synthesis method": "washing", "washing solution": "distilled water", "amount": ""}, {"synthesis method": "drying", "pressure": "", "temperature": "", "atmosphere": "air", "time": ""}]
RATVEP | [Mg(HPyIDC)(H2O)]·CH3OH} n | C11 H11 Mg1 N3 O6 | solvothermal synthesis | MgSO4⋅7H2O | 49.3 mg | H3PyIDC | 46.6 mg | Et3N | 0.1 mL | [6 empty] | 3 days | 170°C |  | solvothermal synthesis, washing, drying | 10.1016/j.poly.2012.03.008 |  | 2012.05 | [{"synthesis method": "solvothermal synthesis", "precursor": [{"name": "MgSO4\u22c57H2O", "amount": "49.3", "unit": "mg"}, {"name": "H3PyIDC", "amount": "46.6", "unit": "mg"}, {"name": "Et3N", "amount": "0.1", "unit": "mL"}], "solvent": [{"name": "CH3OH/H2O", "amount": "1:1, 8", "unit": "mL"}], "reducing agent": [{"name": "", "amount": "", "unit": ""}], "surfactant": [{"name": "", "amount": "", "unit": ""}], "pressure": "", "temperature": "170\u00b0C", "time": "3 days", "heating rate": "5\u00b0C/h", "cooling rate": ""}, {"synthesis method": "washing", "washing solution": "mother liquor", "amount": ""}, {"synthesis method": "drying", "pressure": "", "temperature": "", "atmosphere": "air", "time": ""}]
IDOQAW | tris(2-carboxyethyl)phosphine gold(I) | Au1 C18 H28 K1 O12 P2 | chemical synthesis | potassium tetrachlorourate(III) | 6.0⋅10-4 mol | S, R-dithiothreitol | 6.0⋅10-4 mol | tris(2-carboxyethyl) phosphine hydrochloride | 1.6⋅10-3 mol |  |  |  |  | water | low | 30 min | room temperature |  | chemical synthesis, filtration, drying | 10.1016/j.jinorgbio.2018.04.005 |  | 2018.09 | [{"synthesis method": "chemical synthesis", "precursor": [{"name": "potassium tetrachlorourate(III)", "amount": "6.0\u22c510-4", "unit": "mol"}, {"name": "S, R-dithiothreitol", "amount": "6.0\u22c510-4", "unit": "mol"}, {"name": "tris(2-carboxyethyl) phosphine hydrochloride", "amount": "1.6\u22c510-3", "unit": "mol"}], "solution": [{"name": "water", "amount": "minimum", "unit": ""}], "pressure": "low", "temperature": "room temperature", "time": "30 min"}, {"synthesis method": "filtration", "time": "", "atmosphere": "", "pressure": "low"}, {"synthesis method": "drying", "pressure": "vacuum", "temperature": "", "atmosphere": "", "time": ""}]
HUKFEA | [Cd2(L)2(phen)2] | C61 Cd2 H39 N7 O9 | solvothermal synthesis | H2L | 32.0 mg | phen | 19.8 mg | CdCl2⋅H2O | 22.8 mg | NaOH | 8.0 mg |  |  |  |  | 3 days | 160°C |  | solvothermal synthesis | 10.1016/j.ica.2015.06.010 |  | 2015.08 | [{"synthesis method": "solvothermal synthesis", "precursor": [{"name": "H2L", "amount": "32.0", "unit": "mg"}, {"name": "phen", "amount": "19.8", "unit": "mg"}, {"name": "CdCl2\u22c5H2O", "amount": "22.8", "unit": "mg"}, {"name": "NaOH", "amount": "8.0", "unit": "mg"}], "solvent": [{"name": "H2O", "amount": "8", "unit": "mL"}], "reducing agent": [{"name": "", "amount": "", "unit": ""}], "surfactant": [{"name": "", "amount": "", "unit": ""}], "pressure": "", "temperature": "160\u00b0C", "time": "3 days", "heating rate": "", "cooling rate": "24h"}]
HUKFAW | [Mn(L)0.5(HL)(phen)2]2 | C53 H36 Mn1 N5 O7 | solvothermal synthesis | H2L | 32.0 mg | phen | 19.8 mg | MnCl2⋅4H2O | 19.8 mg | NaOH | 8.0 mg |  |  |  |  | 3 days | 160°C |  | solvothermal synthesis | 10.1016/j.ica.2015.06.010 |  | 2015.08 | [{"synthesis method": "solvothermal synthesis", "precursor": [{"name": "H2L", "amount": "32.0", "unit": "mg"}, {"name": "phen", "amount": "19.8", "unit": "mg"}, {"name": "MnCl2\u22c54H2O", "amount": "19.8", "unit": "mg"}, {"name": "NaOH", "amount": "8.0", "unit": "mg"}], "solvent": [{"name": "H2O", "amount": "8", "unit": "mL"}], "reducing agent": [{"name": "", "amount": "", "unit": ""}], "surfactant": [{"name": "", "amount": "", "unit": ""}], "pressure": "", "temperature": "160\u00b0C", "time": "3 days", "heating rate": "", "cooling rate": "24h"}]
XOPSOK | 2 | C30 Cu1 H46 N4 O9 | chemical synthesis | [Cu( L1 )]⋅2ClO 4 | 300 mg | 1,2,4,5-benzenetetracarboxylic acid | 127 mg | [6 empty] | DMF, methanol |  | 1 week |  |  | chemical synthesis | 10.1016/S1387-7003(02)00506-3 |  | 2002.08 | [{"synthesis method": "chemical synthesis", "precursor": [{"name": "[Cu( L1 )]\u22c52ClO 4", "amount": "300", "unit": "mg"}, {"name": "1,2,4,5-benzenetetracarboxylic acid", "amount": "127", "unit": "mg"}], "solution": [{"name": "DMF", "amount": "10", "unit": "ml"}, {"name": "methanol", "amount": "5", "unit": "ml"}], "pressure": "", "temperature": "", "time": "1 week"}]
GERTII | {[Cu3Tb2(pydc)6(H2O)12]·4H2O} n | C42 Cu3 H50 N6 O40 Tb2 | solvothermal synthesis | TbCl3⋅6H2O | 0.0373 g | CuCl2⋅2H2O | 0.0171 g | H2pydc | 0.0419 g | NaOH | 0.0020 g |  |  |  |  | 3 days | 170°C |  | solvothermal synthesis | 10.1016/j.jssc.2012.08.028 |  | 2013.01 | [{"synthesis method": "solvothermal synthesis", "precursor": [{"name": "TbCl3\u22c56H2O", "amount": "0.0373", "unit": "g"}, {"name": "CuCl2\u22c52H2O", "amount": "0.0171", "unit": "g"}, {"name": "H2pydc", "amount": "0.0419", "unit": "g"}, {"name": "NaOH", "amount": "0.0020", "unit": "g"}], "solvent": [{"name": "H2O", "amount": "6", "unit": "mL"}], "reducing agent": [{"name": "", "amount": "", "unit": ""}], "surfactant": [{"name": "", "amount": "", "unit": ""}], "pressure": "", "temperature": "170\u00b0C", "time": "3 days", "heating rate": "", "cooling rate": "5\u00b0C/h"}]
TAKYIP01 | {[Cu3Eu2(pydc)6(H2O)12]·4H2O} n | C42 Cu3 Eu2 H50 N6 O40 | solvothermal synthesis | EuCl3⋅6H2O | 0.0366 g | CuCl2⋅2H2O | 0.0167 g | H2pydc | 0.0415 g | NaOH | 0.0020 g |  |  |  |  | 3 days | 140°C |  | solvothermal synthesis | 10.1016/j.jssc.2012.08.028 |  | 2013.01 | [{"synthesis method": "solvothermal synthesis", "precursor": [{"name": "EuCl3\u22c56H2O", "amount": "0.0366", "unit": "g"}, {"name": "CuCl2\u22c52H2O", "amount": "0.0167", "unit": "g"}, {"name": "H2pydc", "amount": "0.0415", "unit": "g"}, {"name": "NaOH", "amount": "0.0020", "unit": "g"}], "solvent": [{"name": "H2O", "amount": "6", "unit": "mL"}], "reducing agent": [{"name": "", "amount": "", "unit": ""}], "surfactant": [{"name": "", "amount": "", "unit": ""}], "pressure": "", "temperature": "140\u00b0C", "time": "3 days", "heating rate": "", "cooling rate": "5\u00b0C/h"}]
GERTUU | {[Cu3Dy2(pydc)6(H2O)12]·4H2O} n | C42 Cu3 Dy2 H50 N6 O40 | solvothermal synthesis | DyCl3⋅6H2O | 0.0377 g | CuCl2⋅2H2O | 0.0170 g | H2pydc | 0.0417 g | NaOH | 0.0020 g |  |  |  |  | 3 days | 130°C |  | solvothermal synthesis | 10.1016/j.jssc.2012.08.028 |  | 2013.01 | [{"synthesis method": "solvothermal synthesis", "precursor": [{"name": "DyCl3\u22c56H2O", "amount": "0.0377", "unit": "g"}, {"name": "CuCl2\u22c52H2O", "amount": "0.0170", "unit": "g"}, {"name": "H2pydc", "amount": "0.0417", "unit": "g"}, {"name": "NaOH", "amount": "0.0020", "unit": "g"}], "solvent": [{"name": "H2O", "amount": "6", "unit": "mL"}], "reducing agent": [{"name": "", "amount": "", "unit": ""}], "surfactant": [{"name": "", "amount": "", "unit": ""}], "pressure": "", "temperature": "130\u00b0C", "time": "3 days", "heating rate": "", "cooling rate": "5\u00b0C/h"}]
GERVAC | {[Cu3Ho2(pydc)6(H2O)12] ·4H2O} n | C42 Cu3 H50 Ho2 N6 O40 | solvothermal synthesis | Ho(NO3)3⋅6H2O | 0.0459 g | CuSO4⋅5H2O | 0.0251 g | H2pydc | 0.0420 g | NaOH | 0.0020 g |  |  |  |  | 3 days | 130°C |  | solvothermal synthesis | 10.1016/j.jssc.2012.08.028 |  | 2013.01 | [{"synthesis method": "solvothermal synthesis", "precursor": [{"name": "Ho(NO3)3\u22c56H2O", "amount": "0.0459", "unit": "g"}, {"name": "CuSO4\u22c55H2O", "amount": "0.0251", "unit": "g"}, {"name": "H2pydc", "amount": "0.0420", "unit": "g"}, {"name": "NaOH", "amount": "0.0020", "unit": "g"}], "solvent": [{"name": "H2O", "amount": "6", "unit": "mL"}], "reducing agent": [{"name": "", "amount": "", "unit": ""}], "surfactant": [{"name": "", "amount": "", "unit": ""}], "pressure": "", "temperature": "130\u00b0C", "time": "3 days", "heating rate": "", "cooling rate": "5\u00b0C/h"}]
GERVEG | {[Cu3Lu2(pydc)6(H2O)12] ·4H2O} n | C42 Cu3 H50 Lu2 N6 O40 | solvothermal synthesis | LuCl3⋅6H2O | 0.0389 g | CuSO4⋅5H2O | 0.0251 g | H2pydc | 0.0421 g | NaOH | 0.0020 g |  |  |  |  | 3 days | 130°C |  | solvothermal synthesis | 10.1016/j.jssc.2012.08.028 |  | 2013.01 | [{"synthesis method": "solvothermal synthesis", "precursor": [{"name": "LuCl3\u22c56H2O", "amount": "0.0389", "unit": "g"}, {"name": "CuSO4\u22c55H2O", "amount": "0.0251", "unit": "g"}, {"name": "H2pydc", "amount": "0.0421", "unit": "g"}, {"name": "NaOH", "amount": "0.0020", "unit": "g"}], "solvent": [{"name": "H2O", "amount": "6", "unit": "mL"}], "reducing agent": [{"name": "", "amount": "", "unit": ""}], "surfactant": [{"name": "", "amount": "", "unit": ""}], "pressure": "", "temperature": "130\u00b0C", "time": "3 days", "heating rate": "", "cooling rate": "5\u00b0C/h"}]
GERVIK | {[CuNd2(pydc)4(H2O)3]·H2O} n | C28 Cu1 H28 N4 Nd2 O24 | solvothermal synthesis | NdCl3⋅6H2O | 0.0359 g | CuCl2⋅2H2O | 0.0172 g | H2pydc | 0.0418 g | NaOH | 0.0020 g |  |  |  |  | 3 days | 130°C |  | solvothermal synthesis | 10.1016/j.jssc.2012.08.028 |  | 2013.01 | [{"synthesis method": "solvothermal synthesis", "precursor": [{"name": "NdCl3\u22c56H2O", "amount": "0.0359", "unit": "g"}, {"name": "CuCl2\u22c52H2O", "amount": "0.0172", "unit": "g"}, {"name": "H2pydc", "amount": "0.0418", "unit": "g"}, {"name": "NaOH", "amount": "0.0020", "unit": "g"}], "solvent": [{"name": "H2O", "amount": "6", "unit": "mL"}], "reducing agent": [{"name": "", "amount": "", "unit": ""}], "surfactant": [{"name": "", "amount": "", "unit": ""}], "pressure": "", "temperature": "130\u00b0C", "time": "3 days", "heating rate": "", "cooling rate": "5\u00b0C/h"}]
GERVOQ | {[Cu3Pr2(pydc)6(H2O)13]·4H2O} n | C42 Cu3 H52 N6 O41 Pr2 | solvothermal synthesis | PrCl3⋅6H2O | 0.0355 g | CuSO4⋅5H2O | 0.0247 g | H2pydc | 0.0420 g | NaOH | 0.0020 g |  |  |  |  | 3 days | 140°C |  | solvothermal synthesis | 10.1016/j.jssc.2012.08.028 |  | 2013.01 | [{"synthesis method": "solvothermal synthesis", "precursor": [{"name": "PrCl3\u22c56H2O", "amount": "0.0355", "unit": "g"}, {"name": "CuSO4\u22c55H2O", "amount": "0.0247", "unit": "g"}, {"name": "H2pydc", "amount": "0.0420", "unit": "g"}, {"name": "NaOH", "amount": "0.0020", "unit": "g"}], "solvent": [{"name": "H2O", "amount": "6", "unit": "mL"}], "reducing agent": [{"name": "", "amount": "", "unit": ""}], "surfactant": [{"name": "", "amount": "", "unit": ""}], "pressure": "", "temperature": "140\u00b0C", "time": "3 days", "heating rate": "", "cooling rate": "5\u00b0C/h"}]
POHCAR | [Cu2(CN)2(3-bpo)]n | C14 Cu2 H8 N6 O1 | solvothermal synthesis | CuCN | 0.018 g | K3[Fe(CN)6] | 0.033 g | 3-bpo | 0.036 g | [5 empty] | autogenous | 72h | 140°C |  | solvothermal synthesis | 10.1016/j.molstruc.2008.01.039 |  | 2008.10 | [{"synthesis method": "solvothermal synthesis", "precursor": [{"name": "CuCN", "amount": "0.018", "unit": "g"}, {"name": "K3[Fe(CN)6]", "amount": "0.033", "unit": "g"}, {"name": "3-bpo", "amount": "0.036", "unit": "g"}], "solvent": [{"name": "water", "amount": "5", "unit": "mL"}], "reducing agent": [{"name": "", "amount": "", "unit": ""}], "surfactant": [{"name": "", "amount": "", "unit": ""}], "pressure": "autogenous", "temperature": "140\u00b0C", "time": "72h", "heating rate": "", "cooling rate": "10\u00b0C h-1"}]
POHCEV | [Cu(CN)(4-bpo)]n | C13 Cu1 H8 N5 O1 | solvothermal synthesis | CuCN | 0.018 g | K3[Fe(CN)6] | 0.033 g | 4-bpo | 0.036 g | [5 empty] | autogenous | 72h | 140°C |  | solvothermal synthesis | 10.1016/j.molstruc.2008.01.039 |  | 2008.10 | [{"synthesis method": "solvothermal synthesis", "precursor": [{"name": "CuCN", "amount": "0.018", "unit": "g"}, {"name": "K3[Fe(CN)6]", "amount": "0.033", "unit": "g"}, {"name": "4-bpo", "amount": "0.036", "unit": "g"}], "solvent": [{"name": "water", "amount": "5", "unit": "mL"}], "reducing agent": [{"name": "", "amount": "", "unit": ""}], "surfactant": [{"name": "", "amount": "", "unit": ""}], "pressure": "autogenous", "temperature": "140\u00b0C", "time": "72h", "heating rate": "", "cooling rate": "10\u00b0C h-1"}]
GIFSOG | [Mg3(BTB)2(DMA)4]·4DMA | C70 H66 Mg3 N4 O16 | solvothermal synthesis | H3BTB | 17.6 mg | Mg(NO3)2⋅6H2O | 30.8 mg | [8 empty] | 72h | 120°C |  | solvothermal synthesis | 10.1016/j.ica.2018.02.002 |  | 2018.05 | [{"synthesis method": "solvothermal synthesis", "precursor": [{"name": "H3BTB", "amount": "17.6", "unit": "mg"}, {"name": "Mg(NO3)2\u22c56H2O", "amount": "30.8", "unit": "mg"}], "solvent": [{"name": "DMA", "amount": "0.5", "unit": "mL"}, {"name": "H2O", "amount": "0.05", "unit": "mL"}], "reducing agent": [{"name": "", "amount": "", "unit": ""}], "surfactant": [{"name": "", "amount": "", "unit": ""}], "pressure": "", "temperature": "120\u00b0C", "time": "72h", "heating rate": "", "cooling rate": "slow"}]
GIFSUM | [Mg3(BTB)(CH3COO)3(H2O)3]·3.5DMA·1.5H2O | C11 H10 Mg1 O5 | solvothermal synthesis | H3BTB | 17.6 mg | Mg(NO3)2⋅6H2O | 30.8 mg | CH3COONH4 | 18.4 mg | HNO3 | 50 μL |  |  |  |  | 72h | 120°C |  | solvothermal synthesis | 10.1016/j.ica.2018.02.002 |  | 2018.05 | [{"synthesis method": "solvothermal synthesis", "precursor": [{"name": "H3BTB", "amount": "17.6", "unit": "mg"}, {"name": "Mg(NO3)2\u22c56H2O", "amount": "30.8", "unit": "mg"}, {"name": "CH3COONH4", "amount": "18.4", "unit": "mg"}, {"name": "HNO3", "amount": "50", "unit": "\u03bcL"}], "solvent": [{"name": "DMA", "amount": "0.5", "unit": "mL"}, {"name": "H2O", "amount": "0.05", "unit": "mL"}], "reducing agent": [{"name": "", "amount": "", "unit": ""}], "surfactant": [{"name": "", "amount": "", "unit": ""}], "pressure": "", "temperature": "120\u00b0C", "time": "72h", "heating rate": "", "cooling rate": "slow"}]
NIQNOT | [Cd3(L)(DMA)2(H2O)2] | C25 Cd1.5 H23 N1 O8.5 Si1 | chemical synthesis | L-H6 | 50 mg | Cd(NO3)2⋅4H2O | 58 mg | [6 empty] | DMA, water |  | 42h | 85°C |  | chemical synthesis, filtration, washing, drying | 10.1016/j.poly.2018.09.050 |  | 2019.01 | [{"synthesis method": "chemical synthesis", "precursor": [{"name": "L-H6", "amount": "50", "unit": "mg"}, {"name": "Cd(NO3)2\u22c54H2O", "amount": "58", "unit": "mg"}], "solution": [{"name": "DMA", "amount": "3.0", "unit": "mL"}, {"name": "water", "amount": "3.0", "unit": "mL"}], "pressure": "", "temperature": "85\u00b0C", "time": "42h"}, {"synthesis method": "filtration", "time": "", "atmosphere": "", "pressure": ""}, {"synthesis method": "washing", "washing solution": "DMA", "amount": "3\u00d74mL"}, {"synthesis method": "drying", "pressure": "", "temperature": "", "atmosphere": "", "time": ""}]
NIQNUZ | [Ce2(L)(DMF)2(H2O)2] | C48 Ce2 H42 N2 O17 Si2 | chemical synthesis | L-H6 | 10 mg | Ce(NO3)3⋅7H2O | 42 mg | [6 empty] | DMF, water |  | 42h | 80°C |  | chemical synthesis, filtration, washing, drying | 10.1016/j.poly.2018.09.050 |  | 2019.01 | [{"synthesis method": "chemical synthesis", "precursor": [{"name": "L-H6", "amount": "10", "unit": "mg"}, {"name": "Ce(NO3)3\u22c57H2O", "amount": "42", "unit": "mg"}], "solution": [{"name": "DMF", "amount": "2.0", "unit": "mL"}, {"name": "water", "amount": "0.5", "unit": "mL"}], "pressure": "", "temperature": "80\u00b0C", "time": "42h"}, {"synthesis method": "filtration", "time": "", "atmosphere": "", "pressure": ""}, {"synthesis method": "washing", "washing solution": "DMF", "amount": "3\u00d74mL"}, {"synthesis method": "drying", "pressure": "", "temperature": "", "atmosphere": "", "time": ""}]
NIQPAH | [Y2(L)(DMF)2(H2O)2] | C48 H42 N2 O17 Si2 Y2 | chemical synthesis | L-H6 | 10 mg | Y(NO3)3⋅6H2O | 43 mg | [6 empty] | DMF, water |  | 42h | 80°C |  | chemical synthesis, filtration, washing, drying | 10.1016/j.poly.2018.09.050 |  | 2019.01 | [{"synthesis method": "chemical synthesis", "precursor": [{"name": "L-H6", "amount": "10", "unit": "mg"}, {"name": "Y(NO3)3\u22c56H2O", "amount": "43", "unit": "mg"}], "solution": [{"name": "DMF", "amount": "2.0", "unit": "mL"}, {"name": "water", "amount": "0.5", "unit": "mL"}], "pressure": "", "temperature": "80\u00b0C", "time": "42h"}, {"synthesis method": "filtration", "time": "", "atmosphere": "", "pressure": ""}, {"synthesis method": "washing", "washing solution": "DMF", "amount": "3\u00d74mL"}, {"synthesis method": "drying", "pressure": "", "temperature": "", "atmosphere": "", "time": ""}]
NIQPEL | [Zn2(L-H2)(4,4'-bipy)2] | C62 H42 N4 O13 Si2 Zn2 | chemical synthesis | L-H6 | 50 mg | Zn(NO3)2⋅6H2O | 56 mg | [6 empty] | DMF |  | 42h | 85°C |  | chemical synthesis, filtration, washing, drying | 10.1016/j.poly.2018.09.050 |  | 2019.01 | [{"synthesis method": "chemical synthesis", "precursor": [{"name": "L-H6", "amount": "50", "unit": "mg"}, {"name": "Zn(NO3)2\u22c56H2O", "amount": "56", "unit": "mg"}], "solution": [{"name": "DMF", "amount": "6.0", "unit": "mL"}], "pressure": "", "temperature": "85\u00b0C", "time": "42h"}, {"synthesis method": "filtration", "time": "", "atmosphere": "", "pressure": ""}, {"synthesis method": "washing", "washing solution": "DMF", "amount": "3\u00d74mL"}, {"synthesis method": "drying", "pressure": "", "temperature": "", "atmosphere": "", "time": ""}]
GOCNOC | {[Zn2(Htpim)4Cl4]·8H2O} n | C72 Cl4 H68 N20 O8 Zn2 | chemical synthesis | Htpim | 15 mg | ZnCl2 | 7 mg | [6 empty] | methanolic solution, aqueous solution |  | 1 week | room temperature |  | chemical synthesis | 10.1016/j.poly.2008.04.051 |  | 2008.08 | [{"synthesis method": "chemical synthesis", "precursor": [{"name": "Htpim", "amount": "15", "unit": "mg"}, {"name": "ZnCl2", "amount": "7", "unit": "mg"}], "solution": [{"name": "methanolic solution", "amount": "4", "unit": "ml"}, {"name": "aqueous solution", "amount": "6", "unit": "ml"}], "pressure": "", "temperature": "room temperature", "time": "1 week"}]
GOCNUI | {[Cd(tpim)2(H2O)2]·4CH3OH} n | C40 Cd1 H44 N10 O6 | chemical synthesis | Cd(ClO4)2 ⋅6H2O | 21 mg | Htpim | 15 mg | [6 empty] | CH3OH, DMF |  | several weeks |  |  | chemical synthesis, washing, drying | 10.1016/j.poly.2008.04.051 |  | 2008.08 | [{"synthesis method": "chemical synthesis", "precursor": [{"name": "Cd(ClO4)2 \u22c56H2O", "amount": "21", "unit": "mg"}, {"name": "Htpim", "amount": "15", "unit": "mg"}], "solution": [{"name": "CH3OH", "amount": "10", "unit": "ml"}, {"name": "DMF", "amount": "10", "unit": "ml"}], "pressure": "", "temperature": "", "time": "several weeks"}, {"synthesis method": "washing", "washing solution": "methanol", "amount": ""}, {"synthesis method": "drying", "pressure": "", "temperature": "", "atmosphere": "vacuum", "time": ""}]
GOCPAQ | {[Cu2(Htpim)(PPh3)2 I2]·CH3CN} n | C56 Cu2 H46 I2 N6 P2 | solvothermal synthesis | CuI | 19 mg | Htpim | 15 mg | PPh3 | 22.6 mg | [6 empty] | 3 days | 180°C |  | solvothermal synthesis | 10.1016/j.poly.2008.04.051 |  | 2008.08 | [{"synthesis method": "solvothermal synthesis", "precursor": [{"name": "CuI", "amount": "19", "unit": "mg"}, {"name": "Htpim", "amount": "15", "unit": "mg"}, {"name": "PPh3", "amount": "22.6", "unit": "mg"}], "solvent": [{"name": "CH3CN", "amount": "8", "unit": "ml"}, {"name": "MeOH", "amount": "0.2", "unit": "ml"}], "pressure": "", "temperature": "180\u00b0C", "time": "3 days", "heating rate": "", "cooling rate": ""}]
GOCPEU | {[Ag(Htpim)](NO3)·CH2Cl2} n | Ag1 C19 Cl2 H15 N6 O3 | chemical synthesis | Htpim | 15 mg | AgNO3 | 8.5 mg | [6 empty] | CH2Cl2/DMF, MeCN |  | 4 weeks |  |  | chemical synthesis | 10.1016/j.poly.2008.04.051 |  | 2008.08 | [{"synthesis method": "chemical synthesis", "precursor": [{"name": "Htpim", "amount": "15", "unit": "mg"}, {"name": "AgNO3", "amount": "8.5", "unit": "mg"}], "solution": [{"name": "CH2Cl2/DMF", "amount": "5", "unit": "ml"}, {"name": "MeCN", "amount": "5", "unit": "ml"}], "pressure": "", "temperature": "", "time": "4 weeks"}]
XIWMIA | [Cd2(pbap)(OH2)2(N3)4] | C32 Cd2 H38 N18 O2 | chemical synthesis | pbap | 0.476 g | cadmium perchlorate hexahydrate | 0.622 g | sodium azide | 0.260 g |  |  |  |  | methanol, acetonitrile |  | 7 days |  |  | chemical synthesis | 10.1016/j.poly.2007.07.029 |  | 2007.10 | [{"synthesis method": "chemical synthesis", "precursor": [{"name": "pbap", "amount": "0.476", "unit": "g"}, {"name": "cadmium perchlorate hexahydrate", "amount": "0.622", "unit": "g"}, {"name": "sodium azide", "amount": "0.260", "unit": "g"}], "solution": [{"name": "methanol", "amount": "20", "unit": "cm3"}, {"name": "acetonitrile", "amount": "20", "unit": "cm3"}], "pressure": "", "temperature": "", "time": "7 days"}]
XIWMOG | [Cd2(pfap)(μ1,3-NCS)(μ1,3-SCN)(NCS)2] n | C24 Cd2 H26 N10 S4 | chemical synthesis | pfap | 0.175 g | Cd(NO3)2 ⋅4H2O | 0.308 g | NH4NCS | 0.152 g |  |  |  |  | methanol, acetonitrile |  | 5 days |  |  | chemical synthesis | 10.1016/j.poly.2007.07.029 |  | 2007.10 | [{"synthesis method": "chemical synthesis", "precursor": [{"name": "pfap", "amount": "0.175", "unit": "g"}, {"name": "Cd(NO3)2 \u22c54H2O", "amount": "0.308", "unit": "g"}, {"name": "NH4NCS", "amount": "0.152", "unit": "g"}], "solution": [{"name": "methanol", "amount": "5", "unit": "cm3"}, {"name": "acetonitrile", "amount": "5", "unit": "cm3"}], "pressure": "", "temperature": "", "time": "5 days"}]
ELOZUA | 1 | C20 Fe1 H12 N2 O4 | solvothermal synthesis | FeCl2 ⋅4H2O | 0.198 g | isophthalic acid | 0.166 g | phen | 0.198 g | NaOH | 0.08 g |  |  |  | autogenous | six days | 180°C |  | solvothermal synthesis | 10.1016/j.inoche.2003.08.015 |  | 2003.10 | [{"synthesis method": "solvothermal synthesis", "precursor": [{"name": "FeCl2 \u22c54H2O", "amount": "0.198", "unit": "g"}, {"name": "isophthalic acid", "amount": "0.166", "unit": "g"}, {"name": "phen", "amount": "0.198", "unit": "g"}, {"name": "NaOH", "amount": "0.08", "unit": "g"}], "solvent": [{"name": "H2O", "amount": "8.0", "unit": "ml"}], "reducing agent": [{"name": "", "amount": "", "unit": ""}], "surfactant": [{"name": "", "amount": "", "unit": ""}], "pressure": "autogenous", "temperature": "180\u00b0C", "time": "six days", "heating rate": "", "cooling rate": ""}]
FEJGAE | 1 | C126 Cl6 H130 O32 Sn14 | [16 empty] | hydrothermal synthesis, drying | 10.1016/j.poly.2012.09.057 |  | 2013.01 | [{"synthesis method": "hydrothermal synthesis", "precursor": [{"name": "3,5,6-trichlorosalicylic acid", "amount": "0.229", "unit": "g"}, {"name": "bis(triphenyltin)oxide", "amount": "0.716", "unit": "g"}], "solvent": [{"name": "MeOH", "amount": "20", "unit": "ml"}], "pressure": "", "temperature": "140\u00b0C", "time": "3 days", "heating rate": "", "cooling rate": ""}, {"synthesis method": "drying", "pressure": "vacuum", "temperature": "", "atmosphere": "", "time": ""}]
FEJGIM | 3 | C13 Cl3 H19 O3 Sn2 | chemical synthesis | 3,5,6-trichlorosalicylic acid | 0.229 g | sodium ethoxide | 0.136 g | trimethyltin chloride | 0.398 g | [9 empty] | chemical synthesis | 10.1016/j.poly.2012.09.057 |  | 2013.01 | [{"synthesis method": "chemical synthesis", "precursor": [{"name": "3,5,6-trichlorosalicylic acid", "amount": "0.229", "unit": "g"}, {"name": "sodium ethoxide", "amount": "0.136", "unit": "g"}, {"name": "trimethyltin chloride", "amount": "0.398", "unit": "g"}], "solution": [{"name": "", "amount": "", "unit": ""}], "pressure": "", "temperature": "", "time": ""}]
FEJGEI | 6 | C12 Cl3 H17 O4 Sn2 | chemical synthesis | 3,5,6-trichlorosalicylic acid | 0.229 g | sodium ethoxide | 0.068 g | dimethyltin dichloride | 0.219 g | [9 empty] | chemical synthesis | 10.1016/j.poly.2012.09.057 |  | 2013.01 | [{"synthesis method": "chemical synthesis", "precursor": [{"name": "3,5,6-trichlorosalicylic acid", "amount": "0.229", "unit": "g"}, {"name": "sodium ethoxide", "amount": "0.068", "unit": "g"}, {"name": "dimethyltin dichloride", "amount": "0.219", "unit": "g"}], "solution": [{"name": "", "amount": "", "unit": ""}], "pressure": "", "temperature": "", "time": ""}]
NEVBOI | 1Co | C22 Co1 H19 N5 O4 | chemical synthesis | Co(NO3)2⋅6H2O | 0.0218 g | AIA | 0.0135 g | NaOH | 0.0033 g | 3-bpdh | 0.0178 g |  |  | deionized water, methanol, buffer solution (H2O and MeOH mixture, v/v=1:1) |  | two weeks | room temperature |  | chemical synthesis | 10.1016/j.ica.2017.11.008 |  | 2018.02 | [{"synthesis method": "chemical synthesis", "precursor": [{"name": "Co(NO3)2\u22c56H2O", "amount": "0.0218", "unit": "g"}, {"name": "AIA", "amount": "0.0135", "unit": "g"}, {"name": "NaOH", "amount": "0.0033", "unit": "g"}, {"name": "3-bpdh", "amount": "0.0178", "unit": "g"}], "solution": [{"name": "deionized water", "amount": "4", "unit": "mL"}, {"name": "methanol", "amount": "4", "unit": "mL"}, {"name": "buffer solution (H2O and MeOH mixture, v/v=1:1)", "amount": "2", "unit": "mL"}], "pressure": "", "temperature": "room temperature", "time": "two weeks"}]
NEVBIC | 1Mn | C22 H19 Mn1 N5 O4 | chemical synthesis | MnCl2⋅4H2O | 0.0218 g | AIA | 0.0135 g | NaOH | 0.0033 g | 3-bpdh | 0.0178 g |  |  | deionized water, methanol, buffer solution (H2O and MeOH mixture, v/v=1:1) |  | two weeks | room temperature |  | chemical synthesis | 10.1016/j.ica.2017.11.008 |  | 2018.02 | [{"synthesis method": "chemical synthesis", "precursor": [{"name": "MnCl2\u22c54H2O", "amount": "0.0218", "unit": "g"}, {"name": "AIA", "amount": "0.0135", "unit": "g"}, {"name": "NaOH", "amount": "0.0033", "unit": "g"}, {"name": "3-bpdh", "amount": "0.0178", "unit": "g"}], "solution": [{"name": "deionized water", "amount": "4", "unit": "mL"}, {"name": "methanol", "amount": "4", "unit": "mL"}, {"name": "buffer solution (H2O and MeOH mixture, v/v=1:1)", "amount": "2", "unit": "mL"}], "pressure": "", "temperature": "room temperature", "time": "two weeks"}]
BUNFIA | 1,2-Bis(3-(4-pyridyl)pyrazolyl)ethane | C18 H16 N6 | chemical synthesis | 3-(4-Pyridyl)pyrazole | 1.62 g | 1,2-dibromoethane | 0.48 ml | potassium hydroxide | 5.6 g | tetrabutylammonium hydroxide | 0.28 ml |  |  | water, toluene |  | 24h | 150°C |  | chemical synthesis | 10.1016/j.poly.2009.05.029 |  | 2010.01 | [{"synthesis method": "chemical synthesis", "precursor": [{"name": "3-(4-Pyridyl)pyrazole", "amount": "1.62", "unit": "g"}, {"name": "1,2-dibromoethane", "amount": "0.48", "unit": "ml"}, {"name": "potassium hydroxide", "amount": "5.6", "unit": "g"}, {"name": "tetrabutylammonium hydroxide", "amount": "0.28", "unit": "ml"}], "solution": [{"name": "water", "amount": "20", "unit": "ml"}, {"name": "toluene", "amount": "50", "unit": "ml"}], "pressure": "", "temperature": "150\u00b0C", "time": "24h"}]
BUNFOG | {[Ag2(L4Et)2(ClO4)2(DMF)]·DMF}∞ | Ag1 C21 Cl1 H23 N7 O5 | chemical synthesis | L4Et | 26 mg | Ag(ClO4) | 17 mg | [6 empty] | dimethylformamide/methanol, acetonitrile |  | two days |  |  | chemical synthesis | 10.1016/j.poly.2009.05.029 |  | 2010.01 | [{"synthesis method": "chemical synthesis", "precursor": [{"name": "L4Et", "amount": "26", "unit": "mg"}, {"name": "Ag(ClO4)", "amount": "17", "unit": "mg"}], "solution": [{"name": "dimethylformamide/methanol", "amount": "1:1, 5", "unit": "ml"}, {"name": "acetonitrile", "amount": "5", "unit": "ml"}], "pressure": "", "temperature": "", "time": "two days"}]
BUNFUM | {[Zn(NCS)2(L4Et)]·DMF·H2O}∞ | C23 H23 N9 O2 S2 Zn1 | chemical synthesis | L4Et | 20 mg | ZnSO4⋅7H2O | 18 mg | NaSCN | 10 mg |  |  |  |  | dimethylformamide/methanol, water |  | a few days |  |  | chemical synthesis | 10.1016/j.poly.2009.05.029 |  | 2010.01 | [{"synthesis method": "chemical synthesis", "precursor": [{"name": "L4Et", "amount": "20", "unit": "mg"}, {"name": "ZnSO4\u22c57H2O", "amount": "18", "unit": "mg"}, {"name": "NaSCN", "amount": "10", "unit": "mg"}], "solution": [{"name": "dimethylformamide/methanol", "amount": "1:1, 5", "unit": "ml"}, {"name": "water", "amount": "5", "unit": "ml"}], "pressure": "", "temperature": "", "time": "a few days"}]
BUNGAT | {[Cu(L4Et)2(H2O)2]2PF6}∞ | C36 Cu1 F12 H36 N12 O2 P2 | chemical synthesis | L4Et | 20 mg | Cu(ClO4)2⋅6H2O | 23 mg | KPF6 | 40 mg |  |  |  |  | dimethylformamide/methanol, acetonitrile, water |  | two weeks |  |  | chemical synthesis | 10.1016/j.poly.2009.05.029 |  | 2010.01 | [{"synthesis method": "chemical synthesis", "precursor": [{"name": "L4Et", "amount": "20", "unit": "mg"}, {"name": "Cu(ClO4)2\u22c56H2O", "amount": "23", "unit": "mg"}, {"name": "KPF6", "amount": "40", "unit": "mg"}], "solution": [{"name": "dimethylformamide/methanol", "amount": "1:1, 3", "unit": "ml"}, {"name": "acetonitrile", "amount": "3", "unit": "ml"}, {"name": "water", "amount": "4", "unit": "ml"}], "pressure": "", "temperature": "", "time": "two weeks"}]
BUNGEX | [Co(L4Et)2(NCS)2]∞ | C38 Co1 H32 N14 S2 | chemical synthesis | Co(BF4)2 ⋅6H2O | 135 mg | NaSCN | 6.5 mg | L4Et | 25 mg |  |  |  |  | methanol, methanol |  | overnight |  |  | chemical synthesis | 10.1016/j.poly.2009.05.029 |  | 2010.01 | [{"synthesis method": "chemical synthesis", "precursor": [{"name": "Co(BF4)2 \u22c56H2O", "amount": "135", "unit": "mg"}, {"name": "NaSCN", "amount": "6.5", "unit": "mg"}, {"name": "L4Et", "amount": "25", "unit": "mg"}], "solution": [{"name": "methanol", "amount": "2", "unit": "ml"}, {"name": "methanol", "amount": "2", "unit": "ml"}], "pressure": "", "temperature": "", "time": "overnight"}]
BUNGIB | [{Cu(py-2,6-CO2)(H2O)}2(L4Et)}·0.5H2O | C32 Cu2 H27 N8 O10.5 | chemical synthesis | 2,6-pyridinedicarboxylic acid | 10.2 mg | Et3N | 12.4 mg | Cu(OAc)2⋅H2O | 12.4 mg | L4Et | 37.9 mg |  |  | water, methanol |  | 1 week | room temperature |  | chemical synthesis | 10.1016/j.poly.2009.05.029 |  | 2010.01 | [{"synthesis method": "chemical synthesis", "precursor": [{"name": "2,6-pyridinedicarboxylic acid", "amount": "10.2", "unit": "mg"}, {"name": "Et3N", "amount": "12.4", "unit": "mg"}, {"name": "Cu(OAc)2\u22c5H2O", "amount": "12.4", "unit": "mg"}, {"name": "L4Et", "amount": "37.9", "unit": "mg"}], "solution": [{"name": "water", "amount": "5", "unit": "ml"}, {"name": "methanol", "amount": "10", "unit": "ml"}], "pressure": "", "temperature": "room temperature", "time": "1 week"}]
VUMPOJ | [Cd2(Hpimdc)2(dpp)(H2O)]n | C29 Cd2 H32 N6 O9 | [16 empty] | hydrothermal synthesis | 10.1016/j.inoche.2009.06.011 |  | 2009.08 | [{"synthesis method": "hydrothermal synthesis", "precursor": [{"name": "Cd(ClO4)2", "amount": "0.419", "unit": "g"}, {"name": "H3pimdc", "amount": "0.189", "unit": "g"}, {"name": "dpp", "amount": "0.099", "unit": "g"}], "solvent": [{"name": "deionized water", "amount": "10", "unit": "ml"}], "reducing agent": [{"name": "", "amount": "", "unit": ""}], "surfactant": [{"name": "", "amount": "", "unit": ""}], "pressure": "", "temperature": "140\u00b0C", "time": "3 days", "heating rate": "", "cooling rate": "slow"}]
PAKTIF | [WS4Ag2(Hmimt)2]n | Ag2 C8 H12 N4 S6 W1 | chemical synthesis | AgI | 0.0585 g | [NH4]2[WS4] | 0.029 g | Hmimt | 0.045 g |  |  |  |  | acetone |  | 1 hour | room temperature |  | chemical synthesis, centrifugation, filtration, drying, washing | 10.1016/j.poly.2004.12.002 |  | 2005.02 | [{"synthesis method": "chemical synthesis", "precursor": [{"name": "AgI", "amount": "0.0585", "unit": "g"}, {"name": "[NH4]2[WS4]", "amount": "0.029", "unit": "g"}, {"name": "Hmimt", "amount": "0.045", "unit": "g"}], "solution": [{"name": "acetone", "amount": "30", "unit": "ml"}], "pressure": "", "temperature": "room temperature", "time": "1 hour"}, {"synthesis method": "centrifugation", "revolution per time": "", "relative centrifugal force": "", "time": "", "temperature": "", "additive": [{"name": "", "amount": "", "unit": ""}], "tube material": "", "tube volume": ""}, {"synthesis method": "filtration", "time": "", "atmosphere": "", "pressure": ""}, {"synthesis method": "drying", "pressure": "vacuum", "temperature": "", "atmosphere": "", "time": ""}, {"synthesis method": "washing", "washing solution": "distilled water, ethanol, diethyl ether", "amount": "2\u00d72ml, 2\u00d72ml, 2\u00d75ml"}]
YOVRAD | [Mn(4-DPS)4(H2O)2](ClO4)2 | C40 Cl2 H38 Mn1 N8 O11 S4 | chemical synthesis | Mn(ClO4)2⋅6H2O | 80 mg | di(4-pyridyl)sulfide | 42 mg | [6 empty] | methanol:water, chloroform |  | 6 days | room temperature |  | chemical synthesis | 10.1016/j.molstruc.2009.01.053 |  | 2009.04 | [{"synthesis method": "chemical synthesis", "precursor": [{"name": "Mn(ClO4)2\u22c56H2O", "amount": "80", "unit": "mg"}, {"name": "di(4-pyridyl)sulfide", "amount": "42", "unit": "mg"}], "solution": [{"name": "methanol:water", "amount": "3:1", "unit": ""}, {"name": "chloroform", "amount": "3", "unit": "mL"}], "pressure": "", "temperature": "room temperature", "time": "6 days"}]
YOVREH | {[Mn(4-DPS)2(NCS)2]·2H2O}n | C22 H16 Mn1 N6 O2 S4 | chemical synthesis | MnCl2⋅4H2O | 30 mg | KSCN | 29 mg | di(4-pyridyl)sulfide | 29 mg |  |  |  |  | methanol:water, dichlorometane |  | 10 days |  |  | chemical synthesis | 10.1016/j.molstruc.2009.01.053 |  | 2009.04 | [{"synthesis method": "chemical synthesis", "precursor": [{"name": "MnCl2\u22c54H2O", "amount": "30", "unit": "mg"}, {"name": "KSCN", "amount": "29", "unit": "mg"}, {"name": "di(4-pyridyl)sulfide", "amount": "29", "unit": "mg"}], "solution": [{"name": "methanol:water", "amount": "2:1", "unit": ""}, {"name": "dichlorometane", "amount": "4", "unit": "mL"}], "pressure": "", "temperature": "", "time": "10 days"}]
SODFAT | [Cu(pbbt)Cl2]2 ·CH3OH | C15.5 Cl2 Cu1 H16 N6 O0.50 | chemical synthesis | pbbt | 55.6 mg | CuCl2 ⋅2H2O | 17.1 mg | [6 empty] | methanol |  | 1 week |  |  | chemical synthesis | 10.1016/j.ica.2007.03.008 |  | 2007.08 | [{"synthesis method": "chemical synthesis", "precursor": [{"name": "pbbt", "amount": "55.6", "unit": "mg"}, {"name": "CuCl2 \u22c52H2O", "amount": "17.1", "unit": "mg"}], "solution": [{"name": "methanol", "amount": "5", "unit": "mL"}], "pressure": "", "temperature": "", "time": "1 week"}]
SODFEX | [Cu(bbbt)1.5Cl2]n | C24 Cl2 Cu1 H24 N9 | chemical synthesis | bbbt | 58.4 mg | CuCl2 ⋅2H2O | 17.1 mg | [6 empty] | methanol |  | 2 weeks |  |  | chemical synthesis | 10.1016/j.ica.2007.03.008 |  | 2007.08 | [{"synthesis method": "chemical synthesis", "precursor": [{"name": "bbbt", "amount": "58.4", "unit": "mg"}, {"name": "CuCl2 \u22c52H2O", "amount": "17.1", "unit": "mg"}], "solution": [{"name": "methanol", "amount": "5", "unit": "mL"}], "pressure": "", "temperature": "", "time": "2 weeks"}]
XOBXEU | [Cu(pda)(hdn)(H2O)2] | C28 Cu1 H38 N4 O10 | solvothermal synthesis | Cu(NO3)2⋅2.5H2O | 75 mg | 1,2-phenylenediacetic acid | 63 mg | hdn | 104 mg | 1.0M NaOH solution | 0.65 mL |  |  |  |  | 24h | 100°C |  | solvothermal synthesis, washing, drying | 10.1016/j.poly.2019.01.017 |  | 2019.03 | [{"synthesis method": "solvothermal synthesis", "precursor": [{"name": "Cu(NO3)2\u22c52.5H2O", "amount": "75", "unit": "mg"}, {"name": "1,2-phenylenediacetic acid", "amount": "63", "unit": "mg"}, {"name": "hdn", "amount": "104", "unit": "mg"}, {"name": "1.0M NaOH solution", "amount": "0.65", "unit": "mL"}], "solvent": [{"name": "distilled H2O", "amount": "10", "unit": "mL"}], "reducing agent": [{"name": "", "amount": "", "unit": ""}], "surfactant": [{"name": "", "amount": "", "unit": ""}], "pressure": "", "temperature": "100\u00b0C", "time": "24h", "heating rate": "", "cooling rate": ""}, {"synthesis method": "washing", "washing solution": "distilled water, ethanol, and acetone", "amount": ""}, {"synthesis method": "drying", "pressure": "", "temperature": "", "atmosphere": "air", "time": ""}]
XOBXIY | [Cu(pda)(hdin)]n | C28 Cu1 H30 N4 O6 | solvothermal synthesis | Cu(NO3)2⋅2.5H2O | 75 mg | 1,2-phenylenediacetic acid | 63 mg | hdin | 104 mg | 1.0M NaOH solution | 0.65 mL |  |  |  |  | 24h | 100°C |  | solvothermal synthesis, washing, drying | 10.1016/j.poly.2019.01.017 |  | 2019.03 | [{"synthesis method": "solvothermal synthesis", "precursor": [{"name": "Cu(NO3)2\u22c52.5H2O", "amount": "75", "unit": "mg"}, {"name": "1,2-phenylenediacetic acid", "amount": "63", "unit": "mg"}, {"name": "hdin", "amount": "104", "unit": "mg"}, {"name": "1.0M NaOH solution", "amount": "0.65", "unit": "mL"}], "solvent": [{"name": "distilled H2O", "amount": "10", "unit": "mL"}], "reducing agent": [{"name": "", "amount": "", "unit": ""}], "surfactant": [{"name": "", "amount": "", "unit": ""}], "pressure": "", "temperature": "100\u00b0C", "time": "24h", "heating rate": "", "cooling rate": ""}, {"synthesis method": "washing", "washing solution": "distilled water, ethanol, and acetone", "amount": ""}, {"synthesis method": "drying", "pressure": "", "temperature": "", "atmosphere": "air", "time": ""}]
XOBWUJ | [Cu(pda)(bdn)]n | C26 Cu1 H26 N4 O6 | solvothermal synthesis | Cu(NO3)2⋅2.5H2O | 75 mg | 1,2-phenylenediacetic acid | 63 mg | bdn | 96 mg | 1.0M NaOH solution | 0.65 mL |  |  |  |  | 24h | 100°C |  | solvothermal synthesis, washing, drying | 10.1016/j.poly.2019.01.017 |  | 2019.03 | [{"synthesis method": "solvothermal synthesis", "precursor": [{"name": "Cu(NO3)2\u22c52.5H2O", "amount": "75", "unit": "mg"}, {"name": "1,2-phenylenediacetic acid", "amount": "63", "unit": "mg"}, {"name": "bdn", "amount": "96", "unit": "mg"}, {"name": "1.0M NaOH solution", "amount": "0.65", "unit": "mL"}], "solvent": [{"name": "distilled H2O", "amount": "10", "unit": "mL"}], "reducing agent": [{"name": "", "amount": "", "unit": ""}], "surfactant": [{"name": "", "amount": "", "unit": ""}], "pressure": "", "temperature": "100\u00b0C", "time": "24h", "heating rate": "", "cooling rate": ""}, {"synthesis method": "washing", "washing solution": "distilled water, ethanol, and acetone", "amount": ""}, {"synthesis method": "drying", "pressure": "", "temperature": "", "atmosphere": "air", "time": ""}]
XOBXAQ | [Cu(pda)(bpfp)(H2O)] | C26 Cu1 H34 N4 O11 | solvothermal synthesis | Cu(NO3)2⋅2.5H2O | 75 mg | 1,2-phenylenediacetic acid | 63 mg | bpfp | 95 mg | 1.0M NaOH solution | 0.65 mL |  |  |  |  | 24h | 100°C |  | solvothermal synthesis, washing, drying | 10.1016/j.poly.2019.01.017 |  | 2019.03 | [{"synthesis method": "solvothermal synthesis", "precursor": [{"name": "Cu(NO3)2\u22c52.5H2O", "amount": "75", "unit": "mg"}, {"name": "1,2-phenylenediacetic acid", "amount": "63", "unit": "mg"}, {"name": "bpfp", "amount": "95", "unit": "mg"}, {"name": "1.0M NaOH solution", "amount": "0.65", "unit": "mL"}], "solvent": [{"name": "distilled H2O", "amount": "10", "unit": "mL"}], "reducing agent": [{"name": "", "amount": "", "unit": ""}], "surfactant": [{"name": "", "amount": "", "unit": ""}], "pressure": "", "temperature": "100\u00b0C", "time": "24h", "heating rate": "", "cooling rate": ""}, {"synthesis method": "washing", "washing solution": "distilled water, ethanol, and acetone", "amount": ""}, {"synthesis method": "drying", "pressure": "", "temperature": "", "atmosphere": "air", "time": ""}]
UXECAD | [Eu(Hsfpip)(ox)0.5(H2O)]n·2n(H2O) | C20 Eu1 H16 N4 O11 S2 | solvothermal synthesis | Eu(NO3)3⋅6H2O | 89.2 mg | H3sfpip | 45.6 mg | Na2ox | 13.4 mg | [6 empty] | 3 days | 180°C | 5.0 | solvothermal synthesis, pH adjustment | 10.1016/j.jssc.2016.09.033 |  | 2017.01 | [{"synthesis method": "solvothermal synthesis", "precursor": [{"name": "Eu(NO3)3\u22c56H2O", "amount": "89.2", "unit": "mg"}, {"name": "H3sfpip", "amount": "45.6", "unit": "mg"}, {"name": "Na2ox", "amount": "13.4", "unit": "mg"}], "solvent": [{"name": "distilled water", "amount": "12", "unit": "mL"}], "reducing agent": [{"name": "", "amount": "", "unit": ""}], "surfactant": [{"name": "", "amount": "", "unit": ""}], "pressure": "", "temperature": "180\u00b0C", "time": "3 days", "heating rate": "", "cooling rate": "5\u00b0Ch-1"}, {"synthesis method": "pH adjustment", "pH": "5.0", "modulator": "0.5molL-1 HNO3 aqueous solution"}]
UXAPIU | [Nd(H2sfpip)(ox)(H2O)4]n·2n(H2O) | C21 H23 N4 Nd1 O16 S2 | solvothermal synthesis | Nd(NO3)3⋅6H2O | 87.7 mg | H3sfpip | 45.6 mg | Na2ox | 13.4 mg | [6 empty] | 3 days | 180°C | 2.0 | solvothermal synthesis, pH adjustment | 10.1016/j.jssc.2016.09.033 |  | 2017.01 | [{"synthesis method": "solvothermal synthesis", "precursor": [{"name": "Nd(NO3)3\u22c56H2O", "amount": "87.7", "unit": "mg"}, {"name": "H3sfpip", "amount": "45.6", "unit": "mg"}, {"name": "Na2ox", "amount": "13.4", "unit": "mg"}], "solvent": [{"name": "distilled water", "amount": "12", "unit": "mL"}], "reducing agent": [{"name": "", "amount": "", "unit": ""}], "surfactant": [{"name": "", "amount": "", "unit": ""}], "pressure": "", "temperature": "180\u00b0C", "time": "3 days", "heating rate": "", "cooling rate": "5\u00b0Ch-1"}, {"synthesis method": "pH adjustment", "pH": "2.0", "modulator": "0.5molL-1 HNO3 aqueous solution"}]
XUCHOS02 | [Ni(PDB)(H2O)] | C7 H5 N1 Ni1 O5 | solvothermal synthesis | NiCl2 ⋅6H2O | 0.072 g | pyridine 3,5-dicarboxylate acid | 0.05 g | NaOH | 0.024 g | [5 empty] | autogenous | 3 days | 150°C |  | solvothermal synthesis | 10.1016/j.poly.2007.10.020 |  | 2008.02 | [{"synthesis method": "solvothermal synthesis", "precursor": [{"name": "NiCl2 \u22c56H2O", "amount": "0.072", "unit": "g"}, {"name": "pyridine 3,5-dicarboxylate acid", "amount": "0.05", "unit": "g"}, {"name": "NaOH", "amount": "0.024", "unit": "g"}], "solvent": [{"name": "H2O", "amount": "10", "unit": "ml"}], "reducing agent": [{"name": "", "amount": "", "unit": ""}], "surfactant": [{"name": "", "amount": "", "unit": ""}], "pressure": "autogenous", "temperature": "150\u00b0C", "time": "3 days", "heating rate": "", "cooling rate": "slow"}]
DISZIP | [Pb(PDB)(H2O)]·(H2O) | C7 H7 N1 O6 Pb1 | solvothermal synthesis | Pb(NO3)2 | 0.099 g | pyridine 3,5-dicarboxylate acid | 0.05 g | NaOH | 0.024 g | [5 empty] | autogenous | 3 days | 150°C |  | solvothermal synthesis | 10.1016/j.poly.2007.10.020 |  | 2008.02 | [{"synthesis method": "solvothermal synthesis", "precursor": [{"name": "Pb(NO3)2", "amount": "0.099", "unit": "g"}, {"name": "pyridine 3,5-dicarboxylate acid", "amount": "0.05", "unit": "g"}, {"name": "NaOH", "amount": "0.024", "unit": "g"}], "solvent": [{"name": "H2O", "amount": "10", "unit": "ml"}], "reducing agent": [{"name": "", "amount": "", "unit": ""}], "surfactant": [{"name": "", "amount": "", "unit": ""}], "pressure": "autogenous", "temperature": "150\u00b0C", "time": "3 days", "heating rate": "", "cooling rate": "slow"}]
DISZOV | [Co2(PDB)2(bpy)2(H2O)4] | C34 Co2 H38 N6 O16 | solvothermal synthesis | Co(OAc)2 ⋅4H2O | 0.075 g | pyridine 3,5-dicarboxylate acid | 0.05 g | 2,2'-bipyridine | 0.031 g | NaOH | 0.024 g |  |  |  | autogenous | 3 days | 150°C |  | solvothermal synthesis | 10.1016/j.poly.2007.10.020 |  | 2008.02 | [{"synthesis method": "solvothermal synthesis", "precursor": [{"name": "Co(OAc)2 \u22c54H2O", "amount": "0.075", "unit": "g"}, {"name": "pyridine 3,5-dicarboxylate acid", "amount": "0.05", "unit": "g"}, {"name": "2,2'-bipyridine", "amount": "0.031", "unit": "g"}, {"name": "NaOH", "amount": "0.024", "unit": "g"}], "solvent": [{"name": "H2O", "amount": "10", "unit": "ml"}], "reducing agent": [{"name": "", "amount": "", "unit": ""}], "surfactant": [{"name": "", "amount": "", "unit": ""}], "pressure": "autogenous", "temperature": "150\u00b0C", "time": "3 days", "heating rate": "", "cooling rate": "slow"}]
DISZUB | [Co2(PDB)2(phen)2] | C38 Co2 H22 N6 O8 | solvothermal synthesis | Co(OAc)2 ⋅4H2O | 0.075 g | pyridine 3,5-dicarboxylate acid | 0.05 g | 1,10-phenanthroline | 0.031 g | NaOH | 0.024 g |  |  |  | autogenous | 3 days | 150°C |  | solvothermal synthesis | 10.1016/j.poly.2007.10.020 |  | 2008.02 | [{"synthesis method": "solvothermal synthesis", "precursor": [{"name": "Co(OAc)2 \u22c54H2O", "amount": "0.075", "unit": "g"}, {"name": "pyridine 3,5-dicarboxylate acid", "amount": "0.05", "unit": "g"}, {"name": "1,10-phenanthroline", "amount": "0.031", "unit": "g"}, {"name": "NaOH", "amount": "0.024", "unit": "g"}], "solvent": [{"name": "H2O", "amount": "10", "unit": "ml"}], "reducing agent": [{"name": "", "amount": "", "unit": ""}], "surfactant": [{"name": "", "amount": "", "unit": ""}], "pressure": "autogenous", "temperature": "150\u00b0C", "time": "3 days", "heating rate": "", "cooling rate": "slow"}]
XINZAX | [Cd(5-Nisp)(e-urea)]n | C11 Cd1 H9 N3 O7 | solvothermal synthesis | Cd(NO3)⋅6H2O | 0.163 g | 5-Nisp | 0.109 g | e-urea⋅0.5H2O | 1.72 g | [5 empty] | autogenous | 3 days | 120°C |  | solvothermal synthesis | 10.1016/j.inoche.2013.01.030 |  | 2013.04 | [{"synthesis method": "solvothermal synthesis", "precursor": [{"name": "Cd(NO3)\u22c56H2O", "amount": "0.163", "unit": "g"}, {"name": "5-Nisp", "amount": "0.109", "unit": "g"}, {"name": "e-urea\u22c50.5H2O", "amount": "1.72", "unit": "g"}], "solvent": [{"name": "", "amount": "", "unit": ""}], "reducing agent": [{"name": "", "amount": "", "unit": ""}], "surfactant": [{"name": "", "amount": "", "unit": ""}], "pressure": "autogenous", "temperature": "120\u00b0C", "time": "3 days", "heating rate": "", "cooling rate": ""}]
IHUPOS | [Ag(μ-sac)(PPh3)]2 | Ag1 C25 H19 N1 O3 P1 S1 | chemical synthesis | Na(sac)⋅2H2O | 0.060 g | AgNO3 | 0.043 g | PPh3 | 0.066 g |  |  |  |  | MeCN, MeCN/MeOH mixture |  | 2 hours | room temperature |  | chemical synthesis | 10.1016/j.jphotobiol.2013.12.014 |  | 2014.02 | [{"synthesis method": "chemical synthesis", "precursor": [{"name": "Na(sac)\u22c52H2O", "amount": "0.060", "unit": "g"}, {"name": "AgNO3", "amount": "0.043", "unit": "g"}, {"name": "PPh3", "amount": "0.066", "unit": "g"}], "solution": [{"name": "MeCN", "amount": "5", "unit": "mL"}, {"name": "MeCN/MeOH mixture", "amount": "5", "unit": "mL"}], "pressure": "", "temperature": "room temperature", "time": "2 hours"}]
IHUPIM | [Ag(μ-sac)(PPh2Cy)]2 | Ag2 C50 H50 N2 O6 P2 S2 | chemical synthesis | Na(sac)⋅2H2O | 0.060 g | AgNO3 | 0.043 g | PPh2Cy | 0.068 g |  |  |  |  | water, MeOH: MeCN |  | 3 hours | room temperature |  | chemical synthesis | 10.1016/j.jphotobiol.2013.12.014 |  | 2014.02 | [{"synthesis method": "chemical synthesis", "precursor": [{"name": "Na(sac)\u22c52H2O", "amount": "0.060", "unit": "g"}, {"name": "AgNO3", "amount": "0.043", "unit": "g"}, {"name": "PPh2Cy", "amount": "0.068", "unit": "g"}], "solution": [{"name": "water", "amount": "10", "unit": "mL"}, {"name": "MeOH: MeCN", "amount": "10", "unit": "mL"}], "pressure": "", "temperature": "room temperature", "time": "3 hours"}]
IHUPEI | [Ag(μ-sac)(PPhCy2)]2 | Ag2 C50 H62 N2 O6 P2 S2 | chemical synthesis | AgNO3 | 0.043 g | Na(sac)⋅2H2O | 0.060 g | PPhCy2 | 0.070 g |  |  |  |  | water, EtOH:MeCN:2-propanol mixture |  | 3 hours | room temperature |  | chemical synthesis | 10.1016/j.jphotobiol.2013.12.014 |  | 2014.02 | [{"synthesis method": "chemical synthesis", "precursor": [{"name": "AgNO3", "amount": "0.043", "unit": "g"}, {"name": "Na(sac)\u22c52H2O", "amount": "0.060", "unit": "g"}, {"name": "PPhCy2", "amount": "0.070", "unit": "g"}], "solution": [{"name": "water", "amount": "5", "unit": "mL"}, {"name": "EtOH:MeCN:2-propanol mixture", "amount": "15", "unit": "mL"}], "pressure": "", "temperature": "room temperature", "time": "3 hours"}]
IHUPAE | [Ag(μ-sac)(PCy3)] n | Ag1 C25 H37 N1 O3 P1 S1 | chemical synthesis | Na(sac)⋅2H2O | 0.060 g | AgNO3 | 0.043 g | PCy3 | 0.070 g |  |  |  |  | water, EtOH:MeCN:2-propanol mixture |  | 3 hours | room temperature |  | chemical synthesis | 10.1016/j.jphotobiol.2013.12.014 |  | 2014.02 | [{"synthesis method": "chemical synthesis", "precursor": [{"name": "Na(sac)\u22c52H2O", "amount": "0.060", "unit": "g"}, {"name": "AgNO3", "amount": "0.043", "unit": "g"}, {"name": "PCy3", "amount": "0.070", "unit": "g"}], "solution": [{"name": "water", "amount": "5", "unit": "mL"}, {"name": "EtOH:MeCN:2-propanol mixture", "amount": "25", "unit": "mL"}], "pressure": "", "temperature": "room temperature", "time": "3 hours"}]
XUHGOX | [Hg2(L4)(SCN)4]n | C9 H7 Hg1 N4 S2 | chemical synthesis | 1,4-Bis(2-pyridyl)-2,3-diaza-1,3-hexadiene (L4) | 0.119 g | mercury(II) thiocyanate | 0.159 g | [6 empty] | Methanol |  | 4-5 days | 60°C |  | chemical synthesis, washing, drying | 10.1016/j.ica.2009.02.030 |  | 2009.07 | [{"synthesis method": "chemical synthesis", "precursor": [{"name": "1,4-Bis(2-pyridyl)-2,3-diaza-1,3-hexadiene (L4)", "amount": "0.119", "unit": "g"}, {"name": "mercury(II) thiocyanate", "amount": "0.159", "unit": "g"}], "solution": [{"name": "Methanol", "amount": "", "unit": ""}], "pressure": "", "temperature": "60\u00b0C", "time": "4-5 days"}, {"synthesis method": "washing", "washing solution": "acetone and diethyl ether", "amount": ""}, {"synthesis method": "drying", "pressure": "", "temperature": "", "atmosphere": "air", "time": ""}]
WEXCIN | [Zn(Him)(H2O)(L)]n | C15 H19 N3 O7 S1 Zn1 | chemical synthesis | Zn(CH3COO)2⋅2H2O | 0.0220 g | H2L | 0.0151 g | Him | 0.0078 g |  |  |  |  | H2O/MeOH |  | 3 days | room temperature | 6.0 | chemical synthesis, pH adjustment, filtration | 10.1016/j.ica.2012.12.031 |  | 2013.04 | [{"synthesis method": "chemical synthesis", "precursor": [{"name": "Zn(CH3COO)2\u22c52H2O", "amount": "0.0220", "unit": "g"}, {"name": "H2L", "amount": "0.0151", "unit": "g"}, {"name": "Him", "amount": "0.0078", "unit": "g"}], "solution": [{"name": "H2O/MeOH", "amount": "10.0", "unit": "mL"}], "pressure": "", "temperature": "room temperature", "time": "3 days"}, {"synthesis method": "pH adjustment", "pH": "6.0", "modulator": "dilute aqueous 2M NaOH solution"}, {"synthesis method": "filtration", "time": "", "atmosphere": "", "pressure": ""}]
WEWZAB | {[Zn(2,4'-bipy)(H2O)](L)}n | C22 H23 N3 O7 S1 Zn1 | chemical synthesis | Zn(CH3COO)2⋅2H2O | 0.0220 g | H2L | 0.0151 g | 2,4'-bipy | 0.01560 g |  |  |  |  | H2O/MeOH |  | 3 days | room temperature | 6.0 | chemical synthesis, pH adjustment, filtration | 10.1016/j.ica.2012.12.031 |  | 2013.04 | [{"synthesis method": "chemical synthesis", "precursor": [{"name": "Zn(CH3COO)2\u22c52H2O", "amount": "0.0220", "unit": "g"}, {"name": "H2L", "amount": "0.0151", "unit": "g"}, {"name": "2,4'-bipy", "amount": "0.01560", "unit": "g"}], "solution": [{"name": "H2O/MeOH", "amount": "10.0", "unit": "mL"}], "pressure": "", "temperature": "room temperature", "time": "3 days"}, {"synthesis method": "pH adjustment", "pH": "6.0", "modulator": "dilute aqueous 2M NaOH solution"}, {"synthesis method": "filtration", "time": "", "atmosphere": "", "pressure": ""}]
ROJTIU | [Eu(L1)3(H2O)2]2 | C54 Eu2 H50 O22 | chemical synthesis | EuCl3⋅6H2O | 37.00 mg | (E)-3-(2-hydroxyl-phenyl)-acrylic acid | 49.00 mg | triethylamine | 30.00 mg |  |  |  |  | water, CH3OH |  | 4 days |  |  | chemical synthesis | 10.1016/j.molstruc.2008.03.050 |  | 2008.11 | [{"synthesis method": "chemical synthesis", "precursor": [{"name": "EuCl3\u22c56H2O", "amount": "37.00", "unit": "mg"}, {"name": "(E)-3-(2-hydroxyl-phenyl)-acrylic acid", "amount": "49.00", "unit": "mg"}, {"name": "triethylamine", "amount": "30.00", "unit": "mg"}], "solution": [{"name": "water", "amount": "5", "unit": "mL"}, {"name": "CH3OH", "amount": "10", "unit": "mL"}], "pressure": "", "temperature": "", "time": "4 days"}]
ROJTOA | [Eu(L3)3(H2O)2] | C27 Eu1 H25 O11 | chemical synthesis | EuCl3⋅6H2O | 37.00 mg | hydrochloric acid | 0.1 mL | (E)-3-(4-hydroxyl-phenyl)-acrylic acid | 49.00 mg | NaOH | 12.00 mg | DMF | 0.2 mL | CH3OH, CH3OH |  | 4 days |  |  | chemical synthesis | 10.1016/j.molstruc.2008.03.050 |  | 2008.11 | [{"synthesis method": "chemical synthesis", "precursor": [{"name": "EuCl3\u22c56H2O", "amount": "37.00", "unit": "mg"}, {"name": "hydrochloric acid", "amount": "0.1", "unit": "mL"}, {"name": "(E)-3-(4-hydroxyl-phenyl)-acrylic acid", "amount": "49.00", "unit": "mg"}, {"name": "NaOH", "amount": "12.00", "unit": "mg"}, {"name": "DMF", "amount": "0.2", "unit": "mL"}], "solution": [{"name": "CH3OH", "amount": "5", "unit": "mL"}, {"name": "CH3OH", "amount": "10", "unit": "mL"}], "pressure": "", "temperature": "", "time": "4 days"}]
YOFGIL | (C2H10N2)0.5[(UO2)2(tdg)(O)(OH)(H2O)](H2O)2 | (C2H10N2)0.5[(UO2)2(tdg)(O)(OH)(H2O)](H2O)2 | chemical synthesis | uranyl nitrate hexahydrate | 0.75 mL | H2tdg | 0.75 mL | sodium chloride | 0.75 mL |  |  |  |  | 0.2M aqueous solution, 0.2M formic acid |  | 3 weeks |  | 3.9 | chemical synthesis, pH adjustment, filtration, washing, drying | 10.1016/j.poly.2014.02.023 |  | 2014.05 | [{"synthesis method": "chemical synthesis", "precursor": [{"name": "uranyl nitrate hexahydrate", "amount": "0.75", "unit": "mL"}, {"name": "H2tdg", "amount": "0.75", "unit": "mL"}, {"name": "sodium chloride", "amount": "0.75", "unit": "mL"}], "solution": [{"name": "0.2M aqueous solution", "amount": "0.75", "unit": "mL"}, {"name": "0.2M formic acid", "amount": "1.5", "unit": "mL"}], "pressure": "", "temperature": "", "time": "3 weeks"}, {"synthesis method": "pH adjustment", "pH": "3.9", "modulator": "formic acid"}, {"synthesis method": "filtration", "time": "", "atmosphere": "", "pressure": ""}, {"synthesis method": "washing", "washing solution": "methanol", "amount": ""}, {"synthesis method": "drying", "pressure": "", "temperature": "", "atmosphere": "air", "time": ""}]
CONTUV | 1 | C90 Cu3 H73 N8 O29.50 S6 | solvothermal synthesis | CuCl2⋅2H2O | 17.0 mg | Na6C6AS | 62.4 mg | phen | 19.8 mg | [6 empty] | 3 days | 130°C |  | solvothermal synthesis | 10.1016/j.molstruc.2008.09.006 |  | 2009.02 | [{"synthesis method": "solvothermal synthesis", "precursor": [{"name": "CuCl2\u22c52H2O", "amount": "17.0", "unit": "mg"}, {"name": "Na6C6AS", "amount": "62.4", "unit": "mg"}, {"name": "phen", "amount": "19.8", "unit": "mg"}], "solvent": [{"name": "water", "amount": "10", "unit": "ml"}], "reducing agent": [{"name": "", "amount": "", "unit": ""}], "surfactant": [{"name": "", "amount": "", "unit": ""}], "pressure": "", "temperature": "130\u00b0C", "time": "3 days", "heating rate": "90 min", "cooling rate": "4\u00b0C/h"}]
HAYGOE | [Cd(L)2(SCN)2] | C32 Cd1 H26 N8 S2 | chemical synthesis | L | 47 mg | Cd(ClO4)2⋅6H2O | 42 mg | NH4SCN | 15 mg |  |  |  |  | ethanol, acetonitrile |  | several days | room temperature |  | chemical synthesis, filtration | 10.1016/j.molstruc.2005.07.001 |  | 2005.11 | [{"synthesis method": "chemical synthesis", "precursor": [{"name": "L", "amount": "47", "unit": "mg"}, {"name": "Cd(ClO4)2\u22c56H2O", "amount": "42", "unit": "mg"}, {"name": "NH4SCN", "amount": "15", "unit": "mg"}], "solution": [{"name": "ethanol", "amount": "10", "unit": "mL"}, {"name": "acetonitrile", "amount": "2", "unit": "mL"}], "pressure": "", "temperature": "room temperature", "time": "several days"}, {"synthesis method": "filtration", "time": "", "atmosphere": "", "pressure": ""}]
HAYGIY | {[Cd(L)2N3](ClO4)}n | C30 Cd1 Cl1 H26 N9 O4 | chemical synthesis | L | 47 mg | Cd(ClO4)2⋅6H2O | 42 mg | NaN3 | 7 mg |  |  |  |  | ethanol, acetonitrile |  | several days | room temperature |  | chemical synthesis, filtration | 10.1016/j.molstruc.2005.07.001 |  | 2005.11 | [{"synthesis method": "chemical synthesis", "precursor": [{"name": "L", "amount": "47", "unit": "mg"}, {"name": "Cd(ClO4)2\u22c56H2O", "amount": "42", "unit": "mg"}, {"name": "NaN3", "amount": "7", "unit": "mg"}], "solution": [{"name": "ethanol", "amount": "10", "unit": "mL"}, {"name": "acetonitrile", "amount": "2", "unit": "mL"}], "pressure": "", "temperature": "room temperature", "time": "several days"}, {"synthesis method": "filtration", "time": "", "atmosphere": "", "pressure": ""}]
WIVWIJ | 1 | C3 Co1 H11 N1 O8 P1 | chemical synthesis | Co(Ac)2 ⋅2H2O | 0.13 g | H3L | 1.0 ml | [6 empty] | distilled water | autogenous | 3 days | 160°C | 5.0 | chemical synthesis, pH adjustment | 10.1016/j.inoche.2013.12.018 |  | 2014.02 | [{"synthesis method": "chemical synthesis", "precursor": [{"name": "Co(Ac)2 \u22c52H2O", "amount": "0.13", "unit": "g"}, {"name": "H3L", "amount": "1.0", "unit": "ml"}], "solution": [{"name": "distilled water", "amount": "10", "unit": "ml"}], "pressure": "autogenous", "temperature": "160\u00b0C", "time": "3 days"}, {"synthesis method": "pH adjustment", "pH": "5.0", "modulator": "ethylenediamine"}]
WIVWOP | 2 | C10 Co2 H31 N2 O21 P3 | chemical synthesis | Co(Ac)2 ⋅2H2O | 0.13 g | H3L | 0.5 ml | [6 empty] | DMF (N,N-dimethylformamide) | autogenous | 4 days | 80°C | 5 | chemical synthesis, pH adjustment | 10.1016/j.inoche.2013.12.018 |  | 2014.02 | [{"synthesis method": "chemical synthesis", "precursor": [{"name": "Co(Ac)2 \u22c52H2O", "amount": "0.13", "unit": "g"}, {"name": "H3L", "amount": "0.5", "unit": "ml"}], "solution": [{"name": "DMF (N,N-dimethylformamide)", "amount": "6", "unit": "ml"}], "pressure": "autogenous", "temperature": "80\u00b0C", "time": "4 days"}, {"synthesis method": "pH adjustment", "pH": "5", "modulator": ""}]
XOFKOV | Co(H2dppc)2(H2O)2 | C28 Co1 H20 N2 O14 | solvothermal synthesis | Co(OAc)2⋅4H2O | 0.025 g | H3dppc | 0.043 g | [8 empty] | 72h | 150°C |  | solvothermal synthesis | 10.1016/j.molstruc.2019.05.096 |  | 2019.10 | [{"synthesis method": "solvothermal synthesis", "precursor": [{"name": "Co(OAc)2\u22c54H2O", "amount": "0.025", "unit": "g"}, {"name": "H3dppc", "amount": "0.043", "unit": "g"}], "solvent": [{"name": "water", "amount": "6.0", "unit": "mL"}], "reducing agent": [{"name": "", "amount": "", "unit": ""}], "surfactant": [{"name": "", "amount": "", "unit": ""}], "pressure": "", "temperature": "150\u00b0C", "time": "72h", "heating rate": "", "cooling rate": "72h"}]
XOFKUB | Cu(H2dppc)2 | C28 Cu1 H16 N2 O12 | solvothermal synthesis | Cu(OAc)2⋅H2O | 0.020 g | H3dppc | 0.043 g | [8 empty] | 72h | 150°C |  | solvothermal synthesis | 10.1016/j.molstruc.2019.05.096 |  | 2019.10 | [{"synthesis method": "solvothermal synthesis", "precursor": [{"name": "Cu(OAc)2\u22c5H2O", "amount": "0.020", "unit": "g"}, {"name": "H3dppc", "amount": "0.043", "unit": "g"}], "solvent": [{"name": "water", "amount": "6.0", "unit": "mL"}], "reducing agent": [{"name": "", "amount": "", "unit": ""}], "surfactant": [{"name": "", "amount": "", "unit": ""}], "pressure": "", "temperature": "150\u00b0C", "time": "72h", "heating rate": "", "cooling rate": "72h"}]
CITZEM | 1,2-C6H4(CONHCH2CH2PPh2)2 | C36 H34 N2 O2 P2 | chemical synthesis | 2-(diphenylphosphinoethyl)amine | 1.0 g | triethylamine | 4 mL | phthaloyl dichloride | 0.3 g |  |  |  |  | CHCl3, CH2Cl2 |  | 12h |  |  | chemical synthesis, washing, drying | 10.1016/j.ica.2013.09.024 |  | 2014.01 | [{"synthesis method": "chemical synthesis", "precursor": [{"name": "2-(diphenylphosphinoethyl)amine", "amount": "1.0", "unit": "g"}, {"name": "triethylamine", "amount": "4", "unit": "mL"}, {"name": "phthaloyl dichloride", "amount": "0.3", "unit": "g"}], "solution": [{"name": "CHCl3", "amount": "10", "unit": "mL"}, {"name": "CH2Cl2", "amount": "10", "unit": "mL"}], "pressure": "", "temperature": "", "time": "12h"}, {"synthesis method": "washing", "washing solution": "water", "amount": "3 x 30mL"}, {"synthesis method": "drying", "pressure": "high vacuum", "temperature": "", "atmosphere": "", "time": ""}]
CITZAI | 1,2-C6H4(CO)2NCH2CH2PPh2 | C22 H18 N1 O2.13 P1 | chemical synthesis | 2-(diphenylphosphinoethyl)amine | 1.0 g | triethylamine | 4 mL | phthaloyl dichloride | 0.3 g |  |  |  |  | CHCl3, CH2Cl2 |  | 12h |  |  | chemical synthesis, washing, drying | 10.1016/j.ica.2013.09.024 |  | 2014.01 | [{"synthesis method": "chemical synthesis", "precursor": [{"name": "2-(diphenylphosphinoethyl)amine", "amount": "1.0", "unit": "g"}, {"name": "triethylamine", "amount": "4", "unit": "mL"}, {"name": "phthaloyl dichloride", "amount": "0.3", "unit": "g"}], "solution": [{"name": "CHCl3", "amount": "10", "unit": "mL"}, {"name": "CH2Cl2", "amount": "10", "unit": "mL"}], "pressure": "", "temperature": "", "time": "12h"}, {"synthesis method": "washing", "washing solution": "water", "amount": "3 x 30mL"}, {"synthesis method": "drying", "pressure": "high vacuum", "temperature": "", "atmosphere": "", "time": ""}]
CITZOW | [Ag2(OCOCF3)2(dpppa)] | Ag2 C40 F6 H34 N2 O6 P2 | chemical synthesis | dpppa | 0.10 g | silver trifluoroacetate | 0.075 g | [6 empty] | CH2Cl2, THF |  | 10h |  |  | chemical synthesis, washing, drying | 10.1016/j.ica.2013.09.024 |  | 2014.01 | [{"synthesis method": "chemical synthesis", "precursor": [{"name": "dpppa", "amount": "0.10", "unit": "g"}, {"name": "silver trifluoroacetate", "amount": "0.075", "unit": "g"}], "solution": [{"name": "CH2Cl2", "amount": "15", "unit": "mL"}, {"name": "THF", "amount": "5", "unit": "mL"}], "pressure": "", "temperature": "", "time": "10h"}, {"synthesis method": "washing", "washing solution": "pentane and ether", "amount": "3\u00d72mL and 3x2mL"}, {"synthesis method": "drying", "pressure": "high vacuum", "temperature": "", "atmosphere": "", "time": ""}]
AQOHAQ | [Zn(trz)(Hsuc)]n | C6 H7 N3 O4 Zn1 | solvothermal synthesis | H2suc | 58.0 mg | Zn(NO3)2⋅6H2O | 74.0 mg | Htrz | 34.5 mg | [5 empty] | autogenous | 1 day | 120°C | 4.4 | solvothermal synthesis, pH adjustment, washing, drying | 10.1016/j.ica.2011.03.053 |  | 2011.07 | [{"synthesis method": "solvothermal synthesis", "precursor": [{"name": "H2suc", "amount": "58.0", "unit": "mg"}, {"name": "Zn(NO3)2\u22c56H2O", "amount": "74.0", "unit": "mg"}, {"name": "Htrz", "amount": "34.5", "unit": "mg"}], "solvent": [{"name": "water", "amount": "5", "unit": "mL"}], "reducing agent": [{"name": "", "amount": "", "unit": ""}], "surfactant": [{"name": "", "amount": "", "unit": ""}], "pressure": "autogenous", "temperature": "120\u00b0C", "time": "1 day", "heating rate": "", "cooling rate": ""}, {"synthesis method": "pH adjustment", "pH": "4.4", "modulator": "NaOH (0.5M, 1ml)"}, {"synthesis method": "washing", "washing solution": "distilled water", "amount": ""}, {"synthesis method": "drying", "pressure": "", "temperature": "room temperature", "atmosphere": "", "time": ""}]
AQOHEU | [Zn2(trz)2(tar)]n | C8 H8 N6 O6 Zn2 | solvothermal synthesis | H2tar | 38.0 mg | Zn(NO3)2⋅6H2O | 111.0 mg | Htrz | 34.5 mg | [5 empty] | autogenous | 3 days | 180°C | 4.8 | solvothermal synthesis, pH adjustment, washing, drying | 10.1016/j.ica.2011.03.053 |  | 2011.07 | [{"synthesis method": "solvothermal synthesis", "precursor": [{"name": "H2tar", "amount": "38.0", "unit": "mg"}, {"name": "Zn(NO3)2\u22c56H2O", "amount": "111.0", "unit": "mg"}, {"name": "Htrz", "amount": "34.5", "unit": "mg"}], "solvent": [{"name": "water", "amount": "5", "unit": "mL"}], "reducing agent": [{"name": "", "amount": "", "unit": ""}], "surfactant": [{"name": "", "amount": "", "unit": ""}], "pressure": "autogenous", "temperature": "180\u00b0C", "time": "3 days", "heating rate": "", "cooling rate": ""}, {"synthesis method": "pH adjustment", "pH": "4.8", "modulator": "NaOH (0.5M, 1ml)"}, {"synthesis method": "washing", "washing solution": "distilled water", "amount": ""}, {"synthesis method": "drying", "pressure": "", "temperature": "room temperature", "atmosphere": "", "time": ""}]
BASNAL | [Cu(L)(btc−)2] | C32 Cu1 H40 N6 O18 | chemical synthesis | [Cu(L)Cl2] | 217 mg | btc | 254 mg | [6 empty] | aqueous solution, methanol solution |  | 1 day |  |  | chemical synthesis | 10.1016/S0020-1693(02)01149-0 |  | 2003.01 | [{"synthesis method": "chemical synthesis", "precursor": [{"name": "[Cu(L)Cl2]", "amount": "217", "unit": "mg"}, {"name": "btc", "amount": "254", "unit": "mg"}], "solution": [{"name": "aqueous solution", "amount": "10", "unit": "ml"}, {"name": "methanol solution", "amount": "10", "unit": "ml"}], "pressure": "", "temperature": "", "time": "1 day"}]
BASNEP | [Cu(L)(btc2−)]n | C22 Cu1 H34 N6 O10 | chemical synthesis | [Cu(L)Cl2] | 217 mg | btc | 127 mg | pyridine | 2 drops |  |  |  |  | aqueous solution, methanol solution |  | 2 weeks |  |  | chemical synthesis | 10.1016/S0020-1693(02)01149-0 |  | 2003.01 | [{"synthesis method": "chemical synthesis", "precursor": [{"name": "[Cu(L)Cl2]", "amount": "217", "unit": "mg"}, {"name": "btc", "amount": "127", "unit": "mg"}, {"name": "pyridine", "amount": "2 drops", "unit": ""}], "solution": [{"name": "aqueous solution", "amount": "20", "unit": "ml"}, {"name": "methanol solution", "amount": "20", "unit": "ml"}], "pressure": "", "temperature": "", "time": "2 weeks"}]
BUQZOD | [Zn(dte)(H2O)3] | C4 H11 N8 O5 Zn1 | chemical synthesis | Zn(NO3)2⋅6H2O | 20 mg | H2dte | 5 mg | phen | 10 mg |  |  |  |  | H2O, MeOH |  | 10 minutes | boiling |  | chemical synthesis, filtration, drying | 10.1016/j.poly.2009.05.015 |  | 2010.01 | [{"synthesis method": "chemical synthesis", "precursor": [{"name": "Zn(NO3)2\u22c56H2O", "amount": "20", "unit": "mg"}, {"name": "H2dte", "amount": "5", "unit": "mg"}, {"name": "phen", "amount": "10", "unit": "mg"}], "solution": [{"name": "H2O", "amount": "15", "unit": "ml"}, {"name": "MeOH", "amount": "5", "unit": "ml"}], "pressure": "", "temperature": "boiling", "time": "10 minutes"}, {"synthesis method": "filtration", "time": "", "atmosphere": "", "pressure": ""}, {"synthesis method": "drying", "pressure": "", "temperature": "room temperature", "atmosphere": "air", "time": "3 days"}]
BUQZUJ | [Cd(dtb)(H2O)(phen)] | C20 Cd1 H14 N10 O1 | solvothermal synthesis | Cd(NO3)2⋅4H2O | 20 mg | H2dtb | 10 mg | phen | 10 mg | [6 empty] | 3 days | 150°C |  | solvothermal synthesis, drying | 10.1016/j.poly.2009.05.015 |  | 2010.01 | [{"synthesis method": "solvothermal synthesis", "precursor": [{"name": "Cd(NO3)2\u22c54H2O", "amount": "20", "unit": "mg"}, {"name": "H2dtb", "amount": "10", "unit": "mg"}, {"name": "phen", "amount": "10", "unit": "mg"}], "solvent": [{"name": "H2O", "amount": "15", "unit": "ml"}], "reducing agent": [{"name": "", "amount": "", "unit": ""}], "surfactant": [{"name": "", "amount": "", "unit": ""}], "pressure": "", "temperature": "150\u00b0C", "time": "3 days", "heating rate": "", "cooling rate": ""}, {"synthesis method": "drying", "pressure": "", "temperature": "", "atmosphere": "air", "time": ""}]
BURBAS | [Zn(dte)(phen)] | C16 H10 N10 Zn1 | solvothermal synthesis | Zn(NO3)2⋅6H2O | 20 mg | phen | 10 mg | H2dte | 5 mg | [6 empty] | 3 days | 140°C |  | solvothermal synthesis, drying | 10.1016/j.poly.2009.05.015 |  | 2010.01 | [{"synthesis method": "solvothermal synthesis", "precursor": [{"name": "Zn(NO3)2\u22c56H2O", "amount": "20", "unit": "mg"}, {"name": "phen", "amount": "10", "unit": "mg"}, {"name": "H2dte", "amount": "5", "unit": "mg"}], "solvent": [{"name": "H2O", "amount": "15", "unit": "ml"}], "reducing agent": [{"name": "", "amount": "", "unit": ""}], "surfactant": [{"name": "", "amount": "", "unit": ""}], "pressure": "", "temperature": "140\u00b0C", "time": "3 days", "heating rate": "", "cooling rate": ""}, {"synthesis method": "drying", "pressure": "", "temperature": "", "atmosphere": "air", "time": ""}]
YUMGET | [Tb2(hpht)2(phen)2(NO3)2] n | C42 H28 N6 O14 Tb2 | solvothermal synthesis | H2hpht | 0.083 g | phen | 0.060 g | Tb(NO3)3⋅6H2O | 0.114 g | [6 empty] | 3 days | 110°C | 5.0 | solvothermal synthesis, pH adjustment, washing | 10.1016/j.solidstatesciences.2007.11.009 |  | 2008.09 | [{"synthesis method": "solvothermal synthesis", "precursor": [{"name": "H2hpht", "amount": "0.083", "unit": "g"}, {"name": "phen", "amount": "0.060", "unit": "g"}, {"name": "Tb(NO3)3\u22c56H2O", "amount": "0.114", "unit": "g"}], "solvent": [{"name": "distilled H2O", "amount": "5", "unit": "mL"}, {"name": "ethanol", "amount": "1", "unit": "mL"}], "reducing agent": [{"name": "", "amount": "", "unit": ""}], "surfactant": [{"name": "", "amount": "", "unit": ""}], "pressure": "", "temperature": "110\u00b0C", "time": "3 days", "heating rate": "", "cooling rate": ""}, {"synthesis method": "pH adjustment", "pH": "5.0", "modulator": "diluted NaOH aqueous solution"}, {"synthesis method": "washing", "washing solution": "distilled water", "amount": ""}]
YUMGIX | [Er2(hpht)2(phen)2(NO3)2] n | C42 Er2 H28 N6 O14 | solvothermal synthesis | H2hpht | 0.083 g | phen | 0.060 g | Er(NO3)3⋅6H2O | 0.114 g | [6 empty] | 3 days | 110°C | 5.0 | solvothermal synthesis, pH adjustment, washing | 10.1016/j.solidstatesciences.2007.11.009 |  | 2008.09 | [{"synthesis method": "solvothermal synthesis", "precursor": [{"name": "H2hpht", "amount": "0.083", "unit": "g"}, {"name": "phen", "amount": "0.060", "unit": "g"}, {"name": "Er(NO3)3\u22c56H2O", "amount": "0.114", "unit": "g"}], "solvent": [{"name": "distilled H2O", "amount": "5", "unit": "mL"}, {"name": "ethanol", "amount": "1", "unit": "mL"}], "reducing agent": [{"name": "", "amount": "", "unit": ""}], "surfactant": [{"name": "", "amount": "", "unit": ""}], "pressure": "", "temperature": "110\u00b0C", "time": "3 days", "heating rate": "", "cooling rate": ""}, {"synthesis method": "pH adjustment", "pH": "5.0", "modulator": "diluted NaOH aqueous solution"}, {"synthesis method": "washing", "washing solution": "distilled water", "amount": ""}]
MUHSEN | 1 | C24 H16 N4 O10 V4 | [16 empty] | hydrothermal synthesis, washing, drying | 10.1016/S0022-2860(01)00872-9 |  | 2002.03 | [{"synthesis method": "hydrothermal synthesis", "precursor": [{"name": "V2O5", "amount": "0.182", "unit": "g"}, {"name": "Cu(NO3)2\u22c53H2O", "amount": "0.242", "unit": "g"}, {"name": "phen", "amount": "0.396", "unit": "g"}], "solvent": [{"name": "deionized water", "amount": "16", "unit": "ml"}], "reducing agent": [{"name": "", "amount": "", "unit": ""}], "surfactant": [{"name": "", "amount": "", "unit": ""}], "pressure": "autogenous", "temperature": "170\u00b0C", "time": "seven days", "heating rate": "", "cooling rate": ""}, {"synthesis method": "washing", "washing solution": "distilled water", "amount": ""}, {"synthesis method": "drying", "pressure": "", "temperature": "", "atmosphere": "air", "time": ""}]
FUQJAE | [Cu2(sulf)4]·x solvents | C40 Cu2 H36 N16 O8 S4 | chemical synthesis | CuCl2⋅2H2O | 17.0 mg | Hsulf | 50.0 mg | NaOH | 8.0 mg |  |  |  |  | CH3CN/H2O |  | several days |  |  | chemical synthesis | 10.1016/j.poly.2015.08.028 |  | 2015.10 | [{"synthesis method": "chemical synthesis", "precursor": [{"name": "CuCl2\u22c52H2O", "amount": "17.0", "unit": "mg"}, {"name": "Hsulf", "amount": "50.0", "unit": "mg"}, {"name": "NaOH", "amount": "8.0", "unit": "mg"}], "solution": [{"name": "CH3CN/H2O", "amount": "4mL/1mL", "unit": ""}], "pressure": "", "temperature": "", "time": "several days"}]
FUQJEI | [Ni4(sulf)8] | C80 H72 N32 Ni4 O16 S8 | chemical synthesis | Ni(ClO4)2⋅6H2O | 36.6 mg | Hsulf | 50.0 mg | NaOH | 8.0 mg |  |  |  |  | C2H5OH/H2O |  | several weeks |  |  | chemical synthesis | 10.1016/j.poly.2015.08.028 |  | 2015.10 | [{"synthesis method": "chemical synthesis", "precursor": [{"name": "Ni(ClO4)2\u22c56H2O", "amount": "36.6", "unit": "mg"}, {"name": "Hsulf", "amount": "50.0", "unit": "mg"}, {"name": "NaOH", "amount": "8.0", "unit": "mg"}], "solution": [{"name": "C2H5OH/H2O", "amount": "4mL/1mL", "unit": ""}], "pressure": "", "temperature": "", "time": "several weeks"}]
FUQJIM | [Co4(sulf)4(OCH3)4(CH3OH)4]·4.75CH3OH | C52.75 Co4 H83 N16 O20.75 S4 | chemical synthesis | Co(CH3COO)2⋅4H2O | 24.9 mg | Hsulf | 50.0 mg | NaOH | 8.0 mg |  |  |  |  | CH3OH |  | two weeks |  |  | chemical synthesis | 10.1016/j.poly.2015.08.028 |  | 2015.10 | [{"synthesis method": "chemical synthesis", "precursor": [{"name": "Co(CH3COO)2\u22c54H2O", "amount": "24.9", "unit": "mg"}, {"name": "Hsulf", "amount": "50.0", "unit": "mg"}, {"name": "NaOH", "amount": "8.0", "unit": "mg"}], "solution": [{"name": "CH3OH", "amount": "5", "unit": "mL"}], "pressure": "", "temperature": "", "time": "two weeks"}]
FUQJOS | [Co(dmsulf)2]·CH3OH | C25 Co1 H30 N8 O5 S2 | chemical synthesis | Co(CH3COO)2⋅4H2O | 24.9 mg | Hdmsulf | 55.7 mg | N(C2H5)3 | 21 μL |  |  |  |  | CH3OH |  | one week |  |  | chemical synthesis | 10.1016/j.poly.2015.08.028 |  | 2015.10 | [{"synthesis method": "chemical synthesis", "precursor": [{"name": "Co(CH3COO)2\u22c54H2O", "amount": "24.9", "unit": "mg"}, {"name": "Hdmsulf", "amount": "55.7", "unit": "mg"}, {"name": "N(C2H5)3", "amount": "21", "unit": "\u03bcL"}], "solution": [{"name": "CH3OH", "amount": "5", "unit": "mL"}], "pressure": "", "temperature": "", "time": "one week"}]
EBEDOF |  | As4 C96 H75 N16 O46 V13 | [16 empty] | hydrothermal synthesis, washing, drying | 10.1016/j.ica.2004.03.006 |  | 2004.07 | [{"synthesis method": "hydrothermal synthesis", "precursor": [{"name": "V2O5", "amount": "0.181", "unit": "g"}, {"name": "VOSO4", "amount": "0.163", "unit": "g"}, {"name": "Na2HAsO4 \u22c57H2O", "amount": "0.630", "unit": "g"}, {"name": "phen", "amount": "0.198", "unit": "g"}], "solvent": [{"name": "H2O", "amount": "8", "unit": "ml"}], "pressure": "", "temperature": "180\u00b0C", "time": "120h", "heating rate": "", "cooling rate": "10 \u00b0C\u22c5h-1"}, {"synthesis method": "washing", "washing solution": "distilled water", "amount": ""}, {"synthesis method": "drying", "pressure": "", "temperature": "ambient temperature", "atmosphere": "", "time": ""}]
CIQVIK | [{NiII(4,4'-dipy)4}{Ni(CN)4}]n·(4,4'-dipy) | C60 H68 N14 Ni3 O5 | chemical synthesis | Nickel nitrate hexahydrate | 0.243 g | potassium tetracyanonickelate II | 0.241 g | 4,4'-dipy | 0.198 g |  |  |  |  | water, ethylene glycol solution |  | 2 weeks |  |  | chemical synthesis, washing | 10.1016/j.ica.2018.11.034 |  | 2019.02 | [{"synthesis method": "chemical synthesis", "precursor": [{"name": "Nickel nitrate hexahydrate", "amount": "0.243", "unit": "g"}, {"name": "potassium tetracyanonickelate II", "amount": "0.241", "unit": "g"}, {"name": "4,4'-dipy", "amount": "0.198", "unit": "g"}], "solution": [{"name": "water", "amount": "20", "unit": "mL"}, {"name": "ethylene glycol solution", "amount": "10", "unit": "mL"}], "pressure": "", "temperature": "", "time": "2 weeks"}, {"synthesis method": "washing", "washing solution": "DMSO and ethanol", "amount": ""}]
NUGSIT | [Cd(hmt)2(L1)2H2O] | C28 Cd1 H36 N8 O9 | chemical synthesis | Cd(CH3COO)2⋅2H2O | 27.0 mg | hmt | 28 mg | 1,3-benzodioxole-5-carboxylic acid | 33.2 mg |  |  |  |  | MeOH, MeOH |  | 2h | room temperature |  | chemical synthesis, filtration, washing, drying | 10.1016/j.poly.2015.04.013 |  | 2015.07 | [{"synthesis method": "chemical synthesis", "precursor": [{"name": "Cd(CH3COO)2\u22c52H2O", "amount": "27.0", "unit": "mg"}, {"name": "hmt", "amount": "28", "unit": "mg"}, {"name": "1,3-benzodioxole-5-carboxylic acid", "amount": "33.2", "unit": "mg"}], "solution": [{"name": "MeOH", "amount": "6", "unit": "mL"}, {"name": "MeOH", "amount": "12", "unit": "mL"}], "pressure": "", "temperature": "room temperature", "time": "2h"}, {"synthesis method": "filtration", "time": "several days", "atmosphere": "", "pressure": ""}, {"synthesis method": "washing", "washing solution": "EtOH", "amount": ""}, {"synthesis method": "drying", "pressure": "vacuum", "temperature": "", "atmosphere": "", "time": ""}]
NUGSOZ | [Cd(hmt)2(L2)2(H2O)2] | C32 Cd1 H50 N8 O8 | chemical synthesis | Cd(CH3COO)2⋅2H2O | 27.0 mg | hmt | 28 mg | 2-methyl-2-phenoxypropanoic acid | 36 mg |  |  |  |  | MeOH, EtOH |  | 2h | room temperature |  | chemical synthesis, filtration, washing, drying | 10.1016/j.poly.2015.04.013 |  | 2015.07 | [{"synthesis method": "chemical synthesis", "precursor": [{"name": "Cd(CH3COO)2\u22c52H2O", "amount": "27.0", "unit": "mg"}, {"name": "hmt", "amount": "28", "unit": "mg"}, {"name": "2-methyl-2-phenoxypropanoic acid", "amount": "36", "unit": "mg"}], "solution": [{"name": "MeOH", "amount": "6", "unit": "mL"}, {"name": "EtOH", "amount": "4", "unit": "mL"}], "pressure": "", "temperature": "room temperature", "time": "2h"}, {"synthesis method": "filtration", "time": "several days", "atmosphere": "", "pressure": ""}, {"synthesis method": "washing", "washing solution": "EtOH", "amount": ""}, {"synthesis method": "drying", "pressure": "vacuum", "temperature": "", "atmosphere": "", "time": ""}]
NUGGAZ | [Ag(hmt)(L3)] | Ag1 C19 H23 N6 O4 | chemical synthesis | AgNO3 | 34 mg | NaOH | 8 mg | 2-hydroxy-5-(phenyldiazenyl) benzoic acid | 43.4 mg | hmt | 28 mg |  |  | water |  | 1h | room temperature |  | chemical synthesis, filtration, drying | 10.1016/j.poly.2015.04.013 |  | 2015.07 | [{"synthesis method": "chemical synthesis", "precursor": [{"name": "AgNO3", "amount": "34", "unit": "mg"}, {"name": "NaOH", "amount": "8", "unit": "mg"}, {"name": "2-hydroxy-5-(phenyldiazenyl) benzoic acid", "amount": "43.4", "unit": "mg"}, {"name": "hmt", "amount": "28", "unit": "mg"}], "solution": [{"name": "water", "amount": "20", "unit": "mL"}], "pressure": "", "temperature": "room temperature", "time": "1h"}, {"synthesis method": "filtration", "time": "several days", "atmosphere": "", "pressure": ""}, {"synthesis method": "drying", "pressure": "vacuum", "temperature": "", "atmosphere": "", "time": ""}]
NUGGED | [Cd(hmt)2(L4)2(H2O)] | C32 Cd1 H44 N8 O7 | chemical synthesis | Cd(CH3COO)2⋅2H2O | 27.0 mg | hmt | 28 mg | 3-(4-methoxyphenyl)acrylic acid | 35.6 mg |  |  |  |  | MeOH, EtOH |  | 2h | room temperature |  | chemical synthesis, filtration, washing, drying | 10.1016/j.poly.2015.04.013 |  | 2015.07 | [{"synthesis method": "chemical synthesis", "precursor": [{"name": "Cd(CH3COO)2\u22c52H2O", "amount": "27.0", "unit": "mg"}, {"name": "hmt", "amount": "28", "unit": "mg"}, {"name": "3-(4-methoxyphenyl)acrylic acid", "amount": "35.6", "unit": "mg"}], "solution": [{"name": "MeOH", "amount": "6", "unit": "mL"}, {"name": "EtOH", "amount": "12", "unit": "mL"}], "pressure": "", "temperature": "room temperature", "time": "2h"}, {"synthesis method": "filtration", "time": "several days", "atmosphere": "", "pressure": ""}, {"synthesis method": "washing", "washing solution": "EtOH", "amount": ""}, {"synthesis method": "drying", "pressure": "vacuum", "temperature": "", "atmosphere": "", "time": ""}]
NUGGIH | [Cd(hmt)(L5)2(H2O)2] | C20 Cd1 H26 N8 O16 | chemical synthesis | Cd(CH3COO)2⋅2H2O | 27.0 mg | hmt | 28 mg | 3,5-dinitrobenzoic acid | 42.4 mg |  |  |  |  | MeOH, MeOH |  | 2h | room temperature |  | chemical synthesis, filtration, washing, drying | 10.1016/j.poly.2015.04.013 |  | 2015.07 | [{"synthesis method": "chemical synthesis", "precursor": [{"name": "Cd(CH3COO)2\u22c52H2O", "amount": "27.0", "unit": "mg"}, {"name": "hmt", "amount": "28", "unit": "mg"}, {"name": "3,5-dinitrobenzoic acid", "amount": "42.4", "unit": "mg"}], "solution": [{"name": "MeOH", "amount": "6", "unit": "mL"}, {"name": "MeOH", "amount": "16", "unit": "mL"}], "pressure": "", "temperature": "room temperature", "time": "2h"}, {"synthesis method": "filtration", "time": "several days", "atmosphere": "", "pressure": ""}, {"synthesis method": "washing", "washing solution": "EtOH", "amount": ""}, {"synthesis method": "drying", "pressure": "vacuum", "temperature": "", "atmosphere": "", "time": ""}]
NUGGON | [Zn(hmt)(L6)2)]2 | C40 Cl4 H40 N8 O8 Zn2 | chemical synthesis | Zn(CH3COO)2⋅2H2O | 22.0 mg | hmt | 28 mg | o-chlorobenzoic acid | 31.2 mg |  |  |  |  | MeOH, MeOH |  | 2h | room temperature |  | chemical synthesis, filtration, washing, drying | 10.1016/j.poly.2015.04.013 |  | 2015.07 | [{"synthesis method": "chemical synthesis", "precursor": [{"name": "Zn(CH3COO)2\u22c52H2O", "amount": "22.0", "unit": "mg"}, {"name": "hmt", "amount": "28", "unit": "mg"}, {"name": "o-chlorobenzoic acid", "amount": "31.2", "unit": "mg"}], "solution": [{"name": "MeOH", "amount": "10", "unit": "mL"}, {"name": "MeOH", "amount": "5", "unit": "mL"}], "pressure": "", "temperature": "room temperature", "time": "2h"}, {"synthesis method": "filtration", "time": "several days", "atmosphere": "", "pressure": ""}, {"synthesis method": "washing", "washing solution": "EtOH", "amount": ""}, {"synthesis method": "drying", "pressure": "vacuum", "temperature": "", "atmosphere": "", "time": ""}]
IWACOY | [Ba(oda)(H2O)] | Ba1 C4 H6 O6 | chemical synthesis | Barium carbonate | 1.0 g | oxydiacetic acid | 1.0 g | [6 empty] | water |  | 8 h | reflux |  | chemical synthesis, filtration, washing, drying | 10.1016/j.ica.2003.11.003 |  | 2004.05 | [{"synthesis method": "chemical synthesis", "precursor": [{"name": "Barium carbonate", "amount": "1.0", "unit": "g"}, {"name": "oxydiacetic acid", "amount": "1.0", "unit": "g"}], "solution": [{"name": "water", "amount": "250", "unit": "ml"}], "pressure": "", "temperature": "reflux", "time": "8 h"}, {"synthesis method": "filtration", "time": "", "atmosphere": "", "pressure": ""}, {"synthesis method": "washing", "washing solution": "iced water", "amount": ""}, {"synthesis method": "drying", "pressure": "", "temperature": "", "atmosphere": "air", "time": ""}]
IWACUE | Ba(Hoda)2 | Ba1 C8 H10 O10 | chemical synthesis | Barium carbonate | 1.0 g | oxydiacetic acid | 2.0 g | [6 empty] | water |  | 5 h | reflux |  | chemical synthesis, filtration, drying | 10.1016/j.ica.2003.11.003 |  | 2004.05 | [{"synthesis method": "chemical synthesis", "precursor": [{"name": "Barium carbonate", "amount": "1.0", "unit": "g"}, {"name": "oxydiacetic acid", "amount": "2.0", "unit": "g"}], "solution": [{"name": "water", "amount": "100", "unit": "ml"}], "pressure": "", "temperature": "reflux", "time": "5 h"}, {"synthesis method": "filtration", "time": "", "atmosphere": "", "pressure": ""}, {"synthesis method": "drying", "pressure": "", "temperature": "", "atmosphere": "air", "time": ""}]
MIFFAJ | 1 | C32 H42 O18 Zn5 | solvothermal synthesis | Zn(NO3)2 ⋅6H2O | 0.211 g | chdcH2 | 0.137 g | NaOH | 0.064 g | [6 empty] | 6 days | 180°C |  | solvothermal synthesis | 10.1016/j.ica.2007.03.020 |  | 2007.06 | [{"synthesis method": "solvothermal synthesis", "precursor": [{"name": "Zn(NO3)2 \u22c56H2O", "amount": "0.211", "unit": "g"}, {"name": "chdcH2", "amount": "0.137", "unit": "g"}, {"name": "NaOH", "amount": "0.064", "unit": "g"}], "solvent": [{"name": "water", "amount": "10", "unit": "mL"}], "reducing agent": [{"name": "", "amount": "", "unit": ""}], "surfactant": [{"name": "", "amount": "", "unit": ""}], "pressure": "", "temperature": "180\u00b0C", "time": "6 days", "heating rate": "", "cooling rate": "slow"}]
MEGJIS | {[CdBr(H2biim)(PyCO2)(H2O)](H2O)}∞ | Br1 C12 Cd1 H14 N5 O4 | solvothermal synthesis | CdBr2 ⋅4H2O | 0.086 g | H2biim | 0.333 g | isonicotinic acid | 0.308 g | [6 empty] | 3 days | 160°C |  | solvothermal synthesis | 10.1016/j.ica.2005.09.039 |  | 2006.01 | [{"synthesis method": "solvothermal synthesis", "precursor": [{"name": "CdBr2 \u22c54H2O", "amount": "0.086", "unit": "g"}, {"name": "H2biim", "amount": "0.333", "unit": "g"}, {"name": "isonicotinic acid", "amount": "0.308", "unit": "g"}], "solvent": [{"name": "H2O", "amount": "16", "unit": "ml"}], "reducing agent": [{"name": "", "amount": "", "unit": ""}], "surfactant": [{"name": "", "amount": "", "unit": ""}], "pressure": "", "temperature": "160\u00b0C", "time": "3 days", "heating rate": "", "cooling rate": ""}]
MEGJEO | [Cd(H2biim)2(HBDC)2] | C28 Cd1 H22 N8 O8 | solvothermal synthesis | Cd(CH3COO)2 ⋅4H2O | 0.067 g | H2biim | 0.067 g | terephthalic acid | 0.042 g | [5 empty] | autogenous pressure | 3 days | 160°C |  | solvothermal synthesis | 10.1016/j.ica.2005.09.039 |  | 2006.01 | [{"synthesis method": "solvothermal synthesis", "precursor": [{"name": "Cd(CH3COO)2 \u22c54H2O", "amount": "0.067", "unit": "g"}, {"name": "H2biim", "amount": "0.067", "unit": "g"}, {"name": "terephthalic acid", "amount": "0.042", "unit": "g"}], "solvent": [{"name": "H2O", "amount": "16", "unit": "ml"}], "reducing agent": [{"name": "", "amount": "", "unit": ""}], "surfactant": [{"name": "", "amount": "", "unit": ""}], "pressure": "autogenous pressure", "temperature": "160\u00b0C", "time": "3 days", "heating rate": "", "cooling rate": ""}]
MEGJAK | [Cd(H2biim)2(H2O)2] (BDC)2 | C20 Cd1 H20 N8 O6 | solvothermal synthesis | Cd(CH3COO)2 ⋅4H2O | 0.067 g | H2biim | 0.067 g | terephthalic acid | 0.042 g | [5 empty] | autogenous pressure | 4000min | 160°C |  | solvothermal synthesis, washing, drying | 10.1016/j.ica.2005.09.039 |  | 2006.01 | [{"synthesis method": "solvothermal synthesis", "precursor": [{"name": "Cd(CH3COO)2 \u22c54H2O", "amount": "0.067", "unit": "g"}, {"name": "H2biim", "amount": "0.067", "unit": "g"}, {"name": "terephthalic acid", "amount": "0.042", "unit": "g"}], "solvent": [{"name": "H2O", "amount": "16", "unit": "ml"}], "reducing agent": [{"name": "", "amount": "", "unit": ""}], "surfactant": [{"name": "", "amount": "", "unit": ""}], "pressure": "autogenous pressure", "temperature": "160\u00b0C", "time": "4000min", "heating rate": "", "cooling rate": ""}, {"synthesis method": "washing", "washing solution": "ethanol", "amount": ""}, {"synthesis method": "drying", "pressure": "", "temperature": "", "atmosphere": "air", "time": ""}]
MEGJOY | {[Cd(H2biim)2(H2O)2](PyCO2)2 ·4H2O} | C24 Cd1 H32 N10 O10 | solvothermal synthesis | CdCl2 ⋅2.5H2O | 0.057 g | H2biim | 0.333 g | isonicotinic acid | 0.308 g | [5 empty] | autogenous pressure | 3 days | 160°C |  | solvothermal synthesis, washing, drying | 10.1016/j.ica.2005.09.039 |  | 2006.01 | [{"synthesis method": "solvothermal synthesis", "precursor": [{"name": "CdCl2 \u22c52.5H2O", "amount": "0.057", "unit": "g"}, {"name": "H2biim", "amount": "0.333", "unit": "g"}, {"name": "isonicotinic acid", "amount": "0.308", "unit": "g"}], "solvent": [{"name": "H2O", "amount": "16", "unit": "ml"}], "reducing agent": [{"name": "", "amount": "", "unit": ""}], "surfactant": [{"name": "", "amount": "", "unit": ""}], "pressure": "autogenous pressure", "temperature": "160\u00b0C", "time": "3 days", "heating rate": "", "cooling rate": ""}, {"synthesis method": "washing", "washing solution": "ethanol", "amount": ""}, {"synthesis method": "drying", "pressure": "", "temperature": "", "atmosphere": "air", "time": ""}]
CAGHEA | [Ni(L)(4PBI)(H2O)] n | C22 H19 N3 Ni1 O5 | solvothermal synthesis | Ni(NO3)2⋅6H2O | 0.0290 g | 4PBI | 0.0195 g | NaOH | 0.0072 g | H2L | 0.0194 g |  |  |  |  | 3 days | 160°C |  | solvothermal synthesis | 10.1016/j.poly.2016.12.008 |  | 2017.03 | [{"synthesis method": "solvothermal synthesis", "precursor": [{"name": "Ni(NO3)2\u22c56H2O", "amount": "0.0290", "unit": "g"}, {"name": "4PBI", "amount": "0.0195", "unit": "g"}, {"name": "NaOH", "amount": "0.0072", "unit": "g"}, {"name": "H2L", "amount": "0.0194", "unit": "g"}], "solvent": [{"name": "water", "amount": "6", "unit": "mL"}], "reducing agent": [{"name": "", "amount": "", "unit": ""}], "surfactant": [{"name": "", "amount": "", "unit": ""}], "pressure": "", "temperature": "160\u00b0C", "time": "3 days", "heating rate": "", "cooling rate": "5\u00b0Ch-1"}]
CAGHIE | [Co(L)(4PBI)(H2O)] n | C22 Co1 H19 N3 O5 | solvothermal synthesis | CoSO4⋅7H2O | 0.0280 g | 4PBI | 0.0195 g | NaOH | 0.0072 g | H2L | 0.0194 g |  |  |  |  | 3 days | 160°C |  | solvothermal synthesis | 10.1016/j.poly.2016.12.008 |  | 2017.03 | [{"synthesis method": "solvothermal synthesis", "precursor": [{"name": "CoSO4\u22c57H2O", "amount": "0.0280", "unit": "g"}, {"name": "4PBI", "amount": "0.0195", "unit": "g"}, {"name": "NaOH", "amount": "0.0072", "unit": "g"}, {"name": "H2L", "amount": "0.0194", "unit": "g"}], "solvent": [{"name": "water", "amount": "6", "unit": "mL"}], "reducing agent": [{"name": "", "amount": "", "unit": ""}], "surfactant": [{"name": "", "amount": "", "unit": ""}], "pressure": "", "temperature": "160\u00b0C", "time": "3 days", "heating rate": "", "cooling rate": "5\u00b0Ch-1"}]
CAGHOK | [Cu(L)(4PBI)(H2O)] n | C22 Cu1 H19 N3 O5 | solvothermal synthesis | CuSO4⋅5H2O | 0.0250 g | 4PBI | 0.0195 g | NaOH | 0.0072 g | H2L | 0.0194 g |  |  |  |  | 3 days | 120°C |  | solvothermal synthesis | 10.1016/j.poly.2016.12.008 |  | 2017.03 | [{"synthesis method": "solvothermal synthesis", "precursor": [{"name": "CuSO4\u22c55H2O", "amount": "0.0250", "unit": "g"}, {"name": "4PBI", "amount": "0.0195", "unit": "g"}, {"name": "NaOH", "amount": "0.0072", "unit": "g"}, {"name": "H2L", "amount": "0.0194", "unit": "g"}], "solvent": [{"name": "water", "amount": "6", "unit": "mL"}], "reducing agent": [{"name": "", "amount": "", "unit": ""}], "surfactant": [{"name": "", "amount": "", "unit": ""}], "pressure": "", "temperature": "120\u00b0C", "time": "3 days", "heating rate": "", "cooling rate": "5\u00b0Ch-1"}]
WIPZIH | 2 | C24 Cu1 H36 N6 O8 | chemical synthesis | Cu(NO3)2⋅3H2O | 0.24 g | N, N-diisopropylisonicotinamide | 0.206 g | [6 empty] | acetonitrile, methanol |  | 3 hours |  |  | chemical synthesis | 10.1016/j.ica.2018.10.042 |  | 2019.02 | [{"synthesis method": "chemical synthesis", "precursor": [{"name": "Cu(NO3)2\u22c53H2O", "amount": "0.24", "unit": "g"}, {"name": "N, N-diisopropylisonicotinamide", "amount": "0.206", "unit": "g"}], "solution": [{"name": "acetonitrile", "amount": "20.0", "unit": "ml"}, {"name": "methanol", "amount": "20.0", "unit": "ml"}], "pressure": "", "temperature": "", "time": "3 hours"}]
WIPRIZ | 3 | C12 Cu1 H18 N4 O7 | chemical synthesis | Cu(NO3)2⋅3H2O | 0.72 g | N, N-diisopropylisonicotinamide | 0.206 g | [6 empty] | acetonitrile, methanol |  | 3 hours |  |  | chemical synthesis | 10.1016/j.ica.2018.10.042 |  | 2019.02 | [{"synthesis method": "chemical synthesis", "precursor": [{"name": "Cu(NO3)2\u22c53H2O", "amount": "0.72", "unit": "g"}, {"name": "N, N-diisopropylisonicotinamide", "amount": "0.206", "unit": "g"}], "solution": [{"name": "acetonitrile", "amount": "20.0", "unit": "ml"}, {"name": "methanol", "amount": "20.0", "unit": "ml"}], "pressure": "", "temperature": "", "time": "3 hours"}]
JETHUO | [Co(L1)(nip)]n | C27 Co1 H23 N5 O6 | solvothermal synthesis | Co(OAc)2⋅4H2O | 49.8 mg | H2nip | 20.9 mg | L1 ligand | 30.4 mg | NaOH | 8.0 mg |  |  |  |  | 3 days | 140°C |  | solvothermal synthesis | 10.1016/j.poly.2018.02.021 |  | 2018.05 | [{"synthesis method": "solvothermal synthesis", "precursor": [{"name": "Co(OAc)2\u22c54H2O", "amount": "49.8", "unit": "mg"}, {"name": "H2nip", "amount": "20.9", "unit": "mg"}, {"name": "L1 ligand", "amount": "30.4", "unit": "mg"}, {"name": "NaOH", "amount": "8.0", "unit": "mg"}], "solvent": [{"name": "H2O", "amount": "10", "unit": "mL"}], "reducing agent": [{"name": "", "amount": "", "unit": ""}], "surfactant": [{"name": "", "amount": "", "unit": ""}], "pressure": "", "temperature": "140\u00b0C", "time": "3 days", "heating rate": "", "cooling rate": ""}]
OBORIH |  | Ag1 C12 Cu1 H11 N2 O5 | chemical synthesis | Glycylglycine | 10 mmol | o-vanillin | 10 mmol | LiOH | 20 mmol | CuCl2 ⋅2H2O | 10 mmol | AgNO3 | 10 mmol | MeOH/H2O |  | one month |  | 9-11 | chemical synthesis, pH adjustment | 10.1016/j.inoche.2004.07.002 |  | 2004.08 | [{"synthesis method": "chemical synthesis", "precursor": [{"name": "Glycylglycine", "amount": "10", "unit": "mmol"}, {"name": "o-vanillin", "amount": "10", "unit": "mmol"}, {"name": "LiOH", "amount": "20", "unit": "mmol"}, {"name": "CuCl2 \u22c52H2O", "amount": "10", "unit": "mmol"}, {"name": "AgNO3", "amount": "10", "unit": "mmol"}], "solution": [{"name": "MeOH/H2O", "amount": "1:1", "unit": "v:v"}], "pressure": "", "temperature": "", "time": "one month"}, {"synthesis method": "pH adjustment", "pH": "9-11", "modulator": ""}]
SOHMAF | HgL2Cl2 | C42 Cl2 H38 Hg1 N10 | chemical synthesis | HgCl2 | 0.5 mmol | L | 0.341 g | [6 empty] | methanol |  |  |  |  | chemical synthesis | 10.1016/j.molstruc.2014.04.013 |  | 2014.06 | [{"synthesis method": "chemical synthesis", "precursor": [{"name": "HgCl2", "amount": "0.5", "unit": "mmol"}, {"name": "L", "amount": "0.341", "unit": "g"}], "solution": [{"name": "methanol", "amount": "25", "unit": "mL"}], "pressure": "", "temperature": "", "time": ""}]
SOHMEJ | HgL2Br2 | Br2 C42 H38 Hg1 N10 | chemical synthesis | HgBr2 | 0.5 mmol | L | 0.341 g | [6 empty] | methanol |  |  |  |  | chemical synthesis | 10.1016/j.molstruc.2014.04.013 |  | 2014.06 | [{"synthesis method": "chemical synthesis", "precursor": [{"name": "HgBr2", "amount": "0.5", "unit": "mmol"}, {"name": "L", "amount": "0.341", "unit": "g"}], "solution": [{"name": "methanol", "amount": "25", "unit": "mL"}], "pressure": "", "temperature": "", "time": ""}]
AGOMAM01 | HgL2I2 | C42 H38 Hg1 I2 N10 | chemical synthesis | HgI2 | 0.5 mmol | L | 0.341 g | [6 empty] | acetonitrile and benzene |  |  |  |  | chemical synthesis | 10.1016/j.molstruc.2014.04.013 |  | 2014.06 | [{"synthesis method": "chemical synthesis", "precursor": [{"name": "HgI2", "amount": "0.5", "unit": "mmol"}, {"name": "L", "amount": "0.341", "unit": "g"}], "solution": [{"name": "acetonitrile and benzene", "amount": "25", "unit": "mL"}], "pressure": "", "temperature": "", "time": ""}]
SOHLOS | ZnL2I2 | C42 H38 I2 N10 Zn1 | chemical synthesis | ZnI2 | 0.5 mmol | L | 0.341 g | [6 empty] | acetonitrile and benzene |  |  |  |  | chemical synthesis | 10.1016/j.molstruc.2014.04.013 |  | 2014.06 | [{"synthesis method": "chemical synthesis", "precursor": [{"name": "ZnI2", "amount": "0.5", "unit": "mmol"}, {"name": "L", "amount": "0.341", "unit": "g"}], "solution": [{"name": "acetonitrile and benzene", "amount": "25", "unit": "mL"}], "pressure": "", "temperature": "", "time": ""}]
SOHLIM | ZnL2(μ3 -SCN)2 | C44 H38 N12 S2 Zn1 | chemical synthesis | Zn(SCN)2 | 0.5 mmol | L | 0.341 g | [6 empty] | methanol |  |  |  |  | chemical synthesis | 10.1016/j.molstruc.2014.04.013 |  | 2014.06 | [{"synthesis method": "chemical synthesis", "precursor": [{"name": "Zn(SCN)2", "amount": "0.5", "unit": "mmol"}, {"name": "L", "amount": "0.341", "unit": "g"}], "solution": [{"name": "methanol", "amount": "25", "unit": "mL"}], "pressure": "", "temperature": "", "time": ""}]
SOHLEI | [CdL2(μ1 , 3 -SCN)2]n | C44 Cd1 H38 N12 S2 | chemical synthesis | Cd(SCN)2 | 0.5 mmol | L | 0.341 g | [6 empty] | methanol |  |  |  |  | chemical synthesis | 10.1016/j.molstruc.2014.04.013 |  | 2014.06 | [{"synthesis method": "chemical synthesis", "precursor": [{"name": "Cd(SCN)2", "amount": "0.5", "unit": "mmol"}, {"name": "L", "amount": "0.341", "unit": "g"}], "solution": [{"name": "methanol", "amount": "25", "unit": "mL"}], "pressure": "", "temperature": "", "time": ""}]
WIPCEF | [Pb2(C5H3N5O5)2(NMP)·NMP]n | C20 H24 N12 O12 Pb2 | chemical synthesis | Pb(CH3COO)2⋅3H2O | 0.380 g | ANPyO | 0.215 g | [6 empty] | N-Methyl pyrrolidone |  | 2h | 80°C |  | chemical synthesis, filtration | 10.1016/j.jssc.2013.01.014 |  | 2013.04 | [{"synthesis method": "chemical synthesis", "precursor": [{"name": "Pb(CH3COO)2\u22c53H2O", "amount": "0.380", "unit": "g"}, {"name": "ANPyO", "amount": "0.215", "unit": "g"}], "solution": [{"name": "N-Methyl pyrrolidone", "amount": "20", "unit": "mL"}], "pressure": "", "temperature": "80\u00b0C", "time": "2h"}, {"synthesis method": "filtration", "time": "", "atmosphere": "", "pressure": ""}]
NEBROE | (Ca(H2pztc)(H2O)3)n | C8 Ca1 H8 N2 O11 | chemical synthesis | Calcium nitrate tetrahydrate | 9.6 mg | pyrazine-2,3,5,6-tetracarboxylic acid | 7.8 mg | [6 empty] | DI water |  | 24h | 85°C |  | chemical synthesis | 10.1016/j.ica.2017.07.041 |  | 2017.10 | [{"synthesis method": "chemical synthesis", "precursor": [{"name": "Calcium nitrate tetrahydrate", "amount": "9.6", "unit": "mg"}, {"name": "pyrazine-2,3,5,6-tetracarboxylic acid", "amount": "7.8", "unit": "mg"}], "solution": [{"name": "DI water", "amount": "2", "unit": "mL"}], "pressure": "", "temperature": "85\u00b0C", "time": "24h", "heating rate": "1\u00b0C/min", "cooling rate": ""}]
NEBRUK | {Zn2(pztc)(H2O)2(H2O)4}n | C4 H6 N1 O7 Zn1 | chemical synthesis | Zinc (II) acetate dihydrate | 8.8 mg | pyrazine-2,3,5,6-tetracarboxylic acid | 7.8 mg | [6 empty] | DI water |  | 4days | 85°C |  | chemical synthesis, washing | 10.1016/j.ica.2017.07.041 |  | 2017.10 | [{"synthesis method": "chemical synthesis", "precursor": [{"name": "Zinc (II) acetate dihydrate", "amount": "8.8", "unit": "mg"}, {"name": "pyrazine-2,3,5,6-tetracarboxylic acid", "amount": "7.8", "unit": "mg"}], "solution": [{"name": "DI water", "amount": "4", "unit": "mL"}], "pressure": "", "temperature": "85\u00b0C", "time": "4days", "heating rate": "1\u00b0C/min", "cooling rate": ""}, {"synthesis method": "washing", "washing solution": "DI water", "amount": ""}]
NEBSAR | {Mn2(pztc)(H2O)2} | C8 H4 Mn2 N2 O10 | chemical synthesis | Manganese (II) nitrate tetrahydrate | 10.0 mg | pyrazine-2,3,5,6-tetracarboxylic acid | 7.8 mg | [6 empty] | DI water |  | 24h | 85°C |  | chemical synthesis, washing | 10.1016/j.ica.2017.07.041 |  | 2017.10 | [{"synthesis method": "chemical synthesis", "precursor": [{"name": "Manganese (II) nitrate tetrahydrate", "amount": "10.0", "unit": "mg"}, {"name": "pyrazine-2,3,5,6-tetracarboxylic acid", "amount": "7.8", "unit": "mg"}], "solution": [{"name": "DI water", "amount": "2", "unit": "mL"}], "pressure": "", "temperature": "85\u00b0C", "time": "24h", "heating rate": "1\u00b0C/min", "cooling rate": ""}, {"synthesis method": "washing", "washing solution": "DI water", "amount": ""}]
WINJOU | [Pr2(Hdpp)2(dpp)2]n | C26 H15 N2 O10 Pr1 | solvothermal synthesis | 1-(3,4-dicarboxyphenyl)-4-hydroxypyridin-1-ium chloride | 0.061 g | sodium formate dihydrate | 0.020 g | Pr(NO3)3 ⋅6H2O | 0.041 g | [5 empty] | autogenous | 72h | 155°C | 3.0 | solvothermal synthesis, pH adjustment, filtration, washing, drying | 10.1016/j.jssc.2013.08.029 |  | 2013.10 | [{"synthesis method": "solvothermal synthesis", "precursor": [{"name": "1-(3,4-dicarboxyphenyl)-4-hydroxypyridin-1-ium chloride", "amount": "0.061", "unit": "g"}, {"name": "sodium formate dihydrate", "amount": "0.020", "unit": "g"}, {"name": "Pr(NO3)3 \u22c56H2O", "amount": "0.041", "unit": "g"}], "solvent": [{"name": "water/alcohol", "amount": "1.5, 10", "unit": "mL"}], "reducing agent": [{"name": "", "amount": "", "unit": ""}], "surfactant": [{"name": "", "amount": "", "unit": ""}], "pressure": "autogenous", "temperature": "155\u00b0C", "time": "72h", "heating rate": "", "cooling rate": "5\u00b0C/h"}, {"synthesis method": "pH adjustment", "pH": "3.0", "modulator": "nitric acid"}, {"synthesis method": "filtration", "time": "", "atmosphere": "", "pressure": ""}, {"synthesis method": "washing", "washing solution": "distilled water", "amount": ""}, {"synthesis method": "drying", "pressure": "", "temperature": "", "atmosphere": "", "time": ""}]
WINKAH | [Eu2(Hdpp)2(dpp)2]n | C26 Eu1 H15 N2 O10 | solvothermal synthesis | 1-(3,4-dicarboxyphenyl)-4-hydroxypyridin-1-ium chloride | 0.061 g | sodium formate dihydrate | 0.020 g | Eu(NO3)3 ⋅6H2O | 0.043 g | [5 empty] | autogenous | 72h | 155°C | 3.0 | solvothermal synthesis, pH adjustment, filtration, washing, drying | 10.1016/j.jssc.2013.08.029 |  | 2013.10 | [{"synthesis method": "solvothermal synthesis", "precursor": [{"name": "1-(3,4-dicarboxyphenyl)-4-hydroxypyridin-1-ium chloride", "amount": "0.061", "unit": "g"}, {"name": "sodium formate dihydrate", "amount": "0.020", "unit": "g"}, {"name": "Eu(NO3)3 \u22c56H2O", "amount": "0.043", "unit": "g"}], "solvent": [{"name": "water/alcohol", "amount": "1.5, 10", "unit": "mL"}], "reducing agent": [{"name": "", "amount": "", "unit": ""}], "surfactant": [{"name": "", "amount": "", "unit": ""}], "pressure": "autogenous", "temperature": "155\u00b0C", "time": "72h", "heating rate": "", "cooling rate": "5\u00b0C/h"}, {"synthesis method": "pH adjustment", "pH": "3.0", "modulator": "nitric acid"}, {"synthesis method": "filtration", "time": "", "atmosphere": "", "pressure": ""}, {"synthesis method": "washing", "washing solution": "distilled water", "amount": ""}, {"synthesis method": "drying", "pressure": "", "temperature": "", "atmosphere": "", "time": ""}]
WINJUA | [Gd2(Hdpp)2(dpp)2]n | C26 Gd1 H15 N2 O10 | solvothermal synthesis | 1-(3,4-dicarboxyphenyl)-4-hydroxypyridin-1-ium chloride | 0.061 g | sodium formate dihydrate | 0.020 g | Gd(NO3)3 ⋅6H2O | 0.045 g | [5 empty] | autogenous | 72h | 155°C | 3.0 | solvothermal synthesis, pH adjustment, filtration, washing, drying | 10.1016/j.jssc.2013.08.029 |  | 2013.10 | [{"synthesis method": "solvothermal synthesis", "precursor": [{"name": "1-(3,4-dicarboxyphenyl)-4-hydroxypyridin-1-ium chloride", "amount": "0.061", "unit": "g"}, {"name": "sodium formate dihydrate", "amount": "0.020", "unit": "g"}, {"name": "Gd(NO3)3 \u22c56H2O", "amount": "0.045", "unit": "g"}], "solvent": [{"name": "water/alcohol", "amount": "1.5, 10", "unit": "mL"}], "reducing agent": [{"name": "", "amount": "", "unit": ""}], "surfactant": [{"name": "", "amount": "", "unit": ""}], "pressure": "autogenous", "temperature": "155\u00b0C", "time": "72h", "heating rate": "", "cooling rate": "5\u00b0C/h"}, {"synthesis method": "pH adjustment", "pH": "3.0", "modulator": "nitric acid"}, {"synthesis method": "filtration", "time": "", "atmosphere": "", "pressure": ""}, {"synthesis method": "washing", "washing solution": "distilled water", "amount": ""}, {"synthesis method": "drying", "pressure": "", "temperature": "", "atmosphere": "", "time": ""}]
WINKIP | [Dy2(Hdpp)2(dpp)2]n | C26 Dy1 H15 N2 O10 | solvothermal synthesis | 1-(3,4-dicarboxyphenyl)-4-hydroxypyridin-1-ium chloride | 0.061 g | sodium formate dihydrate | 0.020 g | Dy(NO3)3 ⋅6H2O | 0.046 g | [5 empty] | autogenous | 72h | 155°C | 3.0 | solvothermal synthesis, pH adjustment, filtration, washing, drying | 10.1016/j.jssc.2013.08.029 |  | 2013.10 | [{"synthesis method": "solvothermal synthesis", "precursor": [{"name": "1-(3,4-dicarboxyphenyl)-4-hydroxypyridin-1-ium chloride", "amount": "0.061", "unit": "g"}, {"name": "sodium formate dihydrate", "amount": "0.020", "unit": "g"}, {"name": "Dy(NO3)3 \u22c56H2O", "amount": "0.046", "unit": "g"}], "solvent": [{"name": "water/alcohol", "amount": "1.5, 10", "unit": "mL"}], "reducing agent": [{"name": "", "amount": "", "unit": ""}], "surfactant": [{"name": "", "amount": "", "unit": ""}], "pressure": "autogenous", "temperature": "155\u00b0C", "time": "72h", "heating rate": "", "cooling rate": "5\u00b0C/h"}, {"synthesis method": "pH adjustment", "pH": "3.0", "modulator": "nitric acid"}, {"synthesis method": "filtration", "time": "", "atmosphere": "", "pressure": ""}, {"synthesis method": "washing", "washing solution": "distilled water", "amount": ""}, {"synthesis method": "drying", "pressure": "", "temperature": "", "atmosphere": "", "time": ""}]
WINKEL | [Er2(Hdpp)2(dpp)2]n | C26 Er1 H15 N2 O10 | solvothermal synthesis | 1-(3,4-dicarboxyphenyl)-4-hydroxypyridin-1-ium chloride | 0.061 g | sodium formate dihydrate | 0.020 g | Er(NO3)3 ⋅6H2O | 0.047 g | [5 empty] | autogenous | 72h | 155°C | 3.0 | solvothermal synthesis, pH adjustment, filtration, washing, drying | 10.1016/j.jssc.2013.08.029 |  | 2013.10 | [{"synthesis method": "solvothermal synthesis", "precursor": [{"name": "1-(3,4-dicarboxyphenyl)-4-hydroxypyridin-1-ium chloride", "amount": "0.061", "unit": "g"}, {"name": "sodium formate dihydrate", "amount": "0.020", "unit": "g"}, {"name": "Er(NO3)3 \u22c56H2O", "amount": "0.047", "unit": "g"}], "solvent": [{"name": "water/alcohol", "amount": "1.5, 10", "unit": "mL"}], "reducing agent": [{"name": "", "amount": "", "unit": ""}], "surfactant": [{"name": "", "amount": "", "unit": ""}], "pressure": "autogenous", "temperature": "155\u00b0C", "time": "72h", "heating rate": "", "cooling rate": "5\u00b0C/h"}, {"synthesis method": "pH adjustment", "pH": "3.0", "modulator": "nitric acid"}, {"synthesis method": "filtration", "time": "", "atmosphere": "", "pressure": ""}, {"synthesis method": "washing", "washing solution": "distilled water", "amount": ""}, {"synthesis method": "drying", "pressure": "", "temperature": "", "atmosphere": "", "time": ""}]
VIDXAI | Cu(ReO4)2(H2O)2(pyz) | C4 Cu1 H8 N2 O10 Re2 | chemical synthesis | Perrhenic acid solution | 1435 mg | copper(II) hydroxide | 195 mg | pyrazine | 144 mg | pyrazine | 160 mg |  |  | water |  | 2 days |  |  | chemical synthesis, filtration, chemical synthesis | 10.1016/j.poly.2006.09.045 |  | 2007.06 | [{"synthesis method": "chemical synthesis", "precursor": [{"name": "Copper(II) chloride dihydrate", "amount": "341", "unit": "mg"}, {"name": "silver(I) perrhenate", "amount": "1432", "unit": "mg"}, {"name": "Ammonium hydrogen difluoride", "amount": "114", "unit": "mg"}, {"name": "pyrazine", "amount": "160", "unit": "mg"}], "solution": [{"name": "water", "amount": "10", "unit": "ml"}], "pressure": "", "temperature": "", "time": ""}, {"synthesis method": "filtration", "time": "", "atmosphere": "", "pressure": ""}, {"synthesis method": "chemical synthesis", "precursor": [{"name": "Perrhenic acid solution", "amount": "1435", "unit": "mg"}, {"name": "copper(II) hydroxide", "amount": "195", "unit": "mg"}, {"name": "pyrazine", "amount": "144", "unit": "mg"}], "solution": [{"name": "water", "amount": "10", "unit": "ml"}], "pressure": "", "temperature": "", "time": "2 days"}]
EQOHUO | [Mn(Hoxonato)] n ·3nH2O | C4 H7 Mn1 N3 O7 | chemical synthesis | MnCl2 | 0.126 g | oxonic acid potassium salt | 0.195 g | [6 empty] | methanol, water |  | 3 weeks | room temperature |  | chemical synthesis, washing | 10.1016/j.ica.2011.03.008 |  | 2011.05 | [{"synthesis method": "chemical synthesis", "precursor": [{"name": "MnCl2", "amount": "0.126", "unit": "g"}, {"name": "oxonic acid potassium salt", "amount": "0.195", "unit": "g"}], "solution": [{"name": "methanol", "amount": "10", "unit": "mL"}, {"name": "water", "amount": "30", "unit": "mL"}], "pressure": "", "temperature": "room temperature", "time": "3 weeks"}, {"synthesis method": "washing", "washing solution": "water, ethanol and diethyl ether", "amount": ""}]
EQOHEY | [Co(Hoxonato)] n ·3nH2O | C4 Co1 H7 N3 O7 | chemical synthesis | CoCl2 | 0.130 g | oxonic acid potassium salt | 0.195 g | [6 empty] | methanol, water |  | 4 hours | 80°C |  | chemical synthesis, washing | 10.1016/j.ica.2011.03.008 |  | 2011.05 | [{"synthesis method": "chemical synthesis", "precursor": [{"name": "CoCl2", "amount": "0.130", "unit": "g"}, {"name": "oxonic acid potassium salt", "amount": "0.195", "unit": "g"}], "solution": [{"name": "methanol", "amount": "10", "unit": "mL"}, {"name": "water", "amount": "30", "unit": "mL"}], "pressure": "", "temperature": "80\u00b0C", "time": "4 hours"}, {"synthesis method": "washing", "washing solution": "water, ethanol and diethyl ether", "amount": ""}]
EQOHOI | [Zn(Hoxonato)] n ·3nH2O | C4 H7 N3 O7 Zn1 | chemical synthesis | Zn(ClO4)2⋅6H2O | 0.373 g | oxonic acid potassium salt | 0.195 g | [6 empty] | water |  | 4 hours | 80°C |  | chemical synthesis, washing | 10.1016/j.ica.2011.03.008 |  | 2011.05 | [{"synthesis method": "chemical synthesis", "precursor": [{"name": "Zn(ClO4)2\u22c56H2O", "amount": "0.373", "unit": "g"}, {"name": "oxonic acid potassium salt", "amount": "0.195", "unit": "g"}], "solution": [{"name": "water", "amount": "30", "unit": "mL"}], "pressure": "", "temperature": "80\u00b0C", "time": "4 hours"}, {"synthesis method": "washing", "washing solution": "water and ethanol", "amount": ""}]
PUKBII | 0.5(H3NCH2CH2NH3)·[Co6(H3L)2(H2L)(HL)Cl2(2,2'-bipy)6] | C137 Cl4 Co12 H143 N25 O56 P16 | solvothermal synthesis | CoCl2⋅6H2O | 0.0714 g | H5L | 0.0618 g | 2,2'-bipy | 0.0625 g | ethylenediamine | 0.0060 g |  |  |  |  | 5 days | 120°C |  | solvothermal synthesis, filtration, washing, drying | 10.1016/j.saa.2015.08.017 |  | 2016.01 | [{"synthesis method": "solvothermal synthesis", "precursor": [{"name": "CoCl2\u22c56H2O", "amount": "0.0714", "unit": "g"}, {"name": "H5L", "amount": "0.0618", "unit": "g"}, {"name": "2,2'-bipy", "amount": "0.0625", "unit": "g"}, {"name": "ethylenediamine", "amount": "0.0060", "unit": "g"}], "solvent": [{"name": "absolute ethyl alcohol", "amount": "10", "unit": "mL"}], "reducing agent": [{"name": "", "amount": "", "unit": ""}], "surfactant": [{"name": "", "amount": "", "unit": ""}], "pressure": "", "temperature": "120\u00b0C", "time": "5 days", "heating rate": "", "cooling rate": ""}, {"synthesis method": "filtration", "time": "", "atmosphere": "", "pressure": ""}, {"synthesis method": "washing", "washing solution": "absolute ethyl alcohol", "amount": ""}, {"synthesis method": "drying", "pressure": "", "temperature": "", "atmosphere": "air", "time": ""}]
PUKBOO | 2(NH4)·[Co3(HL)2(H2O)2(phen)2]·2(H2O) | C28 Co3 H40 N6 O18 P4 | solvothermal synthesis | Co(NO3)2⋅6H2O | 0.0582 g | H5L | 0.0412 g | phen | 0.0793 g | NH4F | 0.0370 g |  |  |  |  | 5 days | 120°C |  | solvothermal synthesis, filtration, washing, drying | 10.1016/j.saa.2015.08.017 |  | 2016.01 | [{"synthesis method": "solvothermal synthesis", "precursor": [{"name": "Co(NO3)2\u22c56H2O", "amount": "0.0582", "unit": "g"}, {"name": "H5L", "amount": "0.0412", "unit": "g"}, {"name": "phen", "amount": "0.0793", "unit": "g"}, {"name": "NH4F", "amount": "0.0370", "unit": "g"}], "solvent": [{"name": "absolute ethyl alcohol", "amount": "10", "unit": "mL"}], "reducing agent": [{"name": "", "amount": "", "unit": ""}], "surfactant": [{"name": "", "amount": "", "unit": ""}], "pressure": "", "temperature": "120\u00b0C", "time": "5 days", "heating rate": "", "cooling rate": ""}, {"synthesis method": "filtration", "time": "", "atmosphere": "", "pressure": ""}, {"synthesis method": "washing", "washing solution": "absolute ethyl alcohol", "amount": ""}, {"synthesis method": "drying", "pressure": "", "temperature": "", "atmosphere": "air", "time": ""}]
QAVBAS |  | C10 H6 N8 O2 Zn1 | chemical synthesis | Hdci | 0.118 g | Zn(NO3)2⋅6H2O | 0.5 mmol | [6 empty] | ethanol-H2O |  | 5 hours | 80°C |  | chemical synthesis, filtration | 10.1016/j.inoche.2011.10.036 |  | 2012.01 | [{"synthesis method": "chemical synthesis", "precursor": [{"name": "Hdci", "amount": "0.118", "unit": "g"}, {"name": "Zn(NO3)2\u22c56H2O", "amount": "0.5", "unit": "mmol"}], "solution": [{"name": "ethanol-H2O", "amount": "30", "unit": "mL"}], "pressure": "", "temperature": "80\u00b0C", "time": "5 hours"}, {"synthesis method": "filtration", "time": "one week", "atmosphere": "", "pressure": ""}]
QAVBEW |  | C10 H6 Mn1 N8 O2 | chemical synthesis | Hdci | 0.118 g | Mn(CH3COO)2⋅4H2O | 0.5 mmol | [6 empty] | ethanol-H2O |  | 5 hours | 80°C |  | chemical synthesis, filtration | 10.1016/j.inoche.2011.10.036 |  | 2012.01 | [{"synthesis method": "chemical synthesis", "precursor": [{"name": "Hdci", "amount": "0.118", "unit": "g"}, {"name": "Mn(CH3COO)2\u22c54H2O", "amount": "0.5", "unit": "mmol"}], "solution": [{"name": "ethanol-H2O", "amount": "30", "unit": "mL"}], "pressure": "", "temperature": "80\u00b0C", "time": "5 hours"}, {"synthesis method": "filtration", "time": "one week", "atmosphere": "", "pressure": ""}]
AGANOM | [Mn3(O2CMe)2 (btaO)4(MeOH)2] n | C30 H30 Mn3 N12 O10 | chemical synthesis | Mn(O2CMe)2 ⋅4H2O | 0.245 g | btaOH⋅H2O | 0.306 g | [6 empty] | MeOH |  | 24h | room temperature |  | chemical synthesis, filtration, washing, drying | 10.1016/j.ica.2008.03.071 |  | 2008.09 | [{"synthesis method": "chemical synthesis", "precursor": [{"name": "Mn(O2CMe)2 \u22c54H2O", "amount": "0.245", "unit": "g"}, {"name": "btaOH\u22c5H2O", "amount": "0.306", "unit": "g"}], "solution": [{"name": "MeOH", "amount": "20", "unit": "mL"}], "pressure": "", "temperature": "room temperature", "time": "24h"}, {"synthesis method": "filtration", "time": "", "atmosphere": "", "pressure": ""}, {"synthesis method": "washing", "washing solution": "Et2O", "amount": "2\u00d72mL"}, {"synthesis method": "drying", "pressure": "", "temperature": "", "atmosphere": "air", "time": ""}]
IWUYUV | [Zn(C6H5COO)2(PNO)]n | C19 H15 N1 O5 Zn1 | chemical synthesis | benzoic acid | 0.121 g | zinc(II) acetate dihydrate | 0.110 g | pyridine N-oxide | 0.095 g |  |  |  |  | methanol, Toluene |  | 1 week | room temperature |  | chemical synthesis | 10.1016/j.solidstatesciences.2011.06.019 |  | 2011.09 | [{"synthesis method": "chemical synthesis", "precursor": [{"name": "benzoic acid", "amount": "0.121", "unit": "g"}, {"name": "zinc(II) acetate dihydrate", "amount": "0.110", "unit": "g"}, {"name": "pyridine N-oxide", "amount": "0.095", "unit": "g"}], "solution": [{"name": "methanol", "amount": "15", "unit": "mL"}, {"name": "Toluene", "amount": "5", "unit": "mL"}], "pressure": "", "temperature": "room temperature", "time": "1 week"}]
IWUZEG | [Zn2(C6H5COO)4(4,4'-BPNO)]n | C38 H28 N2 O10 Zn2 | chemical synthesis | 4,4'-bipyridyl-N,N'-dioxide | 0.045 g | zinc(II) acetate dihydrate | 0.055 g | benzoic acid | 0.061 g |  |  |  |  | toluene : methanol |  |  |  |  | chemical synthesis | 10.1016/j.solidstatesciences.2011.06.019 |  | 2011.09 | [{"synthesis method": "chemical synthesis", "precursor": [{"name": "4,4'-bipyridyl-N,N'-dioxide", "amount": "0.045", "unit": "g"}, {"name": "zinc(II) acetate dihydrate", "amount": "0.055", "unit": "g"}, {"name": "benzoic acid", "amount": "0.061", "unit": "g"}], "solution": [{"name": "toluene : methanol", "amount": "3:1, 20", "unit": "mL"}], "pressure": "", "temperature": "", "time": ""}]
IWUZAC | [Zn4(C6H4C2O4)4(4,4'-BPNO)2(H2O)5]n.nH2O | C52 H44 N4 O26 Zn4 | chemical synthesis | terephthalic acid | 0.166 g | zinc(II) acetate dihydrate | 0.110 g | 4,4'-bipyridyl-N,N'-dioxide | 0.095 g |  |  |  |  | methanol, water, Dimethylsulfoxide |  | 3h | 90°C |  | chemical synthesis | 10.1016/j.solidstatesciences.2011.06.019 |  | 2011.09 | [{"synthesis method": "chemical synthesis", "precursor": [{"name": "terephthalic acid", "amount": "0.166", "unit": "g"}, {"name": "zinc(II) acetate dihydrate", "amount": "0.110", "unit": "g"}, {"name": "4,4'-bipyridyl-N,N'-dioxide", "amount": "0.095", "unit": "g"}], "solution": [{"name": "methanol", "amount": "15", "unit": "mL"}, {"name": "water", "amount": "5", "unit": "mL"}, {"name": "Dimethylsulfoxide", "amount": "10", "unit": "mL"}], "pressure": "", "temperature": "90\u00b0C", "time": "3h"}]
IWUZOQ | [Cd(C6H5COO)2(PNO)] | C19 Cd1 H15 N1 O5 | chemical synthesis | cadmium(II) acetate dihydrate | g | pyridine N-oxide | g | benzoic acid | g | [9 empty] | chemical synthesis | 10.1016/j.solidstatesciences.2011.06.019 |  | 2011.09 | [{"synthesis method": "chemical synthesis", "precursor": [{"name": "cadmium(II) acetate dihydrate", "amount": "", "unit": "g"}, {"name": "pyridine N-oxide", "amount": "", "unit": "g"}, {"name": "benzoic acid", "amount": "", "unit": "g"}], "solution": [{"name": "", "amount": "", "unit": ""}], "pressure": "", "temperature": "", "time": ""}]
IWUZUW | [Cd3(C6H5COO)6(4,4'-BPNO)2]n.2nH2O | C62 Cd3 H50 N4 O18 | chemical synthesis | cadmium(II) acetate dihydrate | g | benzoic acid | g | 4,4'-bipyridyl-N,N'-dioxide | g | [9 empty] | chemical synthesis | 10.1016/j.solidstatesciences.2011.06.019 |  | 2011.09 | [{"synthesis method": "chemical synthesis", "precursor": [{"name": "cadmium(II) acetate dihydrate", "amount": "", "unit": "g"}, {"name": "benzoic acid", "amount": "", "unit": "g"}, {"name": "4,4'-bipyridyl-N,N'-dioxide", "amount": "", "unit": "g"}], "solution": [{"name": "", "amount": "", "unit": ""}], "pressure": "", "temperature": "", "time": ""}]
DUZJAK01 | [Cd(C6H4C2O4)(4,4'-BPNO) (H2O)]n | C18 Cd1 H14 N2 O7 | chemical synthesis | terephthalic acid | 0.166 g | cadmium(II) acetate dihydrate | 0.133 g | 4,4'-bipyridyl-N,N'-dioxide | 0.095 g |  |  |  |  | dimethylformamide |  | 3h | 100°C |  | chemical synthesis | 10.1016/j.solidstatesciences.2011.06.019 |  | 2011.09 | [{"synthesis method": "chemical synthesis", "precursor": [{"name": "terephthalic acid", "amount": "0.166", "unit": "g"}, {"name": "cadmium(II) acetate dihydrate", "amount": "0.133", "unit": "g"}, {"name": "4,4'-bipyridyl-N,N'-dioxide", "amount": "0.095", "unit": "g"}], "solution": [{"name": "dimethylformamide", "amount": "15", "unit": "mL"}], "pressure": "", "temperature": "100\u00b0C", "time": "3h"}]
IWUZIK | [Hg(C6H5COO)2(4,4'-BPNO)2] n | C24 H18 Hg1 N2 O6 | chemical synthesis | mercury(II) acetate | g | benzoic acid | g | 4,4'-bipyridyl-N,N'-dioxide | g | [9 empty] | chemical synthesis | 10.1016/j.solidstatesciences.2011.06.019 |  | 2011.09 | [{"synthesis method": "chemical synthesis", "precursor": [{"name": "mercury(II) acetate", "amount": "", "unit": "g"}, {"name": "benzoic acid", "amount": "", "unit": "g"}, {"name": "4,4'-bipyridyl-N,N'-dioxide", "amount": "", "unit": "g"}], "solution": [{"name": "", "amount": "", "unit": ""}], "pressure": "", "temperature": "", "time": ""}]
EWAZUX | Zn(HINT)(HPO4) | C6 H6 N1 O6 P1 Zn1 | solvothermal synthesis | ZnO | 1 mmol | isonicotinic acid | 1 mmol | H3PO4 | 10 mmol | [6 empty] | 3 days | 120°C | 2.7 | solvothermal synthesis, pH adjustment, filtration, washing, washing, drying | 10.1016/j.jssc.2003.10.033 |  | 2004.05 | [{"synthesis method": "solvothermal synthesis", "precursor": [{"name": "ZnO", "amount": "1", "unit": "mmol"}, {"name": "isonicotinic acid", "amount": "1", "unit": "mmol"}, {"name": "H3PO4", "amount": "10", "unit": "mmol"}], "solvent": [{"name": "H2O", "amount": "7", "unit": "mL"}, {"name": "CH3CN", "amount": "3", "unit": "mL"}], "reducing agent": [{"name": "", "amount": "", "unit": ""}], "surfactant": [{"name": "", "amount": "", "unit": ""}], "pressure": "", "temperature": "120\u00b0C", "time": "3 days", "heating rate": "", "cooling rate": ""}, {"synthesis method": "pH adjustment", "pH": "2.7", "modulator": ""}, {"synthesis method": "filtration", "time": "", "atmosphere": "", "pressure": ""}, {"synthesis method": "washing", "washing solution": "water", "amount": ""}, {"synthesis method": "washing", "washing solution": "ethanol", "amount": ""}, {"synthesis method": "drying", "pressure": "", "temperature": "", "atmosphere": "", "time": ""}]
DAHSAH | Cu6Br6O2C24H18N4 | Br6 C24 Cu6 H18 N4 O2 | solvothermal synthesis | CuBr2 | 1320 mg | CuBr | 420 mg | phen⋅H2O | 880 mg | [5 empty] | auto-genous | 3 days | 160°C |  | solvothermal synthesis, filtration, drying | 10.1016/j.inoche.2004.09.013 |  | 2004.11 | [{"synthesis method": "solvothermal synthesis", "precursor": [{"name": "CuBr2", "amount": "1320", "unit": "mg"}, {"name": "CuBr", "amount": "420", "unit": "mg"}, {"name": "phen\u22c5H2O", "amount": "880", "unit": "mg"}], "solvent": [{"name": "H2O", "amount": "16", "unit": "mL"}], "reducing agent": [{"name": "", "amount": "", "unit": ""}], "surfactant": [{"name": "", "amount": "", "unit": ""}], "pressure": "auto-genous", "temperature": "160\u00b0C", "time": "3 days", "heating rate": "", "cooling rate": ""}, {"synthesis method": "filtration", "time": "", "atmosphere": "", "pressure": ""}, {"synthesis method": "drying", "pressure": "", "temperature": "ambient", "atmosphere": "air", "time": ""}]
TULLIX | [Cd1.5(cpbda)(H2O)3.5]n | C42 Cd3 H36 O23 | chemical synthesis | Cd(NO3)2⋅4H2O | 30.9 mg | H3cpbda | 19.7 mg | N,N-dimethylacetamide | 4 mL | H2O | 4 mL | NaOH | 0.1 mL |  |  | 72h | 105°C |  | chemical synthesis, washing | 10.1016/j.ica.2015.04.027 |  | 2015.07 | [{"synthesis method": "chemical synthesis", "precursor": [{"name": "Cd(NO3)2\u22c54H2O", "amount": "30.9", "unit": "mg"}, {"name": "H3cpbda", "amount": "19.7", "unit": "mg"}, {"name": "N,N-dimethylacetamide", "amount": "4", "unit": "mL"}, {"name": "H2O", "amount": "4", "unit": "mL"}, {"name": "NaOH", "amount": "0.1", "unit": "mL"}], "pressure": "", "temperature": "105\u00b0C", "time": "72h"}, {"synthesis method": "washing", "washing solution": "DMA/H2O", "amount": ""}]
TUNCAI | [Cd3(cpbda)2(bpe)1.5(H2O)2]n | C60 Cd3 H41 N3 O18 | solvothermal synthesis | Cd(NO3)2⋅4H2O | 30.9 mg | H3cpbda | 19.7 mg | bpe | 9.1 mg | methanol | 4 mL | H2O | 5 mL |  |  | 72h | 140°C |  | solvothermal synthesis, washing | 10.1016/j.ica.2015.04.027 |  | 2015.07 | [{"synthesis method": "solvothermal synthesis", "precursor": [{"name": "Cd(NO3)2\u22c54H2O", "amount": "30.9", "unit": "mg"}, {"name": "H3cpbda", "amount": "19.7", "unit": "mg"}, {"name": "bpe", "amount": "9.1", "unit": "mg"}, {"name": "methanol", "amount": "4", "unit": "mL"}, {"name": "H2O", "amount": "5", "unit": "mL"}, {"name": "triethylamine", "amount": "0.1", "unit": "mL"}], "solvent": [], "reducing agent": [], "surfactant": [], "pressure": "", "temperature": "140\u00b0C", "time": "72h", "heating rate": "", "cooling rate": "5\u00b0C/h"}, {"synthesis method": "washing", "washing solution": "MeOH/H2O", "amount": ""}]
YUKCAJ | [Cu(bphz)2]·2BF4 | B2 C24 Cu1 F8 H20 N8 | chemical synthesis | [Cu(CH3CN)4](BF4) | 0.157 g | bphz | 0.105 g | [6 empty] | CH3CN, methanolic solution |  | 2 days |  |  | chemical synthesis, washing | 10.1016/j.cplett.2009.03.083 |  | 2009.05 | [{"synthesis method": "chemical synthesis", "precursor": [{"name": "[Cu(CH3CN)4](BF4)", "amount": "0.157", "unit": "g"}, {"name": "bphz", "amount": "0.105", "unit": "g"}], "solution": [{"name": "CH3CN", "amount": "10", "unit": "ml"}, {"name": "methanolic solution", "amount": "10", "unit": "ml"}], "pressure": "", "temperature": "", "time": "2 days"}, {"synthesis method": "washing", "washing solution": "MeOH", "amount": ""}]
ELIXUU | 1-methyl-3-((tetrazol-5-yl)methyl)imidazolium bromide | Br1 C6 H9 N6 | chemical synthesis | imidazolium chloride 2a | 4.00 g | sodium azide | 1.81 g | zinc bromide | 6.29 g |  |  |  |  | water |  | 3 hours | 100°C |  | chemical synthesis, filtration, washing, drying, recrystallization, washing, drying | 10.1016/j.jorganchem.2016.04.027 |  | 2016.10 | [{"synthesis method": "chemical synthesis", "precursor": [{"name": "imidazolium chloride 2a", "amount": "4.00", "unit": "g"}, {"name": "sodium azide", "amount": "1.81", "unit": "g"}, {"name": "zinc bromide", "amount": "6.29", "unit": "g"}], "solution": [{"name": "water", "amount": "30", "unit": "mL"}], "pressure": "", "temperature": "100\u00b0C", "time": "3 hours"}, {"synthesis method": "filtration", "time": "", "atmosphere": "", "pressure": ""}, {"synthesis method": "washing", "washing solution": "water", "amount": ""}, {"synthesis method": "drying", "pressure": "vacuo", "temperature": "", "atmosphere": "", "time": ""}, {"synthesis method": "recrystallization", "solvent": "hydrochloric acid", "amount": "9 N", "time": "", "temperature": ""}, {"synthesis method": "washing", "washing solution": "acetone/diethyl ether mixture", "amount": "20 mL", "ratio": "1:1"}, {"synthesis method": "drying", "pressure": "vacuo", "temperature": "", "atmosphere": "", "time": ""}]
ELIYAB | bis[5-((3-butylimidazolin-1-yl-2-ylidene-κC2)methyl)tetrazolido-κN1]platinum(II) | C18 H26 N12 Pt1 | chemical synthesis | betaine 4b | 343 mg | platinum(II) acetylacetonate | 286 mg | [6 empty] | dimethyl sulfoxide |  | 16 h | room temperature |  | chemical synthesis, filtration, washing, drying | 10.1016/j.jorganchem.2016.04.027 |  | 2016.10 | [{"synthesis method": "chemical synthesis", "precursor": [{"name": "betaine 4b", "amount": "343", "unit": "mg"}, {"name": "platinum(II) acetylacetonate", "amount": "286", "unit": "mg"}], "solution": [{"name": "dimethyl sulfoxide", "amount": "5", "unit": "mL"}], "pressure": "", "temperature": "room temperature", "time": "16 h"}, {"synthesis method": "filtration", "time": "", "atmosphere": "", "pressure": ""}, {"synthesis method": "washing", "washing solution": "MeOH", "amount": "twice"}, {"synthesis method": "drying", "pressure": "vacuo", "temperature": "", "atmosphere": "", "time": ""}]
KOBPEZ | {[Cd(3,3'-azbpy)(suc)]·(MeOH)}n | C15 Cd1 H16 N4 O5 | chemical synthesis | disodium succinate | 0.026 g | 1,2-di(pyridine-3yl)diazene | 0.030 g | Cd(NO3)2⋅4H2O | 0.051 g |  |  |  |  | aqueous solution, methanolic solution, H2O and MeOH buffer solution |  | 5 weeks | room temperature |  | chemical synthesis, washing, drying | 10.1016/j.poly.2019.01.026 |  | 2019.03 | [{"synthesis method": "chemical synthesis", "precursor": [{"name": "disodium succinate", "amount": "0.026", "unit": "g"}, {"name": "1,2-di(pyridine-3yl)diazene", "amount": "0.030", "unit": "g"}, {"name": "Cd(NO3)2\u22c54H2O", "amount": "0.051", "unit": "g"}], "solution": [{"name": "aqueous solution", "amount": "3", "unit": "mL"}, {"name": "methanolic solution", "amount": "3", "unit": "mL"}, {"name": "H2O and MeOH buffer solution", "amount": "1:1 v/v", "unit": ""}], "pressure": "", "temperature": "room temperature", "time": "5 weeks"}, {"synthesis method": "washing", "washing solution": "methanol-water (1:1)", "amount": ""}, {"synthesis method": "drying", "pressure": "", "temperature": "", "atmosphere": "air", "time": ""}]
KOBPOJ | {[Cd(3,3'-azbpy)(2,2'-dmglut)(H2O)]·2(H2O)}n | C17 Cd1 H24 N4 O7 | chemical synthesis | disodium-2,2'-dimethyl glutarate | 0.204 g | 1,2-di(pyridine-3yl)diazene | 0.030 g | Cd(NO3)2⋅4H2O | 0.051 g |  |  |  |  | aqueous solution, methanolic solution, H2O and MeOH buffer solution |  | 5 weeks | room temperature |  | chemical synthesis, washing | 10.1016/j.poly.2019.01.026 |  | 2019.03 | [{"synthesis method": "chemical synthesis", "precursor": [{"name": "disodium-2,2'-dimethyl glutarate", "amount": "0.204", "unit": "g"}, {"name": "1,2-di(pyridine-3yl)diazene", "amount": "0.030", "unit": "g"}, {"name": "Cd(NO3)2\u22c54H2O", "amount": "0.051", "unit": "g"}], "solution": [{"name": "aqueous solution", "amount": "3", "unit": "mL"}, {"name": "methanolic solution", "amount": "3", "unit": "mL"}, {"name": "H2O and MeOH buffer solution", "amount": "1:1 v/v", "unit": ""}], "pressure": "", "temperature": "room temperature", "time": "5 weeks"}, {"synthesis method": "washing", "washing solution": "water-methanol (1:1)", "amount": ""}]
KOBPUP | {[Cd2(3,3'-azbpy)2(glut)2(H2O)2]·2.5(H2O) 2(MeOH)}n | C64 Cd4 H90 N16 O29 | chemical synthesis | disodium glutarate | 0.162 g | 1,2-di(pyridine-3yl)diazene | 0.030 g | Cd(NO3)2⋅4H2O | 0.051 g |  |  |  |  | aqueous solution, methanolic solution, H2O and MeOH buffer solution |  | 3 weeks | room temperature |  | chemical synthesis, washing, drying | 10.1016/j.poly.2019.01.026 |  | 2019.03 | [{"synthesis method": "chemical synthesis", "precursor": [{"name": "disodium glutarate", "amount": "0.162", "unit": "g"}, {"name": "1,2-di(pyridine-3yl)diazene", "amount": "0.030", "unit": "g"}, {"name": "Cd(NO3)2\u22c54H2O", "amount": "0.051", "unit": "g"}], "solution": [{"name": "aqueous solution", "amount": "3", "unit": "mL"}, {"name": "methanolic solution", "amount": "3", "unit": "mL"}, {"name": "H2O and MeOH buffer solution", "amount": "1:1 v/v", "unit": ""}], "pressure": "", "temperature": "room temperature", "time": "3 weeks"}, {"synthesis method": "washing", "washing solution": "water-methanol (1:1)", "amount": ""}, {"synthesis method": "drying", "pressure": "", "temperature": "", "atmosphere": "air", "time": ""}]
KOBQAW | {[Co2(3,3'-azbpy)2(tp)(H2O)3]·H2O} | C56 Co2 H54 N16 O16 | chemical synthesis | disodium terepthalate | 0.210 g | 1,2-di(pyridine-3yl)diazene | 0.030 g | Co(NO3)2.6H2O | 0.291 g |  |  |  |  | aqueous solution, methanolic solution, H2O and MeOH buffer solution |  | 5 weeks | room temperature |  | chemical synthesis, washing, drying | 10.1016/j.poly.2019.01.026 |  | 2019.03 | [{"synthesis method": "chemical synthesis", "precursor": [{"name": "disodium terepthalate", "amount": "0.210", "unit": "g"}, {"name": "1,2-di(pyridine-3yl)diazene", "amount": "0.030", "unit": "g"}, {"name": "Co(NO3)2.6H2O", "amount": "0.291", "unit": "g"}], "solution": [{"name": "aqueous solution", "amount": "3", "unit": "mL"}, {"name": "methanolic solution", "amount": "3", "unit": "mL"}, {"name": "H2O and MeOH buffer solution", "amount": "1:1 v/v", "unit": ""}], "pressure": "", "temperature": "room temperature", "time": "5 weeks"}, {"synthesis method": "washing", "washing solution": "water-methanol (1:1)", "amount": ""}, {"synthesis method": "drying", "pressure": "", "temperature": "", "atmosphere": "air", "time": ""}]
XESJIP | Mn2(2-C5H4NPO3)2(H2O) | C10 H10 Mn2 N2 O7 P2 | [15 empty] | 4.33 | hydrothermal synthesis, pH adjustment | 10.1016/j.jssc.2006.05.030 |  | 2006.10 | [{"synthesis method": "hydrothermal synthesis", "precursor": [{"name": "MnSO4\u22c5H2O", "amount": "0.0169", "unit": "g"}, {"name": "2-C5H4NPO3H2\u22c5H2O", "amount": "0.0177", "unit": "g"}, {"name": "NaN3", "amount": "0.013", "unit": "g"}], "solvent": [{"name": "H2O", "amount": "8", "unit": "cm3"}], "reducing agent": [{"name": "", "amount": "", "unit": ""}], "surfactant": [{"name": "", "amount": "", "unit": ""}], "pressure": "", "temperature": "140\u00b0C", "time": "48h", "heating rate": "", "cooling rate": ""}, {"synthesis method": "pH adjustment", "pH": "4.33", "modulator": ""}]
XESJEL | Zn(6-Me-2-C5H4NPO3) | C6 H6 N1 O3 P1 Zn1 | [15 empty] | 4.78 | hydrothermal synthesis, pH adjustment | 10.1016/j.jssc.2006.05.030 |  | 2006.10 | [{"synthesis method": "hydrothermal synthesis", "precursor": [{"name": "ZnSO4\u22c57H2O", "amount": "0.0282", "unit": "g"}, {"name": "6-Me-2-C5H4NPO3H2\u22c5H2O", "amount": "0.0191", "unit": "g"}, {"name": "NaN3", "amount": "0.013", "unit": "g"}], "solvent": [{"name": "H2O", "amount": "8", "unit": "cm3"}], "reducing agent": [{"name": "", "amount": "", "unit": ""}], "surfactant": [{"name": "", "amount": "", "unit": ""}], "pressure": "", "temperature": "140\u00b0C", "time": "48h", "heating rate": "", "cooling rate": ""}, {"synthesis method": "pH adjustment", "pH": "4.78", "modulator": ""}]
UZAZIF | [Zn(Cbp)2Br2] | Br2 C26 H22 N2 O4 Zn1 | chemical synthesis | HCbpBr | 118 mg | Zn(NO3)2⋅6H2O | 59 mg | [6 empty] | H2O |  | 1 month |  | 7 | chemical synthesis, pH adjustment, washing, drying | 10.1016/j.ica.2011.06.054 |  | 2011.10 | [{"synthesis method": "chemical synthesis", "precursor": [{"name": "HCbpBr", "amount": "118", "unit": "mg"}, {"name": "Zn(NO3)2\u22c56H2O", "amount": "59", "unit": "mg"}], "solution": [{"name": "H2O", "amount": "5", "unit": "mL"}], "pressure": "", "temperature": "", "time": "1 month"}, {"synthesis method": "pH adjustment", "pH": "7", "modulator": "0.1M NaOH solution"}, {"synthesis method": "washing", "washing solution": "Et2O", "amount": ""}, {"synthesis method": "drying", "pressure": "", "temperature": "", "atmosphere": "vacuum", "time": ""}]
UZAZOL | {[Zn(BCbpy)2(H2O)4]3Br6·2(BCbpy)·2(4,4'-bipy)} | Br6 C164 H128 N20 O28 Zn3 | chemical synthesis | HBCbpyBr | 149 mg | Zn(NO3)2⋅6H2O | 59 mg | [6 empty] | H2O |  | 45 days | room temperature | 7 | chemical synthesis, pH adjustment, washing, drying | 10.1016/j.ica.2011.06.054 |  | 2011.10 | [{"synthesis method": "chemical synthesis", "precursor": [{"name": "HBCbpyBr", "amount": "149", "unit": "mg"}, {"name": "Zn(NO3)2\u22c56H2O", "amount": "59", "unit": "mg"}], "solution": [{"name": "H2O", "amount": "5", "unit": "mL"}], "pressure": "", "temperature": "room temperature", "time": "45 days"}, {"synthesis method": "pH adjustment", "pH": "7", "modulator": "0.1M NaOH solution"}, {"synthesis method": "washing", "washing solution": "Et2O", "amount": ""}, {"synthesis method": "drying", "pressure": "", "temperature": "", "atmosphere": "vacuum", "time": ""}]
UZAZUR | {[Zn4(Bpybc)6(H2O)12](OH)8·9H2O}2 n | C312 H340 N24 O106 Zn8 | chemical synthesis | H2BpybcBr2 | 120 mg | Zn(NO3)2⋅6H2O | 59 mg | [6 empty] | H2O |  |  |  | 7 | chemical synthesis, pH adjustment, washing, drying | 10.1016/j.ica.2011.06.054 |  | 2011.10 | [{"synthesis method": "chemical synthesis", "precursor": [{"name": "H2BpybcBr2", "amount": "120", "unit": "mg"}, {"name": "Zn(NO3)2\u22c56H2O", "amount": "59", "unit": "mg"}], "solution": [{"name": "H2O", "amount": "5", "unit": "mL"}], "pressure": "", "temperature": "", "time": ""}, {"synthesis method": "pH adjustment", "pH": "7", "modulator": "0.1M NaOH solution"}, {"synthesis method": "washing", "washing solution": "Et2O", "amount": ""}, {"synthesis method": "drying", "pressure": "", "temperature": "", "atmosphere": "vacuum", "time": ""}]
PAMZOU | [Fe2NiO(Piv)6(trans-dpe)1.5] n | C96 Fe4 H138 N6 Ni2 O26 | chemical synthesis | Fe2NiO(Piv)6(HPiv)3 | 110 mg | pivalic acid | 200 mg | trans-dpe | 36 mg |  |  |  |  | DMF, acetonitrile, DMF |  | several days |  |  | chemical synthesis, filtration, drying | 10.1016/j.ica.2011.09.049 |  | 2012.01 | [{"synthesis method": "chemical synthesis", "precursor": [{"name": "Fe2NiO(Piv)6(HPiv)3", "amount": "110", "unit": "mg"}, {"name": "pivalic acid", "amount": "200", "unit": "mg"}, {"name": "trans-dpe", "amount": "36", "unit": "mg"}], "solution": [{"name": "DMF", "amount": "20", "unit": "ml"}, {"name": "acetonitrile", "amount": "10", "unit": "ml"}, {"name": "DMF", "amount": "10", "unit": "ml"}], "pressure": "", "temperature": "", "time": "several days"}, {"synthesis method": "filtration", "time": "", "atmosphere": "", "pressure": ""}, {"synthesis method": "drying", "pressure": "", "temperature": "", "atmosphere": "vacuum", "time": "2 days"}]
PAMZUA | [Fe2CoO(Piv)6(trans-dpe)1.5] n | C191 Co4 Fe8 H273 N12 O52 | chemical synthesis | Fe2CoO(Piv)6(HPiv)3 | 110 mg | pivalic acid | 200 mg | trans-dpe | 36 mg |  |  |  |  | DMF, acetonitrile, DMF |  | several days |  |  | chemical synthesis, filtration, drying | 10.1016/j.ica.2011.09.049 |  | 2012.01 | [{"synthesis method": "chemical synthesis", "precursor": [{"name": "Fe2CoO(Piv)6(HPiv)3", "amount": "110", "unit": "mg"}, {"name": "pivalic acid", "amount": "200", "unit": "mg"}, {"name": "trans-dpe", "amount": "36", "unit": "mg"}], "solution": [{"name": "DMF", "amount": "20", "unit": "ml"}, {"name": "acetonitrile", "amount": "10", "unit": "ml"}, {"name": "DMF", "amount": "10", "unit": "ml"}], "pressure": "", "temperature": "", "time": "several days"}, {"synthesis method": "filtration", "time": "", "atmosphere": "", "pressure": ""}, {"synthesis method": "drying", "pressure": "", "temperature": "", "atmosphere": "vacuum", "time": "2 days"}]
PANBAJ | [{Fe2CoO(Piv)6(cis-dpe)}2(trans-dpe)] n | C48 Co1 Fe2 H69 N3 O13 | chemical synthesis | Fe2CoO(Piv)6(HPiv)3 | 30 mg | HPiv | 10 mg | trans-dpe | 20 mg |  |  |  |  | DMF, DMF, acetonitrile |  | two months |  |  | chemical synthesis | 10.1016/j.ica.2011.09.049 |  | 2012.01 | [{"synthesis method": "chemical synthesis", "precursor": [{"name": "Fe2CoO(Piv)6(HPiv)3", "amount": "30", "unit": "mg"}, {"name": "HPiv", "amount": "10", "unit": "mg"}, {"name": "trans-dpe", "amount": "20", "unit": "mg"}], "solution": [{"name": "DMF", "amount": "5", "unit": "ml"}, {"name": "DMF", "amount": "5", "unit": "ml"}, {"name": "acetonitrile", "amount": "10", "unit": "ml"}], "pressure": "", "temperature": "", "time": "two months"}]
PANBEN | [Fe2NiO(Piv)6(py2Pn)(DMF)] n | C49 Fe2 H82 N4 Ni1 O16 | chemical synthesis | Fe2NiO(Piv)6(HPiv)3 | 500 mg | pivalic acid | 300 mg | py2Pn | 170 mg |  |  |  |  | DMF, acetonitrile |  | several hours |  |  | chemical synthesis, filtration, drying | 10.1016/j.ica.2011.09.049 |  | 2012.01 | [{"synthesis method": "chemical synthesis", "precursor": [{"name": "Fe2NiO(Piv)6(HPiv)3", "amount": "500", "unit": "mg"}, {"name": "pivalic acid", "amount": "300", "unit": "mg"}, {"name": "py2Pn", "amount": "170", "unit": "mg"}], "solution": [{"name": "DMF", "amount": "30", "unit": "ml"}, {"name": "acetonitrile", "amount": "20", "unit": "ml"}], "pressure": "", "temperature": "", "time": "several hours"}, {"synthesis method": "filtration", "time": "", "atmosphere": "", "pressure": ""}, {"synthesis method": "drying", "pressure": "", "temperature": "", "atmosphere": "vacuum", "time": ""}]
PANBIR | Fe2NiO(Piv)6(pyCOCH3)3 | C51 Fe2 H75 N3 Ni1 O16 | chemical synthesis | Fe2NiO(Piv)6(HPiv)3 | 110 mg | py2HyBn | 48 mg | [6 empty] | DMF, acetonitrile, DMF |  | several days |  |  | chemical synthesis, filtration, drying | 10.1016/j.ica.2011.09.049 |  | 2012.01 | [{"synthesis method": "chemical synthesis", "precursor": [{"name": "Fe2NiO(Piv)6(HPiv)3", "amount": "110", "unit": "mg"}, {"name": "py2HyBn", "amount": "48", "unit": "mg"}], "solution": [{"name": "DMF", "amount": "20", "unit": "ml"}, {"name": "acetonitrile", "amount": "10", "unit": "ml"}, {"name": "DMF", "amount": "30", "unit": "ml"}], "pressure": "", "temperature": "", "time": "several days"}, {"synthesis method": "filtration", "time": "", "atmosphere": "", "pressure": ""}, {"synthesis method": "drying", "pressure": "", "temperature": "", "atmosphere": "air", "time": ""}]
FIGLEO | [Cu(OBA)(1,2-bix)] n | C28 Cu1 H24 N4 O6 | solvothermal synthesis | Cu(CH3COO)2⋅H2O | 0.0242 g | H2OBA | 0.0266 g | 1,2-bix | 0.0370 g | [6 empty] | 3 days | 433K |  | solvothermal synthesis | 10.1016/j.ica.2013.05.019 |  | 2013.08 | [{"synthesis method": "solvothermal synthesis", "precursor": [{"name": "Cu(CH3COO)2\u22c5H2O", "amount": "0.0242", "unit": "g"}, {"name": "H2OBA", "amount": "0.0266", "unit": "g"}, {"name": "1,2-bix", "amount": "0.0370", "unit": "g"}], "solvent": [{"name": "water", "amount": "10", "unit": "ml"}], "reducing agent": [{"name": "", "amount": "", "unit": ""}], "surfactant": [{"name": "", "amount": "", "unit": ""}], "pressure": "", "temperature": "433K", "time": "3 days", "heating rate": "", "cooling rate": ""}]
KIJJOE | [Cu(1,4-bix)(O-OBA)] n | C28 Cu1 H22 N4 O5 | solvothermal synthesis | Cu(NO3)2⋅3H2O | 0.0279 g | O-H2OBA | 0.0256 g | 1,4-bix | 0.0286 g | [6 empty] | 3 days | 403K |  | solvothermal synthesis | 10.1016/j.ica.2013.05.019 |  | 2013.08 | [{"synthesis method": "solvothermal synthesis", "precursor": [{"name": "Cu(NO3)2\u22c53H2O", "amount": "0.0279", "unit": "g"}, {"name": "O-H2OBA", "amount": "0.0256", "unit": "g"}, {"name": "1,4-bix", "amount": "0.0286", "unit": "g"}], "solvent": [{"name": "water", "amount": "10", "unit": "ml"}], "reducing agent": [{"name": "", "amount": "", "unit": ""}], "surfactant": [{"name": "", "amount": "", "unit": ""}], "pressure": "", "temperature": "403K", "time": "3 days", "heating rate": "", "cooling rate": ""}]
FIGLAK | [Cd3(1,2-mbix)2(O-OBA)3] n ·3nH2O | C74 Cd3 H66 N8 O18 | solvothermal synthesis | Cd(CH3COO)2⋅2H2O | 0.0564 g | O-H2OBA | 0.0281 g | 1,2-mbix | 0.0321 g | [6 empty] | 3 days | 423K |  | solvothermal synthesis | 10.1016/j.ica.2013.05.019 |  | 2013.08 | [{"synthesis method": "solvothermal synthesis", "precursor": [{"name": "Cd(CH3COO)2\u22c52H2O", "amount": "0.0564", "unit": "g"}, {"name": "O-H2OBA", "amount": "0.0281", "unit": "g"}, {"name": "1,2-mbix", "amount": "0.0321", "unit": "g"}], "solvent": [{"name": "water", "amount": "10", "unit": "ml"}], "reducing agent": [{"name": "", "amount": "", "unit": ""}], "surfactant": [{"name": "", "amount": "", "unit": ""}], "pressure": "", "temperature": "423K", "time": "3 days", "heating rate": "", "cooling rate": ""}]
FIGKUD | [Cu(1,2-bix)(H2ODPT)] n ·2nH2O | C30 Cu1 H26 N4 O11 | solvothermal synthesis | Cu(ClO4)2⋅6H2O | 0.0447 g | H4ODPT | 0.0255 g | 1,2-bix | 0.0248 g | [6 empty] | 3 days | 393K |  | solvothermal synthesis | 10.1016/j.ica.2013.05.019 |  | 2013.08 | [{"synthesis method": "solvothermal synthesis", "precursor": [{"name": "Cu(ClO4)2\u22c56H2O", "amount": "0.0447", "unit": "g"}, {"name": "H4ODPT", "amount": "0.0255", "unit": "g"}, {"name": "1,2-bix", "amount": "0.0248", "unit": "g"}], "solvent": [{"name": "water", "amount": "10", "unit": "ml"}], "reducing agent": [{"name": "", "amount": "", "unit": ""}], "surfactant": [{"name": "", "amount": "", "unit": ""}], "pressure": "", "temperature": "393K", "time": "3 days", "heating rate": "", "cooling rate": ""}]
FIGKOX | [Cd4(ODPT)2(1,3-bix)2] n ·2nH2O | C60 Cd4 H44 N8 O20 | solvothermal synthesis | Cd(CH3COO)2⋅2H2O | 0.0439 g | H4ODPT | 0.0244 g | 1,3-bix | 0.0269 g | [6 empty] | 3 days | 413K |  | solvothermal synthesis | 10.1016/j.ica.2013.05.019 |  | 2013.08 | [{"synthesis method": "solvothermal synthesis", "precursor": [{"name": "Cd(CH3COO)2\u22c52H2O", "amount": "0.0439", "unit": "g"}, {"name": "H4ODPT", "amount": "0.0244", "unit": "g"}, {"name": "1,3-bix", "amount": "0.0269", "unit": "g"}], "solvent": [{"name": "water", "amount": "10", "unit": "ml"}], "reducing agent": [{"name": "", "amount": "", "unit": ""}], "surfactant": [{"name": "", "amount": "", "unit": ""}], "pressure": "", "temperature": "413K", "time": "3 days", "heating rate": "", "cooling rate": ""}]
GOKYUD | [Cu2L2(H2O)2] n | C24 Cu1 H22 O5 | chemical synthesis | Cu(NO3)2∙3H2O | 0.097 g | H2L | 0.038 g | acetic acid | 0.5 mL |  |  |  |  | DMSO-methanol mixture |  | 72h | 90°C |  | chemical synthesis, washing | 10.1016/j.poly.2019.05.066 |  | 2019.09 | [{"synthesis method": "chemical synthesis", "precursor": [{"name": "Cu(NO3)2\u22193H2O", "amount": "0.097", "unit": "g"}, {"name": "H2L", "amount": "0.038", "unit": "g"}, {"name": "acetic acid", "amount": "0.5", "unit": "mL"}], "solution": [{"name": "DMSO-methanol mixture", "amount": "10.0", "unit": "mL"}], "pressure": "", "temperature": "90\u00b0C", "time": "72h"}, {"synthesis method": "washing", "washing solution": "DMSO", "amount": ""}]
GOKZAK | [CoL(dmso)] n | C26 Co1 H26 O5 S1 | chemical synthesis | Co(NO3)2∙6H2O | 0.116 g | H2L | 0.038 g | acetic acid | 0.5 mL |  |  |  |  | DMSO-96% ethanol mixture |  | 72h | 100°C |  | chemical synthesis, washing | 10.1016/j.poly.2019.05.066 |  | 2019.09 | [{"synthesis method": "chemical synthesis", "precursor": [{"name": "Co(NO3)2\u22196H2O", "amount": "0.116", "unit": "g"}, {"name": "H2L", "amount": "0.038", "unit": "g"}, {"name": "acetic acid", "amount": "0.5", "unit": "mL"}], "solution": [{"name": "DMSO-96% ethanol mixture", "amount": "10.0", "unit": "mL"}], "pressure": "", "temperature": "100\u00b0C", "time": "72h"}, {"synthesis method": "washing", "washing solution": "DMSO", "amount": ""}]
GOKZEO | [Cd2L2(dmf)] n | C25.5 Cd1 H23.5 N0.5 O4.5 | chemical synthesis | Cd(NO3)2∙4H2O | 0.124 g | H2L | 0.038 g | acetic acid | 0.1 mL |  |  |  |  | DMF |  | 72h | 90°C |  | chemical synthesis, washing | 10.1016/j.poly.2019.05.066 |  | 2019.09 | [{"synthesis method": "chemical synthesis", "precursor": [{"name": "Cd(NO3)2\u22194H2O", "amount": "0.124", "unit": "g"}, {"name": "H2L", "amount": "0.038", "unit": "g"}, {"name": "acetic acid", "amount": "0.1", "unit": "mL"}], "solution": [{"name": "DMF", "amount": "5.0", "unit": "mL"}], "pressure": "", "temperature": "90\u00b0C", "time": "72h"}, {"synthesis method": "washing", "washing solution": "DMF", "amount": ""}]
GOKZIS | [N(CH3)3(CH2C6H5)]2[(UO2)2(glt)3] | [N(CH3)3(CH2C6H5)]2[(UO2)2(C5H6O4)3]·H2O | chemical synthesis | Uranium(VI)oxide UO3 | 0.20 g | glutaric acid | 0.37 g | TMBA chloride | 0.13 g |  |  |  |  | distilled water |  |  | room temperature | 3 | chemical synthesis, pH adjustment | 10.1016/j.poly.2019.05.056 |  | 2019.09 | [{"synthesis method": "chemical synthesis", "precursor": [{"name": "Uranium(VI)oxide UO3", "amount": "0.20", "unit": "g"}, {"name": "glutaric acid", "amount": "0.37", "unit": "g"}, {"name": "TMBA chloride", "amount": "0.13", "unit": "g"}], "solution": [{"name": "distilled water", "amount": "12", "unit": "ml"}], "pressure": "", "temperature": "room temperature", "time": ""}, {"synthesis method": "pH adjustment", "pH": "3", "modulator": ""}]
VOZBUJ | [Cu4(tpim)4](DMAC)(H2O)3}∞ | C76 Cu4 H63 N21 O4 | solvothermal synthesis | Htpim | 32 mg | Cu(NO3)2⋅6H2O | 50 mg | [8 empty] | 3 days | 160°C |  | solvothermal synthesis | 10.1016/j.ica.2015.01.010 |  | 2015.03 | [{"synthesis method": "solvothermal synthesis", "precursor": [{"name": "Htpim", "amount": "32", "unit": "mg"}, {"name": "Cu(NO3)2\u22c56H2O", "amount": "50", "unit": "mg"}], "solvent": [{"name": "DMAC", "amount": "2", "unit": "mL"}, {"name": "aqueous solution", "amount": "4", "unit": "mL"}], "reducing agent": [{"name": "nitric acid", "amount": "0.10", "unit": "mL"}], "surfactant": [{"name": "", "amount": "", "unit": ""}], "pressure": "", "temperature": "160\u00b0C", "time": "3 days", "heating rate": "", "cooling rate": ""}]
VOZCAQ | [Cu(H2tpim)2(H2O)2](NO3)4(H2O)2}∞ | C36 Cu1 H36 N14 O16 | solvothermal synthesis | Htpim | 20 mg | Cu(NO3)2⋅6H2O | 24 mg | [8 empty] | 3 days | 100°C |  | solvothermal synthesis | 10.1016/j.ica.2015.01.010 |  | 2015.03 | [{"synthesis method": "solvothermal synthesis", "precursor": [{"name": "Htpim", "amount": "20", "unit": "mg"}, {"name": "Cu(NO3)2\u22c56H2O", "amount": "24", "unit": "mg"}], "solvent": [{"name": "DMAC", "amount": "1", "unit": "mL"}, {"name": "aqueous solution", "amount": "1", "unit": "mL"}], "reducing agent": [{"name": "nitric acid", "amount": "0.20", "unit": "mL"}], "surfactant": [{"name": "", "amount": "", "unit": ""}], "pressure": "", "temperature": "100\u00b0C", "time": "3 days", "heating rate": "", "cooling rate": ""}]
VOZCEU | [Zn(Htpim)2(H2O)2](NO3)2(H2O)5}∞ | C36 H40 N12 O13 Zn1 | solvothermal synthesis | Htpim | 20 mg | Zn(NO3)2⋅6H2O | 25 mg | [8 empty] | 3 days | 100°C |  | solvothermal synthesis | 10.1016/j.ica.2015.01.010 |  | 2015.03 | [{"synthesis method": "solvothermal synthesis", "precursor": [{"name": "Htpim", "amount": "20", "unit": "mg"}, {"name": "Zn(NO3)2\u22c56H2O", "amount": "25", "unit": "mg"}], "solvent": [{"name": "DMAC", "amount": "1", "unit": "mL"}, {"name": "aqueous solution", "amount": "1", "unit": "mL"}], "reducing agent": [{"name": "nitric acid", "amount": "0.40", "unit": "mL"}], "surfactant": [{"name": "", "amount": "", "unit": ""}], "pressure": "", "temperature": "100\u00b0C", "time": "3 days", "heating rate": "", "cooling rate": ""}]
VOZCIY | [Zn(Htpim)(NO3)(H2O)](NO3)}∞ | C18 H15 N7 O7 Zn1 | solvothermal synthesis | Htpim | 20 mg | Zn(NO3)2⋅6H2O | 25 mg | [8 empty] | 3 days | 100°C |  | solvothermal synthesis | 10.1016/j.ica.2015.01.010 |  | 2015.03 | [{"synthesis method": "solvothermal synthesis", "precursor": [{"name": "Htpim", "amount": "20", "unit": "mg"}, {"name": "Zn(NO3)2\u22c56H2O", "amount": "25", "unit": "mg"}], "solvent": [{"name": "DMAC", "amount": "1", "unit": "mL"}, {"name": "aqueous solution", "amount": "1", "unit": "mL"}], "reducing agent": [{"name": "nitric acid", "amount": "0.40", "unit": "mL"}], "surfactant": [{"name": "", "amount": "", "unit": ""}], "pressure": "", "temperature": "100\u00b0C", "time": "3 days", "heating rate": "", "cooling rate": ""}]
ABEHOH | {[Ni(Hdpma)(H2O)4](SO4)3/2·H2O·CH3OH}n 1 | C13 H28 N3 Ni1 O12 S1.5 | chemical synthesis | dpma | 20.2 mg | NiSO4⋅6H2O | 27.1 mg | conc. H2SO4 | 1 μL |  |  |  |  | MeOH, MeOH and H2O |  | one week | room temperature |  | chemical synthesis | 10.1016/j.ica.2016.11.007 |  | 2017.01 | [{"synthesis method": "chemical synthesis", "precursor": [{"name": "dpma", "amount": "20.2", "unit": "mg"}, {"name": "NiSO4\u22c56H2O", "amount": "27.1", "unit": "mg"}, {"name": "conc. H2SO4", "amount": "1", "unit": "\u03bcL"}], "solution": [{"name": "MeOH", "amount": "2", "unit": "mL"}, {"name": "MeOH and H2O", "amount": "4", "unit": "mL"}], "pressure": "", "temperature": "room temperature", "time": "one week"}]
ABEHUN | [(SiF6 2-)⊂{Ni2(Hdpma)4(H2O)2}](SiF6)3 | C48 F24 H72 N12 Ni2 O8 Si4 | chemical synthesis | dpma | 22.2 mg | Ni(BF4)2⋅6H2O | 35.5 mg | conc. HBF4 | 1 μL |  |  |  |  | MeOH, MeOH and H2O |  | one week | room temperature |  | chemical synthesis | 10.1016/j.ica.2016.11.007 |  | 2017.01 | [{"synthesis method": "chemical synthesis", "precursor": [{"name": "dpma", "amount": "22.2", "unit": "mg"}, {"name": "Ni(BF4)2\u22c56H2O", "amount": "35.5", "unit": "mg"}, {"name": "conc. HBF4", "amount": "1", "unit": "\u03bcL"}], "solution": [{"name": "MeOH", "amount": "2", "unit": "mL"}, {"name": "MeOH and H2O", "amount": "4", "unit": "mL"}], "pressure": "", "temperature": "room temperature", "time": "one week"}]
QEZCOQ | [AgI(pmtbH)]4 | Ag4 C52 H44 I4 N12 S4 | chemical synthesis | AgI | 235.1 mg | KI | 84.2 mg | pmtbH | 120.0 mg |  |  |  |  | MeCN, MeCN |  | 2 days | room temperature |  | chemical synthesis, filtration | 10.1016/j.jinorgbio.2018.05.018 |  | 2018.09 | [{"synthesis method": "chemical synthesis", "precursor": [{"name": "AgI", "amount": "235.1", "unit": "mg"}, {"name": "KI", "amount": "84.2", "unit": "mg"}, {"name": "pmtbH", "amount": "120.0", "unit": "mg"}], "solution": [{"name": "MeCN", "amount": "5", "unit": "ml"}, {"name": "MeCN", "amount": "3", "unit": "ml"}], "pressure": "", "temperature": "room temperature", "time": "2 days"}, {"synthesis method": "filtration", "time": "", "atmosphere": "", "pressure": ""}]
MIDJEP | 2,2'-Bis(imidazol-1-ylmethyl)-biphenyl | C40 H36 N8 | chemical synthesis | 2,2'-bis(bromomethyl)-biphenyl | 5.1 g | imidazole | 4.08 g | 2,2'-bis(bromomethyl)-biphenyl | 5.1 g |  |  |  |  | THF | under reduced pressure | two days |  |  | chemical synthesis, chemical synthesis, recrystallization | 10.1016/j.ica.2006.12.030 |  | 2007.05 | [{"synthesis method": "chemical synthesis", "precursor": [{"name": "KOH", "amount": "3.36", "unit": "g"}, {"name": "imidazole", "amount": "4.08", "unit": "g"}, {"name": "2,2'-bis(bromomethyl)-biphenyl", "amount": "5.1", "unit": "g"}], "solution": [{"name": "THF", "amount": "100", "unit": "mL"}], "pressure": "under argon", "temperature": "room temperature", "time": "4 hours"}, {"synthesis method": "chemical synthesis", "precursor": [{"name": "2,2'-bis(bromomethyl)-biphenyl", "amount": "5.1", "unit": "g"}], "solution": [{"name": "THF", "amount": "100", "unit": "mL"}], "pressure": "under reduced pressure", "temperature": "", "time": "two days"}, {"synthesis method": "recrystallization", "solvent": [{"name": "acetone", "amount": "", "unit": ""}, {"name": "petroleum ether", "amount": "", "unit": ""}], "temperature": "90-120\u00b0C"}]
EDAJAV | Ag2(L)2(NO3)2 | Ag2 C40 H36 N10 O6 | [16 empty] | layering | 10.1016/j.ica.2006.12.030 |  | 2007.05 | [{"synthesis method": "layering", "precursor": [{"name": "AgNO3", "amount": "17", "unit": "mg"}, {"name": "L", "amount": "31.4", "unit": "mg"}], "solution": [{"name": "methanol and water", "amount": "5", "unit": "mL"}, {"name": "aqueous solution", "amount": "3", "unit": "mL"}, {"name": "methanol", "amount": "3", "unit": "mL"}], "pressure": "", "temperature": "", "time": "two weeks"}]
MIDJAL | Ag2(L)2(SO3CF3)2(H2O)0.5 | Ag2 C42 F6 H37 N8 O6.5 S2 | [16 empty] | layering | 10.1016/j.ica.2006.12.030 |  | 2007.05 | [{"synthesis method": "layering", "precursor": [{"name": "AgSO3CF3", "amount": "25.7", "unit": "mg"}, {"name": "L", "amount": "31.4", "unit": "mg"}], "solution": [{"name": "methanol and water", "amount": "5", "unit": "mL"}, {"name": "aqueous solution", "amount": "3", "unit": "mL"}, {"name": "methanol", "amount": "3", "unit": "mL"}], "pressure": "", "temperature": "", "time": "two weeks"}]
MIDHUD | [Ag2(L)2(NO3)2]n | Ag2 C40 H36 N10 O6 | [16 empty] | hydrothermal reaction | 10.1016/j.ica.2006.12.030 |  | 2007.05 | [{"synthesis method": "hydrothermal reaction", "precursor": [{"name": "AgNO3", "amount": "34", "unit": "mg"}, {"name": "L", "amount": "31.4", "unit": "mg"}], "solution": [{"name": "water", "amount": "2", "unit": "mL"}, {"name": "methanol", "amount": "6", "unit": "mL"}], "pressure": "sealed", "temperature": "85\u00b0C", "time": "three days"}]
QETCOI | C26H24ClMnN7O6 | C26 Cl1 H24 Mn1 N7 O6 | chemical synthesis | pyridine-2-carbaldehyde | 0.0214 g | 4-methoxyl aniline | 0.0246 g | manganese(II) perchlorate hexahydrate | 0.072 g | sodium azide | 0.026 g |  |  | methanol |  | 2h | reflux |  | chemical synthesis, stirring, evaporation | 10.1016/j.inoche.2006.07.036 |  | 2006.12 | [{"synthesis method": "chemical synthesis", "precursor": [{"name": "pyridine-2-carbaldehyde", "amount": "0.0214", "unit": "g"}, {"name": "4-methoxyl aniline", "amount": "0.0246", "unit": "g"}, {"name": "manganese(II) perchlorate hexahydrate", "amount": "0.072", "unit": "g"}, {"name": "sodium azide", "amount": "0.026", "unit": "g"}], "solution": [{"name": "methanol", "amount": "10", "unit": "mL"}], "pressure": "", "temperature": "reflux", "time": "2h"}, {"synthesis method": "stirring", "time": "", "temperature": "", "stirring speed": ""}, {"synthesis method": "evaporation", "time": "one week", "temperature": "room temperature"}]
AGIBAU | [Cu3(1,3-BDC)4(Dpq)2] | C60 Cu3 H32 N8 O16 | solvothermal synthesis | CuCl2 ⋅2H2O | 0.034 g | 1,3-H2BDC | 0.0332 g | Dpq | 0.023 g | NaOH | 0.016 g |  |  |  |  | 6 days | 160°C |  | solvothermal synthesis | 10.1016/j.jorganchem.2008.05.031 |  | 2008.08 | [{"synthesis method": "solvothermal synthesis", "precursor": [{"name": "CuCl2 \u22c52H2O", "amount": "0.034", "unit": "g"}, {"name": "1,3-H2BDC", "amount": "0.0332", "unit": "g"}, {"name": "Dpq", "amount": "0.023", "unit": "g"}, {"name": "NaOH", "amount": "0.016", "unit": "g"}], "solvent": [{"name": "H2O", "amount": "12", "unit": "mL"}], "reducing agent": [{"name": "", "amount": "", "unit": ""}], "surfactant": [{"name": "", "amount": "", "unit": ""}], "pressure": "", "temperature": "160\u00b0C", "time": "6 days", "heating rate": "", "cooling rate": ""}]
AGEZUI | [Cu2(BTC)(OH)(Dpq)2] | C37 Cu2 H22 N8 O8 | solvothermal synthesis | CuCl2 ⋅2H2O | 0.034 g | H3BTC | 0.025 g | Dpq | 0.023 g | NaOH | 0.015 g |  |  |  |  | 6 days | 160°C |  | solvothermal synthesis, washing, drying | 10.1016/j.jorganchem.2008.05.031 |  | 2008.08 | [{"synthesis method": "solvothermal synthesis", "precursor": [{"name": "CuCl2 \u22c52H2O", "amount": "0.034", "unit": "g"}, {"name": "H3BTC", "amount": "0.025", "unit": "g"}, {"name": "Dpq", "amount": "0.023", "unit": "g"}, {"name": "NaOH", "amount": "0.015", "unit": "g"}], "solvent": [{"name": "H2O", "amount": "12", "unit": "mL"}], "reducing agent": [{"name": "", "amount": "", "unit": ""}], "surfactant": [{"name": "", "amount": "", "unit": ""}], "pressure": "", "temperature": "160\u00b0C", "time": "6 days", "heating rate": "", "cooling rate": ""}, {"synthesis method": "washing", "washing solution": "water, ethanol", "amount": ""}, {"synthesis method": "drying", "pressure": "", "temperature": "", "atmosphere": "air", "time": ""}]
RASXOB | [Co(bix)(ndc)] n | C28 Co1 H24 N4 O4 | solvothermal synthesis | H2ndc | 0.2 mmol | bix | 0.2 mmol | Co(NO3)2⋅6H2O | 0.2 mmol | [6 empty] | 3 days | 90°C | 7 | pH adjustment, solvothermal synthesis | 10.1016/j.poly.2017.05.018 |  | 2017.09 | [{"synthesis method": "pH adjustment", "pH": "7", "modulator": "dilute NaOH"}, {"synthesis method": "solvothermal synthesis", "precursor": [{"name": "H2ndc", "amount": "0.2", "unit": "mmol"}, {"name": "bix", "amount": "0.2", "unit": "mmol"}, {"name": "Co(NO3)2\u22c56H2O", "amount": "0.2", "unit": "mmol"}], "solvent": [{"name": "H2O", "amount": "8", "unit": "mL"}, {"name": "EtOH", "amount": "7", "unit": "mL"}], "pressure": "", "temperature": "90\u00b0C", "time": "3 days", "heating rate": "", "cooling rate": ""}]
RASXUH | [Co2(bix)(glu)2] n | C26 Co2 H30 N4 O8 | solvothermal synthesis | H2glu | 0.2 mmol | bix | 0.2 mmol | Co(NO3)2⋅6H2O | 0.2 mmol | [6 empty] | 3 days | 90°C |  | solvothermal synthesis | 10.1016/j.poly.2017.05.018 |  | 2017.09 | [{"synthesis method": "solvothermal synthesis", "precursor": [{"name": "H2glu", "amount": "0.2", "unit": "mmol"}, {"name": "bix", "amount": "0.2", "unit": "mmol"}, {"name": "Co(NO3)2\u22c56H2O", "amount": "0.2", "unit": "mmol"}], "solvent": [{"name": "H2O", "amount": "8", "unit": "mL"}, {"name": "EtOH", "amount": "7", "unit": "mL"}], "pressure": "", "temperature": "90\u00b0C", "time": "3 days", "heating rate": "", "cooling rate": ""}]
RAQTAH | {[Zn(bix)(male)]·H2O} n | C20 H22 N4 O5 Zn1 | solvothermal synthesis | H2male | 0.2 mmol | bix | 0.2 mmol | Zn(NO3)2⋅6H2O | 0.2 mmol | [6 empty] | 3 days | 140°C | 7 | pH adjustment, solvothermal synthesis | 10.1016/j.poly.2017.05.018 |  | 2017.09 | [{"synthesis method": "pH adjustment", "pH": "7", "modulator": "dilute NaOH"}, {"synthesis method": "solvothermal synthesis", "precursor": [{"name": "H2male", "amount": "0.2", "unit": "mmol"}, {"name": "bix", "amount": "0.2", "unit": "mmol"}, {"name": "Zn(NO3)2\u22c56H2O", "amount": "0.2", "unit": "mmol"}], "solvent": [{"name": "H2O", "amount": "8", "unit": "mL"}], "pressure": "", "temperature": "140\u00b0C", "time": "3 days", "heating rate": "", "cooling rate": ""}]
RAQTEL | [Zn2(bix)(pim)2] n | C30 H38 N4 O8 Zn2 | solvothermal synthesis | H2pim | 0.2 mmol | bix | 0.1 mmol | Zn(NO3)2⋅6H2O | 0.2 mmol | [6 empty] | 4 days | 90°C | 7 | pH adjustment, solvothermal synthesis | 10.1016/j.poly.2017.05.018 |  | 2017.09 | [{"synthesis method": "pH adjustment", "pH": "7", "modulator": "dilute NaOH"}, {"synthesis method": "solvothermal synthesis", "precursor": [{"name": "H2pim", "amount": "0.2", "unit": "mmol"}, {"name": "bix", "amount": "0.1", "unit": "mmol"}, {"name": "Zn(NO3)2\u22c56H2O", "amount": "0.2", "unit": "mmol"}], "solvent": [{"name": "H2O", "amount": "8", "unit": "mL"}], "pressure": "", "temperature": "90\u00b0C", "time": "4 days", "heating rate": "", "cooling rate": ""}]
RAQTIP | [Zn(bix)(aze)] n | C25 H32 N4 O4 Zn1 | solvothermal synthesis | H2aze | 0.2 mmol | bix | 0.2 mmol | Zn(NO3)2⋅6H2O | 0.2 mmol | [6 empty] | 3 days | 90°C | 7 | pH adjustment, solvothermal synthesis | 10.1016/j.poly.2017.05.018 |  | 2017.09 | [{"synthesis method": "pH adjustment", "pH": "7", "modulator": "dilute NaOH"}, {"synthesis method": "solvothermal synthesis", "precursor": [{"name": "H2aze", "amount": "0.2", "unit": "mmol"}, {"name": "bix", "amount": "0.2", "unit": "mmol"}, {"name": "Zn(NO3)2\u22c56H2O", "amount": "0.2", "unit": "mmol"}], "solvent": [{"name": "H2O", "amount": "8", "unit": "mL"}], "pressure": "", "temperature": "90\u00b0C", "time": "3 days", "heating rate": "", "cooling rate": ""}]
RASXIV | {[Zn(bix)(mbda)]·H2O} n | C26 H28 N4 O5 Zn1 | solvothermal synthesis | H2mbda | 0.2 mmol | bix | 0.2 mmol | Zn(NO3)2⋅6H2O | 0.2 mmol | [6 empty] | 3 days | 90°C |  | solvothermal synthesis | 10.1016/j.poly.2017.05.018 |  | 2017.09 | [{"synthesis method": "solvothermal synthesis", "precursor": [{"name": "H2mbda", "amount": "0.2", "unit": "mmol"}, {"name": "bix", "amount": "0.2", "unit": "mmol"}, {"name": "Zn(NO3)2\u22c56H2O", "amount": "0.2", "unit": "mmol"}], "solvent": [{"name": "H2O", "amount": "8", "unit": "mL"}], "pressure": "", "temperature": "90\u00b0C", "time": "3 days", "heating rate": "", "cooling rate": ""}]
RASYAO | [Zn(bix)(adc)] n | C28 H32 N4 O4 Zn1 | solvothermal synthesis | H2adc | 0.2 mmol | bix | 0.2 mmol | Zn(NO3)2⋅6H2O | 0.2 mmol | [6 empty] | 3 days | 90°C | 7 | pH adjustment, solvothermal synthesis | 10.1016/j.poly.2017.05.018 |  | 2017.09 | [{"synthesis method": "pH adjustment", "pH": "7", "modulator": "dilute NaOH"}, {"synthesis method": "solvothermal synthesis", "precursor": [{"name": "H2adc", "amount": "0.2", "unit": "mmol"}, {"name": "bix", "amount": "0.2", "unit": "mmol"}, {"name": "Zn(NO3)2\u22c56H2O", "amount": "0.2", "unit": "mmol"}], "solvent": [{"name": "H2O", "amount": "8", "unit": "mL"}], "pressure": "", "temperature": "90\u00b0C", "time": "3 days", "heating rate": "", "cooling rate": ""}]
XUGKUG | [(PhSe)7Hg4PyCl] | C47 Cl1 H40 Hg4 N1 Se7 | chemical synthesis | Hg(PhSe)2 | 0.051 g | HgCl2 | 0.027 g | Triphenylphosphine | 0.052 g |  |  |  |  | THF, pyridine |  | 4h and 15min |  |  | chemical synthesis, filtration, evaporation | 10.1016/j.ica.2009.02.011 |  | 2009.07 | [{"synthesis method": "chemical synthesis", "precursor": [{"name": "Hg(PhSe)2", "amount": "0.051", "unit": "g"}, {"name": "HgCl2", "amount": "0.027", "unit": "g"}, {"name": "Triphenylphosphine", "amount": "0.052", "unit": "g"}], "solution": [{"name": "THF", "amount": "8", "unit": "mL"}, {"name": "pyridine", "amount": "1", "unit": "mL"}], "pressure": "", "temperature": "", "time": "4h and 15min"}, {"synthesis method": "filtration", "time": "", "atmosphere": "Ar", "pressure": ""}, {"synthesis method": "evaporation", "time": "10 days", "atmosphere": "", "pressure": ""}]
ALONOE | [V2O3 (nicotinate)3]· EtOH | C20 H19 N3 O10 V2 | chemical synthesis | V2O5 | 0.0450 g | nicotinic acid | 0.123 g | [6 empty] | ethanol, water |  | 1 week | 130°C |  | chemical synthesis, washing | 10.1016/S0277-5387(03)00429-7 |  | 2003.10 | [{"synthesis method": "chemical synthesis", "precursor": [{"name": "V2O5", "amount": "0.0450", "unit": "g"}, {"name": "nicotinic acid", "amount": "0.123", "unit": "g"}], "solution": [{"name": "ethanol", "amount": "0.4", "unit": "ml"}, {"name": "water", "amount": "0.6", "unit": "ml"}], "pressure": "", "temperature": "130\u00b0C", "time": "1 week"}, {"synthesis method": "washing", "washing solution": "water", "amount": ""}]
HAMJEN | [ZnCl2(annapH)2] | C36 Cl2 H30 N2 O4 Zn1 | chemical synthesis | [12 empty] | 0.5h |  |  | chemical synthesis | 10.1016/j.poly.2016.11.041 |  | 2017.02 | [{"synthesis method": "chemical synthesis", "precursor": [], "solution": [], "pressure": "", "temperature": "", "time": "0.5h"}]
HAMJIR | [HgI2(annapH)] | C18 H15 Hg1 I2 N1 O2 | chemical synthesis | [12 empty] | 4h |  |  | chemical synthesis | 10.1016/j.poly.2016.11.041 |  | 2017.02 | [{"synthesis method": "chemical synthesis", "precursor": [], "solution": [], "pressure": "", "temperature": "", "time": "4h"}]
MUSNOE | [Ni(pn)2(dca)2] | C10 H20 N10 Ni1 | chemical synthesis | pn | 148.0 mg | NiCl2⋅6H2O | 237.7 mg | NaN(CN)2 | 178.0 mg |  |  |  |  | water |  | 1 week |  |  | chemical synthesis, drying | 10.1016/j.ica.2010.01.019 |  | 2010.04 | [{"synthesis method": "chemical synthesis", "precursor": [{"name": "pn", "amount": "148.0", "unit": "mg"}, {"name": "NiCl2\u22c56H2O", "amount": "237.7", "unit": "mg"}, {"name": "NaN(CN)2", "amount": "178.0", "unit": "mg"}], "solution": [{"name": "water", "amount": "5", "unit": "mL"}], "pressure": "", "temperature": "", "time": "1 week"}, {"synthesis method": "drying", "pressure": "", "temperature": "", "atmosphere": "vacuum", "time": ""}]
MUSNAQ | [Ni(pn)(dca)2] n | C7 H10 N8 Ni1 | chemical synthesis | NiCl2⋅6H2O | 237.7 mg | pn | 74.2 mg | NaN(CN)2 | 178.0 mg |  |  |  |  | water |  | 2 weeks |  |  | chemical synthesis, drying | 10.1016/j.ica.2010.01.019 |  | 2010.04 | [{"synthesis method": "chemical synthesis", "precursor": [{"name": "NiCl2\u22c56H2O", "amount": "237.7", "unit": "mg"}, {"name": "pn", "amount": "74.2", "unit": "mg"}, {"name": "NaN(CN)2", "amount": "178.0", "unit": "mg"}], "solution": [{"name": "water", "amount": "10", "unit": "mL"}], "pressure": "", "temperature": "", "time": "2 weeks"}, {"synthesis method": "drying", "pressure": "", "temperature": "", "atmosphere": "vacuum", "time": ""}]
MUSNIY | [Ni(pn)2(dca)] n (PF6) n | C8 F6 H20 N7 Ni1 P1 | chemical synthesis | NiCl2⋅6H2O | 237.7 mg | pn | 148.4 mg | NaN(CN)2 | 89.2 mg | KPF6 | 184.1 mg |  |  | water |  | 10 days |  |  | chemical synthesis, drying | 10.1016/j.ica.2010.01.019 |  | 2010.04 | [{"synthesis method": "chemical synthesis", "precursor": [{"name": "NiCl2\u22c56H2O", "amount": "237.7", "unit": "mg"}, {"name": "pn", "amount": "148.4", "unit": "mg"}, {"name": "NaN(CN)2", "amount": "89.2", "unit": "mg"}, {"name": "KPF6", "amount": "184.1", "unit": "mg"}], "solution": [{"name": "water", "amount": "10", "unit": "mL"}], "pressure": "", "temperature": "", "time": "10 days"}, {"synthesis method": "drying", "pressure": "", "temperature": "", "atmosphere": "vacuum", "time": ""}]
ZITWEH | [Ni(HDNA)(bibp)(H2O)]n | C40 H27 N5 Ni1 O7 | chemical synthesis | H3DNA | 2.2 mg | bibp | 2.9 mg | NiCl2⋅6H2O | 3.6 mg |  |  |  |  | DMF/EtOH/H2O | near-vacuum | 3 days | 90°C |  | chemical synthesis, washing | 10.1016/j.jssc.2018.12.047 |  | 2019.03 | [{"synthesis method": "chemical synthesis", "precursor": [{"name": "H3DNA", "amount": "2.2", "unit": "mg"}, {"name": "bibp", "amount": "2.9", "unit": "mg"}, {"name": "NiCl2\u22c56H2O", "amount": "3.6", "unit": "mg"}], "solution": [{"name": "DMF/EtOH/H2O", "amount": "1", "unit": "mL"}], "pressure": "near-vacuum", "temperature": "90\u00b0C", "time": "3 days"}, {"synthesis method": "washing", "washing solution": "mother liquor and ethanol", "amount": "three times"}]
ZITWIL | [Co(HDNA)(bibp)]n | C40 Co1 H25 N5 O6 | chemical synthesis | H3DNA | 2.2 mg | bibp | 2.9 mg | Co(NO3)2⋅6H2O | 4.4 mg |  |  |  |  | DMA/MeOH/H2O | near-vacuum | 3 days | 110°C |  | chemical synthesis | 10.1016/j.jssc.2018.12.047 |  | 2019.03 | [{"synthesis method": "chemical synthesis", "precursor": [{"name": "H3DNA", "amount": "2.2", "unit": "mg"}, {"name": "bibp", "amount": "2.9", "unit": "mg"}, {"name": "Co(NO3)2\u22c56H2O", "amount": "4.4", "unit": "mg"}], "solution": [{"name": "DMA/MeOH/H2O", "amount": "1", "unit": "mL"}], "pressure": "near-vacuum", "temperature": "110\u00b0C", "time": "3 days"}]
ZITWOR | {[Co(HDNA)(bibp)]·H2O}n | C40 Co1 H27 N5 O7 | chemical synthesis | H3DNA | 2.2 mg | bibp | 2.9 mg | Co(NO3)2⋅6H2O | 4.4 mg |  |  |  |  | DMA/MeOH/H2O | near-vacuum | 3 days | 110°C |  | chemical synthesis | 10.1016/j.jssc.2018.12.047 |  | 2019.03 | [{"synthesis method": "chemical synthesis", "precursor": [{"name": "H3DNA", "amount": "2.2", "unit": "mg"}, {"name": "bibp", "amount": "2.9", "unit": "mg"}, {"name": "Co(NO3)2\u22c56H2O", "amount": "4.4", "unit": "mg"}], "solution": [{"name": "DMA/MeOH/H2O", "amount": "1", "unit": "mL"}], "pressure": "near-vacuum", "temperature": "110\u00b0C", "time": "3 days"}]
ZITWUX | {[Zn(HDNA)(bibp)]3H2O}n | C40 H27 N5 O7 Zn1 | chemical synthesis | H3DNA | 2.2 mg | bibp | 2.9 mg | Zn(NO3)2⋅6H2O | 4.5 mg |  |  |  |  | DMA/MeCN/H2O | near-vacuum | 3 days | 105°C |  | chemical synthesis, washing | 10.1016/j.jssc.2018.12.047 |  | 2019.03 | [{"synthesis method": "chemical synthesis", "precursor": [{"name": "H3DNA", "amount": "2.2", "unit": "mg"}, {"name": "bibp", "amount": "2.9", "unit": "mg"}, {"name": "Zn(NO3)2\u22c56H2O", "amount": "4.5", "unit": "mg"}], "solution": [{"name": "DMA/MeCN/H2O", "amount": "1", "unit": "mL"}], "pressure": "near-vacuum", "temperature": "105\u00b0C", "time": "3 days"}, {"synthesis method": "washing", "washing solution": "mother liquor and ethanol", "amount": "three times"}]
UVOSUV | [Ni(azp)(ppa)(H2O)2] n | C22 H24 N4 Ni1 O6 | solvothermal synthesis | Ni(NO3)2⋅6H2O | 150 mg | 1,4-phenylenedipropionic acid | 220 mg | 4,4'-azodipyridine | 180 mg | [7 empty] | 80°C for 10h and then 120°C for 24h |  | solvothermal synthesis | 10.1016/j.poly.2016.08.044 |  | 2016.11 | [{"synthesis method": "solvothermal synthesis", "precursor": [{"name": "Ni(NO3)2\u22c56H2O", "amount": "150", "unit": "mg"}, {"name": "1,4-phenylenedipropionic acid", "amount": "220", "unit": "mg"}, {"name": "4,4'-azodipyridine", "amount": "180", "unit": "mg"}], "solvent": [{"name": "H2O/DMF/MeOH", "amount": "9", "unit": "mL"}], "reducing agent": [{"name": "", "amount": "", "unit": ""}], "surfactant": [{"name": "", "amount": "", "unit": ""}], "pressure": "", "temperature": "80\u00b0C for 10h and then 120\u00b0C for 24h", "time": "", "heating rate": "", "cooling rate": "slowly cooled to room temperature"}]
UVOTAC | [Ni(tmdp)(ppa)(H2O)2] n | C25 H30 N2 Ni1 O6 | solvothermal synthesis | Ni(NO3)2⋅6H2O | 150 mg | 1,4-phenylenedipropionic acid | 220 mg | 4,4'-trimethylenedipyridine | 200 mg | [7 empty] | 120°C for 24h |  | solvothermal synthesis | 10.1016/j.poly.2016.08.044 |  | 2016.11 | [{"synthesis method": "solvothermal synthesis", "precursor": [{"name": "Ni(NO3)2\u22c56H2O", "amount": "150", "unit": "mg"}, {"name": "1,4-phenylenedipropionic acid", "amount": "220", "unit": "mg"}, {"name": "4,4'-trimethylenedipyridine", "amount": "200", "unit": "mg"}], "solvent": [{"name": "H2O/DMF/MeOH", "amount": "6", "unit": "mL"}], "reducing agent": [{"name": "", "amount": "", "unit": ""}], "surfactant": [{"name": "", "amount": "", "unit": ""}], "pressure": "", "temperature": "120\u00b0C for 24h", "time": "", "heating rate": "", "cooling rate": "slowly cooled to room temperature"}]
UVOTEG | {[Ni(bpetha)(ppa)]·1.7H2O} n | C24 H27.4 N2 Ni1 O5.7 | solvothermal synthesis | Ni(NO3)2⋅6H2O | 150 mg | 1,4-phenylenedipropionic acid | 220 mg | 1,2-bis-(4-pyridyl)ethane | 180 mg | [7 empty] | 120°C for 24h |  | solvothermal synthesis | 10.1016/j.poly.2016.08.044 |  | 2016.11 | [{"synthesis method": "solvothermal synthesis", "precursor": [{"name": "Ni(NO3)2\u22c56H2O", "amount": "150", "unit": "mg"}, {"name": "1,4-phenylenedipropionic acid", "amount": "220", "unit": "mg"}, {"name": "1,2-bis-(4-pyridyl)ethane", "amount": "180", "unit": "mg"}], "solvent": [{"name": "H2O/DMF/MeOH", "amount": "6", "unit": "mL"}], "reducing agent": [{"name": "", "amount": "", "unit": ""}], "surfactant": [{"name": "", "amount": "", "unit": ""}], "pressure": "", "temperature": "120\u00b0C for 24h", "time": "", "heating rate": "", "cooling rate": "slowly cooled to room temperature"}]
UVOTIK | [[Ni(bpy)(H2O)4](ppa)] n | C22 H28 N2 Ni1 O8 | solvothermal synthesis | Ni(NO3)2⋅6H2O | 150 mg | 1,4-phenylenedipropionic acid | 220 mg | 4,4'-bipyridine | 180 mg | [7 empty] | 120°C for 24h |  | solvothermal synthesis | 10.1016/j.poly.2016.08.044 |  | 2016.11 | [{"synthesis method": "solvothermal synthesis", "precursor": [{"name": "Ni(NO3)2\u22c56H2O", "amount": "150", "unit": "mg"}, {"name": "1,4-phenylenedipropionic acid", "amount": "220", "unit": "mg"}, {"name": "4,4'-bipyridine", "amount": "180", "unit": "mg"}], "solvent": [{"name": "H2O/DMF/MeOH", "amount": "6", "unit": "mL"}], "reducing agent": [{"name": "", "amount": "", "unit": ""}], "surfactant": [{"name": "", "amount": "", "unit": ""}], "pressure": "", "temperature": "120\u00b0C for 24h", "time": "", "heating rate": "", "cooling rate": "slowly cooled to room temperature"}]
OKUWUN | Pb3(L)2·6.5H2O | As2 C12 H21 O18.5 Pb3 S2 | solvothermal synthesis | Pb(NO3)2 | 0.3 mmol | H3L | 0.2 mmol | [8 empty] | 3 days | 150°C |  | solvothermal synthesis | 10.1016/j.molstruc.2010.11.059 |  | 2011.02 | [{"synthesis method": "solvothermal synthesis", "precursor": [{"name": "Pb(NO3)2", "amount": "0.3", "unit": "mmol"}, {"name": "H3L", "amount": "0.2", "unit": "mmol"}], "solvent": [{"name": "deionized water", "amount": "10", "unit": "mL"}], "reducing agent": [{"name": "", "amount": "", "unit": ""}], "surfactant": [{"name": "", "amount": "", "unit": ""}], "pressure": "", "temperature": "150\u00b0C", "time": "3 days", "heating rate": "", "cooling rate": ""}]
OKUXAU | Pb(HL)(bipy) | As1 C16 H17 N2 O8 Pb1 S1 | solvothermal synthesis | Pb(NO3)2 | 0.2 mmol | H3L | 0.2 mmol | bipy | 0.2 mmol | [6 empty] | 3 days | 150°C |  | solvothermal synthesis | 10.1016/j.molstruc.2010.11.059 |  | 2011.02 | [{"synthesis method": "solvothermal synthesis", "precursor": [{"name": "Pb(NO3)2", "amount": "0.2", "unit": "mmol"}, {"name": "H3L", "amount": "0.2", "unit": "mmol"}, {"name": "bipy", "amount": "0.2", "unit": "mmol"}], "solvent": [{"name": "deionized water", "amount": "10", "unit": "mL"}], "reducing agent": [{"name": "", "amount": "", "unit": ""}], "surfactant": [{"name": "", "amount": "", "unit": ""}], "pressure": "", "temperature": "150\u00b0C", "time": "3 days", "heating rate": "", "cooling rate": ""}]
OKUXEY | Pb(HL)(phen) | As1 C18 H17 N2 O8 Pb1 S1 | solvothermal synthesis | Pb(NO3)2 | 0.2 mmol | H3L | 0.2 mmol | phen | 0.2 mmol | [6 empty] | 3 days | 150°C |  | solvothermal synthesis | 10.1016/j.molstruc.2010.11.059 |  | 2011.02 | [{"synthesis method": "solvothermal synthesis", "precursor": [{"name": "Pb(NO3)2", "amount": "0.2", "unit": "mmol"}, {"name": "H3L", "amount": "0.2", "unit": "mmol"}, {"name": "phen", "amount": "0.2", "unit": "mmol"}], "solvent": [{"name": "deionized water", "amount": "10", "unit": "mL"}], "reducing agent": [{"name": "", "amount": "", "unit": ""}], "surfactant": [{"name": "", "amount": "", "unit": ""}], "pressure": "", "temperature": "150\u00b0C", "time": "3 days", "heating rate": "", "cooling rate": ""}]
MIJQOL | [Co(BPDC)(H2O)]·(H2O) | C12 Co1 H10 N2 O6 | solvothermal synthesis | Co(NO3)2⋅6H2O | 0.286 g | BPDCH2 | 0.100 g | NaOAc⋅3H2O | 0.167 g | [6 empty] | 3 days | 180°C |  | solvothermal synthesis, washing | 10.1016/S1387-7003(01)00366-5 |  | 2002.02 | [{"synthesis method": "solvothermal synthesis", "precursor": [{"name": "Co(NO3)2\u22c56H2O", "amount": "0.286", "unit": "g"}, {"name": "BPDCH2", "amount": "0.100", "unit": "g"}, {"name": "NaOAc\u22c53H2O", "amount": "0.167", "unit": "g"}], "solvent": [{"name": "H2O", "amount": "5", "unit": "ml"}], "reducing agent": [{"name": "", "amount": "", "unit": ""}], "surfactant": [{"name": "", "amount": "", "unit": ""}], "pressure": "", "temperature": "180\u00b0C", "time": "3 days", "heating rate": "", "cooling rate": "air-cooling"}, {"synthesis method": "washing", "washing solution": "H2O", "amount": "2\u00d75 ml"}]
GABFEX | {[Co(BTC)2(H2O)2][Co(1,3-BIP)(H2O)4]2} n | C36 Co3 H50 N8 O22 | chemical synthesis | Co(NO3)2⋅6H2O | 58.2 mg | 1,3-BIP | 35.2 mg | H3BTC | 42.0 mg |  |  |  |  | DMA-H2O |  | 3d | 100°C |  | chemical synthesis, cooling, washing | 10.1016/j.poly.2016.01.018 |  | 2016.03 | [{"synthesis method": "chemical synthesis", "precursor": [{"name": "Co(NO3)2\u22c56H2O", "amount": "58.2", "unit": "mg"}, {"name": "1,3-BIP", "amount": "35.2", "unit": "mg"}, {"name": "H3BTC", "amount": "42.0", "unit": "mg"}], "solution": [{"name": "DMA-H2O", "amount": "2+2", "unit": "mL"}], "pressure": "", "temperature": "100\u00b0C", "time": "3d"}, {"synthesis method": "cooling", "temperature": "room temperature", "time": "24h"}, {"synthesis method": "washing", "washing solution": "water", "amount": ""}]
GABGOI | {[Zn3(BTC)2(1,3-BIP)3]·2DMF} n | C51 H56 N14 O14 Zn3 | chemical synthesis | Zn(NO3)2⋅6H2O | 58.4 mg | 1,3-BIP | 35.2 mg | H3BTC | 42.0 mg |  |  |  |  | DMF-H2O |  | 3d | 100°C |  | chemical synthesis, cooling, washing | 10.1016/j.poly.2016.01.018 |  | 2016.03 | [{"synthesis method": "chemical synthesis", "precursor": [{"name": "Zn(NO3)2\u22c56H2O", "amount": "58.4", "unit": "mg"}, {"name": "1,3-BIP", "amount": "35.2", "unit": "mg"}, {"name": "H3BTC", "amount": "42.0", "unit": "mg"}], "solution": [{"name": "DMF-H2O", "amount": "2+2", "unit": "mL"}], "pressure": "", "temperature": "100\u00b0C", "time": "3d"}, {"synthesis method": "cooling", "temperature": "room temperature", "time": "24h"}, {"synthesis method": "washing", "washing solution": "alcohol", "amount": ""}]
GABGUO | {[Cu3(BTC)2(1,3-BIP)3]·DMA} n | C49 Cu3 H51 N13 O13 | chemical synthesis | Cu(NO3)2⋅3H2O | 37.4 mg | 1,3-BIP | 35.2 mg | H3BTC | 42.0 mg |  |  |  |  | DMA-H2O |  | 3d | 100°C |  | chemical synthesis, cooling, washing | 10.1016/j.poly.2016.01.018 |  | 2016.03 | [{"synthesis method": "chemical synthesis", "precursor": [{"name": "Cu(NO3)2\u22c53H2O", "amount": "37.4", "unit": "mg"}, {"name": "1,3-BIP", "amount": "35.2", "unit": "mg"}, {"name": "H3BTC", "amount": "42.0", "unit": "mg"}], "solution": [{"name": "DMA-H2O", "amount": "2+2", "unit": "mL"}], "pressure": "", "temperature": "100\u00b0C", "time": "3d"}, {"synthesis method": "cooling", "temperature": "room temperature", "time": "24h"}, {"synthesis method": "washing", "washing solution": "alcohol", "amount": ""}]
WEYCAH | [CoL(bibp)]·2DMF | C44 Co1 H41 N7 O6 | solvothermal synthesis | Co(NO3)2⋅6H2O | 0.0291 g | H2L | 0.0333 g | bibp | 0.0286 g | [5 empty] | autogenous | 3 days | 80°C |  | solvothermal synthesis, washing, drying | 10.1016/j.molstruc.2018.05.041 |  | 2018.10 | [{"synthesis method": "solvothermal synthesis", "precursor": [{"name": "Co(NO3)2\u22c56H2O", "amount": "0.0291", "unit": "g"}, {"name": "H2L", "amount": "0.0333", "unit": "g"}, {"name": "bibp", "amount": "0.0286", "unit": "g"}], "solvent": [{"name": "DMF/H2O solvent", "amount": "10", "unit": "mL"}], "reducing agent": [{"name": "", "amount": "", "unit": ""}], "surfactant": [{"name": "", "amount": "", "unit": ""}], "pressure": "autogenous", "temperature": "80\u00b0C", "time": "3 days", "heating rate": "", "cooling rate": "10\u00b0C\u22c5h-1"}, {"synthesis method": "washing", "washing solution": "ethyl alcohol absolute", "amount": ""}, {"synthesis method": "drying", "pressure": "", "temperature": "", "atmosphere": "air", "time": "48h"}]
WEYCEL | [CoL(bpmp)0.5] | C112 Co4 H100 N12 O24 | solvothermal synthesis | Co(NO3)2⋅6H2O | 0.0291 g | H2L | 0.0333 g | bpmp | 0.0268 g | [5 empty] | autogenous | 3 days | 80°C |  | solvothermal synthesis, washing, drying | 10.1016/j.molstruc.2018.05.041 |  | 2018.10 | [{"synthesis method": "solvothermal synthesis", "precursor": [{"name": "Co(NO3)2\u22c56H2O", "amount": "0.0291", "unit": "g"}, {"name": "H2L", "amount": "0.0333", "unit": "g"}, {"name": "bpmp", "amount": "0.0268", "unit": "g"}], "solvent": [{"name": "DMF/H2O solvent", "amount": "10", "unit": "mL"}], "reducing agent": [{"name": "", "amount": "", "unit": ""}], "surfactant": [{"name": "", "amount": "", "unit": ""}], "pressure": "autogenous", "temperature": "80\u00b0C", "time": "3 days", "heating rate": "", "cooling rate": "5\u00b0C\u22c5h-1"}, {"synthesis method": "washing", "washing solution": "ethanol", "amount": ""}, {"synthesis method": "drying", "pressure": "", "temperature": "", "atmosphere": "air", "time": ""}]
WEYCIP | [Co2L2(bidpe)2] | C76 Co2 H56 N10 O11 | solvothermal synthesis | CoCl2⋅6H2O | 0.0238 g | H2L | 0.0333 g | bidpe | 0.0302 g | [5 empty] | autogenous | 3 days | 160°C |  | solvothermal synthesis, washing, drying | 10.1016/j.molstruc.2018.05.041 |  | 2018.10 | [{"synthesis method": "solvothermal synthesis", "precursor": [{"name": "CoCl2\u22c56H2O", "amount": "0.0238", "unit": "g"}, {"name": "H2L", "amount": "0.0333", "unit": "g"}, {"name": "bidpe", "amount": "0.0302", "unit": "g"}], "solvent": [{"name": "H2O", "amount": "10", "unit": "mL"}], "reducing agent": [{"name": "", "amount": "", "unit": ""}], "surfactant": [{"name": "", "amount": "", "unit": ""}], "pressure": "autogenous", "temperature": "160\u00b0C", "time": "3 days", "heating rate": "", "cooling rate": "5\u00b0C\u22c5h-1"}, {"synthesis method": "washing", "washing solution": "ethanol", "amount": ""}, {"synthesis method": "drying", "pressure": "", "temperature": "", "atmosphere": "air", "time": ""}]
KUWRUQ | [Cu2(1,3-tpbd)Cl2]·EtOH | C32 Cl4 Cu2 H34 N6 O1 | chemical synthesis | 1,3-tpbd | 0.0473 g | CuCl2⋅2H2O | 0.0341 g | [6 empty] | ethanol |  | 5h | room temperature |  | chemical synthesis, filtration, washing, drying | 10.1016/j.jinorgbio.2009.12.008 |  | 2010.04 | [{"synthesis method": "chemical synthesis", "precursor": [{"name": "1,3-tpbd", "amount": "0.0473", "unit": "g"}, {"name": "CuCl2\u22c52H2O", "amount": "0.0341", "unit": "g"}], "solution": [{"name": "ethanol", "amount": "15", "unit": "mL"}], "pressure": "", "temperature": "room temperature", "time": "5h"}, {"synthesis method": "filtration", "time": "", "atmosphere": "", "pressure": ""}, {"synthesis method": "washing", "washing solution": "diethyl ether", "amount": ""}, {"synthesis method": "drying", "pressure": "", "temperature": "", "atmosphere": "air", "time": ""}]
KUWSAX | {[Cu2(1,3-tpbd)(μ-Cl)2](ClO4)2(H2O)4.5(NaClO4)}∞ | C30 Cl5 Cu2 H29 N6 Na1 O16.5 | chemical synthesis | 1 |  | NaClO4 | [7 empty] | DMF, methanol |  |  |  |  | chemical synthesis, filtration, washing, drying | 10.1016/j.jinorgbio.2009.12.008 |  | 2010.04 | [{"synthesis method": "chemical synthesis", "precursor": [{"name": "1", "amount": "", "unit": ""}, {"name": "NaClO4", "amount": "", "unit": ""}], "solution": [{"name": "DMF", "amount": "", "unit": ""}, {"name": "methanol", "amount": "", "unit": ""}], "pressure": "", "temperature": "", "time": ""}, {"synthesis method": "filtration", "time": "", "atmosphere": "", "pressure": ""}, {"synthesis method": "washing", "washing solution": "diethyl ether", "amount": ""}, {"synthesis method": "drying", "pressure": "", "temperature": "", "atmosphere": "air", "time": ""}]
KUWSEB | [Cu2(1,3-tpbd)(1,10-phen)2(H2O)2](ClO4)4 | C54 Cl4 Cu2 H48 N10 O18 | chemical synthesis | 1,3-tpbd | 0.0473 g | Cu(ClO4)2⋅6H2O | 0.0742 g | 1,10-phen | 0.0396 g |  |  |  |  | methanol, water |  | 8h | room temperature |  | chemical synthesis, filtration, washing, drying | 10.1016/j.jinorgbio.2009.12.008 |  | 2010.04 | [{"synthesis method": "chemical synthesis", "precursor": [{"name": "1,3-tpbd", "amount": "0.0473", "unit": "g"}, {"name": "Cu(ClO4)2\u22c56H2O", "amount": "0.0742", "unit": "g"}, {"name": "1,10-phen", "amount": "0.0396", "unit": "g"}], "solution": [{"name": "methanol", "amount": "10", "unit": "mL"}, {"name": "water", "amount": "5", "unit": "mL"}], "pressure": "", "temperature": "room temperature", "time": "8h"}, {"synthesis method": "filtration", "time": "", "atmosphere": "", "pressure": ""}, {"synthesis method": "washing", "washing solution": "diethyl ether", "amount": ""}, {"synthesis method": "drying", "pressure": "", "temperature": "", "atmosphere": "air", "time": ""}]
KUWSIF | [Cu2(1,3-tpbd)(2,2'-bpy)2(H2O)2](ClO4)4 | C50 Cl4 Cu2 H48 N10 O18 | chemical synthesis | 1,3-tpbd | 0.0473 g | Cu(ClO4)2⋅6H2O | 0.0742 g | 2,2'-bpy | 0.0312 g |  |  |  |  | methanol, water |  | 8h | room temperature |  | chemical synthesis, filtration, washing, drying | 10.1016/j.jinorgbio.2009.12.008 |  | 2010.04 | [{"synthesis method": "chemical synthesis", "precursor": [{"name": "1,3-tpbd", "amount": "0.0473", "unit": "g"}, {"name": "Cu(ClO4)2\u22c56H2O", "amount": "0.0742", "unit": "g"}, {"name": "2,2'-bpy", "amount": "0.0312", "unit": "g"}], "solution": [{"name": "methanol", "amount": "10", "unit": "mL"}, {"name": "water", "amount": "5", "unit": "mL"}], "pressure": "", "temperature": "room temperature", "time": "8h"}, {"synthesis method": "filtration", "time": "", "atmosphere": "", "pressure": ""}, {"synthesis method": "washing", "washing solution": "diethyl ether", "amount": ""}, {"synthesis method": "drying", "pressure": "", "temperature": "", "atmosphere": "air", "time": ""}]
XAZDUA | [CdL1Cl2]2 | C30 Cd2 Cl4 H32 N8 O2 | chemical synthesis | L1 | 0.025 g | CdCl2⋅2.5H2O | 0.023 g | [6 empty] | methanol |  | 2 h | room temperature |  | chemical synthesis | 10.1016/j.molstruc.2017.07.013 |  | 2017.11 | [{"synthesis method": "chemical synthesis", "precursor": [{"name": "L1", "amount": "0.025", "unit": "g"}, {"name": "CdCl2\u22c52.5H2O", "amount": "0.023", "unit": "g"}], "solution": [{"name": "methanol", "amount": "10", "unit": "mL"}], "pressure": "", "temperature": "room temperature", "time": "2 h"}]
XAZFAI | [CdL1(N3)2]2·CH3OH | C32 Cd2 H36 N20 O2 | chemical synthesis | L1 | 0.025 g | Cd(ClO4)⋅6H2O | 0.042 g | NaN3 | 0.013 g |  |  |  |  | methanol |  | 2 h | room temperature |  | chemical synthesis | 10.1016/j.molstruc.2017.07.013 |  | 2017.11 | [{"synthesis method": "chemical synthesis", "precursor": [{"name": "L1", "amount": "0.025", "unit": "g"}, {"name": "Cd(ClO4)\u22c56H2O", "amount": "0.042", "unit": "g"}, {"name": "NaN3", "amount": "0.013", "unit": "g"}], "solution": [{"name": "methanol", "amount": "10", "unit": "mL"}], "pressure": "", "temperature": "room temperature", "time": "2 h"}]
XAZFEM | [CdL1(μ1,5-dca)dca]n | C19 Cd1 H14 N10 | chemical synthesis | L1 | 0.025 g | Cd(ClO4)⋅6H2O | 0.042 g | NaN(CN)2 | 0.018 g |  |  |  |  | methanol |  | 2 h | room temperature |  | chemical synthesis | 10.1016/j.molstruc.2017.07.013 |  | 2017.11 | [{"synthesis method": "chemical synthesis", "precursor": [{"name": "L1", "amount": "0.025", "unit": "g"}, {"name": "Cd(ClO4)\u22c56H2O", "amount": "0.042", "unit": "g"}, {"name": "NaN(CN)2", "amount": "0.018", "unit": "g"}], "solution": [{"name": "methanol", "amount": "10", "unit": "mL"}], "pressure": "", "temperature": "room temperature", "time": "2 h"}]
XAZFIQ | [CdL2Cl(dca)]2 | C36 Cd2 Cl2 H32 N14 | chemical synthesis | L2 | 0.026 g | CdCl2⋅2.5H2O | 0.023 g | NaN(CN)2 | 0.018 g |  |  |  |  | methanol |  | 2 h | room temperature |  | chemical synthesis | 10.1016/j.molstruc.2017.07.013 |  | 2017.11 | [{"synthesis method": "chemical synthesis", "precursor": [{"name": "L2", "amount": "0.026", "unit": "g"}, {"name": "CdCl2\u22c52.5H2O", "amount": "0.023", "unit": "g"}, {"name": "NaN(CN)2", "amount": "0.018", "unit": "g"}], "solution": [{"name": "methanol", "amount": "10", "unit": "mL"}], "pressure": "", "temperature": "room temperature", "time": "2 h"}]
LAZYAP | 1 | Ag12 C48 H36 N8 O68 V2 W12 | solvothermal synthesis | AgNO3 | 0.15 g | HINA | 0.02 g | H3PW12O40 | 0.30 g | NH4VO3 | 0.036 g |  |  |  |  | 4 days | 120°C | 2.0 | chemical synthesis, pH adjustment, solvothermal synthesis | 10.1016/j.inoche.2017.08.020 |  | 2017.10 | [{"synthesis method": "chemical synthesis", "precursor": [{"name": "AgNO3", "amount": "0.15", "unit": "g"}, {"name": "HINA", "amount": "0.02", "unit": "g"}, {"name": "H3PW12O40", "amount": "0.30", "unit": "g"}, {"name": "NH4VO3", "amount": "0.036", "unit": "g"}], "solution": [{"name": "H2O", "amount": "10", "unit": "mL"}], "pressure": "", "temperature": "room temperature", "time": "30 min"}, {"synthesis method": "pH adjustment", "pH": "2.0", "modulator": "1.0M HNO3"}, {"synthesis method": "solvothermal synthesis", "precursor": [], "solvent": [], "reducing agent": [], "surfactant": [], "pressure": "", "temperature": "120\u00b0C", "time": "4 days", "heating rate": "", "cooling rate": ""}]
LAZYET | 2 | Ag5 C36 H32 Mo12 N6 O60 P1 | solvothermal synthesis | AgNO3 | 0.15 g | HINA | 0.02 g | H3PMo12O40 | 0.30 g | NH4VO3 | 0.036 g |  |  |  |  | 4 days | 120°C | 2.0 | chemical synthesis, pH adjustment, solvothermal synthesis | 10.1016/j.inoche.2017.08.020 |  | 2017.10 | [{"synthesis method": "chemical synthesis", "precursor": [{"name": "AgNO3", "amount": "0.15", "unit": "g"}, {"name": "HINA", "amount": "0.02", "unit": "g"}, {"name": "H3PMo12O40", "amount": "0.30", "unit": "g"}, {"name": "NH4VO3", "amount": "0.036", "unit": "g"}], "solution": [{"name": "H2O", "amount": "10", "unit": "mL"}], "pressure": "", "temperature": "room temperature", "time": "30 min"}, {"synthesis method": "pH adjustment", "pH": "2.0", "modulator": "1.0M HNO3"}, {"synthesis method": "solvothermal synthesis", "precursor": [], "solvent": [], "reducing agent": [], "surfactant": [], "pressure": "", "temperature": "120\u00b0C", "time": "4 days", "heating rate": "", "cooling rate": ""}]
VIPMOX | [Co(tpy)2][Bi2I8] | Bi2 C30 Co1 H22 I8 N6 | solvothermal synthesis | BiI3 | 180 mg | Co(NO3)2⋅6H2O | 29 mg | 2,2':6',2"-terpyridine | 70 mg | [6 empty] | 3 days | 160°C |  | solvothermal synthesis | 10.1016/j.solidstatesciences.2007.06.018 |  | 2007.10 | [{"synthesis method": "solvothermal synthesis", "precursor": [{"name": "BiI3", "amount": "180", "unit": "mg"}, {"name": "Co(NO3)2\u22c56H2O", "amount": "29", "unit": "mg"}, {"name": "2,2':6',2\"-terpyridine", "amount": "70", "unit": "mg"}], "solvent": [{"name": "water", "amount": "5", "unit": "mL"}, {"name": "ethanol", "amount": "5", "unit": "mL"}], "reducing agent": [{"name": "", "amount": "", "unit": ""}], "surfactant": [{"name": "", "amount": "", "unit": ""}], "pressure": "", "temperature": "160\u00b0C", "time": "3 days", "heating rate": "1\u00b0C/min", "cooling rate": "0.1\u00b0C/min"}]
VIPMUD | [Fe(tpy)2][Bi2I8] | Bi2 C30 Fe1 H22 I8 N6 | solvothermal synthesis | BiI3 | 180 mg | Fe(NO3)3⋅9H2O | 40 mg | 2,2':6',2"-terpyridine | 70 mg | [6 empty] | 3 days | 160°C |  | solvothermal synthesis | 10.1016/j.solidstatesciences.2007.06.018 |  | 2007.10 | [{"synthesis method": "solvothermal synthesis", "precursor": [{"name": "BiI3", "amount": "180", "unit": "mg"}, {"name": "Fe(NO3)3\u22c59H2O", "amount": "40", "unit": "mg"}, {"name": "2,2':6',2\"-terpyridine", "amount": "70", "unit": "mg"}], "solvent": [{"name": "water", "amount": "5", "unit": "mL"}, {"name": "ethanol", "amount": "5", "unit": "mL"}], "reducing agent": [{"name": "", "amount": "", "unit": ""}], "surfactant": [{"name": "", "amount": "", "unit": ""}], "pressure": "", "temperature": "160\u00b0C", "time": "3 days", "heating rate": "1\u00b0C/min", "cooling rate": "0.1\u00b0C/min"}]
OFOKUQ | 1 | C12 H18 Mn3 O16 | solvothermal synthesis | MnCl2⋅4H2O | 0.099 g | tricarballylic acid | 0.044 g | NaOH | 0.040 g | [6 empty] | 120h | 160°C |  | solvothermal synthesis, filtration, washing, drying | 10.1016/j.molstruc.2007.10.009 |  | 2008.08 | [{"synthesis method": "solvothermal synthesis", "precursor": [{"name": "MnCl2\u22c54H2O", "amount": "0.099", "unit": "g"}, {"name": "tricarballylic acid", "amount": "0.044", "unit": "g"}, {"name": "NaOH", "amount": "0.040", "unit": "g"}], "solvent": [{"name": "distilled water", "amount": "10", "unit": "mL"}], "reducing agent": [{"name": "", "amount": "", "unit": ""}], "surfactant": [{"name": "", "amount": "", "unit": ""}], "pressure": "", "temperature": "160\u00b0C", "time": "120h", "heating rate": "", "cooling rate": "10\u00b0Ch-1"}, {"synthesis method": "filtration", "time": "", "atmosphere": "", "pressure": ""}, {"synthesis method": "washing", "washing solution": "water", "amount": ""}, {"synthesis method": "drying", "pressure": "", "temperature": "ambient temperature", "atmosphere": "", "time": ""}]
IKUKOO | [Co(azpy)(pht)(H2O)3]n | C18 Co1 H18 N4 O7 | chemical synthesis | Co(ClO4)2⋅6H2O | 0.2 mmol | o-phthalate piperidine salt | 0.2 mmol | azpy | 0.2 mmol |  |  |  |  | aqueous solution |  | half an hour |  |  | chemical synthesis, filtration, evaporation | 10.1016/S0022-2860(03)00365-X |  | 2003.09 | [{"synthesis method": "chemical synthesis", "precursor": [{"name": "Co(ClO4)2\u22c56H2O", "amount": "0.2", "unit": "mmol"}, {"name": "o-phthalate piperidine salt", "amount": "0.2", "unit": "mmol"}, {"name": "azpy", "amount": "0.2", "unit": "mmol"}], "solution": [{"name": "aqueous solution", "amount": "10", "unit": "ml"}], "pressure": "", "temperature": "", "time": "half an hour"}, {"synthesis method": "filtration", "time": "", "atmosphere": "", "pressure": ""}, {"synthesis method": "evaporation", "time": "slow", "atmosphere": "", "pressure": ""}]
FIDXAS | {Sm3(C8H4O4)4(C12N2H8)2(NO3)}n | C56 H32 N5 O19 Sm3 | solvothermal synthesis |  |  | KHphth | 61 mg | phen | 59 mg | [6 empty] | 3 days | 160°C |  | chemical synthesis, solvothermal synthesis | 10.1016/j.ica.2004.07.013 |  | 2005.01 | [{"synthesis method": "chemical synthesis", "precursor": [{"name": "Sm(NO3)3 \u22c56H2O", "amount": "139", "unit": "mg"}, {"name": "KHphth", "amount": "61", "unit": "mg"}, {"name": "phen", "amount": "59", "unit": "mg"}], "solution": [{"name": "deionized water", "amount": "10", "unit": "ml"}], "pressure": "", "temperature": "", "time": ""}, {"synthesis method": "solvothermal synthesis", "precursor": [{"name": "", "amount": "", "unit": ""}], "solvent": [{"name": "", "amount": "", "unit": ""}], "reducing agent": [{"name": "", "amount": "", "unit": ""}], "surfactant": [{"name": "", "amount": "", "unit": ""}], "pressure": "", "temperature": "160\u00b0C", "time": "3 days", "heating rate": "", "cooling rate": ""}]
SOSHOA | 1 | C9 H9 Mn1 N1 O6 S1 | solvothermal synthesis | H2SQ | 36.5 mg | Mn(NO3)2⋅4H2O | 45.18 mg | [8 empty] | 3 days | 130°C | 6 | solvothermal synthesis, pH adjustment, washing, drying | 10.1016/j.ica.2019.119062 |  | 2019.11 | [{"synthesis method": "solvothermal synthesis", "precursor": [{"name": "H2SQ", "amount": "36.5", "unit": "mg"}, {"name": "Mn(NO3)2\u22c54H2O", "amount": "45.18", "unit": "mg"}], "solvent": [{"name": "water", "amount": "30", "unit": "mL"}, {"name": "ethanol", "amount": "2", "unit": "mL"}], "reducing agent": [{"name": "", "amount": "", "unit": ""}], "surfactant": [{"name": "", "amount": "", "unit": ""}], "pressure": "", "temperature": "130\u00b0C", "time": "3 days", "heating rate": "", "cooling rate": "4\u00b0C/h"}, {"synthesis method": "pH adjustment", "pH": "6", "modulator": "1M NaOH"}, {"synthesis method": "washing", "washing solution": "water", "amount": ""}, {"synthesis method": "drying", "pressure": "", "temperature": "", "atmosphere": "air", "time": ""}]
SOSHUG | 5 | C9 Cu1 H9 N1 O6 S1 | solvothermal synthesis | H2SQ | 36.5 mg | Cu(NO3)2⋅6H2O | 56.0 mg | [8 empty] | 3 days | 130°C | 6 | solvothermal synthesis, pH adjustment, washing, drying | 10.1016/j.ica.2019.119062 |  | 2019.11 | [{"synthesis method": "solvothermal synthesis", "precursor": [{"name": "H2SQ", "amount": "36.5", "unit": "mg"}, {"name": "Cu(NO3)2\u22c56H2O", "amount": "56.0", "unit": "mg"}], "solvent": [{"name": "water", "amount": "30", "unit": "mL"}, {"name": "ethanol", "amount": "2", "unit": "mL"}], "reducing agent": [{"name": "", "amount": "", "unit": ""}], "surfactant": [{"name": "", "amount": "", "unit": ""}], "pressure": "", "temperature": "130\u00b0C", "time": "3 days", "heating rate": "", "cooling rate": "4\u00b0C/h"}, {"synthesis method": "pH adjustment", "pH": "6", "modulator": "1M NaOH"}, {"synthesis method": "washing", "washing solution": "water", "amount": ""}, {"synthesis method": "drying", "pressure": "", "temperature": "", "atmosphere": "air", "time": ""}]
GIFVAU | {[Ag(L242)(CF3COO)](CH3OH)} n | Ag1 C20 F3 H16 N6 O3 | chemical synthesis | L242 ligand | 15.0 mg | Ag(CF3COO) | 22.1 mg | [6 empty] | CH3OH solution, aqueous solution |  | one week |  |  | chemical synthesis | 10.1016/j.ica.2012.10.014 |  | 2013.01 | [{"synthesis method": "chemical synthesis", "precursor": [{"name": "L242 ligand", "amount": "15.0", "unit": "mg"}, {"name": "Ag(CF3COO)", "amount": "22.1", "unit": "mg"}], "solution": [{"name": "CH3OH solution", "amount": "6", "unit": "mL"}, {"name": "aqueous solution", "amount": "6", "unit": "mL"}], "pressure": "", "temperature": "", "time": "one week"}]
GIFTUM | {[Ag2(L242)(CF3COO)2](CH3CN)0.75(H2O)0.25} n | Ag2 C22.5 F6 H14.75 N6.75 O4.25 | chemical synthesis | L242 ligand | 15.0 mg | Ag(CF3COO) | 22.1 mg | [6 empty] | CHCl3-CH3CN solution |  | one week |  |  | chemical synthesis | 10.1016/j.ica.2012.10.014 |  | 2013.01 | [{"synthesis method": "chemical synthesis", "precursor": [{"name": "L242 ligand", "amount": "15.0", "unit": "mg"}, {"name": "Ag(CF3COO)", "amount": "22.1", "unit": "mg"}], "solution": [{"name": "CHCl3-CH3CN solution", "amount": "1/1", "unit": ""}], "pressure": "", "temperature": "", "time": "one week"}]
GIFTOG | [Cd(L244)I2]2 | C34 Cd2 H24 I4 N12 | chemical synthesis | L244 ligand | 15.0 mg | CdI2 | 36.6 mg | [6 empty] | CH3OH solution, aqueous solution |  | 10 days |  |  | chemical synthesis | 10.1016/j.ica.2012.10.014 |  | 2013.01 | [{"synthesis method": "chemical synthesis", "precursor": [{"name": "L244 ligand", "amount": "15.0", "unit": "mg"}, {"name": "CdI2", "amount": "36.6", "unit": "mg"}], "solution": [{"name": "CH3OH solution", "amount": "6", "unit": "mL"}, {"name": "aqueous solution", "amount": "6", "unit": "mL"}], "pressure": "", "temperature": "", "time": "10 days"}]
GIFTIA | [Cd2(L244)2I4(DMF)2]2(DMF)2 | C86 Cd4 H90 I8 N30 O6 | chemical synthesis | L244 ligand | 15.0 mg | CdI2 | 36.6 mg | [6 empty] | H2O-DMF solution |  | one week |  |  | chemical synthesis | 10.1016/j.ica.2012.10.014 |  | 2013.01 | [{"synthesis method": "chemical synthesis", "precursor": [{"name": "L244 ligand", "amount": "15.0", "unit": "mg"}, {"name": "CdI2", "amount": "36.6", "unit": "mg"}], "solution": [{"name": "H2O-DMF solution", "amount": "1/1", "unit": ""}], "pressure": "", "temperature": "", "time": "one week"}]
ADUTID03 | [Zn(atrz)Cl]∞ | C2 Cl1 H3 N4 Zn1 | solvothermal synthesis | Zn(NO3)2⋅6H2O | 0.119 g | Hatrz | 0.034 g | NH4Cl | 0.021 g | H2O | 6 g |  |  |  | autogenous | 72h | 160°C |  | solvothermal synthesis | 10.1016/j.jssc.2008.08.027 |  | 2008.12 | [{"synthesis method": "solvothermal synthesis", "precursor": [{"name": "Zn(NO3)2\u22c56H2O", "amount": "0.119", "unit": "g"}, {"name": "Hatrz", "amount": "0.034", "unit": "g"}, {"name": "NH4Cl", "amount": "0.021", "unit": "g"}, {"name": "H2O", "amount": "6", "unit": "g"}], "solvent": [], "reducing agent": [], "surfactant": [], "pressure": "autogenous", "temperature": "160\u00b0C", "time": "72h", "heating rate": "", "cooling rate": "5\u00b0C/h"}]
MOLTOX | [Zn(atrz)Br]∞ | Br1 C2 H3 N4 Zn1 | solvothermal synthesis | Zn(NO3)2⋅6H2O | 0.089 g | 3-amino-5-carboxyl-1,2,4-triazole (H2atc) | 0.055 g | (Me)4NBr | 0.046 g | H2O | 6 g |  |  |  | autogenous | 72h | 160°C |  | solvothermal synthesis | 10.1016/j.jssc.2008.08.027 |  | 2008.12 | [{"synthesis method": "solvothermal synthesis", "precursor": [{"name": "Zn(NO3)2\u22c56H2O", "amount": "0.089", "unit": "g"}, {"name": "3-amino-5-carboxyl-1,2,4-triazole (H2atc)", "amount": "0.055", "unit": "g"}, {"name": "(Me)4NBr", "amount": "0.046", "unit": "g"}, {"name": "H2O", "amount": "6", "unit": "g"}], "solvent": [], "reducing agent": [], "surfactant": [], "pressure": "autogenous", "temperature": "160\u00b0C", "time": "72h", "heating rate": "", "cooling rate": "5\u00b0C/h"}]
MOLTUD | [Zn(atrz)I]∞ | C2 H3 I1 N4 Zn1 | solvothermal synthesis | Zn(NO3)2⋅6H2O | 0.089 g | 3-amino-5-carboxyl-1,2,4-triazole (H2atc) | 0.055 g | KI | 0.083 g | H2O | 6 g |  |  |  | autogenous | 72h | 160°C |  | solvothermal synthesis | 10.1016/j.jssc.2008.08.027 |  | 2008.12 | [{"synthesis method": "solvothermal synthesis", "precursor": [{"name": "Zn(NO3)2\u22c56H2O", "amount": "0.089", "unit": "g"}, {"name": "3-amino-5-carboxyl-1,2,4-triazole (H2atc)", "amount": "0.055", "unit": "g"}, {"name": "KI", "amount": "0.083", "unit": "g"}, {"name": "H2O", "amount": "6", "unit": "g"}], "solvent": [], "reducing agent": [], "surfactant": [], "pressure": "autogenous", "temperature": "160\u00b0C", "time": "72h", "heating rate": "", "cooling rate": "5\u00b0C/h"}]
LIHRAW01 | [Zn(trz)Br]∞ | Br1 C2 H2 N3 Zn1 | solvothermal synthesis | Zn(NO3)2⋅6H2O | 0.119 g | Htrz | 0.028 g | (Me)4NBr | 0.123 g | H2O | 6 g |  |  |  | autogenous | 72h | 160°C |  | solvothermal synthesis | 10.1016/j.jssc.2008.08.027 |  | 2008.12 | [{"synthesis method": "solvothermal synthesis", "precursor": [{"name": "Zn(NO3)2\u22c56H2O", "amount": "0.119", "unit": "g"}, {"name": "Htrz", "amount": "0.028", "unit": "g"}, {"name": "(Me)4NBr", "amount": "0.123", "unit": "g"}, {"name": "H2O", "amount": "6", "unit": "g"}], "solvent": [], "reducing agent": [], "surfactant": [], "pressure": "autogenous", "temperature": "160\u00b0C", "time": "72h", "heating rate": "", "cooling rate": "5\u00b0C/h"}]
MOLVAL | [Zn(trz)I]∞ | C2 H2 I1 N3 Zn1 | solvothermal synthesis | Zn(NO3)2⋅6H2O | 0.119 g | Htrz | 0.028 g | KI | 0.083 g | H2O | 6 g |  |  |  | autogenous | 72h | 160°C |  | solvothermal synthesis | 10.1016/j.jssc.2008.08.027 |  | 2008.12 | [{"synthesis method": "solvothermal synthesis", "precursor": [{"name": "Zn(NO3)2\u22c56H2O", "amount": "0.119", "unit": "g"}, {"name": "Htrz", "amount": "0.028", "unit": "g"}, {"name": "KI", "amount": "0.083", "unit": "g"}, {"name": "H2O", "amount": "6", "unit": "g"}], "solvent": [], "reducing agent": [], "surfactant": [], "pressure": "autogenous", "temperature": "160\u00b0C", "time": "72h", "heating rate": "", "cooling rate": "5\u00b0C/h"}]
KEXKAB | [{Zn(H2O)(μ-malonate)}2(μ-4,4'-bpy)]·(H2O)(CH3CN) | C18 H21 N3 O11 Zn2 | chemical synthesis | malonic acid | 13.1 mg | Zn(NO3)2,6H2O | 37.9 mg | 4,4'-bipyridine | 39.8 mg |  |  |  |  | H2O, acetonitrile |  | two weeks |  |  | chemical synthesis | 10.1016/j.poly.2013.01.027 |  | 2013.04 | [{"synthesis method": "chemical synthesis", "precursor": [{"name": "malonic acid", "amount": "13.1", "unit": "mg"}, {"name": "Zn(NO3)2,6H2O", "amount": "37.9", "unit": "mg"}, {"name": "4,4'-bipyridine", "amount": "39.8", "unit": "mg"}], "solution": [{"name": "H2O", "amount": "4", "unit": "mL"}, {"name": "acetonitrile", "amount": "4", "unit": "mL"}], "pressure": "", "temperature": "", "time": "two weeks"}]
KEXPOU | [{Zn(H2O)(μ-malonate)}2(μ-bpa)]·2(CH3CN) | C11 H13 N2 O5 Zn1 | chemical synthesis | malonic acid | 13.1 mg | Zn(NO3)2,6H2O | 37.9 mg | 1,2-bis(4-pyridyl)ethane | 47.5 mg |  |  |  |  | H2O, acetonitrile |  | one week |  |  | chemical synthesis | 10.1016/j.poly.2013.01.027 |  | 2013.04 | [{"synthesis method": "chemical synthesis", "precursor": [{"name": "malonic acid", "amount": "13.1", "unit": "mg"}, {"name": "Zn(NO3)2,6H2O", "amount": "37.9", "unit": "mg"}, {"name": "1,2-bis(4-pyridyl)ethane", "amount": "47.5", "unit": "mg"}], "solution": [{"name": "H2O", "amount": "4", "unit": "mL"}, {"name": "acetonitrile", "amount": "4", "unit": "mL"}], "pressure": "", "temperature": "", "time": "one week"}]
KEXPIO | [{Zn(H2O)(μ-malonate)}2(μ-bpe)]·2(CH3CN) | C11 H8 N2 O5 Zn1 | chemical synthesis | malonic acid | 13.1 mg | Zn(NO3)2,6H2O | 37.9 mg | trans-1,2-bis(4-pyridyl)ethylene | 47.0 mg |  |  |  |  | H2O, acetonitrile |  | 10 days |  |  | chemical synthesis | 10.1016/j.poly.2013.01.027 |  | 2013.04 | [{"synthesis method": "chemical synthesis", "precursor": [{"name": "malonic acid", "amount": "13.1", "unit": "mg"}, {"name": "Zn(NO3)2,6H2O", "amount": "37.9", "unit": "mg"}, {"name": "trans-1,2-bis(4-pyridyl)ethylene", "amount": "47.0", "unit": "mg"}], "solution": [{"name": "H2O", "amount": "4", "unit": "mL"}, {"name": "acetonitrile", "amount": "4", "unit": "mL"}], "pressure": "", "temperature": "", "time": "10 days"}]
KEXKEF | [{Zn(H2O)(μ-malonate)}2(μ-bpp)]·2(CH3CN) | C23 H28 N4 O10 Zn2 | chemical synthesis | malonic acid | 13.1 mg | Zn(NO3)2,6H2O | 37.9 mg | 4,4'-trimethylene dipyridine | 50.6 mg |  |  |  |  | H2O, acetonitrile |  | two weeks |  |  | chemical synthesis | 10.1016/j.poly.2013.01.027 |  | 2013.04 | [{"synthesis method": "chemical synthesis", "precursor": [{"name": "malonic acid", "amount": "13.1", "unit": "mg"}, {"name": "Zn(NO3)2,6H2O", "amount": "37.9", "unit": "mg"}, {"name": "4,4'-trimethylene dipyridine", "amount": "50.6", "unit": "mg"}], "solution": [{"name": "H2O", "amount": "4", "unit": "mL"}, {"name": "acetonitrile", "amount": "4", "unit": "mL"}], "pressure": "", "temperature": "", "time": "two weeks"}]
MOTZUR | {[Pb(η2-o-OOCH4C6Fc)(phen)](NO3)} | C29 Fe1 H21 N3 O5 Pb1 | chemical synthesis | phen | 19.6 mg | o-NaOOCH4C6Fc | 32.8 mg | Pb(NO3)2 | 33.2 mg |  |  |  |  | methanol |  | one week |  |  | chemical synthesis | 10.1016/j.ica.2008.04.010 |  | 2009.01 | [{"synthesis method": "chemical synthesis", "precursor": [{"name": "phen", "amount": "19.6", "unit": "mg"}, {"name": "o-NaOOCH4C6Fc", "amount": "32.8", "unit": "mg"}, {"name": "Pb(NO3)2", "amount": "33.2", "unit": "mg"}], "solution": [{"name": "methanol", "amount": "3", "unit": "mL"}], "pressure": "", "temperature": "", "time": "one week"}]
MOVBAB | {[Zn(η2-o- OOCH4C6Fc)2(bpe)](CH3OH)} n | C48 Fe2 H44 N2 O6 Zn1 | chemical synthesis | o-NaOOCH4C6Fc | 32.8 mg | Zn(OAc)2⋅2H2O | 11.8 mg | bpe | 9.1 mg |  |  |  |  | methanol |  | one week | room temperature |  | chemical synthesis | 10.1016/j.ica.2008.04.010 |  | 2009.01 | [{"synthesis method": "chemical synthesis", "precursor": [{"name": "o-NaOOCH4C6Fc", "amount": "32.8", "unit": "mg"}, {"name": "Zn(OAc)2\u22c52H2O", "amount": "11.8", "unit": "mg"}, {"name": "bpe", "amount": "9.1", "unit": "mg"}], "solution": [{"name": "methanol", "amount": "3", "unit": "mL"}], "pressure": "", "temperature": "room temperature", "time": "one week"}]
NEJWUW | [Cd2(L)(phen)2(H2O)] | C52 Cd2 H42 N6 O11 | solvothermal synthesis | Cd(NO3)2⋅4H2O | 27.8 mg | H4L | 30.7 mg | phen | 11.9 mg | NaOH | 7.2 mg |  |  |  |  | 72h | 95°C |  | solvothermal synthesis | 10.1016/j.poly.2012.10.042 |  | 2013.02 | [{"synthesis method": "solvothermal synthesis", "precursor": [{"name": "Cd(NO3)2\u22c54H2O", "amount": "27.8", "unit": "mg"}, {"name": "H4L", "amount": "30.7", "unit": "mg"}, {"name": "phen", "amount": "11.9", "unit": "mg"}, {"name": "NaOH", "amount": "7.2", "unit": "mg"}], "solvent": [{"name": "CH3OH/H2O", "amount": "1:8, 9", "unit": "mL"}], "reducing agent": [{"name": "", "amount": "", "unit": ""}], "surfactant": [{"name": "", "amount": "", "unit": ""}], "pressure": "", "temperature": "95\u00b0C", "time": "72h", "heating rate": "", "cooling rate": ""}]
NEJXAD | [Cd4(L)2(phen)2(H2O)7]·CH3OH | C81 Cd4 H94 N8 O34 | solvothermal synthesis | Cd(NO3)2⋅4H2O | 27.8 mg | H4L | 30.7 mg | phen | 11.9 mg | NaOH | 7.2 mg |  |  |  |  | 72h | 120°C |  | solvothermal synthesis | 10.1016/j.poly.2012.10.042 |  | 2013.02 | [{"synthesis method": "solvothermal synthesis", "precursor": [{"name": "Cd(NO3)2\u22c54H2O", "amount": "27.8", "unit": "mg"}, {"name": "H4L", "amount": "30.7", "unit": "mg"}, {"name": "phen", "amount": "11.9", "unit": "mg"}, {"name": "NaOH", "amount": "7.2", "unit": "mg"}], "solvent": [{"name": "CH3OH/H2O", "amount": "1:8, 9", "unit": "mL"}], "reducing agent": [{"name": "", "amount": "", "unit": ""}], "surfactant": [{"name": "", "amount": "", "unit": ""}], "pressure": "", "temperature": "120\u00b0C", "time": "72h", "heating rate": "", "cooling rate": ""}]
NEJXEH | {[Cd5(L)2(H2O)3(OH)2]·H2O} n | C56 Cd5 H50 N4 O22 | solvothermal synthesis | Cd(NO3)2⋅4H2O | 27.8 mg | H4L | 30.7 mg | triethylamine | 0.1 mL | [6 empty] | 96h | 120°C |  | solvothermal synthesis | 10.1016/j.poly.2012.10.042 |  | 2013.02 | [{"synthesis method": "solvothermal synthesis", "precursor": [{"name": "Cd(NO3)2\u22c54H2O", "amount": "27.8", "unit": "mg"}, {"name": "H4L", "amount": "30.7", "unit": "mg"}, {"name": "triethylamine", "amount": "0.1", "unit": "mL"}], "solvent": [{"name": "H2O", "amount": "8", "unit": "mL"}], "reducing agent": [{"name": "", "amount": "", "unit": ""}], "surfactant": [{"name": "", "amount": "", "unit": ""}], "pressure": "", "temperature": "120\u00b0C", "time": "96h", "heating rate": "", "cooling rate": ""}]
NEJWOQ | [Zn2(L)(phen)2(H2O)] | C52 H42 N6 O11 Zn2 | solvothermal synthesis | Zn(NO3)2⋅4H2O | 26.8 mg | H4L | 30.7 mg | phen | 11.9 mg | NaOH | 7.2 mg |  |  |  |  | 72h | 90°C |  | solvothermal synthesis | 10.1016/j.poly.2012.10.042 |  | 2013.02 | [{"synthesis method": "solvothermal synthesis", "precursor": [{"name": "Zn(NO3)2\u22c54H2O", "amount": "26.8", "unit": "mg"}, {"name": "H4L", "amount": "30.7", "unit": "mg"}, {"name": "phen", "amount": "11.9", "unit": "mg"}, {"name": "NaOH", "amount": "7.2", "unit": "mg"}], "solvent": [{"name": "CH3OH/H2O", "amount": "1:8, 9", "unit": "mL"}], "reducing agent": [{"name": "", "amount": "", "unit": ""}], "surfactant": [{"name": "", "amount": "", "unit": ""}], "pressure": "", "temperature": "90\u00b0C", "time": "72h", "heating rate": "", "cooling rate": ""}]
NEJXIL | {[Zn2(L)(H2O)4]·2.25H2O} n | C28 H32.5 N2 O14.25 Zn2 | solvothermal synthesis | H4L | 51.6 mg | Zn(NO3)2⋅4H2O | 29.8 mg | CH3OH | 0.8 mL | 2.7% ammonia solution | 0.05 mL | H2O | 0.30 mL |  |  | 72h | 90°C |  | solvothermal synthesis | 10.1016/j.poly.2012.10.042 |  | 2013.02 | [{"synthesis method": "solvothermal synthesis", "precursor": [{"name": "H4L", "amount": "51.6", "unit": "mg"}, {"name": "Zn(NO3)2\u22c54H2O", "amount": "29.8", "unit": "mg"}, {"name": "CH3OH", "amount": "0.8", "unit": "mL"}, {"name": "2.7% ammonia solution", "amount": "0.05", "unit": "mL"}, {"name": "H2O", "amount": "0.30", "unit": "mL"}], "solvent": [{"name": "", "amount": "", "unit": ""}], "reducing agent": [{"name": "", "amount": "", "unit": ""}], "surfactant": [{"name": "", "amount": "", "unit": ""}], "pressure": "", "temperature": "90\u00b0C", "time": "72h", "heating rate": "", "cooling rate": ""}]
MAXWOA | [Cd(TMAla)(bpipa-4)] | C29 Cd1 H23 N5 O9 | solvothermal synthesis | H2TMAla | 7.1 mg | Cd(NO3)2⋅6H2O | 9.3 mg | bpipa-4 | 9.6 mg | [6 empty] | 48h | 70°C |  | solvothermal synthesis | 10.1016/j.ica.2017.02.013 |  | 2017.05 | [{"synthesis method": "solvothermal synthesis", "precursor": [{"name": "H2TMAla", "amount": "7.1", "unit": "mg"}, {"name": "Cd(NO3)2\u22c56H2O", "amount": "9.3", "unit": "mg"}, {"name": "bpipa-4", "amount": "9.6", "unit": "mg"}], "solvent": [{"name": "H2O", "amount": "2", "unit": "mL"}, {"name": "methanol", "amount": "3", "unit": "mL"}], "reducing agent": [{"name": "NaOH", "amount": "0.3", "unit": "mL"}], "surfactant": [{"name": "", "amount": "", "unit": ""}], "pressure": "", "temperature": "70\u00b0C", "time": "48h", "heating rate": "", "cooling rate": ""}]
MAXWUG | [Co2(TMAla)2(bipy)2]·2.5H2O | C42 Co2 H34 N6 O12.5 | solvothermal synthesis | H2TMAla | 11.9 mg | Co(NO3)2⋅6H2O | 14.5 mg | bipy | 7.8 mg | [6 empty] | 48h | 120°C |  | solvothermal synthesis | 10.1016/j.ica.2017.02.013 |  | 2017.05 | [{"synthesis method": "solvothermal synthesis", "precursor": [{"name": "H2TMAla", "amount": "11.9", "unit": "mg"}, {"name": "Co(NO3)2\u22c56H2O", "amount": "14.5", "unit": "mg"}, {"name": "bipy", "amount": "7.8", "unit": "mg"}], "solvent": [{"name": "H2O", "amount": "3", "unit": "mL"}, {"name": "ethanol", "amount": "0.5", "unit": "mL"}], "reducing agent": [{"name": "NaOH", "amount": "0.8", "unit": "mL"}], "surfactant": [{"name": "", "amount": "", "unit": ""}], "pressure": "", "temperature": "120\u00b0C", "time": "48h", "heating rate": "", "cooling rate": ""}]
MAXXAN | [Co(TBAla)(bpee)(H2O)2] | C26 Co1 H26 N4 O11 | solvothermal synthesis | H2TBAla | 9.3 mg | Co(NO3)2⋅6H2O | 8.7 mg | bpee | 5.5 mg | [6 empty] | 48h | 110°C |  | solvothermal synthesis | 10.1016/j.ica.2017.02.013 |  | 2017.05 | [{"synthesis method": "solvothermal synthesis", "precursor": [{"name": "H2TBAla", "amount": "9.3", "unit": "mg"}, {"name": "Co(NO3)2\u22c56H2O", "amount": "8.7", "unit": "mg"}, {"name": "bpee", "amount": "5.5", "unit": "mg"}], "solvent": [{"name": "H2O", "amount": "2", "unit": "mL"}, {"name": "isopropanol", "amount": "1", "unit": "mL"}], "reducing agent": [{"name": "NaOH", "amount": "0.3", "unit": "mL"}], "surfactant": [{"name": "", "amount": "", "unit": ""}], "pressure": "", "temperature": "110\u00b0C", "time": "48h", "heating rate": "", "cooling rate": "10\u00b0C/h"}]
NAYZUK | In(OH)(1,4-NDC) 2H2O | C12 H11 In1 O7 | solvothermal synthesis | 1.4-NDC | 0.08 g | InCl3⋅4H2O | 0.05 g | NaOH | 0.3 ml | [6 empty] | 3 days | 100°C |  | solvothermal synthesis, filtration, washing | 10.1016/j.micromeso.2011.11.043 |  | 2012.06 | [{"synthesis method": "solvothermal synthesis", "precursor": [{"name": "1.4-NDC", "amount": "0.08", "unit": "g"}, {"name": "InCl3\u22c54H2O", "amount": "0.05", "unit": "g"}, {"name": "NaOH", "amount": "0.3", "unit": "ml"}], "solvent": [{"name": "H2O", "amount": "3", "unit": "ml"}, {"name": "acetonitrile", "amount": "8", "unit": "ml"}], "reducing agent": [{"name": "", "amount": "", "unit": ""}], "surfactant": [{"name": "", "amount": "", "unit": ""}], "pressure": "", "temperature": "100\u00b0C", "time": "3 days", "heating rate": "", "cooling rate": ""}, {"synthesis method": "filtration", "time": "", "atmosphere": "", "pressure": ""}, {"synthesis method": "washing", "washing solution": "H2O", "amount": ""}]
NAZBAT | HIn(1,4-NDC)2 | C28.5 H27.5 In1 N1.5 O11.5 | chemical synthesis | InCl3⋅4H2O | 0.05 g | 1,4-NDC | 0.08 g | tetraethylammonium bromide | 0.05 g |  |  |  |  | DMF |  | 3 days | 100°C |  | chemical synthesis, filtration, washing | 10.1016/j.micromeso.2011.11.043 |  | 2012.06 | [{"synthesis method": "chemical synthesis", "precursor": [{"name": "InCl3\u22c54H2O", "amount": "0.05", "unit": "g"}, {"name": "1,4-NDC", "amount": "0.08", "unit": "g"}, {"name": "tetraethylammonium bromide", "amount": "0.05", "unit": "g"}], "solution": [{"name": "DMF", "amount": "8", "unit": "ml"}], "pressure": "", "temperature": "100\u00b0C", "time": "3 days"}, {"synthesis method": "filtration", "time": "", "atmosphere": "", "pressure": ""}, {"synthesis method": "washing", "washing solution": "DMF", "amount": ""}]
YENKAG | [La(cpbda)(H2O)1.5]n | C42 H28 La2 O19 | solvothermal synthesis | La(NO3)3⋅6H2O | 43.3 mg | H3cpbda | 19.7 mg | [8 empty] | 72h | 160°C |  | solvothermal synthesis, washing, drying | 10.1016/j.jssc.2017.10.017 |  | 2018.02 | [{"synthesis method": "solvothermal synthesis", "precursor": [{"name": "La(NO3)3\u22c56H2O", "amount": "43.3", "unit": "mg"}, {"name": "H3cpbda", "amount": "19.7", "unit": "mg"}], "solvent": [{"name": "distilled water", "amount": "9.0", "unit": "mL"}], "reducing agent": [{"name": "", "amount": "", "unit": ""}], "surfactant": [{"name": "", "amount": "", "unit": ""}], "pressure": "", "temperature": "160\u00b0C", "time": "72h", "heating rate": "", "cooling rate": "5\u00b0Ch-1"}, {"synthesis method": "washing", "washing solution": "H2O", "amount": ""}, {"synthesis method": "drying", "pressure": "", "temperature": "", "atmosphere": "air", "time": ""}]
BOQXUB |  | C5 H16 N3 Ni1 O8 P1 | solvothermal synthesis | NiCl2 ⋅6H2O | 0.19 g | H4PMIDA | 0.18 g | NH4F | 0.075 g | N-Methyl-piperazine | [5 empty] | 5 days | 170°C |  | solvothermal synthesis | 10.1016/j.inoche.2008.11.022 |  | 2009.02 | [{"synthesis method": "solvothermal synthesis", "precursor": [{"name": "NiCl2 \u22c56H2O", "amount": "0.19", "unit": "g"}, {"name": "H4PMIDA", "amount": "0.18", "unit": "g"}, {"name": "NH4F", "amount": "0.075", "unit": "g"}, {"name": "N-Methyl-piperazine", "amount": "", "unit": ""}], "solvent": [{"name": "ethanol", "amount": "10", "unit": "mL"}], "reducing agent": [{"name": "", "amount": "", "unit": ""}], "surfactant": [{"name": "", "amount": "", "unit": ""}], "pressure": "", "temperature": "170\u00b0C", "time": "5 days", "heating rate": "", "cooling rate": ""}]
PERHEA | [(H2en)(ntpZnCl2)] | C11 Cl2 H23 N3 O6 Zn1 | chemical synthesis | ntp | 6 mmol | ZnCl2 | 3 mmol | en | 6 mmol |  |  |  |  | MeOH |  | 18h | room temperature |  | chemical synthesis | 10.1016/j.poly.2006.04.023 |  | 2006.11 | [{"synthesis method": "chemical synthesis", "precursor": [{"name": "ntp", "amount": "6", "unit": "mmol"}, {"name": "ZnCl2", "amount": "3", "unit": "mmol"}, {"name": "en", "amount": "6", "unit": "mmol"}], "solution": [{"name": "MeOH", "amount": "20", "unit": "mL"}], "pressure": "", "temperature": "room temperature", "time": "18h"}]
BIVPUU | [Cu(2,2'-bipy)(L2)2]n | C12 Cu1 H10 N10 | chemical synthesis | copper acetate | 0.040 g | 2,2'-bipyridine | 0.031 g | HL2 | 0.028 g |  |  |  |  | water, ethanol |  | 1 month | room temperature |  | chemical synthesis, filtration | 10.1016/j.ica.2018.12.011 |  | 2019.03 | [{"synthesis method": "chemical synthesis", "precursor": [{"name": "copper acetate", "amount": "0.040", "unit": "g"}, {"name": "2,2'-bipyridine", "amount": "0.031", "unit": "g"}, {"name": "HL2", "amount": "0.028", "unit": "g"}], "solution": [{"name": "water", "amount": "5", "unit": "mL"}, {"name": "ethanol", "amount": "3", "unit": "mL"}], "pressure": "", "temperature": "room temperature", "time": "1 month"}, {"synthesis method": "filtration", "time": "", "atmosphere": "", "pressure": ""}]
BIVPOO | [Cu2(1,10-phen)2(L2)4] | C28 Cu2 H20 N20 | chemical synthesis | copper acetate | 0.040 g | 1,10-phenantroline | 0.040 g | HL2 | 0.028 g |  |  |  |  | water, ethanol |  | 1 month | room temperature |  | chemical synthesis, filtration | 10.1016/j.ica.2018.12.011 |  | 2019.03 | [{"synthesis method": "chemical synthesis", "precursor": [{"name": "copper acetate", "amount": "0.040", "unit": "g"}, {"name": "1,10-phenantroline", "amount": "0.040", "unit": "g"}, {"name": "HL2", "amount": "0.028", "unit": "g"}], "solution": [{"name": "water", "amount": "5", "unit": "mL"}, {"name": "ethanol", "amount": "4", "unit": "mL"}], "pressure": "", "temperature": "room temperature", "time": "1 month"}, {"synthesis method": "filtration", "time": "", "atmosphere": "", "pressure": ""}]
IYUCOV | 2 | C11 H20 I2 N2 O9 Zn1 | chemical synthesis | 1 | 0.33 g | potassium iodide | 0.36 g | [6 empty] | water |  |  |  | 0.5 | chemical synthesis, pH adjustment | 10.1016/j.ica.2011.06.053 |  | 2011.10 | [{"synthesis method": "chemical synthesis", "precursor": [{"name": "1", "amount": "0.33", "unit": "g"}, {"name": "potassium iodide", "amount": "0.36", "unit": "g"}], "solution": [{"name": "water", "amount": "10", "unit": "mL"}], "pressure": "", "temperature": "", "time": ""}, {"synthesis method": "pH adjustment", "pH": "0.5", "modulator": "2.0M hydrochloric acid"}]
VUZPAH02 | Ph2P(O)N(H)CMe3 | C16 H20 N1 O1 P1 | chemical synthesis | t-butylamine | 0.332 g | n-BuLi | 2.84 mL | Chlorodiphenylphosphine | 0.974 g |  |  |  |  | diethyl ether |  | 20 min | -78°C |  | chemical synthesis, filtration | 10.1016/j.poly.2015.06.033 |  | 2015.10 | [{"synthesis method": "chemical synthesis", "precursor": [{"name": "t-butylamine", "amount": "0.332", "unit": "g"}, {"name": "n-BuLi", "amount": "2.84", "unit": "mL"}, {"name": "Chlorodiphenylphosphine", "amount": "0.974", "unit": "g"}], "solution": [{"name": "diethyl ether", "amount": "30", "unit": "mL"}], "pressure": "", "temperature": "-78\u00b0C", "time": "20 min"}, {"synthesis method": "filtration", "time": "", "atmosphere": "", "pressure": ""}]
DUGHUK | Ag(CF3SO3){OPPh2N(H)CMe3}2{Ag(OPPh2N(H)CMe3)2}]SO3CF3 | Ag2 C66 F6 H76 N4 O10 P4 S2 | chemical synthesis | L1 | 0.394 g | silver trifluoromethanesulfonate | 0.0646 g | [6 empty] | THF |  | 4h | room temperature |  | chemical synthesis, filtration | 10.1016/j.poly.2015.06.033 |  | 2015.10 | [{"synthesis method": "chemical synthesis", "precursor": [{"name": "L1", "amount": "0.394", "unit": "g"}, {"name": "silver trifluoromethanesulfonate", "amount": "0.0646", "unit": "g"}], "solution": [{"name": "THF", "amount": "20", "unit": "mL"}], "pressure": "", "temperature": "room temperature", "time": "4h"}, {"synthesis method": "filtration", "time": "", "atmosphere": "", "pressure": ""}]
DUGHIY | [Ag2{(μ-O)OPPh2}{O2PPh2}] | Ag2 C24 H20 O4 P2 | chemical synthesis | t-butylamine | 0.884 mL | DMAP | 0.102 g | Triethylamine | 1.800 mL | chlorodiphenylphosphine | 1.500 mL | AgSO3CF3 | 2.14 g | THF |  | 3h | room temperature |  | chemical synthesis, filtration | 10.1016/j.poly.2015.06.033 |  | 2015.10 | [{"synthesis method": "chemical synthesis", "precursor": [{"name": "t-butylamine", "amount": "0.884", "unit": "mL"}, {"name": "DMAP", "amount": "0.102", "unit": "g"}, {"name": "Triethylamine", "amount": "1.800", "unit": "mL"}, {"name": "chlorodiphenylphosphine", "amount": "1.500", "unit": "mL"}, {"name": "AgSO3CF3", "amount": "2.14", "unit": "g"}], "solution": [{"name": "THF", "amount": "50", "unit": "mL"}], "pressure": "", "temperature": "room temperature", "time": "3h"}, {"synthesis method": "filtration", "time": "", "atmosphere": "", "pressure": ""}]
XAMWAM | [Cd(adc)(4-pmina)]n | C24 Cd1 H25 N3 O5 | solvothermal synthesis | Cd(NO3)2⋅4H2O | 85 mg | 4-pmina | 59 mg | 1,3-adamantanedicarboxylic acid | 62 mg | [6 empty] | 72h | 120°C |  | solvothermal synthesis, washing | 10.1016/j.ica.2017.02.015 |  | 2017.05 | [{"synthesis method": "solvothermal synthesis", "precursor": [{"name": "Cd(NO3)2\u22c54H2O", "amount": "85", "unit": "mg"}, {"name": "4-pmina", "amount": "59", "unit": "mg"}, {"name": "1,3-adamantanedicarboxylic acid", "amount": "62", "unit": "mg"}], "solvent": [{"name": "distilled H2O", "amount": "10", "unit": "mL"}, {"name": "1M NaOH", "amount": "0.55", "unit": "mL"}], "reducing agent": [{"name": "", "amount": "", "unit": ""}], "surfactant": [{"name": "", "amount": "", "unit": ""}], "pressure": "", "temperature": "120\u00b0C", "time": "72h", "heating rate": "", "cooling rate": "slowly to 25\u00b0C"}, {"synthesis method": "washing", "washing solution": "distilled water, ethanol, and acetone", "amount": ""}]
XAMWEQ | {[Cd(adc)(4-pmna)(H2O)]·4H2O}n | C24 Cd1 H35 N3 O10 | solvothermal synthesis | Cd(NO3)2⋅4H2O | 85 mg | 4-pmna | 59 mg | 1,3-adamantanedicarboxylic acid | 62 mg | [6 empty] | 72h | 120°C |  | solvothermal synthesis, washing | 10.1016/j.ica.2017.02.015 |  | 2017.05 | [{"synthesis method": "solvothermal synthesis", "precursor": [{"name": "Cd(NO3)2\u22c54H2O", "amount": "85", "unit": "mg"}, {"name": "4-pmna", "amount": "59", "unit": "mg"}, {"name": "1,3-adamantanedicarboxylic acid", "amount": "62", "unit": "mg"}], "solvent": [{"name": "distilled H2O", "amount": "10", "unit": "mL"}, {"name": "1M NaOH", "amount": "0.55", "unit": "mL"}], "reducing agent": [{"name": "", "amount": "", "unit": ""}], "surfactant": [{"name": "", "amount": "", "unit": ""}], "pressure": "", "temperature": "120\u00b0C", "time": "72h", "heating rate": "", "cooling rate": "slowly to 25\u00b0C"}, {"synthesis method": "washing", "washing solution": "distilled water, ethanol, and acetone", "amount": ""}]
XAMWIU | {[Cd(adc)(3-pna)(H2O)]·6H2O}n | C23 Cd1 H36 N3 O12 | solvothermal synthesis | Cd(NO3)2⋅4H2O | 85 mg | 3-pna | 55 mg | 1,3-adamantanedicarboxylic acid | 62 mg | [6 empty] | 72h | 120°C |  | solvothermal synthesis, washing | 10.1016/j.ica.2017.02.015 |  | 2017.05 | [{"synthesis method": "solvothermal synthesis", "precursor": [{"name": "Cd(NO3)2\u22c54H2O", "amount": "85", "unit": "mg"}, {"name": "3-pna", "amount": "55", "unit": "mg"}, {"name": "1,3-adamantanedicarboxylic acid", "amount": "62", "unit": "mg"}], "solvent": [{"name": "distilled H2O", "amount": "10", "unit": "mL"}, {"name": "1M NaOH", "amount": "0.55", "unit": "mL"}], "reducing agent": [{"name": "", "amount": "", "unit": ""}], "surfactant": [{"name": "", "amount": "", "unit": ""}], "pressure": "", "temperature": "120\u00b0C", "time": "72h", "heating rate": "", "cooling rate": "slowly to 25\u00b0C"}, {"synthesis method": "washing", "washing solution": "distilled water, ethanol, and acetone", "amount": ""}]
XAMWOA | {[Cd2(adc)2(3-pina)2]·H2O}n | C46 Cd2 H48 N6 O11 | solvothermal synthesis | Cd(NO3)2⋅4H2O | 86 mg | 3-pina | 55 mg | 1,3-adamantanedicarboxylic acid | 63 mg | [6 empty] | 72h | 150°C |  | solvothermal synthesis, washing | 10.1016/j.ica.2017.02.015 |  | 2017.05 | [{"synthesis method": "solvothermal synthesis", "precursor": [{"name": "Cd(NO3)2\u22c54H2O", "amount": "86", "unit": "mg"}, {"name": "3-pina", "amount": "55", "unit": "mg"}, {"name": "1,3-adamantanedicarboxylic acid", "amount": "63", "unit": "mg"}], "solvent": [{"name": "distilled H2O", "amount": "10", "unit": "mL"}, {"name": "1M NaOH", "amount": "0.55", "unit": "mL"}], "reducing agent": [{"name": "", "amount": "", "unit": ""}], "surfactant": [{"name": "", "amount": "", "unit": ""}], "pressure": "", "temperature": "150\u00b0C", "time": "72h", "heating rate": "", "cooling rate": "slowly to 25\u00b0C"}, {"synthesis method": "washing", "washing solution": "distilled water, ethanol, and acetone", "amount": ""}]
QINGIG | [Zn(μ-opda)(μ-pbmeix)0.5]n | C18 H17 N2 O4 Zn1 | solvothermal synthesis | H2opda | 0.15 g | Zn(O2CMe)2⋅2H2O | 0.17 g | pbmeix | 0.21 g | [6 empty] | 7 days | 120°C |  | solvothermal synthesis, filtration, washing | 10.1016/j.jssc.2018.09.017 |  | 2019.01 | [{"synthesis method": "solvothermal synthesis", "precursor": [{"name": "H2opda", "amount": "0.15", "unit": "g"}, {"name": "Zn(O2CMe)2\u22c52H2O", "amount": "0.17", "unit": "g"}, {"name": "pbmeix", "amount": "0.21", "unit": "g"}], "solvent": [{"name": "DMF/H2O", "amount": "32", "unit": "mL"}], "reducing agent": [{"name": "", "amount": "", "unit": ""}], "surfactant": [{"name": "", "amount": "", "unit": ""}], "pressure": "", "temperature": "120\u00b0C", "time": "7 days", "heating rate": "5\u00b0Ch-1", "cooling rate": "5\u00b0Ch-1"}, {"synthesis method": "filtration", "time": "", "atmosphere": "", "pressure": ""}, {"synthesis method": "washing", "washing solution": "water", "amount": ""}]
QINGOM | {[Zn(μ-ppda)(μ-pbmeix)]·H2O}n | C26 H28 N4 O5 Zn1 | solvothermal synthesis | H2ppda | 0.10 g | Zn(O2CMe)2⋅2H2O | 0.11 g | pbmeix | 0.14 g | [6 empty] | 3 days | 120°C |  | solvothermal synthesis, filtration, washing | 10.1016/j.jssc.2018.09.017 |  | 2019.01 | [{"synthesis method": "solvothermal synthesis", "precursor": [{"name": "H2ppda", "amount": "0.10", "unit": "g"}, {"name": "Zn(O2CMe)2\u22c52H2O", "amount": "0.11", "unit": "g"}, {"name": "pbmeix", "amount": "0.14", "unit": "g"}], "solvent": [{"name": "DMF/H2O", "amount": "12", "unit": "mL"}], "reducing agent": [{"name": "", "amount": "", "unit": ""}], "surfactant": [{"name": "", "amount": "", "unit": ""}], "pressure": "", "temperature": "120\u00b0C", "time": "3 days", "heating rate": "5\u00b0Ch-1", "cooling rate": "5\u00b0Ch-1"}, {"synthesis method": "filtration", "time": "", "atmosphere": "", "pressure": ""}, {"synthesis method": "washing", "washing solution": "water", "amount": ""}]
QINGUS | {[Zn(μ-ppda)(μ-pbmeix)]∙0.5pbmeix·H2O}n | C34 H32 N6 O5 Zn1 | solvothermal synthesis | H2ppda | 0.10 g | Zn(O2CMe)2⋅2H2O | 0.11 g | pbmeix | 0.14 g | [6 empty] | 3 days | 120°C |  | solvothermal synthesis, filtration, washing | 10.1016/j.jssc.2018.09.017 |  | 2019.01 | [{"synthesis method": "solvothermal synthesis", "precursor": [{"name": "H2ppda", "amount": "0.10", "unit": "g"}, {"name": "Zn(O2CMe)2\u22c52H2O", "amount": "0.11", "unit": "g"}, {"name": "pbmeix", "amount": "0.14", "unit": "g"}], "solvent": [{"name": "DMF/H2O", "amount": "12", "unit": "mL"}], "reducing agent": [{"name": "", "amount": "", "unit": ""}], "surfactant": [{"name": "", "amount": "", "unit": ""}], "pressure": "", "temperature": "120\u00b0C", "time": "3 days", "heating rate": "5\u00b0Ch-1", "cooling rate": "5\u00b0Ch-1"}, {"synthesis method": "filtration", "time": "", "atmosphere": "", "pressure": ""}, {"synthesis method": "washing", "washing solution": "water", "amount": ""}]
QINHAZ | {[Cd(μ-opda)(μ-pbmeix)]·0.5DMF}n | C55 Cd2 H59 N9 O9 | solvothermal synthesis | H2opda | 0.10 g | CdCl2⋅2H2O | 0.090 g | pbmeix | 0.27 g | [6 empty] | 5 days | 120°C |  | solvothermal synthesis, filtration, washing | 10.1016/j.jssc.2018.09.017 |  | 2019.01 | [{"synthesis method": "solvothermal synthesis", "precursor": [{"name": "H2opda", "amount": "0.10", "unit": "g"}, {"name": "CdCl2\u22c52H2O", "amount": "0.090", "unit": "g"}, {"name": "pbmeix", "amount": "0.27", "unit": "g"}], "solvent": [{"name": "DMF", "amount": "18", "unit": "mL"}], "reducing agent": [{"name": "", "amount": "", "unit": ""}], "surfactant": [{"name": "", "amount": "", "unit": ""}], "pressure": "", "temperature": "120\u00b0C", "time": "5 days", "heating rate": "5\u00b0Ch-1", "cooling rate": "5\u00b0Ch-1"}, {"synthesis method": "filtration", "time": "", "atmosphere": "", "pressure": ""}, {"synthesis method": "washing", "washing solution": "water", "amount": ""}]
QINHED | {[Cd(ppda)(pbmeix)0.5]}n | C18 Cd1 H17 N2 O4 | solvothermal synthesis | H2ppda | 0.15 g | Cd(O2CMe)2⋅2H2O | 0.21 g | pbmeix | 0.20 g | [6 empty] | 5 days | 120°C |  | solvothermal synthesis, filtration, washing | 10.1016/j.jssc.2018.09.017 |  | 2019.01 | [{"synthesis method": "solvothermal synthesis", "precursor": [{"name": "H2ppda", "amount": "0.15", "unit": "g"}, {"name": "Cd(O2CMe)2\u22c52H2O", "amount": "0.21", "unit": "g"}, {"name": "pbmeix", "amount": "0.20", "unit": "g"}], "solvent": [{"name": "DMF/H2O", "amount": "32", "unit": "mL"}], "reducing agent": [{"name": "", "amount": "", "unit": ""}], "surfactant": [{"name": "", "amount": "", "unit": ""}], "pressure": "", "temperature": "120\u00b0C", "time": "5 days", "heating rate": "5\u00b0Ch-1", "cooling rate": "5\u00b0Ch-1"}, {"synthesis method": "filtration", "time": "", "atmosphere": "", "pressure": ""}, {"synthesis method": "washing", "washing solution": "water", "amount": ""}]
HOVLEL | 1 | C30 Ce2 H36 O33 | solvothermal synthesis | Ce(NO3)3⋅6H2O | 0.15 mmol | H3pdc | 0.039 g | [7 empty] | autogenous | 3 days | 120°C |  | solvothermal synthesis | 10.1016/j.ica.2015.01.035 |  | 2015.04 | [{"synthesis method": "solvothermal synthesis", "precursor": [{"name": "Ce(NO3)3\u22c56H2O", "amount": "0.15", "unit": "mmol"}, {"name": "H3pdc", "amount": "0.039", "unit": "g"}], "solvent": [{"name": "distilled water", "amount": "10", "unit": "mL"}], "reducing agent": [{"name": "", "amount": "", "unit": ""}], "surfactant": [{"name": "", "amount": "", "unit": ""}], "pressure": "autogenous", "temperature": "120\u00b0C", "time": "3 days", "heating rate": "", "cooling rate": "slowly to room temperature"}]
HOVMEM | 2 | C15 H17 N6 O16 Pr1 | solvothermal synthesis | PrCl3⋅6H2O | 0.15 mmol | H3pdc | 0.039 g | [7 empty] | autogenous | 3 days | 120°C |  | solvothermal synthesis | 10.1016/j.ica.2015.01.035 |  | 2015.04 | [{"synthesis method": "solvothermal synthesis", "precursor": [{"name": "PrCl3\u22c56H2O", "amount": "0.15", "unit": "mmol"}, {"name": "H3pdc", "amount": "0.039", "unit": "g"}], "solvent": [{"name": "distilled water", "amount": "10", "unit": "mL"}], "reducing agent": [{"name": "", "amount": "", "unit": ""}], "surfactant": [{"name": "", "amount": "", "unit": ""}], "pressure": "autogenous", "temperature": "120\u00b0C", "time": "3 days", "heating rate": "", "cooling rate": "slowly to room temperature"}]
HOVMAI | 3 | C15 H17 Nd1 O16 | solvothermal synthesis | NdCl3⋅6H2O | 0.15 mmol | H3pdc | 0.039 g | [7 empty] | autogenous | 3 days | 120°C |  | solvothermal synthesis | 10.1016/j.ica.2015.01.035 |  | 2015.04 | [{"synthesis method": "solvothermal synthesis", "precursor": [{"name": "NdCl3\u22c56H2O", "amount": "0.15", "unit": "mmol"}, {"name": "H3pdc", "amount": "0.039", "unit": "g"}], "solvent": [{"name": "distilled water", "amount": "10", "unit": "mL"}], "reducing agent": [{"name": "", "amount": "", "unit": ""}], "surfactant": [{"name": "", "amount": "", "unit": ""}], "pressure": "autogenous", "temperature": "120\u00b0C", "time": "3 days", "heating rate": "", "cooling rate": "slowly to room temperature"}]
HUCNAW | 4 | C15 H17 N6 O16 Sm1 | solvothermal synthesis | SmCl3⋅6H2O | 0.15 mmol | H3pdc | 0.039 g | [7 empty] | autogenous | 3 days | 120°C |  | solvothermal synthesis | 10.1016/j.ica.2015.01.035 |  | 2015.04 | [{"synthesis method": "solvothermal synthesis", "precursor": [{"name": "SmCl3\u22c56H2O", "amount": "0.15", "unit": "mmol"}, {"name": "H3pdc", "amount": "0.039", "unit": "g"}], "solvent": [{"name": "distilled water", "amount": "10", "unit": "mL"}], "reducing agent": [{"name": "", "amount": "", "unit": ""}], "surfactant": [{"name": "", "amount": "", "unit": ""}], "pressure": "autogenous", "temperature": "120\u00b0C", "time": "3 days", "heating rate": "", "cooling rate": "slowly to room temperature"}]
RAHPUO | 5 | C6 Ce1 H8 N2 O9 | solvothermal synthesis | H3pdc | 0.032 g | (NH4)2C2O4⋅H2O | 0.015 g | NaOH | 0.004 g | Ce(NO3)3⋅6H2O | 0.2 mmol |  |  |  | autogenous | 3 days | 140°C |  | solvothermal synthesis | 10.1016/j.ica.2015.01.035 |  | 2015.04 | [{"synthesis method": "solvothermal synthesis", "precursor": [{"name": "H3pdc", "amount": "0.032", "unit": "g"}, {"name": "(NH4)2C2O4\u22c5H2O", "amount": "0.015", "unit": "g"}, {"name": "NaOH", "amount": "0.004", "unit": "g"}, {"name": "Ce(NO3)3\u22c56H2O", "amount": "0.2", "unit": "mmol"}], "solvent": [{"name": "H2O/EtOH", "amount": "1.5 v/v, 10", "unit": "mL"}], "reducing agent": [{"name": "", "amount": "", "unit": ""}], "surfactant": [{"name": "", "amount": "", "unit": ""}], "pressure": "autogenous", "temperature": "140\u00b0C", "time": "3 days", "heating rate": "", "cooling rate": "5\u00b0C h-1"}]
RAHQEZ | 6 | C6 H8 N2 O9 Pr1 | solvothermal synthesis | H3pdc | 0.032 g | (NH4)2C2O4⋅H2O | 0.015 g | NaOH | 0.004 g | PrCl3⋅6H2O | 0.2 mmol |  |  |  | autogenous | 3 days | 140°C |  | solvothermal synthesis | 10.1016/j.ica.2015.01.035 |  | 2015.04 | [{"synthesis method": "solvothermal synthesis", "precursor": [{"name": "H3pdc", "amount": "0.032", "unit": "g"}, {"name": "(NH4)2C2O4\u22c5H2O", "amount": "0.015", "unit": "g"}, {"name": "NaOH", "amount": "0.004", "unit": "g"}, {"name": "PrCl3\u22c56H2O", "amount": "0.2", "unit": "mmol"}], "solvent": [{"name": "H2O/EtOH", "amount": "1.5 v/v, 10", "unit": "mL"}], "reducing agent": [{"name": "", "amount": "", "unit": ""}], "surfactant": [{"name": "", "amount": "", "unit": ""}], "pressure": "autogenous", "temperature": "140\u00b0C", "time": "3 days", "heating rate": "", "cooling rate": "5\u00b0C h-1"}]
RAHQAV | 7 | C6 H8 N2 Nd1 O9 | solvothermal synthesis | H3pdc | 0.032 g | (NH4)2C2O4⋅H2O | 0.015 g | NaOH | 0.004 g | NdCl3⋅6H2O | 0.2 mmol |  |  |  | autogenous | 3 days | 140°C |  | solvothermal synthesis | 10.1016/j.ica.2015.01.035 |  | 2015.04 | [{"synthesis method": "solvothermal synthesis", "precursor": [{"name": "H3pdc", "amount": "0.032", "unit": "g"}, {"name": "(NH4)2C2O4\u22c5H2O", "amount": "0.015", "unit": "g"}, {"name": "NaOH", "amount": "0.004", "unit": "g"}, {"name": "NdCl3\u22c56H2O", "amount": "0.2", "unit": "mmol"}], "solvent": [{"name": "H2O/EtOH", "amount": "1.5 v/v, 10", "unit": "mL"}], "reducing agent": [{"name": "", "amount": "", "unit": ""}], "surfactant": [{"name": "", "amount": "", "unit": ""}], "pressure": "autogenous", "temperature": "140\u00b0C", "time": "3 days", "heating rate": "", "cooling rate": "5\u00b0C h-1"}]
RAHQID | 8 | C6 H8 N2 O9 Sm1 | solvothermal synthesis | H3pdc | 0.032 g | (NH4)2C2O4⋅H2O | 0.015 g | NaOH | 0.004 g | Sm(NO3)3⋅6H2O | 0.2 mmol |  |  |  | autogenous | 3 days | 140°C |  | solvothermal synthesis | 10.1016/j.ica.2015.01.035 |  | 2015.04 | [{"synthesis method": "solvothermal synthesis", "precursor": [{"name": "H3pdc", "amount": "0.032", "unit": "g"}, {"name": "(NH4)2C2O4\u22c5H2O", "amount": "0.015", "unit": "g"}, {"name": "NaOH", "amount": "0.004", "unit": "g"}, {"name": "Sm(NO3)3\u22c56H2O", "amount": "0.2", "unit": "mmol"}], "solvent": [{"name": "H2O/EtOH", "amount": "1.5 v/v, 10", "unit": "mL"}], "reducing agent": [{"name": "", "amount": "", "unit": ""}], "surfactant": [{"name": "", "amount": "", "unit": ""}], "pressure": "autogenous", "temperature": "140\u00b0C", "time": "3 days", "heating rate": "", "cooling rate": "5\u00b0C h-1"}]
MAXNUX | 1 | Ag18 C188 F18 H140 N4 O28 P8 | chemical synthesis | [AgL]n | 19.66 mg | AgCF3CO2 | 44.18 mg | [6 empty] | DMF |  | overnight |  |  | chemical synthesis | 10.1016/j.ica.2017.01.030 |  | 2017.05 | [{"synthesis method": "chemical synthesis", "precursor": [{"name": "[AgL]n", "amount": "19.66", "unit": "mg"}, {"name": "AgCF3CO2", "amount": "44.18", "unit": "mg"}], "solution": [{"name": "DMF", "amount": "3", "unit": "mL"}], "pressure": "", "temperature": "", "time": "overnight"}]
MAXPAF | 2 | Ag20 C202 F36 H154 N6 O30 P8 | chemical synthesis | [AgL]n | 19.66 mg | AgCF3CO2 | 16.57 mg | [6 empty] | DMF |  | overnight |  |  | chemical synthesis | 10.1016/j.ica.2017.01.030 |  | 2017.05 | [{"synthesis method": "chemical synthesis", "precursor": [{"name": "[AgL]n", "amount": "19.66", "unit": "mg"}, {"name": "AgCF3CO2", "amount": "16.57", "unit": "mg"}], "solution": [{"name": "DMF", "amount": "3", "unit": "mL"}], "pressure": "", "temperature": "", "time": "overnight"}]
MAXPIN | 3 | Ag17 C140 F27 H84 O28 P6 | chemical synthesis | [AgL]n | 19.66 mg | AgCF3CO2 | 49.70 mg | [6 empty] | THF |  | overnight |  |  | chemical synthesis | 10.1016/j.ica.2017.01.030 |  | 2017.05 | [{"synthesis method": "chemical synthesis", "precursor": [{"name": "[AgL]n", "amount": "19.66", "unit": "mg"}, {"name": "AgCF3CO2", "amount": "49.70", "unit": "mg"}], "solution": [{"name": "THF", "amount": "3", "unit": "mL"}], "pressure": "", "temperature": "", "time": "overnight"}]
MAXPEJ | 4 | Ag17 C140.58 F28.74 H84 O26.42 P6 | chemical synthesis | [AgL]n | 19.66 mg | AgCF3CO2 | 33.13 mg | [6 empty] | THF |  | overnight |  |  | chemical synthesis | 10.1016/j.ica.2017.01.030 |  | 2017.05 | [{"synthesis method": "chemical synthesis", "precursor": [{"name": "[AgL]n", "amount": "19.66", "unit": "mg"}, {"name": "AgCF3CO2", "amount": "33.13", "unit": "mg"}], "solution": [{"name": "THF", "amount": "3", "unit": "mL"}], "pressure": "", "temperature": "", "time": "overnight"}]
JIVSAJ01 | [Ln 2(1,2-bdc)2(H2O)2Cu(inic)2](ClO4) | C28 Cl1 Cu1 Eu2 H20 N2 O18 | solvothermal synthesis | Eu2O3 | 0.176 g | Hinic | 0.246 g | 1,2-H2bdc | 0.168 g | CuCl | 0.020 g | NaClO4 | 0.07 g |  |  | 5 days | 170°C | 1.50 | solvothermal synthesis, pH adjustment, filtration, drying | 10.1016/j.jssc.2008.03.027 |  | 2008.06 | [{"synthesis method": "solvothermal synthesis", "precursor": [{"name": "Eu2O3", "amount": "0.176", "unit": "g"}, {"name": "Hinic", "amount": "0.246", "unit": "g"}, {"name": "1,2-H2bdc", "amount": "0.168", "unit": "g"}, {"name": "CuCl", "amount": "0.020", "unit": "g"}, {"name": "NaClO4", "amount": "0.07", "unit": "g"}], "solvent": [{"name": "H2O", "amount": "10", "unit": "mL"}], "reducing agent": [{"name": "", "amount": "", "unit": ""}], "surfactant": [{"name": "", "amount": "", "unit": ""}], "pressure": "", "temperature": "170\u00b0C", "time": "5 days", "heating rate": "", "cooling rate": "10\u00b0Ch-1"}, {"synthesis method": "pH adjustment", "pH": "1.50", "modulator": "1M NaOH"}, {"synthesis method": "filtration", "time": "", "atmosphere": "", "pressure": ""}, {"synthesis method": "drying", "pressure": "", "temperature": "room temperature", "atmosphere": "", "time": ""}]
SAVPEL | 1 | B16 C3 H53 Mn2.50 N2 Na1 O61.50 V5 | [15 empty] | 9.0 | hydrothermal synthesis, pH adjustment | 10.1016/j.jssc.2005.09.017 |  | 2005.11 | [{"synthesis method": "hydrothermal synthesis", "precursor": [{"name": "H3BO3", "amount": "1.20", "unit": "g"}, {"name": "VOSO4", "amount": "4.00", "unit": "mL"}, {"name": "H2SO4", "amount": "10", "unit": "mL"}, {"name": "V2O5", "amount": "4.547", "unit": "g"}, {"name": "H2C2O4\u22c52H2O", "amount": "4.098", "unit": "g"}, {"name": "en", "amount": "0.60", "unit": "mL"}, {"name": "H2C2O4\u22c52H2O", "amount": "0.13", "unit": "g"}, {"name": "Mn powder", "amount": "0.06", "unit": "g"}], "solvent": [{"name": "distilled H2O", "amount": "1.00", "unit": "mL"}], "reducing agent": [{"name": "", "amount": "", "unit": ""}], "surfactant": [{"name": "", "amount": "", "unit": ""}], "pressure": "autogenous", "temperature": "120\u00b0C", "time": "3 days", "heating rate": "", "cooling rate": ""}, {"synthesis method": "pH adjustment", "pH": "9.0", "modulator": "NaOH"}]
YENKOU | [La(Piv)3]∞ | C15 H27 La1 O6 | chemical synthesis | pivalic acid | 20 mmol | 1M NH3⋅H2O | 9 mL | La(NO3)3⋅6H2O | 3 mmol |  |  |  |  | water, water |  | 80min | 70°C |  | chemical synthesis, drying | 10.1016/j.jssc.2017.12.024 |  | 2018.02 | [{"synthesis method": "chemical synthesis", "precursor": [{"name": "pivalic acid", "amount": "20", "unit": "mmol"}, {"name": "1M NH3\u22c5H2O", "amount": "9", "unit": "mL"}, {"name": "La(NO3)3\u22c56H2O", "amount": "3", "unit": "mmol"}], "solution": [{"name": "water", "amount": "11", "unit": "mL"}, {"name": "water", "amount": "10", "unit": "mL"}], "pressure": "", "temperature": "70\u00b0C", "time": "80min"}, {"synthesis method": "drying", "pressure": "0.1Torr", "temperature": "130\u00b0C", "atmosphere": "", "time": "90min"}]
YENLAH | [Ho(Piv)3]∞ | C15 H27 Ho1 O6 | chemical synthesis | pivalic acid | 20 mmol | 1M NH3⋅H2O | 9 mL | Ho(NO3)3⋅6H2O | 3 mmol |  |  |  |  | water, water |  | 80min | 70°C |  | chemical synthesis, drying | 10.1016/j.jssc.2017.12.024 |  | 2018.02 | [{"synthesis method": "chemical synthesis", "precursor": [{"name": "pivalic acid", "amount": "20", "unit": "mmol"}, {"name": "1M NH3\u22c5H2O", "amount": "9", "unit": "mL"}, {"name": "Ho(NO3)3\u22c56H2O", "amount": "3", "unit": "mmol"}], "solution": [{"name": "water", "amount": "11", "unit": "mL"}, {"name": "water", "amount": "10", "unit": "mL"}], "pressure": "", "temperature": "70\u00b0C", "time": "80min"}, {"synthesis method": "drying", "pressure": "0.1Torr", "temperature": "130\u00b0C", "atmosphere": "", "time": "90min"}]
AMIWOJ | 2 | C17 Gd2 H11 O14 S1 | solvothermal synthesis | Gd(NO3)3.6H2O | 0.25 mmol | 1,2,4,5-benzenetetracarboxylic acid | 0.50 mmol | [8 empty] | 3 days | 120°C |  | solvothermal synthesis | 10.1016/j.molstruc.2010.11.020 |  | 2011.01 | [{"synthesis method": "solvothermal synthesis", "precursor": [{"name": "Gd(NO3)3.6H2O", "amount": "0.25", "unit": "mmol"}, {"name": "1,2,4,5-benzenetetracarboxylic acid", "amount": "0.50", "unit": "mmol"}], "solvent": [{"name": "DMSO and H2O", "amount": "6", "unit": "mL"}], "reducing agent": [{"name": "", "amount": "", "unit": ""}], "surfactant": [{"name": "", "amount": "", "unit": ""}], "pressure": "", "temperature": "120\u00b0C", "time": "3 days", "heating rate": "", "cooling rate": ""}]
AMIWUP |  | C17 H11 O14 S1 Tb2 | solvothermal synthesis | Tb(NO3)3.6H2O | 0.25 mmol | 1,2,4,5-benzenetetracarboxylic acid | 0.50 mmol | [8 empty] | 3 days | 120°C |  | solvothermal synthesis | 10.1016/j.molstruc.2010.11.020 |  | 2011.01 | [{"synthesis method": "solvothermal synthesis", "precursor": [{"name": "Tb(NO3)3.6H2O", "amount": "0.25", "unit": "mmol"}, {"name": "1,2,4,5-benzenetetracarboxylic acid", "amount": "0.50", "unit": "mmol"}], "solvent": [{"name": "DMSO and H2O", "amount": "6", "unit": "mL"}], "reducing agent": [{"name": "", "amount": "", "unit": ""}], "surfactant": [{"name": "", "amount": "", "unit": ""}], "pressure": "", "temperature": "120\u00b0C", "time": "3 days", "heating rate": "", "cooling rate": ""}]
AMIXAW |  | C17 Dy2 H11 O14 S1 | solvothermal synthesis | Dy(NO3)3.6H2O | 0.25 mmol | 1,2,4,5-benzenetetracarboxylic acid | 0.50 mmol | [8 empty] | 3 days | 120°C |  | solvothermal synthesis | 10.1016/j.molstruc.2010.11.020 |  | 2011.01 | [{"synthesis method": "solvothermal synthesis", "precursor": [{"name": "Dy(NO3)3.6H2O", "amount": "0.25", "unit": "mmol"}, {"name": "1,2,4,5-benzenetetracarboxylic acid", "amount": "0.50", "unit": "mmol"}], "solvent": [{"name": "DMSO and H2O", "amount": "6", "unit": "mL"}], "reducing agent": [{"name": "", "amount": "", "unit": ""}], "surfactant": [{"name": "", "amount": "", "unit": ""}], "pressure": "", "temperature": "120\u00b0C", "time": "3 days", "heating rate": "", "cooling rate": ""}]
AMIXEA |  | C17 H11 Ho2 O14 S1 | solvothermal synthesis | Ho(NO3)3.6H2O | 0.25 mmol | 1,2,4,5-benzenetetracarboxylic acid | 0.50 mmol | [8 empty] | 3 days | 120°C |  | solvothermal synthesis | 10.1016/j.molstruc.2010.11.020 |  | 2011.01 | [{"synthesis method": "solvothermal synthesis", "precursor": [{"name": "Ho(NO3)3.6H2O", "amount": "0.25", "unit": "mmol"}, {"name": "1,2,4,5-benzenetetracarboxylic acid", "amount": "0.50", "unit": "mmol"}], "solvent": [{"name": "DMSO and H2O", "amount": "6", "unit": "mL"}], "reducing agent": [{"name": "", "amount": "", "unit": ""}], "surfactant": [{"name": "", "amount": "", "unit": ""}], "pressure": "", "temperature": "120\u00b0C", "time": "3 days", "heating rate": "", "cooling rate": ""}]
ZUFMIY | Phth-K2 | C11 H12 K2 O5 | chemical synthesis | phthiocol | 0.188 g | KOH | 0.560 g | [6 empty] | anhydrous methanol |  | 20 min | 26°C |  | chemical synthesis, filtration, washing, drying | 10.1016/j.molstruc.2015.01.053 |  | 2015.05 | [{"synthesis method": "chemical synthesis", "precursor": [{"name": "phthiocol", "amount": "0.188", "unit": "g"}, {"name": "KOH", "amount": "0.560", "unit": "g"}], "solution": [{"name": "anhydrous methanol", "amount": "25", "unit": "ml"}], "pressure": "", "temperature": "26\u00b0C", "time": "20 min"}, {"synthesis method": "filtration", "time": "", "atmosphere": "", "pressure": ""}, {"synthesis method": "washing", "washing solution": "diethyl ether", "amount": ""}, {"synthesis method": "drying", "pressure": "vacuum", "temperature": "", "atmosphere": "", "time": ""}]
JITSOV | [Zn(dttp)2(H2O)2](ClO4)2 | C36 Cl2 H60 N12 O16 Zn1 | [16 empty] | layering | 10.1016/j.molstruc.2007.03.024 |  | 2008.02 | [{"synthesis method": "layering", "precursor": [{"name": "Zn(ClO4)2\u22c56H2O", "amount": "37.2", "unit": "mg"}, {"name": "dttp", "amount": "31.2", "unit": "mg"}], "solution": [{"name": "ethanol and water", "amount": "10", "unit": "mL"}, {"name": "chloroform", "amount": "5", "unit": "mL"}, {"name": "ethanol", "amount": "5", "unit": "mL"}], "pressure": "", "temperature": "", "time": "two weeks"}]
JITSUB | [Fe(dttp)(H2O)2](NO3)2 | C32 Fe1 H48 N14 O12 | chemical synthesis | Fe(NO3)2⋅6H2O | 28.8 mg | dttp | 31.2 mg | [6 empty] | acetonitrile |  | three weeks | room temperature |  | chemical synthesis | 10.1016/j.molstruc.2007.03.024 |  | 2008.02 | [{"synthesis method": "chemical synthesis", "precursor": [{"name": "Fe(NO3)2\u22c56H2O", "amount": "28.8", "unit": "mg"}, {"name": "dttp", "amount": "31.2", "unit": "mg"}], "solution": [{"name": "acetonitrile", "amount": "30", "unit": "mL"}], "pressure": "", "temperature": "room temperature", "time": "three weeks"}]
JITTAI | [Co(dttp)(H2O)2](NO3)2 | C32 Co1 H48 N14 O12 | chemical synthesis | Co(NO3)2⋅6H2O | 29.1 mg | dttp | 31.2 mg | [6 empty] | ethanol |  | one week | room temperature |  | chemical synthesis | 10.1016/j.molstruc.2007.03.024 |  | 2008.02 | [{"synthesis method": "chemical synthesis", "precursor": [{"name": "Co(NO3)2\u22c56H2O", "amount": "29.1", "unit": "mg"}, {"name": "dttp", "amount": "31.2", "unit": "mg"}], "solution": [{"name": "ethanol", "amount": "30", "unit": "mL"}], "pressure": "", "temperature": "room temperature", "time": "one week"}]
JITTEM | [Cu(dttp)2(H2 O)2](ClO4)2(dmf)2 | C38 Cl2 Cu1 H58 N14 O14 | chemical synthesis | Cu(ClO4)2⋅6H2O | 37.0 mg | dttp | 31.2 mg | [6 empty] | ethanol, DMF, ethanol |  | three weeks | room temperature |  | chemical synthesis | 10.1016/j.molstruc.2007.03.024 |  | 2008.02 | [{"synthesis method": "chemical synthesis", "precursor": [{"name": "Cu(ClO4)2\u22c56H2O", "amount": "37.0", "unit": "mg"}, {"name": "dttp", "amount": "31.2", "unit": "mg"}], "solution": [{"name": "ethanol", "amount": "30", "unit": "mL"}, {"name": "DMF", "amount": "1", "unit": "mL"}, {"name": "ethanol", "amount": "20", "unit": "mL"}], "pressure": "", "temperature": "room temperature", "time": "three weeks"}]
JITTIQ | Ni(dttp)2Cl2 | C32 Cl2 H40 N12 Ni1 O2 | [16 empty] | layering | 10.1016/j.molstruc.2007.03.024 |  | 2008.02 | [{"synthesis method": "layering", "precursor": [{"name": "NiCl2\u22c56H2O", "amount": "23.7", "unit": "mg"}, {"name": "dttp", "amount": "31.2", "unit": "mg"}], "solution": [], "pressure": "", "temperature": "", "time": "three weeks"}]
JITTOW | Co(dttp)2Cl2 | C32 Cl2 Co1 H40 N12 O2 | chemical synthesis | CoCl2⋅6H2O | 23.8 mg | dttp | 31.2 mg | [6 empty] | methanol |  | three days | room temperature |  | chemical synthesis | 10.1016/j.molstruc.2007.03.024 |  | 2008.02 | [{"synthesis method": "chemical synthesis", "precursor": [{"name": "CoCl2\u22c56H2O", "amount": "23.8", "unit": "mg"}, {"name": "dttp", "amount": "31.2", "unit": "mg"}], "solution": [{"name": "methanol", "amount": "30", "unit": "mL"}], "pressure": "", "temperature": "room temperature", "time": "three days"}]
JITTUC | Mn(dttp)2Cl2 | C32 Cl2 H40 Mn1 N12 O2 | chemical synthesis | MnCl2⋅4H2O | 19.8 mg | dttp | 31.2 mg | [6 empty] | methanol |  |  | room temperature |  | chemical synthesis | 10.1016/j.molstruc.2007.03.024 |  | 2008.02 | [{"synthesis method": "chemical synthesis", "precursor": [{"name": "MnCl2\u22c54H2O", "amount": "19.8", "unit": "mg"}, {"name": "dttp", "amount": "31.2", "unit": "mg"}], "solution": [{"name": "methanol", "amount": "30", "unit": "mL"}], "pressure": "", "temperature": "room temperature", "time": ""}]
IKEVEZ | 1 | C22 Cu1 H23 N2 O8 | [16 empty] | layer method | 10.1016/S1387-7003(03)00173-4 |  | 2003.08 | [{"synthesis method": "layer method", "precursor": [{"name": "Cu(CH3COO)2 \u22c5H2O", "amount": "0.05", "unit": "mol/l"}, {"name": "pyrazine", "amount": "0.05", "unit": "mol/l"}, {"name": "salicylic acid (H2sal)", "amount": "0.2", "unit": "mol/l"}, {"name": "4,4'-bipyridine", "amount": "0.05", "unit": "mol/l"}], "solution": [{"name": "water", "amount": "4", "unit": "ml"}, {"name": "DMF", "amount": "4", "unit": "ml"}, {"name": "methanol", "amount": "4", "unit": "ml"}], "pressure": "", "temperature": "", "time": "some days"}]
IKEVID | 2 | C31 Cu1 H26 N2 O10 | [16 empty] | layer method | 10.1016/S1387-7003(03)00173-4 |  | 2003.08 | [{"synthesis method": "layer method", "precursor": [{"name": "Cu(CH3COO)2 \u22c5H2O", "amount": "0.05", "unit": "mol/l"}, {"name": "pyrazine", "amount": "0.05", "unit": "mol/l"}, {"name": "salicylic acid (H2sal)", "amount": "0.2", "unit": "mol/l"}, {"name": "4,4'-bipyridine", "amount": "0.05", "unit": "mol/l"}], "solution": [{"name": "water", "amount": "7", "unit": "ml"}, {"name": "methanol", "amount": "7", "unit": "ml"}, {"name": "water and methanol mixture", "amount": "4", "unit": "ml"}], "pressure": "", "temperature": "", "time": "some days"}]
CAPNUE | Ca(O3PC2H4NH2) | C2 Ca1 H6 N1 O3 P1 | chemical synthesis | AEPA | 40 μL | Ca(NO3)2⋅4H2O | 40 μL | NaOH | 30 μL |  |  |  |  | H2O |  |  |  |  | chemical synthesis | 10.1016/j.jssc.2012.01.044 |  | 2012.04 | [{"synthesis method": "chemical synthesis", "precursor": [{"name": "AEPA", "amount": "40", "unit": "\u03bcL"}, {"name": "Ca(NO3)2\u22c54H2O", "amount": "40", "unit": "\u03bcL"}, {"name": "NaOH", "amount": "30", "unit": "\u03bcL"}], "solution": [{"name": "H2O", "amount": "90", "unit": "\u03bcL"}], "pressure": "", "temperature": "", "time": ""}]
CAPPAM | Ca(OH)(O3PC2H4NH3) | C2 Ca1 H12 N1 O6 P1 | chemical synthesis | AEPA | 40 μL | Ca(NO3)2⋅4H2O | 40 μL | NaOH | 30 μL |  |  |  |  | H2O |  | 1h | room temperature |  | chemical synthesis, filtration | 10.1016/j.jssc.2012.01.044 |  | 2012.04 | [{"synthesis method": "chemical synthesis", "precursor": [{"name": "AEPA", "amount": "40", "unit": "\u03bcL"}, {"name": "Ca(NO3)2\u22c54H2O", "amount": "40", "unit": "\u03bcL"}, {"name": "NaOH", "amount": "30", "unit": "\u03bcL"}], "solution": [{"name": "H2O", "amount": "90", "unit": "\u03bcL"}], "pressure": "", "temperature": "room temperature", "time": "1h"}, {"synthesis method": "filtration", "time": "", "atmosphere": "", "pressure": ""}]
KETPAC | 4 | C14 H6 N8 Zn1 | chemical synthesis | Zn(NO3)2 | 0.297 g | sodium dicyanamide | 0.178 g | bipyridine | 0.312 g |  |  |  |  | water-ethanol solution |  | 1 month |  |  | chemical synthesis | 10.1016/j.poly.2013.01.055 |  | 2013.04 | [{"synthesis method": "chemical synthesis", "precursor": [{"name": "Zn(NO3)2", "amount": "0.297", "unit": "g"}, {"name": "sodium dicyanamide", "amount": "0.178", "unit": "g"}, {"name": "bipyridine", "amount": "0.312", "unit": "g"}], "solution": [{"name": "water-ethanol solution", "amount": "20", "unit": "mL"}], "pressure": "", "temperature": "", "time": "1 month"}]
KETPEG | 5 | C42 Fe2 H24 N24 Zn1 | chemical synthesis | bipyridine | 0.748 g | Zn(NO3)2 | 0.295 g | FeSO4 | 0.250 g | sodium dicyanamide | 0.267 g |  |  | water, water-ethanol mixture |  | 1 month |  |  | chemical synthesis | 10.1016/j.poly.2013.01.055 |  | 2013.04 | [{"synthesis method": "chemical synthesis", "precursor": [{"name": "bipyridine", "amount": "0.748", "unit": "g"}, {"name": "Zn(NO3)2", "amount": "0.295", "unit": "g"}, {"name": "FeSO4", "amount": "0.250", "unit": "g"}, {"name": "sodium dicyanamide", "amount": "0.267", "unit": "g"}], "solution": [{"name": "water", "amount": "15", "unit": "mL"}, {"name": "water-ethanol mixture", "amount": "20", "unit": "mL"}], "pressure": "", "temperature": "", "time": "1 month"}]
MITREP | 1-Nd | C14 H30 N1 Nd1 O25 S2 | chemical synthesis | RE nitrate | 0.5 mmol | H3L | 1.5 mmol | [6 empty] | aqueous solution |  | several days | room temperature |  | chemical synthesis | 10.1016/j.jssc.2019.01.007 |  | 2019.03 | [{"synthesis method": "chemical synthesis", "precursor": [{"name": "RE nitrate", "amount": "0.5", "unit": "mmol"}, {"name": "H3L", "amount": "1.5", "unit": "mmol"}], "solution": [{"name": "aqueous solution", "amount": "10", "unit": "mL"}], "pressure": "", "temperature": "room temperature", "time": "several days"}]
MITRIT | 2-Ho | C28 H58 Ho2 N2 O49 S4 | chemical synthesis | RE nitrate | 0.5 mmol | H3L | 1.5 mmol | [6 empty] | aqueous solution |  | several days | room temperature |  | chemical synthesis | 10.1016/j.jssc.2019.01.007 |  | 2019.03 | [{"synthesis method": "chemical synthesis", "precursor": [{"name": "RE nitrate", "amount": "0.5", "unit": "mmol"}, {"name": "H3L", "amount": "1.5", "unit": "mmol"}], "solution": [{"name": "aqueous solution", "amount": "10", "unit": "mL"}], "pressure": "", "temperature": "room temperature", "time": "several days"}]
MITRAL | 3-La | C7 H15 La1 O12 S1 | solvothermal synthesis | RE nitrate | 0.4 | H3L | 0.6 | 1,10-phen | 0.6 | [6 empty] | 3 days | 130℃ |  | solvothermal synthesis | 10.1016/j.jssc.2019.01.007 |  | 2019.03 | [{"synthesis method": "solvothermal synthesis", "precursor": [{"name": "RE nitrate", "amount": "0.4", "unit": ""}, {"name": "H3L", "amount": "0.6", "unit": ""}, {"name": "1,10-phen", "amount": "0.6", "unit": ""}], "solvent": [{"name": "aqueous solution", "amount": "12", "unit": "mL"}], "reducing agent": [{"name": "", "amount": "", "unit": ""}], "surfactant": [{"name": "", "amount": "", "unit": ""}], "pressure": "", "temperature": "130\u2103", "time": "3 days", "heating rate": "", "cooling rate": ""}]
MITROZ | 4-Eu | C38 Eu2 H28 N4 O15 S2 | solvothermal synthesis | RE nitrate | 0.4 | H3L | 0.6 | 1,10-phen | 0.6 | [6 empty] | 3 days | 130℃ |  | solvothermal synthesis | 10.1016/j.jssc.2019.01.007 |  | 2019.03 | [{"synthesis method": "solvothermal synthesis", "precursor": [{"name": "RE nitrate", "amount": "0.4", "unit": ""}, {"name": "H3L", "amount": "0.6", "unit": ""}, {"name": "1,10-phen", "amount": "0.6", "unit": ""}], "solvent": [{"name": "aqueous solution", "amount": "12", "unit": "mL"}], "reducing agent": [{"name": "", "amount": "", "unit": ""}], "surfactant": [{"name": "", "amount": "", "unit": ""}], "pressure": "", "temperature": "130\u2103", "time": "3 days", "heating rate": "", "cooling rate": ""}]
MITRUF | 5-Tb | C50 H36 N6 O15 S2 Tb2 | solvothermal synthesis | RE nitrate | 0.4 | H3L | 0.6 | 1,10-phen | 0.6 | [6 empty] | 3 days | 130℃ |  | solvothermal synthesis | 10.1016/j.jssc.2019.01.007 |  | 2019.03 | [{"synthesis method": "solvothermal synthesis", "precursor": [{"name": "RE nitrate", "amount": "0.4", "unit": ""}, {"name": "H3L", "amount": "0.6", "unit": ""}, {"name": "1,10-phen", "amount": "0.6", "unit": ""}], "solvent": [{"name": "aqueous solution", "amount": "12", "unit": "mL"}], "reducing agent": [{"name": "", "amount": "", "unit": ""}], "surfactant": [{"name": "", "amount": "", "unit": ""}], "pressure": "", "temperature": "130\u2103", "time": "3 days", "heating rate": "", "cooling rate": ""}]
MITSAM | 6-Dy | C31 Dy1 H21 N4 O7 S1 | solvothermal synthesis | RE nitrate | 0.4 | H3L | 0.6 | 1,10-phen | 0.6 | [6 empty] | 3 days | 130℃ |  | solvothermal synthesis | 10.1016/j.jssc.2019.01.007 |  | 2019.03 | [{"synthesis method": "solvothermal synthesis", "precursor": [{"name": "RE nitrate", "amount": "0.4", "unit": ""}, {"name": "H3L", "amount": "0.6", "unit": ""}, {"name": "1,10-phen", "amount": "0.6", "unit": ""}], "solvent": [{"name": "aqueous solution", "amount": "12", "unit": "mL"}], "reducing agent": [{"name": "", "amount": "", "unit": ""}], "surfactant": [{"name": "", "amount": "", "unit": ""}], "pressure": "", "temperature": "130\u2103", "time": "3 days", "heating rate": "", "cooling rate": ""}]
MITSEQ | 7-Lu | C19 H15 Lu1 N2 O8 S1 | solvothermal synthesis | RE nitrate | 0.4 | H3L | 0.6 | 1,10-phen | 0.6 | [6 empty] | 3 days | 130℃ |  | solvothermal synthesis | 10.1016/j.jssc.2019.01.007 |  | 2019.03 | [{"synthesis method": "solvothermal synthesis", "precursor": [{"name": "RE nitrate", "amount": "0.4", "unit": ""}, {"name": "H3L", "amount": "0.6", "unit": ""}, {"name": "1,10-phen", "amount": "0.6", "unit": ""}], "solvent": [{"name": "aqueous solution", "amount": "12", "unit": "mL"}], "reducing agent": [{"name": "", "amount": "", "unit": ""}], "surfactant": [{"name": "", "amount": "", "unit": ""}], "pressure": "", "temperature": "130\u2103", "time": "3 days", "heating rate": "", "cooling rate": ""}]
TEJJUP | [Cu3(deppz)(mtta)I] | C14 Cu3 H17 I1 N7 | solvothermal synthesis | CuI | 0.038 g | NaN3 | 0.013 g | Hdeppz | 0.019 g | [6 empty] | 72h | 150°C |  | solvothermal synthesis, washing, drying | 10.1016/j.inoche.2012.03.017 |  | 2012.06 | [{"synthesis method": "solvothermal synthesis", "precursor": [{"name": "CuI", "amount": "0.038", "unit": "g"}, {"name": "NaN3", "amount": "0.013", "unit": "g"}, {"name": "Hdeppz", "amount": "0.019", "unit": "g"}], "solvent": [{"name": "acetonitrile", "amount": "4", "unit": "ml"}, {"name": "water", "amount": "6", "unit": "ml"}], "reducing agent": [{"name": "", "amount": "", "unit": ""}], "surfactant": [{"name": "", "amount": "", "unit": ""}], "pressure": "", "temperature": "150\u00b0C", "time": "72h", "heating rate": "", "cooling rate": "10\u00b0C/h"}, {"synthesis method": "washing", "washing solution": "ethanol", "amount": ""}, {"synthesis method": "drying", "pressure": "", "temperature": "", "atmosphere": "vacuum", "time": ""}]
OJANAP | [Ag(Hima)(NO3)]n | Ag1 C5 H6 N3 O5 | chemical synthesis | Hima | 126 mg | AgNO3 | 199 mg | [6 empty] | water |  | 30 min | room temperature |  | chemical synthesis, filtration, evaporation | 10.1016/j.molstruc.2009.09.045 |  | 2009.12 | [{"synthesis method": "chemical synthesis", "precursor": [{"name": "Hima", "amount": "126", "unit": "mg"}, {"name": "AgNO3", "amount": "199", "unit": "mg"}], "solution": [{"name": "water", "amount": "10", "unit": "ml"}], "pressure": "", "temperature": "room temperature", "time": "30 min"}, {"synthesis method": "filtration", "time": "", "atmosphere": "", "pressure": ""}, {"synthesis method": "evaporation", "time": "within a week", "atmosphere": "", "pressure": ""}]
OJANET | {[Pb(Hima)2(NO3)](NO3)}n | C10 H12 N6 O10 Pb1 | chemical synthesis | Hima | 0.126 g | Pb(NO3)2 | 0.166 g | [6 empty] | water |  | several days | ambient |  | chemical synthesis, filtration, evaporation | 10.1016/j.molstruc.2009.09.045 |  | 2009.12 | [{"synthesis method": "chemical synthesis", "precursor": [{"name": "Hima", "amount": "0.126", "unit": "g"}, {"name": "Pb(NO3)2", "amount": "0.166", "unit": "g"}], "solution": [{"name": "water", "amount": "10", "unit": "ml"}], "pressure": "", "temperature": "ambient", "time": "several days"}, {"synthesis method": "filtration", "time": "", "atmosphere": "", "pressure": ""}, {"synthesis method": "evaporation", "time": "within one week", "atmosphere": "", "pressure": ""}]
AWATEX | [Ni0.5(apddica)(H2O)] | C15 H13 N2 Ni0.50 O6 | solvothermal synthesis | Ni(CH3COO)2 ⋅4H2O |  | benzene-1,2,4-tricarboxylic |  | p-phenylenediamine |  | Na2SiO3 ⋅9H2O |  |  |  |  | autogenous | 120h | 140°C | 8-9 | solvothermal synthesis, pH adjustment, washing, drying | 10.1016/j.ica.2003.11.007 |  | 2004.03 | [{"synthesis method": "solvothermal synthesis", "precursor": [{"name": "Ni(CH3COO)2 \u22c54H2O", "amount": "", "unit": ""}, {"name": "benzene-1,2,4-tricarboxylic", "amount": "", "unit": ""}, {"name": "p-phenylenediamine", "amount": "", "unit": ""}, {"name": "Na2SiO3 \u22c59H2O", "amount": "", "unit": ""}], "solvent": [{"name": "aqueous solution", "amount": "", "unit": ""}], "reducing agent": [{"name": "", "amount": "", "unit": ""}], "surfactant": [{"name": "", "amount": "", "unit": ""}], "pressure": "autogenous", "temperature": "140\u00b0C", "time": "120h", "heating rate": "", "cooling rate": "10\u00b0C/h"}, {"synthesis method": "pH adjustment", "pH": "8-9", "modulator": "Na2SiO3 \u22c59H2O"}, {"synthesis method": "washing", "washing solution": "distilled water and ethanol", "amount": ""}, {"synthesis method": "drying", "pressure": "", "temperature": "", "atmosphere": "air", "time": ""}]
AWATIB | 2 | C15 H11 N2 O4 | solvothermal synthesis | Ni(CH3COO)2 ⋅4H2O |  | benzene-1,2,4-tricarboxylic |  | o-phenylenediamine |  | Na2SiO3 ⋅9H2O |  |  |  |  | autogenous | 120h | 140°C |  | solvothermal synthesis | 10.1016/j.ica.2003.11.007 |  | 2004.03 | [{"synthesis method": "solvothermal synthesis", "precursor": [{"name": "Ni(CH3COO)2 \u22c54H2O", "amount": "", "unit": ""}, {"name": "benzene-1,2,4-tricarboxylic", "amount": "", "unit": ""}, {"name": "o-phenylenediamine", "amount": "", "unit": ""}, {"name": "Na2SiO3 \u22c59H2O", "amount": "", "unit": ""}], "solvent": [{"name": "aqueous solution", "amount": "", "unit": ""}], "reducing agent": [{"name": "", "amount": "", "unit": ""}], "surfactant": [{"name": "", "amount": "", "unit": ""}], "pressure": "autogenous", "temperature": "140\u00b0C", "time": "120h", "heating rate": "", "cooling rate": "10\u00b0C/h"}]
VAJPUS |  | C42 Co3 H26 N4 O14 | solvothermal synthesis | Co(OAc)2⋅4H2O | 1 molar ratio | H3btc | 2 molar ratio | phen | 1 molar ratio | Na2SiO3 | 1 molar ratio | H2O | 666 molar ratio |  | autogenous | 4 days | 160°C |  | solvothermal synthesis, filtration | 10.1016/S1387-7003(03)00094-7 |  | 2003.06 | [{"synthesis method": "solvothermal synthesis", "precursor": [{"name": "Co(OAc)2\u22c54H2O", "amount": "1", "unit": "molar ratio"}, {"name": "H3btc", "amount": "2", "unit": "molar ratio"}, {"name": "phen", "amount": "1", "unit": "molar ratio"}, {"name": "Na2SiO3", "amount": "1", "unit": "molar ratio"}, {"name": "H2O", "amount": "666", "unit": "molar ratio"}], "solvent": [{"name": "", "amount": "", "unit": ""}], "reducing agent": [{"name": "", "amount": "", "unit": ""}], "surfactant": [{"name": "", "amount": "", "unit": ""}], "pressure": "autogenous", "temperature": "160\u00b0C", "time": "4 days", "heating rate": "", "cooling rate": "10 \u00b0C/h"}, {"synthesis method": "filtration", "time": "", "atmosphere": "air", "pressure": ""}]
BONCEP | CP1 | C41 Cd2 H35 N6 O15 | solvothermal synthesis | H5ddb | 0.045 g | p-bib | 0.042 g | 3CdSO3⋅8H2O | 0.076 g | [6 empty] | 3 days | 140°C |  | solvothermal synthesis, filtration, washing | 10.1016/j.inoche.2019.107491 |  | 2019.10 | [{"synthesis method": "solvothermal synthesis", "precursor": [{"name": "H5ddb", "amount": "0.045", "unit": "g"}, {"name": "p-bib", "amount": "0.042", "unit": "g"}, {"name": "3CdSO3\u22c58H2O", "amount": "0.076", "unit": "g"}], "solvent": [{"name": "H2O", "amount": "6", "unit": "mL"}, {"name": "EtOH", "amount": "3", "unit": "mL"}], "reducing agent": [{"name": "", "amount": "", "unit": ""}], "surfactant": [{"name": "", "amount": "", "unit": ""}], "pressure": "", "temperature": "140\u00b0C", "time": "3 days", "heating rate": "", "cooling rate": "10\u00b0C/h"}, {"synthesis method": "filtration", "time": "", "atmosphere": "", "pressure": ""}, {"synthesis method": "washing", "washing solution": "EtOH/H2O", "amount": "2:1"}]
ZIXQAB | 1 | C19 H22 Hg1 N2 O8 S3 | chemical synthesis | mercury(II) nitrate monohydrate | 13.6 mg | L | 15.0 mg | [6 empty] | methanol, dichloromethane |  | 3 days |  |  | chemical synthesis | 10.1016/j.inoche.2018.12.020 |  | 2019.02 | [{"synthesis method": "chemical synthesis", "precursor": [{"name": "mercury(II) nitrate monohydrate", "amount": "13.6", "unit": "mg"}, {"name": "L", "amount": "15.0", "unit": "mg"}], "solution": [{"name": "methanol", "amount": "1", "unit": "mL"}, {"name": "dichloromethane", "amount": "1", "unit": "mL"}], "pressure": "", "temperature": "", "time": "3 days"}]
ZIXQIJ | 3 | Ag2 C38 H44 N2 O10 S6 | chemical synthesis | Silver(I) nitrate | 6.7 mg | L | 15.0 mg | [6 empty] | methanol, dichloromethane |  |  |  |  | chemical synthesis | 10.1016/j.inoche.2018.12.020 |  | 2019.02 | [{"synthesis method": "chemical synthesis", "precursor": [{"name": "Silver(I) nitrate", "amount": "6.7", "unit": "mg"}, {"name": "L", "amount": "15.0", "unit": "mg"}], "solution": [{"name": "methanol", "amount": "1", "unit": "mL"}, {"name": "dichloromethane", "amount": "1", "unit": "mL"}], "pressure": "", "temperature": "", "time": ""}]
ZIXQOP | 4 | Ag1 C19 F6 H22 O2 P1 S3 | chemical synthesis | Silver hexafluorophosphate | 30.1 mg | L | 15.0 mg | [6 empty] | methanol, dichloromethane |  |  |  |  | chemical synthesis | 10.1016/j.inoche.2018.12.020 |  | 2019.02 | [{"synthesis method": "chemical synthesis", "precursor": [{"name": "Silver hexafluorophosphate", "amount": "30.1", "unit": "mg"}, {"name": "L", "amount": "15.0", "unit": "mg"}], "solution": [{"name": "methanol", "amount": "1", "unit": "mL"}, {"name": "dichloromethane", "amount": "1", "unit": "mL"}], "pressure": "", "temperature": "", "time": ""}]
ZIXQUV | 5 | Ag4 C42 F12 H42 O16 S10 | chemical synthesis | Silver(I) triflate | 30.5 mg | L | 15.0 mg | [6 empty] | methanol, dichloromethane |  |  |  |  | chemical synthesis | 10.1016/j.inoche.2018.12.020 |  | 2019.02 | [{"synthesis method": "chemical synthesis", "precursor": [{"name": "Silver(I) triflate", "amount": "30.5", "unit": "mg"}, {"name": "L", "amount": "15.0", "unit": "mg"}], "solution": [{"name": "methanol", "amount": "1", "unit": "mL"}, {"name": "dichloromethane", "amount": "1", "unit": "mL"}], "pressure": "", "temperature": "", "time": ""}]
XEZRIF | 1 | C40 H38 N2 O29 Sr5 | solvothermal synthesis | Zn(NO3)2⋅6H2O | 0.060 g | Sr(NO3)2 | 0.04 g | H3BTC | 0.042 g | [6 empty] | 6 days | 110°C |  | solvothermal synthesis | 10.1016/j.inoche.2012.10.009 |  | 2013.01 | [{"synthesis method": "solvothermal synthesis", "precursor": [{"name": "Zn(NO3)2\u22c56H2O", "amount": "0.060", "unit": "g"}, {"name": "Sr(NO3)2", "amount": "0.04", "unit": "g"}, {"name": "H3BTC", "amount": "0.042", "unit": "g"}], "solvent": [{"name": "DMF", "amount": "4", "unit": "mL"}, {"name": "H2O", "amount": "6", "unit": "mL"}], "reducing agent": [{"name": "", "amount": "", "unit": ""}], "surfactant": [{"name": "", "amount": "", "unit": ""}], "pressure": "", "temperature": "110\u00b0C", "time": "6 days", "heating rate": "", "cooling rate": "slow"}]
BIJDAB | polymer 1 | C52 Cd1 H52 N14 O16 | chemical synthesis | Ligand L | 0.045 g | Cd(NO3)2⋅4H2O | 0.093 g | [6 empty] | ethanol |  | 0.5h | room temperature |  | chemical synthesis, filtration | 10.1016/j.synthmet.2012.09.022 |  | 2012.12 | [{"synthesis method": "chemical synthesis", "precursor": [{"name": "Ligand L", "amount": "0.045", "unit": "g"}, {"name": "Cd(NO3)2\u22c54H2O", "amount": "0.093", "unit": "g"}], "solution": [{"name": "ethanol", "amount": "20", "unit": "mL"}], "pressure": "", "temperature": "room temperature", "time": "0.5h"}, {"synthesis method": "filtration", "time": "", "atmosphere": "", "pressure": ""}]
BIJCUU | polymer 2 | C54.50 H46 N14 O6.50 S2 Zn1 | chemical synthesis | Zn(NO3)2⋅6H2O | 0.100 g | KSCN | 0.090 g | L | 0.045 g |  |  |  |  | acetonitrile, water, methanol |  | 0.5h | room temperature |  | chemical synthesis, filtration | 10.1016/j.synthmet.2012.09.022 |  | 2012.12 | [{"synthesis method": "chemical synthesis", "precursor": [{"name": "Zn(NO3)2\u22c56H2O", "amount": "0.100", "unit": "g"}, {"name": "KSCN", "amount": "0.090", "unit": "g"}, {"name": "L", "amount": "0.045", "unit": "g"}], "solution": [{"name": "acetonitrile", "amount": "10", "unit": "mL"}, {"name": "water", "amount": "2", "unit": "mL"}, {"name": "methanol", "amount": "10", "unit": "mL"}], "pressure": "", "temperature": "room temperature", "time": "0.5h"}, {"synthesis method": "filtration", "time": "", "atmosphere": "", "pressure": ""}]
VEKPIN | [Cd2(bip)2(m-bdc)2(H2O)2 | C38 Cd2 H36 N10 O13 | chemical synthesis | Cd(NO3)2⋅4H2O | 123 mg | bip | 21 mg | m-H2bdc | 17 mg |  |  |  |  | H2O, DMF |  | 2 days | 80°C |  | chemical synthesis | 10.1016/j.solidstatesciences.2017.09.003 |  | 2017.11 | [{"synthesis method": "chemical synthesis", "precursor": [{"name": "Cd(NO3)2\u22c54H2O", "amount": "123", "unit": "mg"}, {"name": "bip", "amount": "21", "unit": "mg"}, {"name": "m-H2bdc", "amount": "17", "unit": "mg"}], "solution": [{"name": "H2O", "amount": "5", "unit": "mL"}, {"name": "DMF", "amount": "2", "unit": "mL"}], "pressure": "", "temperature": "80\u00b0C", "time": "2 days"}]
YAYQAT | [Zn2(bip)2(p-bdc)2·2.5H2O]n | C38 H31 N10 O10.5 Zn2 | chemical synthesis | Zn(Ac)2⋅2H2O | 88 mg | bip | 21 mg | p-H2bdc | 17 mg |  |  |  |  | H2O-DMF-C2H5OH |  | 3 days | 80°C |  | chemical synthesis | 10.1016/j.solidstatesciences.2017.09.003 |  | 2017.11 | [{"synthesis method": "chemical synthesis", "precursor": [{"name": "Zn(Ac)2\u22c52H2O", "amount": "88", "unit": "mg"}, {"name": "bip", "amount": "21", "unit": "mg"}, {"name": "p-H2bdc", "amount": "17", "unit": "mg"}], "solution": [{"name": "H2O-DMF-C2H5OH", "amount": "7", "unit": "mL"}], "pressure": "", "temperature": "80\u00b0C", "time": "3 days"}]
VEKPOT | [Zn(bip) (p-bdc) | C19 H19 N5 O7 Zn1 | chemical synthesis | ZnO | 33 mg | bip | 21 mg | p-H2bdc | 17 mg |  |  |  |  | H2O-DMF-C2H5OH |  | 3 days | 80°C |  | chemical synthesis | 10.1016/j.solidstatesciences.2017.09.003 |  | 2017.11 | [{"synthesis method": "chemical synthesis", "precursor": [{"name": "ZnO", "amount": "33", "unit": "mg"}, {"name": "bip", "amount": "21", "unit": "mg"}, {"name": "p-H2bdc", "amount": "17", "unit": "mg"}], "solution": [{"name": "H2O-DMF-C2H5OH", "amount": "7", "unit": "mL"}], "pressure": "", "temperature": "80\u00b0C", "time": "3 days"}]
KOBQEA | [Ba(ona)] | Ba1 C6 H3 N1 O3 | solvothermal synthesis | BaO | 0.038 g | 2-mercaptonicotinic acid | 0.039 g | [8 empty] | 96h | 180°C |  | solvothermal synthesis | 10.1016/j.inoche.2019.01.030 |  | 2019.03 | [{"synthesis method": "solvothermal synthesis", "precursor": [{"name": "BaO", "amount": "0.038", "unit": "g"}, {"name": "2-mercaptonicotinic acid", "amount": "0.039", "unit": "g"}], "solvent": [{"name": "H2O", "amount": "10", "unit": "mL"}], "reducing agent": [{"name": "", "amount": "", "unit": ""}], "surfactant": [{"name": "", "amount": "", "unit": ""}], "pressure": "", "temperature": "180\u00b0C", "time": "96h", "heating rate": "", "cooling rate": "48 hours"}]
KOBQIE | [Ca(ona)] | C6 Ca1 H3 N1 O3 | solvothermal synthesis | CaO | 0.014 g | 2-mercaptonicotinic acid | 0.039 g | [8 empty] | 96h | 180°C |  | solvothermal synthesis | 10.1016/j.inoche.2019.01.030 |  | 2019.03 | [{"synthesis method": "solvothermal synthesis", "precursor": [{"name": "CaO", "amount": "0.014", "unit": "g"}, {"name": "2-mercaptonicotinic acid", "amount": "0.039", "unit": "g"}], "solvent": [{"name": "H2O", "amount": "10", "unit": "mL"}], "reducing agent": [{"name": "", "amount": "", "unit": ""}], "surfactant": [{"name": "", "amount": "", "unit": ""}], "pressure": "", "temperature": "180\u00b0C", "time": "96h", "heating rate": "", "cooling rate": "48 hours"}]
GAGMIL | [CuCl2(dtmp)(dmf)]dmf | C19 Cl2 Cu1 H28 N8 O3 | chemical synthesis | dtmp | 27.0 mg | CuCl2 ⋅2H2O | 17.1 mg | [6 empty] | DMF, methanol |  |  |  |  | chemical synthesis | 10.1016/j.inoche.2004.08.003 |  | 2004.10 | [{"synthesis method": "chemical synthesis", "precursor": [{"name": "dtmp", "amount": "27.0", "unit": "mg"}, {"name": "CuCl2 \u22c52H2O", "amount": "17.1", "unit": "mg"}], "solution": [{"name": "DMF", "amount": "5", "unit": "ml"}, {"name": "methanol", "amount": "20", "unit": "ml"}], "pressure": "", "temperature": "", "time": ""}]
XAPJUV | polymer 1 | C30 Cu1 H28 N10 S2 | chemical synthesis | L | 0.048 g | Cu(NO3)2⋅3H2O | 0.156 g | KSCN | 0.116 g |  |  |  |  | CH3CN, DMF |  | several days | room temperature |  | chemical synthesis | 10.1016/j.saa.2011.08.073 |  | 2011.12 | [{"synthesis method": "chemical synthesis", "precursor": [{"name": "L", "amount": "0.048", "unit": "g"}, {"name": "Cu(NO3)2\u22c53H2O", "amount": "0.156", "unit": "g"}, {"name": "KSCN", "amount": "0.116", "unit": "g"}], "solution": [{"name": "CH3CN", "amount": "6", "unit": "mL"}, {"name": "DMF", "amount": "6", "unit": "mL"}], "pressure": "", "temperature": "room temperature", "time": "several days"}]
XAPKAC | polymer 2 | C28 Cu1 H28 N10 O6 | chemical synthesis | L | 0.048 g | Cu(NO3)2⋅3H2O | 0.145 g | [6 empty] | CH3CN, H2O |  | several days | room temperature |  | chemical synthesis | 10.1016/j.saa.2011.08.073 |  | 2011.12 | [{"synthesis method": "chemical synthesis", "precursor": [{"name": "L", "amount": "0.048", "unit": "g"}, {"name": "Cu(NO3)2\u22c53H2O", "amount": "0.145", "unit": "g"}], "solution": [{"name": "CH3CN", "amount": "6", "unit": "mL"}, {"name": "H2O", "amount": "10", "unit": "mL"}], "pressure": "", "temperature": "room temperature", "time": "several days"}]
TAGNUM |  | C32 Co1 H33 N6 O5 | solvothermal synthesis | Co(NO3)2⋅6H2O | 0.1164 g | DBI | 0.0146 g | H4BTA | 0.0254 g | [6 empty] | 2 days | 150°C |  | solvothermal synthesis, washing | 10.1016/j.ica.2010.05.041 |  | 2010.11 | [{"synthesis method": "solvothermal synthesis", "precursor": [{"name": "Co(NO3)2\u22c56H2O", "amount": "0.1164", "unit": "g"}, {"name": "DBI", "amount": "0.0146", "unit": "g"}, {"name": "H4BTA", "amount": "0.0254", "unit": "g"}], "solvent": [{"name": "water", "amount": "10", "unit": "mL"}], "reducing agent": [{"name": "", "amount": "", "unit": ""}], "surfactant": [{"name": "", "amount": "", "unit": ""}], "pressure": "", "temperature": "150\u00b0C", "time": "2 days", "heating rate": "", "cooling rate": "10\u00b0C/h"}, {"synthesis method": "washing", "washing solution": "distilled water", "amount": ""}]
TAGPAU |  | C19 Co1 H19 N2 O5 | solvothermal synthesis | Co(NO3)2⋅6H2O | 0.1164 g | DBI | 0.0146 g | H2PDA | 0.0146 g | [6 empty] | 2 days | 150°C |  | solvothermal synthesis, washing | 10.1016/j.ica.2010.05.041 |  | 2010.11 | [{"synthesis method": "solvothermal synthesis", "precursor": [{"name": "Co(NO3)2\u22c56H2O", "amount": "0.1164", "unit": "g"}, {"name": "DBI", "amount": "0.0146", "unit": "g"}, {"name": "H2PDA", "amount": "0.0146", "unit": "g"}], "solvent": [{"name": "water", "amount": "10", "unit": "mL"}], "reducing agent": [{"name": "", "amount": "", "unit": ""}], "surfactant": [{"name": "", "amount": "", "unit": ""}], "pressure": "", "temperature": "150\u00b0C", "time": "2 days", "heating rate": "", "cooling rate": "10\u00b0C/h"}, {"synthesis method": "washing", "washing solution": "distilled water", "amount": ""}]
NELVAD | MoO2L | C18 H16 Mo1 N2 O3 S2 | chemical synthesis | MoO2(acac)2 | 0.33 g | H2L | 0.342 g | [6 empty] | dry CH3OH, dry CH3OH |  | 2h | room temperature |  | chemical synthesis, filtration, washing, drying | 10.1016/j.poly.2012.12.006 |  | 2013.02 | [{"synthesis method": "chemical synthesis", "precursor": [{"name": "MoO2(acac)2", "amount": "0.33", "unit": "g"}, {"name": "H2L", "amount": "0.342", "unit": "g"}], "solution": [{"name": "dry CH3OH", "amount": "20", "unit": "mL"}, {"name": "dry CH3OH", "amount": "15", "unit": "mL"}], "pressure": "", "temperature": "room temperature", "time": "2h"}, {"synthesis method": "filtration", "time": "", "atmosphere": "", "pressure": ""}, {"synthesis method": "washing", "washing solution": "cold CH3OH", "amount": ""}, {"synthesis method": "drying", "pressure": "vacuum", "temperature": "", "atmosphere": "over anhydrous CaCl2", "time": ""}]
EYELID | [Zn2(bpy)(OAc)4]n | C18 H20 N2 O8 Zn2 | chemical synthesis | Zn(OAc)2 | 1.010 g | bpy | 0.106 g | [6 empty] | methanol |  | 5 days | room temperature |  | chemical synthesis | 10.1016/j.poly.2003.12.020 |  | 2004.03 | [{"synthesis method": "chemical synthesis", "precursor": [{"name": "Zn(OAc)2", "amount": "1.010", "unit": "g"}, {"name": "bpy", "amount": "0.106", "unit": "g"}], "solution": [{"name": "methanol", "amount": "5", "unit": "ml"}], "pressure": "", "temperature": "room temperature", "time": "5 days"}]
UGOBIB01 | [Zn(bpp)(NO3)2]n | C13 H14 N4 O6 Zn1 | chemical synthesis | Zn(NO3)2 ⋅6H2O | 1.005 g | bpp | 0.100 g | [6 empty] | acetone, chloroform |  | 5 weeks | room temperature |  | chemical synthesis | 10.1016/j.poly.2003.12.020 |  | 2004.03 | [{"synthesis method": "chemical synthesis", "precursor": [{"name": "Zn(NO3)2 \u22c56H2O", "amount": "1.005", "unit": "g"}, {"name": "bpp", "amount": "0.100", "unit": "g"}], "solution": [{"name": "acetone", "amount": "3", "unit": "mL"}, {"name": "chloroform", "amount": "3", "unit": "mL"}], "pressure": "", "temperature": "room temperature", "time": "5 weeks"}]
FODHAI | [Co 2 (pydc) 2 (H 2 O) 5 ] | C14 Co2 H16 N2 O13 | solvothermal synthesis | Co(MeCO2)2 ⋅4H2O | 0.125 g | H2pydc | 0.083 g | NaOH | 0.040 g | [6 empty] | 3 days | 140°C |  | solvothermal synthesis | 10.1016/j.ica.2004.12.038 |  | 2005.03 | [{"synthesis method": "solvothermal synthesis", "precursor": [{"name": "Co(MeCO2)2 \u22c54H2O", "amount": "0.125", "unit": "g"}, {"name": "H2pydc", "amount": "0.083", "unit": "g"}, {"name": "NaOH", "amount": "0.040", "unit": "g"}], "solvent": [{"name": "water", "amount": "10", "unit": "ml"}], "reducing agent": [{"name": "", "amount": "", "unit": ""}], "surfactant": [{"name": "", "amount": "", "unit": ""}], "pressure": "", "temperature": "140\u00b0C", "time": "3 days", "heating rate": "", "cooling rate": ""}]
FODHEM | [Mn(pydc)(H 2 O) 2 ] | C7 H7 Mn1 N1 O6 | solvothermal synthesis | Mn(MeCO2)⋅4H2O | 0.245 g | H2pydc | 0.132 g | [8 empty] | 120h | 150°C |  | solvothermal synthesis | 10.1016/j.ica.2004.12.038 |  | 2005.03 | [{"synthesis method": "solvothermal synthesis", "precursor": [{"name": "Mn(MeCO2)\u22c54H2O", "amount": "0.245", "unit": "g"}, {"name": "H2pydc", "amount": "0.132", "unit": "g"}], "solvent": [{"name": "water", "amount": "7", "unit": "ml"}], "reducing agent": [{"name": "", "amount": "", "unit": ""}], "surfactant": [{"name": "", "amount": "", "unit": ""}], "pressure": "", "temperature": "150\u00b0C", "time": "120h", "heating rate": "", "cooling rate": ""}]
FODGUB | [Cd 2 (OH) 2 (pydc)] | C7 Cd2 H5 N1 O6 | solvothermal synthesis | Cd(MeCO2)⋅2H2O | 0.266 g | H2pydc | 0.132 g | [8 empty] | 120h | 180°C |  | solvothermal synthesis | 10.1016/j.ica.2004.12.038 |  | 2005.03 | [{"synthesis method": "solvothermal synthesis", "precursor": [{"name": "Cd(MeCO2)\u22c52H2O", "amount": "0.266", "unit": "g"}, {"name": "H2pydc", "amount": "0.132", "unit": "g"}], "solvent": [{"name": "water", "amount": "7", "unit": "ml"}], "reducing agent": [{"name": "", "amount": "", "unit": ""}], "surfactant": [{"name": "", "amount": "", "unit": ""}], "pressure": "", "temperature": "180\u00b0C", "time": "120h", "heating rate": "", "cooling rate": ""}]
XUJGAM | [Tb(HL1)L1 | C14 H11 O7 Tb1 | chemical synthesis | H2L1 | 0.139 g | Ln(NO3)3⋅6H2O | 20 mL | [6 empty] | H2O |  | 2 days | 353K | 12 | chemical synthesis, pH adjustment, filtration, washing | 10.1016/j.ica.2015.03.027 |  | 2015.06 | [{"synthesis method": "chemical synthesis", "precursor": [{"name": "H2L1", "amount": "0.139", "unit": "g"}, {"name": "Ln(NO3)3\u22c56H2O", "amount": "20", "unit": "mL"}], "solution": [{"name": "H2O", "amount": "15", "unit": "mL"}], "pressure": "", "temperature": "353K", "time": "2 days"}, {"synthesis method": "pH adjustment", "pH": "12", "modulator": "0.1M NaOH"}, {"synthesis method": "filtration", "time": "", "atmosphere": "", "pressure": ""}, {"synthesis method": "washing", "washing solution": "water", "amount": "5ml"}]
XUJGEQ | [Gd(HL1)L1 | C28 Gd2 H22 O14 | chemical synthesis | H2L1 | 0.139 g | Ln(NO3)3⋅6H2O | 20 mL | [6 empty] | H2O |  | 2 days | 353K | 12 | chemical synthesis, pH adjustment, filtration, washing | 10.1016/j.ica.2015.03.027 |  | 2015.06 | [{"synthesis method": "chemical synthesis", "precursor": [{"name": "H2L1", "amount": "0.139", "unit": "g"}, {"name": "Ln(NO3)3\u22c56H2O", "amount": "20", "unit": "mL"}], "solution": [{"name": "H2O", "amount": "15", "unit": "mL"}], "pressure": "", "temperature": "353K", "time": "2 days"}, {"synthesis method": "pH adjustment", "pH": "12", "modulator": "0.1M NaOH"}, {"synthesis method": "filtration", "time": "", "atmosphere": "", "pressure": ""}, {"synthesis method": "washing", "washing solution": "water", "amount": "5ml"}]
XUYXOF01 | {[Zn2(bta)(2,2'-bipy)2]·H2O} n | C36 H24 N4 O9 Zn2 | solvothermal synthesis | H4bta | 0.066 g | Zn(NO3)2⋅6H2O | 0.118 g | 2,2'-bipy | 0.063 g | NaOH | 0.032 g |  |  |  |  | 3 days | 160°C |  | solvothermal synthesis, filtration, washing, drying | 10.1016/j.molstruc.2011.02.018 |  | 2011.04 | [{"synthesis method": "solvothermal synthesis", "precursor": [{"name": "H4bta", "amount": "0.066", "unit": "g"}, {"name": "Zn(NO3)2\u22c56H2O", "amount": "0.118", "unit": "g"}, {"name": "2,2'-bipy", "amount": "0.063", "unit": "g"}, {"name": "NaOH", "amount": "0.032", "unit": "g"}], "solvent": [{"name": "H2O", "amount": "10", "unit": "mL"}], "reducing agent": [{"name": "", "amount": "", "unit": ""}], "surfactant": [{"name": "", "amount": "", "unit": ""}], "pressure": "", "temperature": "160\u00b0C", "time": "3 days", "heating rate": "5\u00b0Ch-1", "cooling rate": ""}, {"synthesis method": "filtration", "time": "", "atmosphere": "", "pressure": ""}, {"synthesis method": "washing", "washing solution": "H2O", "amount": ""}, {"synthesis method": "drying", "pressure": "", "temperature": "", "atmosphere": "air", "time": ""}]
XUYXUL01 | {[Cd2(bta)(2,2'-bipy)2(H2O)]·H2O} n | C36 Cd2 H26 N4 O10 | solvothermal synthesis | H4bta | 0.066 g | Cd(NO3)2⋅4H2O | 0.123 g | 2,2'-bipy | 0.063 g | NaOH | 0.032 g |  |  |  |  | 3 days | 160°C |  | solvothermal synthesis, filtration, washing, drying | 10.1016/j.molstruc.2011.02.018 |  | 2011.04 | [{"synthesis method": "solvothermal synthesis", "precursor": [{"name": "H4bta", "amount": "0.066", "unit": "g"}, {"name": "Cd(NO3)2\u22c54H2O", "amount": "0.123", "unit": "g"}, {"name": "2,2'-bipy", "amount": "0.063", "unit": "g"}, {"name": "NaOH", "amount": "0.032", "unit": "g"}], "solvent": [{"name": "H2O", "amount": "10", "unit": "mL"}], "reducing agent": [{"name": "", "amount": "", "unit": ""}], "surfactant": [{"name": "", "amount": "", "unit": ""}], "pressure": "", "temperature": "160\u00b0C", "time": "3 days", "heating rate": "5\u00b0Ch-1", "cooling rate": ""}, {"synthesis method": "filtration", "time": "", "atmosphere": "", "pressure": ""}, {"synthesis method": "washing", "washing solution": "H2O", "amount": ""}, {"synthesis method": "drying", "pressure": "", "temperature": "", "atmosphere": "air", "time": ""}]
ISIGOH | [Cd3(bta)(Hbiim)2(H2biim)] n | C34 Cd3 H22 N12 O8 | solvothermal synthesis | H4bta | 0.066 g | Cd(NO3)2⋅4H2O | 0.123 g | H2biim | 0.054 g | NaOH | 0.032 g |  |  |  |  | 3 days | 160°C |  | solvothermal synthesis, filtration, washing, drying | 10.1016/j.molstruc.2011.02.018 |  | 2011.04 | [{"synthesis method": "solvothermal synthesis", "precursor": [{"name": "H4bta", "amount": "0.066", "unit": "g"}, {"name": "Cd(NO3)2\u22c54H2O", "amount": "0.123", "unit": "g"}, {"name": "H2biim", "amount": "0.054", "unit": "g"}, {"name": "NaOH", "amount": "0.032", "unit": "g"}], "solvent": [{"name": "H2O", "amount": "10", "unit": "mL"}], "reducing agent": [{"name": "", "amount": "", "unit": ""}], "surfactant": [{"name": "", "amount": "", "unit": ""}], "pressure": "", "temperature": "160\u00b0C", "time": "3 days", "heating rate": "5\u00b0Ch-1", "cooling rate": ""}, {"synthesis method": "filtration", "time": "", "atmosphere": "", "pressure": ""}, {"synthesis method": "washing", "washing solution": "H2O", "amount": ""}, {"synthesis method": "drying", "pressure": "", "temperature": "", "atmosphere": "air", "time": ""}]
MASFEU | [Cu2(µ-L)(µ-I)2 (PPh3)2]n | C64 Cu2 H54 I2 N6 P2 | chemical synthesis | triphenylphosphine | 0.262 g | cuprous iodide | 0.19 g | ligand L | 0.444 g |  |  |  |  | CH2Cl2 |  | 1h | room temperature |  | chemical synthesis | 10.1016/j.ica.2017.03.031 |  | 2017.07 | [{"synthesis method": "chemical synthesis", "precursor": [{"name": "triphenylphosphine", "amount": "0.262", "unit": "g"}, {"name": "cuprous iodide", "amount": "0.19", "unit": "g"}, {"name": "ligand L", "amount": "0.444", "unit": "g"}], "solution": [{"name": "CH2Cl2", "amount": "60", "unit": "ml"}], "pressure": "", "temperature": "room temperature", "time": "1h"}]
MASFIY | [Cu2(µ-L)(µ-Cl)2 (PPh3)2·CH3CN]n | C66 Cl2 Cu2 H57 N7 P2 | chemical synthesis | triphenylphosphine | 0.131 g | cuprous chloride | 0.049 g | ligand L | 0.222 g |  |  |  |  | CH2Cl2 |  | 1h | room temperature |  | chemical synthesis | 10.1016/j.ica.2017.03.031 |  | 2017.07 | [{"synthesis method": "chemical synthesis", "precursor": [{"name": "triphenylphosphine", "amount": "0.131", "unit": "g"}, {"name": "cuprous chloride", "amount": "0.049", "unit": "g"}, {"name": "ligand L", "amount": "0.222", "unit": "g"}], "solution": [{"name": "CH2Cl2", "amount": "30", "unit": "ml"}], "pressure": "", "temperature": "room temperature", "time": "1h"}]
LARQOL | comple 1 | C29 Cu2 H36 N2 O9 | chemical synthesis | bpp | 0.20 g | Cu2(cro)4⋅2H2O | 0.50 g | [6 empty] | methanol, methanol/H2O |  | several days | room temperature |  | chemical synthesis | 10.1016/j.molstruc.2005.04.009 |  | 2005.08 | [{"synthesis method": "chemical synthesis", "precursor": [{"name": "bpp", "amount": "0.20", "unit": "g"}, {"name": "Cu2(cro)4\u22c52H2O", "amount": "0.50", "unit": "g"}], "solution": [{"name": "methanol", "amount": "20", "unit": "ml"}, {"name": "methanol/H2O", "amount": "20", "unit": "ml"}], "pressure": "", "temperature": "room temperature", "time": "several days"}]
TESQOA | [Ni2(HL1)2(L1)3(BTC)2] | C78 H58 N20 Ni2 O18 | solvothermal synthesis | L1 | 0.021 g | H3BTC | 0.018 g | NiCl2⋅6H2O | 0.0237 g | [6 empty] | 72h | 120℃ |  | solvothermal synthesis, filtration, washing | 10.1016/j.jssc.2017.12.012 |  | 2018.02 | [{"synthesis method": "solvothermal synthesis", "precursor": [{"name": "L1", "amount": "0.021", "unit": "g"}, {"name": "H3BTC", "amount": "0.018", "unit": "g"}, {"name": "NiCl2\u22c56H2O", "amount": "0.0237", "unit": "g"}], "solvent": [{"name": "H2O", "amount": "10", "unit": "mL"}], "reducing agent": [{"name": "", "amount": "", "unit": ""}], "surfactant": [{"name": "", "amount": "", "unit": ""}], "pressure": "", "temperature": "120\u2103", "time": "72h", "heating rate": "", "cooling rate": ""}, {"synthesis method": "filtration", "time": "", "atmosphere": "", "pressure": ""}, {"synthesis method": "washing", "washing solution": "water and ethanol", "amount": ""}]
TESQUG | [Ni2(L1)3(HBTC)2] | C54 H46 N12 Ni2 O16 | solvothermal synthesis | L1 | 0.021 g | H3BTC | 0.018 g | NiCl2⋅6H2O | 0.0237 g | [6 empty] | 72h | 180℃ |  | solvothermal synthesis, filtration, washing | 10.1016/j.jssc.2017.12.012 |  | 2018.02 | [{"synthesis method": "solvothermal synthesis", "precursor": [{"name": "L1", "amount": "0.021", "unit": "g"}, {"name": "H3BTC", "amount": "0.018", "unit": "g"}, {"name": "NiCl2\u22c56H2O", "amount": "0.0237", "unit": "g"}], "solvent": [{"name": "H2O", "amount": "10", "unit": "mL"}], "reducing agent": [{"name": "", "amount": "", "unit": ""}], "surfactant": [{"name": "", "amount": "", "unit": ""}], "pressure": "", "temperature": "180\u2103", "time": "72h", "heating rate": "", "cooling rate": ""}, {"synthesis method": "filtration", "time": "", "atmosphere": "", "pressure": ""}, {"synthesis method": "washing", "washing solution": "water and ethanol", "amount": ""}]
TESMUC | [Cd2(L2)(BTC)(H2O)3] | C22 Cd2 H22 N8 O11 | solvothermal synthesis | HL2 | 27.8 mg | H3BTC | 21.0 mg | Cd(NO3)2⋅4H2O | 23.6 mg | [6 empty] | 72h | 180℃ |  | solvothermal synthesis, filtration, washing | 10.1016/j.jssc.2017.12.012 |  | 2018.02 | [{"synthesis method": "solvothermal synthesis", "precursor": [{"name": "HL2", "amount": "27.8", "unit": "mg"}, {"name": "H3BTC", "amount": "21.0", "unit": "mg"}, {"name": "Cd(NO3)2\u22c54H2O", "amount": "23.6", "unit": "mg"}], "solvent": [{"name": "H2O", "amount": "10.0", "unit": "mL"}, {"name": "DMF", "amount": "10", "unit": "drop"}], "reducing agent": [{"name": "", "amount": "", "unit": ""}], "surfactant": [{"name": "", "amount": "", "unit": ""}], "pressure": "", "temperature": "180\u2103", "time": "72h", "heating rate": "", "cooling rate": ""}, {"synthesis method": "filtration", "time": "", "atmosphere": "", "pressure": ""}, {"synthesis method": "washing", "washing solution": "water and ethanol", "amount": ""}]
RIFFUJ | [Cu(L1)(μ-Cl)]n | C15 Cl1 Cu1 H17 N2 O1 | chemical synthesis | copper(II) chloride dihydrate | 170 mg | [8 empty] | methanol |  | 2h | room temperature |  | chemical synthesis | 10.1016/j.poly.2013.04.045 |  | 2013.08 | [{"synthesis method": "chemical synthesis", "precursor": [{"name": "copper(II) chloride dihydrate", "amount": "170", "unit": "mg"}], "solution": [{"name": "methanol", "amount": "20", "unit": "cm3"}], "pressure": "", "temperature": "room temperature", "time": "2h"}]
RIFFIX | [Cu2(L2)2(μ-Cl)2] | C30 Cl2 Cu2 H34 N4 O2 | chemical synthesis | HL2 | [9 empty] | methanol |  |  | room temperature |  | chemical synthesis | 10.1016/j.poly.2013.04.045 |  | 2013.08 | [{"synthesis method": "chemical synthesis", "precursor": [{"name": "HL2", "amount": "", "unit": ""}], "solution": [{"name": "methanol", "amount": "20", "unit": "cm3"}], "pressure": "", "temperature": "room temperature", "time": ""}]
RIFFOD | [Cu(L1)(μ1,5-NCNCN)] n | C17 Cu1 H17 N5 O1 | chemical synthesis | copper(II) perchlorate hexahydrate | 370 mg | sodium dicynamide | 80 mg | [6 empty] | methanol-water |  | 1h | room temperature |  | chemical synthesis | 10.1016/j.poly.2013.04.045 |  | 2013.08 | [{"synthesis method": "chemical synthesis", "precursor": [{"name": "copper(II) perchlorate hexahydrate", "amount": "370", "unit": "mg"}, {"name": "sodium dicynamide", "amount": "80", "unit": "mg"}], "solution": [{"name": "methanol-water", "amount": "2:1", "unit": ""}], "pressure": "", "temperature": "room temperature", "time": "1h"}]
RIFFET | [Cu(L2)(μ1,5-NCNCN)] n | C17 Cu1 H17 N5 O1 | chemical synthesis | HL2 | [9 empty] | acetonitrile-dichloromethane |  |  | room temperature |  | chemical synthesis | 10.1016/j.poly.2013.04.045 |  | 2013.08 | [{"synthesis method": "chemical synthesis", "precursor": [{"name": "HL2", "amount": "", "unit": ""}], "solution": [{"name": "acetonitrile-dichloromethane", "amount": "2:1", "unit": ""}], "pressure": "", "temperature": "room temperature", "time": ""}]
IHOXEJ | 1 | C60 Cd4 Cl1 H50 P1 Se7 | chemical synthesis | CdCl2 | 0.018 g | Cd(SePh)2 | 0.042 g | PPh3 | 0.052 g | [6 empty] | 1h | 130°C |  | chemical synthesis, cooling | 10.1016/j.jorganchem.2009.04.027 |  | 2009.08 | [{"synthesis method": "chemical synthesis", "precursor": [{"name": "CdCl2", "amount": "0.018", "unit": "g"}, {"name": "Cd(SePh)2", "amount": "0.042", "unit": "g"}, {"name": "PPh3", "amount": "0.052", "unit": "g"}], "solvent": [{"name": "MeOH", "amount": "8", "unit": "mL"}], "pressure": "", "temperature": "130\u00b0C", "time": "1h"}, {"synthesis method": "cooling", "pressure": "", "temperature": "room temperature", "time": "4h"}]
IHOXIN | 2 | Br1 C60 Cd4 H50 P1 Se7 | chemical synthesis | CdBr2.4H2O | 0.034 g | Cd(SePh)2 | 0.042 g | PPh3 | 0.052 g | [6 empty] | 1h | 130°C |  | chemical synthesis, cooling | 10.1016/j.jorganchem.2009.04.027 |  | 2009.08 | [{"synthesis method": "chemical synthesis", "precursor": [{"name": "CdBr2.4H2O", "amount": "0.034", "unit": "g"}, {"name": "Cd(SePh)2", "amount": "0.042", "unit": "g"}, {"name": "PPh3", "amount": "0.052", "unit": "g"}], "solvent": [{"name": "MeOH", "amount": "8", "unit": "mL"}], "pressure": "", "temperature": "130\u00b0C", "time": "1h"}, {"synthesis method": "cooling", "pressure": "", "temperature": "room temperature", "time": "4h"}]
HIHHUC | [Pb(PYDC)(H2O)]n | C7 H3 N1 O5 Pb1 | solvothermal synthesis | Pb(NO3)2 | 0.065 g | H2PYDC | 0.032 g | [8 empty] | 72h | 160°C |  | solvothermal synthesis | 10.1016/j.jssc.2007.06.010 |  | 2007.08 | [{"synthesis method": "solvothermal synthesis", "precursor": [{"name": "Pb(NO3)2", "amount": "0.065", "unit": "g"}, {"name": "H2PYDC", "amount": "0.032", "unit": "g"}], "solvent": [{"name": "H2O", "amount": "10", "unit": "mL"}], "reducing agent": [{"name": "", "amount": "", "unit": ""}], "surfactant": [{"name": "", "amount": "", "unit": ""}], "pressure": "", "temperature": "160\u00b0C", "time": "72h", "heating rate": "", "cooling rate": "48h"}]
HIHJAK | [Pb(HPHT)]n | C9 H6 O4 Pb1 | chemical synthesis | H2HPHT | 0.09 g | Pb(NO3)2 | 0.166 g | [8 empty] | 2 weeks |  |  | chemical synthesis | 10.1016/j.jssc.2007.06.010 |  | 2007.08 | [{"synthesis method": "chemical synthesis", "precursor": [{"name": "H2HPHT", "amount": "0.09", "unit": "g"}, {"name": "Pb(NO3)2", "amount": "0.166", "unit": "g"}], "solvent": [{"name": "water", "amount": "10", "unit": "mL"}, {"name": "ethanol", "amount": "", "unit": ""}], "pressure": "", "temperature": "", "time": "2 weeks"}]
ONATUT | [Zn(btze)]n | C4 H4 N8 Zn1 | solvothermal synthesis | ZnCl2⋅4H2O | 20.89 mg | H2btze | 33.23 mg | [8 empty] | 72h | 160°C |  | solvothermal synthesis | 10.1016/j.ica.2011.01.057 |  | 2011.05 | [{"synthesis method": "solvothermal synthesis", "precursor": [{"name": "ZnCl2\u22c54H2O", "amount": "20.89", "unit": "mg"}, {"name": "H2btze", "amount": "33.23", "unit": "mg"}], "solvent": [{"name": "EtOH", "amount": "2", "unit": "mL"}, {"name": "H2O", "amount": "2", "unit": "mL"}], "reducing agent": [{"name": "", "amount": "", "unit": ""}], "surfactant": [{"name": "", "amount": "", "unit": ""}], "pressure": "", "temperature": "160\u00b0C", "time": "72h", "heating rate": "", "cooling rate": "5\u00b0C/h"}]
ONAVAB | [Zn(btze)(H2O)]n | C4 H6 N8 O1 Zn1 | chemical synthesis | ZnCl2⋅4H2O | 20.89 mg | H2btze | 33.23 mg | [6 empty] | EtOH, H2O |  | 2 weeks | room temperature |  | chemical synthesis | 10.1016/j.ica.2011.01.057 |  | 2011.05 | [{"synthesis method": "chemical synthesis", "precursor": [{"name": "ZnCl2\u22c54H2O", "amount": "20.89", "unit": "mg"}, {"name": "H2btze", "amount": "33.23", "unit": "mg"}], "solution": [{"name": "EtOH", "amount": "5", "unit": "mL"}, {"name": "H2O", "amount": "5", "unit": "mL"}], "pressure": "", "temperature": "room temperature", "time": "2 weeks"}]
YABSAX | [Me3Sn(ClC6H4SeO2)] n | C9 Cl1 H13 O2 Se1 Sn1 | chemical synthesis | 4-Chlorobenzeneseleninic acid | 0.224 g | sodium ethoxide | 0.068 g | trimethyltin chloride | 0.199 g |  |  |  |  | methanol |  | 12h | 50°C |  | chemical synthesis, filtration | 10.1016/j.ica.2011.08.068 |  | 2011.11 | [{"synthesis method": "chemical synthesis", "precursor": [{"name": "4-Chlorobenzeneseleninic acid", "amount": "0.224", "unit": "g"}, {"name": "sodium ethoxide", "amount": "0.068", "unit": "g"}, {"name": "trimethyltin chloride", "amount": "0.199", "unit": "g"}], "solution": [{"name": "methanol", "amount": "30", "unit": "ml"}], "pressure": "", "temperature": "50\u00b0C", "time": "12h"}, {"synthesis method": "filtration", "time": "", "atmosphere": "", "pressure": ""}]
YABSIF | [Ph3Sn(ClC6H4SeO2)] n | C24 Cl1 H19 O2 Se1 Sn1 | chemical synthesis | 4-Chlorobenzeneseleninic acid | 0.224 g | sodium ethoxide | 0.068 g | triphenyltin chloride | 0.385 g | [6 empty] | 12h | 50°C |  | chemical synthesis, filtration | 10.1016/j.ica.2011.08.068 |  | 2011.11 | [{"synthesis method": "chemical synthesis", "precursor": [{"name": "4-Chlorobenzeneseleninic acid", "amount": "0.224", "unit": "g"}, {"name": "sodium ethoxide", "amount": "0.068", "unit": "g"}, {"name": "triphenyltin chloride", "amount": "0.385", "unit": "g"}], "solution": [{"name": "", "amount": "", "unit": ""}], "pressure": "", "temperature": "50\u00b0C", "time": "12h"}, {"synthesis method": "filtration", "time": "", "atmosphere": "", "pressure": ""}]
YABSOL | [Me3Sn(C7H7SeO2)] n | C10 H16 O2 Se1 Sn1 | chemical synthesis | p-Tolueneseleninic acid | 0.203 g | sodium ethoxide | 0.068 g | trimethyltin chloride | 0.199 g | [6 empty] | 12h | 50°C |  | chemical synthesis, filtration | 10.1016/j.ica.2011.08.068 |  | 2011.11 | [{"synthesis method": "chemical synthesis", "precursor": [{"name": "p-Tolueneseleninic acid", "amount": "0.203", "unit": "g"}, {"name": "sodium ethoxide", "amount": "0.068", "unit": "g"}, {"name": "trimethyltin chloride", "amount": "0.199", "unit": "g"}], "solution": [{"name": "", "amount": "", "unit": ""}], "pressure": "", "temperature": "50\u00b0C", "time": "12h"}, {"synthesis method": "filtration", "time": "", "atmosphere": "", "pressure": ""}]
YABSEB | [Ph3Sn(C7H7SeO2)] n | C25 H22 O2 Se1 Sn1 | chemical synthesis | p-Tolueneseleninic acid | 0.203 g | sodium ethoxide | 0.068 g | triphenyltin chloride | 0.385 g | [6 empty] | 12h | 50°C |  | chemical synthesis, filtration | 10.1016/j.ica.2011.08.068 |  | 2011.11 | [{"synthesis method": "chemical synthesis", "precursor": [{"name": "p-Tolueneseleninic acid", "amount": "0.203", "unit": "g"}, {"name": "sodium ethoxide", "amount": "0.068", "unit": "g"}, {"name": "triphenyltin chloride", "amount": "0.385", "unit": "g"}], "solution": [{"name": "", "amount": "", "unit": ""}], "pressure": "", "temperature": "50\u00b0C", "time": "12h"}, {"synthesis method": "filtration", "time": "", "atmosphere": "", "pressure": ""}]
YABTAY | [Me3Sn(C10H13SeO2)] n | C13 H22 O2 Se1 Sn1 | chemical synthesis | 4-tert-butylbenzeneseleninic acid | 0.246 g | sodium ethoxide | 0.068 g | trimethyltin chloride | 0.199 g | [6 empty] | 12h | 50°C |  | chemical synthesis, filtration | 10.1016/j.ica.2011.08.068 |  | 2011.11 | [{"synthesis method": "chemical synthesis", "precursor": [{"name": "4-tert-butylbenzeneseleninic acid", "amount": "0.246", "unit": "g"}, {"name": "sodium ethoxide", "amount": "0.068", "unit": "g"}, {"name": "trimethyltin chloride", "amount": "0.199", "unit": "g"}], "solution": [{"name": "", "amount": "", "unit": ""}], "pressure": "", "temperature": "50\u00b0C", "time": "12h"}, {"synthesis method": "filtration", "time": "", "atmosphere": "", "pressure": ""}]
YABSUR | [Ph3Sn(C10H13SeO2)] n | C28 H28 O2 Se1 Sn1 | chemical synthesis | 4-tert-butylbenzeneseleninic acid | 0.246 g | sodium ethoxide | 0.068 g | triphenyltin chloride | 0.385 g | [6 empty] | 12h | 50°C |  | chemical synthesis, filtration | 10.1016/j.ica.2011.08.068 |  | 2011.11 | [{"synthesis method": "chemical synthesis", "precursor": [{"name": "4-tert-butylbenzeneseleninic acid", "amount": "0.246", "unit": "g"}, {"name": "sodium ethoxide", "amount": "0.068", "unit": "g"}, {"name": "triphenyltin chloride", "amount": "0.385", "unit": "g"}], "solution": [{"name": "", "amount": "", "unit": ""}], "pressure": "", "temperature": "50\u00b0C", "time": "12h"}, {"synthesis method": "filtration", "time": "", "atmosphere": "", "pressure": ""}]
AHADOC | [Cd2(ibn)(SeCN)4]n | C8 Cd2 H12 N6 Se4 | chemical synthesis | potassium selenocyanate | 0.288 g | cadmium perchlorate hexahydrate | 0.419 g | 1,2-diamino-2-methylpropane (ibn) | 0.088 g |  |  |  |  | water |  | 40 min |  |  | chemical synthesis | 10.1016/S0277-5387(02)01165-8 |  | 2002.10 | [{"synthesis method": "chemical synthesis", "precursor": [{"name": "potassium selenocyanate", "amount": "0.288", "unit": "g"}, {"name": "cadmium perchlorate hexahydrate", "amount": "0.419", "unit": "g"}, {"name": "1,2-diamino-2-methylpropane (ibn)", "amount": "0.088", "unit": "g"}], "solution": [{"name": "water", "amount": "15", "unit": "cm3"}], "pressure": "", "temperature": "", "time": "40 min"}]
AHADUI | [Cd(pyz)(SeCN)2]n | C6 Cd1 H4 N4 Se2 | chemical synthesis | potassium selenocyanate | 0.288 g | cadmium nitrate tetrahydrate | 0.308 g | pyrazine | 0.080 g |  |  |  |  | water, methanol |  | 10 min |  |  | chemical synthesis | 10.1016/S0277-5387(02)01165-8 |  | 2002.10 | [{"synthesis method": "chemical synthesis", "precursor": [{"name": "potassium selenocyanate", "amount": "0.288", "unit": "g"}, {"name": "cadmium nitrate tetrahydrate", "amount": "0.308", "unit": "g"}, {"name": "pyrazine", "amount": "0.080", "unit": "g"}], "solution": [{"name": "water", "amount": "10", "unit": "cm3"}, {"name": "methanol", "amount": "5", "unit": "cm3"}], "pressure": "", "temperature": "", "time": "10 min"}]
WAMXEO | [{Mg(oda)(H2O)2} | C4 H10 Mg1 O8 | chemical synthesis | O(CH2COOH)2 | 0.268 g | Na2CO3 | 0.21 g | MgCl2 ⋅6H2O | 0.406 g |  |  |  |  | water, water, Acetone |  | several minutes | room temperature |  | chemical synthesis, filtration, washing, drying | 10.1016/j.inoche.2005.02.010 |  | 2005.05 | [{"synthesis method": "chemical synthesis", "precursor": [{"name": "O(CH2COOH)2", "amount": "0.268", "unit": "g"}, {"name": "Na2CO3", "amount": "0.21", "unit": "g"}, {"name": "MgCl2 \u22c56H2O", "amount": "0.406", "unit": "g"}], "solution": [{"name": "water", "amount": "15", "unit": "mL"}, {"name": "water", "amount": "10", "unit": "mL"}, {"name": "Acetone", "amount": "10", "unit": "mL"}], "pressure": "", "temperature": "room temperature", "time": "several minutes"}, {"synthesis method": "filtration", "time": "", "atmosphere": "", "pressure": ""}, {"synthesis method": "washing", "washing solution": "acetone", "amount": ""}, {"synthesis method": "drying", "pressure": "", "temperature": "", "atmosphere": "", "time": ""}]
WAMXIS | [Mg(tda)(H2O)3] | C4 H12 Mg1 O8 S1 | chemical synthesis | O(CH2COOH)2 | 0.268 g | Na2CO3 | 0.21 g | MgCl2 ⋅6H2O | 0.406 g |  |  |  |  | water, water, Acetone |  | several minutes | room temperature |  | chemical synthesis, filtration, washing, drying | 10.1016/j.inoche.2005.02.010 |  | 2005.05 | [{"synthesis method": "chemical synthesis", "precursor": [{"name": "O(CH2COOH)2", "amount": "0.268", "unit": "g"}, {"name": "Na2CO3", "amount": "0.21", "unit": "g"}, {"name": "MgCl2 \u22c56H2O", "amount": "0.406", "unit": "g"}], "solution": [{"name": "water", "amount": "15", "unit": "mL"}, {"name": "water", "amount": "10", "unit": "mL"}, {"name": "Acetone", "amount": "10", "unit": "mL"}], "pressure": "", "temperature": "room temperature", "time": "several minutes"}, {"synthesis method": "filtration", "time": "", "atmosphere": "", "pressure": ""}, {"synthesis method": "washing", "washing solution": "acetone", "amount": ""}, {"synthesis method": "drying", "pressure": "", "temperature": "", "atmosphere": "", "time": ""}]
PUCTOX | Cu(ppca)2 | C22 Cu1 H14 N4 O4 | solvothermal synthesis | Cu(CO2CH3)2⋅H2O | 0.05 mmol | ppcaH | 0.10 mmol | [8 empty] | 72h | 130°C |  | solvothermal synthesis | 10.1016/j.solidstatesciences.2008.03.014 |  | 2008.12 | [{"synthesis method": "solvothermal synthesis", "precursor": [{"name": "Cu(CO2CH3)2\u22c5H2O", "amount": "0.05", "unit": "mmol"}, {"name": "ppcaH", "amount": "0.10", "unit": "mmol"}], "solvent": [{"name": "ethanol", "amount": "3", "unit": "ml"}], "pressure": "", "temperature": "130\u00b0C", "time": "72h", "heating rate": "1\u00b0C/min", "cooling rate": "0.1\u00b0C/min"}]
PUCVAL | Co(ppca)(SCN)(H2O) | C12 Co1 H9 N3 O3 S1 | solvothermal synthesis | Co(SCN)2⋅xH2O | 0.05 mmol | ppcaH | 0.05 mmol | [8 empty] | 72h | 160°C |  | solvothermal synthesis | 10.1016/j.solidstatesciences.2008.03.014 |  | 2008.12 | [{"synthesis method": "solvothermal synthesis", "precursor": [{"name": "Co(SCN)2\u22c5xH2O", "amount": "0.05", "unit": "mmol"}, {"name": "ppcaH", "amount": "0.05", "unit": "mmol"}], "solvent": [{"name": "water", "amount": "3", "unit": "ml"}], "pressure": "", "temperature": "160\u00b0C", "time": "72h", "heating rate": "1\u00b0C/min", "cooling rate": "0.1\u00b0C/min"}]
PUCTUD | [Cu(ppca)(Hppca)]2[H2Mo4O14] | C44 Cu2 H32 Mo4 N8 O22 | solvothermal synthesis | Cu(NO3)2⋅6H2O | 0.05 mmol | ppcaH | 0.10 mmol | NH4Mo7O24⋅4H2O | [7 empty] | 120h | 160°C |  | solvothermal synthesis | 10.1016/j.solidstatesciences.2008.03.014 |  | 2008.12 | [{"synthesis method": "solvothermal synthesis", "precursor": [{"name": "Cu(NO3)2\u22c56H2O", "amount": "0.05", "unit": "mmol"}, {"name": "ppcaH", "amount": "0.10", "unit": "mmol"}, {"name": "NH4Mo7O24\u22c54H2O", "amount": "", "unit": ""}], "solvent": [{"name": "buffer solution", "amount": "3", "unit": "ml"}], "pressure": "", "temperature": "160\u00b0C", "time": "120h", "heating rate": "1\u00b0C/min", "cooling rate": "0.1\u00b0C/min"}]
PUCVEP | Co(ppca)2(V2O6)(H2O) | C22 Co2 H18 N4 O12 V2 | solvothermal synthesis | Co(NO3)2⋅6H2O | 0.05 mmol | ppcaH | 0.05 mmol | NH4VO4 | [7 empty] | 120h | 160°C |  | solvothermal synthesis | 10.1016/j.solidstatesciences.2008.03.014 |  | 2008.12 | [{"synthesis method": "solvothermal synthesis", "precursor": [{"name": "Co(NO3)2\u22c56H2O", "amount": "0.05", "unit": "mmol"}, {"name": "ppcaH", "amount": "0.05", "unit": "mmol"}, {"name": "NH4VO4", "amount": "", "unit": ""}], "solvent": [{"name": "buffer solution", "amount": "3", "unit": "ml"}], "pressure": "", "temperature": "160\u00b0C", "time": "120h", "heating rate": "1\u00b0C/min", "cooling rate": "0.1\u00b0C/min"}]
WOKROF | C10H14N8CdNi | C10 Cd1 H14 N8 Ni1 | [17 empty] | 10.1016/j.molstruc.2014.06.005 |  | 2014.09 | []
WOKSEW | C10H12N6O2CdPt | C10 Cd1 H12 N6 O2 Pt1 | [17 empty] | 10.1016/j.molstruc.2014.06.005 |  | 2014.09 | []
GICYUN01 | 1 | C14 H12 O10 P2 Sr1 | chemical synthesis | 4-cppH33 | 0.0404 g | SrCl2⋅6H2O | 0.0267 g | [6 empty] | H2O |  | 10 days | room temperature |  | chemical synthesis | 10.1016/j.inoche.2011.09.011 |  | 2011.12 | [{"synthesis method": "chemical synthesis", "precursor": [{"name": "4-cppH33", "amount": "0.0404", "unit": "g"}, {"name": "SrCl2\u22c56H2O", "amount": "0.0267", "unit": "g"}], "solution": [{"name": "H2O", "amount": "8", "unit": "mL"}], "pressure": "", "temperature": "room temperature", "time": "10 days"}]
YUMHOE01 | 2 | Ba1 C14 H12 O10 P2 | chemical synthesis | 4-cppH33 | 0.0404 g | BaCl2⋅2H2O | 0.0244 g | [6 empty] | H2O |  | 10 days | room temperature |  | chemical synthesis | 10.1016/j.inoche.2011.09.011 |  | 2011.12 | [{"synthesis method": "chemical synthesis", "precursor": [{"name": "4-cppH33", "amount": "0.0404", "unit": "g"}, {"name": "BaCl2\u22c52H2O", "amount": "0.0244", "unit": "g"}], "solution": [{"name": "H2O", "amount": "8", "unit": "mL"}], "pressure": "", "temperature": "room temperature", "time": "10 days"}]
MIRXIU | [Cu(L 7H)2(OH2)2](PF6)2 | C28 Cu2 F12 H50 N6 O9 P2 | chemical synthesis | Cu(NO3)2⋅3H2O | 111 mg | L 7⋅HBr | 158 mg | [6 empty] | H2O, saturated aq. solution of KPF6 |  | 5 min |  |  | chemical synthesis, drying | 10.1016/S0277-5387(01)00994-9 |  | 2002.02 | [{"synthesis method": "chemical synthesis", "precursor": [{"name": "Cu(NO3)2\u22c53H2O", "amount": "111", "unit": "mg"}, {"name": "L 7\u22c5HBr", "amount": "158", "unit": "mg"}], "solution": [{"name": "H2O", "amount": "5", "unit": "mL"}, {"name": "saturated aq. solution of KPF6", "amount": "", "unit": ""}], "pressure": "", "temperature": "", "time": "5 min"}, {"synthesis method": "drying", "pressure": "", "temperature": "", "atmosphere": "vacuum", "time": ""}]
EKEJIN01 | [Cd1(nic)2(H2O)]2[Cd2(nic)2(H2O)2] | C18 Cd1.50 H16 N3 O8 | solvothermal synthesis | Nicotinic acid | 1 mmol | Cd(CH3COO)2⋅2H2O | 0.5 mmol | [8 empty] | 4d | 160°C |  | solvothermal synthesis | 10.1016/j.jssc.2006.07.040 |  | 2006.12 | [{"synthesis method": "solvothermal synthesis", "precursor": [{"name": "Nicotinic acid", "amount": "1", "unit": "mmol"}, {"name": "Cd(CH3COO)2\u22c52H2O", "amount": "0.5", "unit": "mmol"}], "solvent": [{"name": "deionized water", "amount": "15", "unit": "mL"}], "pressure": "", "temperature": "160\u00b0C", "time": "4d", "heating rate": "", "cooling rate": ""}]
JEFTOE01 | [Cd2(fma)2(phen)2] | C32 Cd2 H20 N4 O8 | solvothermal synthesis | Fumaric acid | 1 mmol | phen | 1 mmol | Cd(CH3COO)2⋅2H2O | 1 mmol | [6 empty] | 4d | 160°C |  | solvothermal synthesis | 10.1016/j.jssc.2006.07.040 |  | 2006.12 | [{"synthesis method": "solvothermal synthesis", "precursor": [{"name": "Fumaric acid", "amount": "1", "unit": "mmol"}, {"name": "phen", "amount": "1", "unit": "mmol"}, {"name": "Cd(CH3COO)2\u22c52H2O", "amount": "1", "unit": "mmol"}], "solvent": [{"name": "deionized water", "amount": "15", "unit": "mL"}], "pressure": "", "temperature": "160\u00b0C", "time": "4d", "heating rate": "", "cooling rate": ""}]
FEBKIH01 | [Cd(fma)(bipy)(H2O)] | C14 Cd1 H12 N2 O5 | solvothermal synthesis | Fumaric acid | 1 mmol | bipy | 1 mmol | Cd(CH3COO)2⋅2H2O | 1 mmol | [6 empty] | 4d | 160°C |  | solvothermal synthesis | 10.1016/j.jssc.2006.07.040 |  | 2006.12 | [{"synthesis method": "solvothermal synthesis", "precursor": [{"name": "Fumaric acid", "amount": "1", "unit": "mmol"}, {"name": "bipy", "amount": "1", "unit": "mmol"}, {"name": "Cd(CH3COO)2\u22c52H2O", "amount": "1", "unit": "mmol"}], "solvent": [{"name": "deionized water", "amount": "15", "unit": "mL"}], "pressure": "", "temperature": "160\u00b0C", "time": "4d", "heating rate": "", "cooling rate": ""}]
CEVYIM | [Zn(mal)(bipy) | C14 H18 N2 O8 Zn1 | solvothermal synthesis | Fumaric acid | 1 mmol | bipy | 1 mmol | Zn(CH3COO)2⋅2H2O | 1 mmol | [6 empty] | 4d | 160°C |  | solvothermal synthesis | 10.1016/j.jssc.2006.07.040 |  | 2006.12 | [{"synthesis method": "solvothermal synthesis", "precursor": [{"name": "Fumaric acid", "amount": "1", "unit": "mmol"}, {"name": "bipy", "amount": "1", "unit": "mmol"}, {"name": "Zn(CH3COO)2\u22c52H2O", "amount": "1", "unit": "mmol"}], "solvent": [{"name": "deionized water", "amount": "15", "unit": "mL"}], "pressure": "", "temperature": "160\u00b0C", "time": "4d", "heating rate": "", "cooling rate": ""}]
DUMYOB | L2 | C16 H13 N5 O3 | chemical synthesis | L1 ligand | 0.016 g | [8 empty] | DMF, water |  | 5 days | 80°C |  | chemical synthesis | 10.1016/j.ica.2015.07.006 |  | 2015.08 | [{"synthesis method": "chemical synthesis", "precursor": [{"name": "L1 ligand", "amount": "0.016", "unit": "g"}], "solution": [{"name": "DMF", "amount": "0.5", "unit": "mL"}, {"name": "water", "amount": "10", "unit": "mL"}], "pressure": "", "temperature": "80\u00b0C", "time": "5 days"}]
DUMYUH | [Cd(L2)2(H2O)4] | C32 Cd1 H30 N10 O9 | solvothermal synthesis | Cd(NO3)2⋅4H2O | 0.031 g | L1 | 0.030 g | 4,4'-bpy | 0.016 g | [6 empty] | 48h | 120°C |  | solvothermal synthesis | 10.1016/j.ica.2015.07.006 |  | 2015.08 | [{"synthesis method": "solvothermal synthesis", "precursor": [{"name": "Cd(NO3)2\u22c54H2O", "amount": "0.031", "unit": "g"}, {"name": "L1", "amount": "0.030", "unit": "g"}, {"name": "4,4'-bpy", "amount": "0.016", "unit": "g"}], "solvent": [{"name": "deionized water", "amount": "8", "unit": "mL"}], "reducing agent": [{"name": "", "amount": "", "unit": ""}], "surfactant": [{"name": "", "amount": "", "unit": ""}], "pressure": "", "temperature": "120\u00b0C", "time": "48h", "heating rate": "5\u00b0Ch-1", "cooling rate": "5\u00b0Ch-1"}]
DUMZAO | [Cd(L2)2(H2O)4] | C32 Cd1 H44 N10 O16 | chemical synthesis | 3CdSO4⋅8H2O | 0.080 g | L1 | 0.059 g | 4,4'-bpy | 0.032 g |  |  |  |  | deionized water |  | 48h | 120°C | 8-9 | chemical synthesis, pH adjustment | 10.1016/j.ica.2015.07.006 |  | 2015.08 | [{"synthesis method": "chemical synthesis", "precursor": [{"name": "3CdSO4\u22c58H2O", "amount": "0.080", "unit": "g"}, {"name": "L1", "amount": "0.059", "unit": "g"}, {"name": "4,4'-bpy", "amount": "0.032", "unit": "g"}], "solution": [{"name": "deionized water", "amount": "8", "unit": "mL"}], "pressure": "", "temperature": "120\u00b0C", "time": "48h"}, {"synthesis method": "pH adjustment", "pH": "8-9", "modulator": "NaOH"}]
DUMZES | [Cd2(SO4)(L3)2(4,4'bpy)0.5(H2O)3]·2.5H2O | C55 Cd2 H40 N17 O11 S1 | solvothermal synthesis | 3CdSO4⋅8H2O | 0.080 g | L1 | 0.060 g | 4,4'-bpy | 0.031 g | [6 empty] | 48h | 120°C |  | solvothermal synthesis | 10.1016/j.ica.2015.07.006 |  | 2015.08 | [{"synthesis method": "solvothermal synthesis", "precursor": [{"name": "3CdSO4\u22c58H2O", "amount": "0.080", "unit": "g"}, {"name": "L1", "amount": "0.060", "unit": "g"}, {"name": "4,4'-bpy", "amount": "0.031", "unit": "g"}], "solvent": [{"name": "deionized water", "amount": "8", "unit": "mL"}], "reducing agent": [{"name": "", "amount": "", "unit": ""}], "surfactant": [{"name": "", "amount": "", "unit": ""}], "pressure": "", "temperature": "120\u00b0C", "time": "48h", "heating rate": "5\u00b0Ch-1", "cooling rate": "5\u00b0Ch-1"}]
FUHZAL | C18H24Sm2MnN4O24S2 | C18 H24 Mn1 N4 O24 S2 Sm2 | solvothermal synthesis | Sm2O3 | 0.2 mmol | MnSO4⋅H2O | 0.3 mmol | H3bidc | 0.6 mmol | [6 empty] | 4 days | 160°C |  | solvothermal synthesis, washing, drying | 10.1016/j.poly.2014.04.029 |  | 2014.11 | [{"synthesis method": "solvothermal synthesis", "precursor": [{"name": "Sm2O3", "amount": "0.2", "unit": "mmol"}, {"name": "MnSO4\u22c5H2O", "amount": "0.3", "unit": "mmol"}, {"name": "H3bidc", "amount": "0.6", "unit": "mmol"}], "solvent": [{"name": "water", "amount": "10", "unit": "mL"}], "reducing agent": [{"name": "", "amount": "", "unit": ""}], "surfactant": [{"name": "", "amount": "", "unit": ""}], "pressure": "", "temperature": "160\u00b0C", "time": "4 days", "heating rate": "", "cooling rate": "2 days"}, {"synthesis method": "washing", "washing solution": "distilled water", "amount": ""}, {"synthesis method": "drying", "pressure": "", "temperature": "", "atmosphere": "air", "time": ""}]
FUHYEO | C18H24Eu2MnN4O24S2 | C18 Eu2 H24 Mn1 N4 O24 S2 | solvothermal synthesis | Eu2O3 | 0.2 mmol | MnSO4⋅H2O | 0.3 mmol | H3Bidc | 0.6 mmol | [6 empty] | 4 days | 170°C |  | solvothermal synthesis, washing, drying | 10.1016/j.poly.2014.04.029 |  | 2014.11 | [{"synthesis method": "solvothermal synthesis", "precursor": [{"name": "Eu2O3", "amount": "0.2", "unit": "mmol"}, {"name": "MnSO4\u22c5H2O", "amount": "0.3", "unit": "mmol"}, {"name": "H3Bidc", "amount": "0.6", "unit": "mmol"}], "solvent": [{"name": "water", "amount": "10", "unit": "mL"}], "reducing agent": [{"name": "", "amount": "", "unit": ""}], "surfactant": [{"name": "", "amount": "", "unit": ""}], "pressure": "", "temperature": "170\u00b0C", "time": "4 days", "heating rate": "", "cooling rate": "2 days"}, {"synthesis method": "washing", "washing solution": "distilled water", "amount": ""}, {"synthesis method": "drying", "pressure": "", "temperature": "", "atmosphere": "air", "time": ""}]
FUHZEP | C18H24Tb2MnN4O24S2 | C18 H24 Mn1 N4 O24 S2 Tb2 | solvothermal synthesis | Tb4O7 | 0.2 mmol | MnSO4⋅H2O | 0.3 mmol | H3Bidc | 0.6 mmol | [6 empty] | 4 days | 170°C |  | solvothermal synthesis, washing, drying | 10.1016/j.poly.2014.04.029 |  | 2014.11 | [{"synthesis method": "solvothermal synthesis", "precursor": [{"name": "Tb4O7", "amount": "0.2", "unit": "mmol"}, {"name": "MnSO4\u22c5H2O", "amount": "0.3", "unit": "mmol"}, {"name": "H3Bidc", "amount": "0.6", "unit": "mmol"}], "solvent": [{"name": "water", "amount": "10", "unit": "mL"}], "reducing agent": [{"name": "", "amount": "", "unit": ""}], "surfactant": [{"name": "", "amount": "", "unit": ""}], "pressure": "", "temperature": "170\u00b0C", "time": "4 days", "heating rate": "", "cooling rate": "2 days"}, {"synthesis method": "washing", "washing solution": "distilled water", "amount": ""}, {"synthesis method": "drying", "pressure": "", "temperature": "", "atmosphere": "air", "time": ""}]
FUHYUE | C18H24Dy2MnN4O24S2 | C18 Dy2 H24 Mn1 N4 O24 S2 | solvothermal synthesis | Dy2O3 | 0.2 mmol | MnSO4⋅H2O | 0.3 mmol | H3Bidc | 0.6 mmol | [6 empty] | 4 days | 170°C |  | solvothermal synthesis, washing, drying | 10.1016/j.poly.2014.04.029 |  | 2014.11 | [{"synthesis method": "solvothermal synthesis", "precursor": [{"name": "Dy2O3", "amount": "0.2", "unit": "mmol"}, {"name": "MnSO4\u22c5H2O", "amount": "0.3", "unit": "mmol"}, {"name": "H3Bidc", "amount": "0.6", "unit": "mmol"}], "solvent": [{"name": "water", "amount": "10", "unit": "mL"}], "reducing agent": [{"name": "", "amount": "", "unit": ""}], "surfactant": [{"name": "", "amount": "", "unit": ""}], "pressure": "", "temperature": "170\u00b0C", "time": "4 days", "heating rate": "", "cooling rate": "2 days"}, {"synthesis method": "washing", "washing solution": "distilled water", "amount": ""}, {"synthesis method": "drying", "pressure": "", "temperature": "", "atmosphere": "air", "time": ""}]
FUHYOY | C18H24Ho2MnN4O24S2 | C18 H24 Ho2 Mn1 N4 O24 S2 | solvothermal synthesis | Ho2O3 | 0.2 mmol | MnSO4⋅H2O | 0.3 mmol | H3Bidc | 0.6 mmol | [6 empty] | 4 days | 170°C |  | solvothermal synthesis, washing, drying | 10.1016/j.poly.2014.04.029 |  | 2014.11 | [{"synthesis method": "solvothermal synthesis", "precursor": [{"name": "Ho2O3", "amount": "0.2", "unit": "mmol"}, {"name": "MnSO4\u22c5H2O", "amount": "0.3", "unit": "mmol"}, {"name": "H3Bidc", "amount": "0.6", "unit": "mmol"}], "solvent": [{"name": "water", "amount": "10", "unit": "mL"}], "reducing agent": [{"name": "", "amount": "", "unit": ""}], "surfactant": [{"name": "", "amount": "", "unit": ""}], "pressure": "", "temperature": "170\u00b0C", "time": "4 days", "heating rate": "", "cooling rate": "2 days"}, {"synthesis method": "washing", "washing solution": "distilled water", "amount": ""}, {"synthesis method": "drying", "pressure": "", "temperature": "", "atmosphere": "air", "time": ""}]
FUHYIS | C18H22Gd2MnN4O23S2 | C18 Gd2 H22 Mn1 N4 O23 S2 | solvothermal synthesis | Gd2O3 | 0.2 mmol | MnSO4⋅H2O | 0.3 mmol | H3Bidc | 0.6 mmol | [6 empty] | 4 days | 170°C |  | solvothermal synthesis, washing, drying | 10.1016/j.poly.2014.04.029 |  | 2014.11 | [{"synthesis method": "solvothermal synthesis", "precursor": [{"name": "Gd2O3", "amount": "0.2", "unit": "mmol"}, {"name": "MnSO4\u22c5H2O", "amount": "0.3", "unit": "mmol"}, {"name": "H3Bidc", "amount": "0.6", "unit": "mmol"}], "solvent": [{"name": "water", "amount": "10", "unit": "mL"}], "reducing agent": [{"name": "", "amount": "", "unit": ""}], "surfactant": [{"name": "", "amount": "", "unit": ""}], "pressure": "", "temperature": "170\u00b0C", "time": "4 days", "heating rate": "", "cooling rate": "2 days"}, {"synthesis method": "washing", "washing solution": "distilled water", "amount": ""}, {"synthesis method": "drying", "pressure": "", "temperature": "", "atmosphere": "air", "time": ""}]
KIZSAQ | [Cu(en)2][Mn2(С2О4)3] | C10 Cu1 H28 Mn2 N4 O18 | chemical synthesis | copper powder | 0.078 g | KMnO4 | 0.198 g | ammonium oxalate monohydrate | 0.355 g | ethylenediamine dihydrochloride | 0.332 g |  |  | CH3OH, dimethylformamide |  | 3h | 50-60°C |  | chemical synthesis | 10.1016/j.jssc.2018.12.033 |  | 2019.02 | [{"synthesis method": "chemical synthesis", "precursor": [{"name": "copper powder", "amount": "0.078", "unit": "g"}, {"name": "KMnO4", "amount": "0.198", "unit": "g"}, {"name": "ammonium oxalate monohydrate", "amount": "0.355", "unit": "g"}, {"name": "ethylenediamine dihydrochloride", "amount": "0.332", "unit": "g"}], "solution": [{"name": "CH3OH", "amount": "0.1", "unit": "mL"}, {"name": "dimethylformamide", "amount": "20", "unit": "mL"}], "pressure": "", "temperature": "50-60\u00b0C", "time": "3h"}]
KIZSIY | [Cu(en)2][Mn2(C2O4)3(H2O)2] | C10 Cu1 H20 Mn2 N4 O14 | chemical synthesis | copper powder | 0.040 g | manganese(II) oxalate dihydrate | 0.221 g | ammonium oxalate monohydrate | 0.355 g | ethylenediamine | 0.17 mL |  |  | water |  | 1.5h | 60-65°C |  | chemical synthesis | 10.1016/j.jssc.2018.12.033 |  | 2019.02 | [{"synthesis method": "chemical synthesis", "precursor": [{"name": "copper powder", "amount": "0.040", "unit": "g"}, {"name": "manganese(II) oxalate dihydrate", "amount": "0.221", "unit": "g"}, {"name": "ammonium oxalate monohydrate", "amount": "0.355", "unit": "g"}, {"name": "ethylenediamine", "amount": "0.17", "unit": "mL"}], "solution": [{"name": "water", "amount": "20", "unit": "mL"}], "pressure": "", "temperature": "60-65\u00b0C", "time": "1.5h"}]
KIZSOE | [Cu(en)2][Co2(C2O4)3] | C10 Co2 Cu1 H18 N4 O13 | chemical synthesis | copper powder | 0.040 g | cobalt(II) oxalate dihydrate | 0.23 g | ammonium oxalate monohydrate | 0.355 g | ethylenediamine | 0.17 mL |  |  | water |  | 1.5h | 60-65°C |  | chemical synthesis | 10.1016/j.jssc.2018.12.033 |  | 2019.02 | [{"synthesis method": "chemical synthesis", "precursor": [{"name": "copper powder", "amount": "0.040", "unit": "g"}, {"name": "cobalt(II) oxalate dihydrate", "amount": "0.23", "unit": "g"}, {"name": "ammonium oxalate monohydrate", "amount": "0.355", "unit": "g"}, {"name": "ethylenediamine", "amount": "0.17", "unit": "mL"}], "solution": [{"name": "water", "amount": "20", "unit": "mL"}], "pressure": "", "temperature": "60-65\u00b0C", "time": "1.5h"}]
UZAJUB | [Cd(3-NO2-bdc)(bbi)]n | C18 Cd1 H17 N5 O6 | solvothermal synthesis | Cd(NO3)2⋅4H2O | 0.0623 g | 3-NO2-bdcH2 | 0.0423 g | bbi | 0.0389 g | NaOH | 0.0159 g |  |  |  |  | 3 days | 140°C |  | solvothermal synthesis | 10.1016/j.inoche.2011.05.017 |  | 2011.09 | [{"synthesis method": "solvothermal synthesis", "precursor": [{"name": "Cd(NO3)2\u22c54H2O", "amount": "0.0623", "unit": "g"}, {"name": "3-NO2-bdcH2", "amount": "0.0423", "unit": "g"}, {"name": "bbi", "amount": "0.0389", "unit": "g"}, {"name": "NaOH", "amount": "0.0159", "unit": "g"}], "solvent": [{"name": "H2O", "amount": "3", "unit": "mL"}], "reducing agent": [{"name": "", "amount": "", "unit": ""}], "surfactant": [{"name": "", "amount": "", "unit": ""}], "pressure": "", "temperature": "140\u00b0C", "time": "3 days", "heating rate": "", "cooling rate": ""}]
UZAJOV | [Co(3-NO2-bdc)(bbi)]n | C18 Co1 H17 N5 O6 | solvothermal synthesis | Co(Ac)2⋅4H2O | 0.2 mmol | 3-NO2-bdcH2 | 0.0423 g | bbi | 0.0389 g | NaOH | 0.0159 g |  |  |  |  | 3 days | 130°C |  | solvothermal synthesis | 10.1016/j.inoche.2011.05.017 |  | 2011.09 | [{"synthesis method": "solvothermal synthesis", "precursor": [{"name": "Co(Ac)2\u22c54H2O", "amount": "0.2", "unit": "mmol"}, {"name": "3-NO2-bdcH2", "amount": "0.0423", "unit": "g"}, {"name": "bbi", "amount": "0.0389", "unit": "g"}, {"name": "NaOH", "amount": "0.0159", "unit": "g"}], "solvent": [{"name": "H2O", "amount": "3", "unit": "mL"}], "reducing agent": [{"name": "", "amount": "", "unit": ""}], "surfactant": [{"name": "", "amount": "", "unit": ""}], "pressure": "", "temperature": "130\u00b0C", "time": "3 days", "heating rate": "", "cooling rate": ""}]
UZAJIP | [Co(3,5-pdc)(bbi) | C17 Co1 H21 N5 O6 | solvothermal synthesis | Co(Ac)2⋅4H2O | 0.2 mmol | 3,5-pdcH2 | 0.2 mmol | bbi | 0.0389 g | NaOH | 0.0159 g |  |  |  |  | 3 days | 140°C |  | solvothermal synthesis | 10.1016/j.inoche.2011.05.017 |  | 2011.09 | [{"synthesis method": "solvothermal synthesis", "precursor": [{"name": "Co(Ac)2\u22c54H2O", "amount": "0.2", "unit": "mmol"}, {"name": "3,5-pdcH2", "amount": "0.2", "unit": "mmol"}, {"name": "bbi", "amount": "0.0389", "unit": "g"}, {"name": "NaOH", "amount": "0.0159", "unit": "g"}], "solvent": [{"name": "H2O", "amount": "3", "unit": "mL"}], "reducing agent": [{"name": "", "amount": "", "unit": ""}], "surfactant": [{"name": "", "amount": "", "unit": ""}], "pressure": "", "temperature": "140\u00b0C", "time": "3 days", "heating rate": "", "cooling rate": ""}]
XOLCEJ | [Zn4(μ3-OH)2(ptptc)1.5(DMA)(H2O)2]·2DMA | C45 H48 N3 O19 Zn4 | solvothermal synthesis | Zn(NO3)2⋅6H2O | 0.018 g | H4ptptc | 0.008 g | [8 empty] | 5 days | 120°C |  | solvothermal synthesis | 10.1016/j.saa.2019.117207 |  | 2019.11 | [{"synthesis method": "solvothermal synthesis", "precursor": [{"name": "Zn(NO3)2\u22c56H2O", "amount": "0.018", "unit": "g"}, {"name": "H4ptptc", "amount": "0.008", "unit": "g"}], "solvent": [{"name": "DMA", "amount": "5", "unit": "mL"}, {"name": "CH3CH2OH", "amount": "1", "unit": "mL"}, {"name": "H2O", "amount": "1", "unit": "mL"}], "reducing agent": [{"name": "HNO3 solution", "amount": "2 drops", "unit": ""}], "surfactant": [{"name": "", "amount": "", "unit": ""}], "pressure": "", "temperature": "120\u00b0C", "time": "5 days", "heating rate": "", "cooling rate": ""}]
PASBAN | [Ag2(btp)2](ClO4)2 | Ag2 C18 Cl2 H14 N14 O8 | chemical synthesis | Ag(ClO4) | 20.0 mg | btp ligand | 42.0 mg | [6 empty] | water, CH3OH |  | a few days |  |  | chemical synthesis | 10.1016/j.ica.2005.04.004 |  | 2005.08 | [{"synthesis method": "chemical synthesis", "precursor": [{"name": "Ag(ClO4)", "amount": "20.0", "unit": "mg"}, {"name": "btp ligand", "amount": "42.0", "unit": "mg"}], "solution": [{"name": "water", "amount": "20", "unit": "mL"}, {"name": "CH3OH", "amount": "20", "unit": "mL"}], "pressure": "", "temperature": "", "time": "a few days"}]
PASBER | [Ag2(btp)2](PF6)2 | Ag2 C18 F12 H14 N14 P2 | chemical synthesis | Ag(PF6) | 25.0 mg | btp ligand | 42.0 mg | [6 empty] | methanol, methylene chloride |  | a few days |  |  | chemical synthesis | 10.1016/j.ica.2005.04.004 |  | 2005.08 | [{"synthesis method": "chemical synthesis", "precursor": [{"name": "Ag(PF6)", "amount": "25.0", "unit": "mg"}, {"name": "btp ligand", "amount": "42.0", "unit": "mg"}], "solution": [{"name": "methanol", "amount": "20", "unit": "mL"}, {"name": "methylene chloride", "amount": "20", "unit": "mL"}], "pressure": "", "temperature": "", "time": "a few days"}]
PASBIV | [Ag2(btp)2](OTf)2 | Ag2 C20 F6 H14 N14 O6 S2 | chemical synthesis | Ag(OTf)2 | 26.0 mg | btp ligand | 42.0 mg | [6 empty] | methanol, methylene chloride |  | a few days |  |  | chemical synthesis | 10.1016/j.ica.2005.04.004 |  | 2005.08 | [{"synthesis method": "chemical synthesis", "precursor": [{"name": "Ag(OTf)2", "amount": "26.0", "unit": "mg"}, {"name": "btp ligand", "amount": "42.0", "unit": "mg"}], "solution": [{"name": "methanol", "amount": "20", "unit": "mL"}, {"name": "methylene chloride", "amount": "20", "unit": "mL"}], "pressure": "", "temperature": "", "time": "a few days"}]
PASBOB | (Ag(btp)(O2CCF3))n | Ag2 C22 F6 H14 N14 O4 | chemical synthesis | Ag(O2CCF3) | 22.0 mg | btp ligand | 42.0 mg | [6 empty] | methanol, methylene chloride |  | a few days |  |  | chemical synthesis | 10.1016/j.ica.2005.04.004 |  | 2005.08 | [{"synthesis method": "chemical synthesis", "precursor": [{"name": "Ag(O2CCF3)", "amount": "22.0", "unit": "mg"}, {"name": "btp ligand", "amount": "42.0", "unit": "mg"}], "solution": [{"name": "methanol", "amount": "20", "unit": "mL"}, {"name": "methylene chloride", "amount": "20", "unit": "mL"}], "pressure": "", "temperature": "", "time": "a few days"}]
FAYDAN | [Zn(L)(4,4'-bpy)0.5].(H2O)0.25 | C25 H16.5 N3 O6.25 Zn1 | solvothermal synthesis | Zn(NO3)2⋅6H2O | 29.7 mg | H2L | 18.9 mg | 4,4'-bpy | 7.8 mg | [6 empty] | 3 days | 120°C |  | solvothermal synthesis | 10.1016/j.ica.2017.06.067 |  | 2017.09 | [{"synthesis method": "solvothermal synthesis", "precursor": [{"name": "Zn(NO3)2\u22c56H2O", "amount": "29.7", "unit": "mg"}, {"name": "H2L", "amount": "18.9", "unit": "mg"}, {"name": "4,4'-bpy", "amount": "7.8", "unit": "mg"}], "solvent": [{"name": "H2O-DMF-CH3CN", "amount": "12", "unit": "mL"}], "reducing agent": [{"name": "", "amount": "", "unit": ""}], "surfactant": [{"name": "", "amount": "", "unit": ""}], "pressure": "", "temperature": "120\u00b0C", "time": "3 days", "heating rate": "", "cooling rate": "5\u00b0C/h"}]
FAYDER | [Cd4(L)4(4,4'-bpy)2].(H2O) | C100 Cd4 H66 N12 O25 | solvothermal synthesis | Cd(NO3)2⋅6H2O | 30.8 mg | H2L | 18.9 mg | 4,4'-bpy | 7.8 mg | [6 empty] | 3 days | 120°C |  | solvothermal synthesis | 10.1016/j.ica.2017.06.067 |  | 2017.09 | [{"synthesis method": "solvothermal synthesis", "precursor": [{"name": "Cd(NO3)2\u22c56H2O", "amount": "30.8", "unit": "mg"}, {"name": "H2L", "amount": "18.9", "unit": "mg"}, {"name": "4,4'-bpy", "amount": "7.8", "unit": "mg"}], "solvent": [{"name": "H2O-CH3CN", "amount": "10", "unit": "mL"}], "reducing agent": [{"name": "", "amount": "", "unit": ""}], "surfactant": [{"name": "", "amount": "", "unit": ""}], "pressure": "", "temperature": "120\u00b0C", "time": "3 days", "heating rate": "", "cooling rate": "5\u00b0C/h"}]
TUQPIF | [Zn(4-bpdb)(NO2)2]n | C14 H14 N6 O4 Zn1 | chemical synthesis | 4-bpdb |  | Zn(CH3COO)2.2H2O |  | NaNO2 | [10 empty] | chemical synthesis | 10.1016/j.poly.2009.10.027 |  | 2010.02 | [{"synthesis method": "chemical synthesis", "precursor": [{"name": "4-bpdb", "amount": "", "unit": ""}, {"name": "Zn(CH3COO)2.2H2O", "amount": "", "unit": ""}, {"name": "NaNO2", "amount": "", "unit": ""}], "solution": [], "pressure": "", "temperature": "", "time": ""}]
SETFII | [KMn(oxo)3(MeOH)3] | C42 H42 K1 Mn1 N3 O18 | chemical synthesis | Oxolinic acid | 138 mg | KOH | 33 mg | ΜnCl2⋅4Η2Ο | 40 mg |  |  |  |  | methanol |  | 1 week | ambient |  | chemical synthesis | 10.1016/j.jinorgbio.2012.12.013 |  | 2013.04 | [{"synthesis method": "chemical synthesis", "precursor": [{"name": "Oxolinic acid", "amount": "138", "unit": "mg"}, {"name": "KOH", "amount": "33", "unit": "mg"}, {"name": "\u039cnCl2\u22c54\u03972\u039f", "amount": "40", "unit": "mg"}], "solution": [{"name": "methanol", "amount": "10", "unit": "mL"}], "pressure": "", "temperature": "ambient", "time": "1 week"}]
SETFOO | [Mn(erx)2(phen)]∙1.5MeOH∙H2O | C51.5 F2 H58 Mn1 N8 O8.5 | chemical synthesis | enrofloxacin | 144 mg | KOH | 22 mg | ΜnCl2⋅4Η2Ο | 40 mg | phen | 36 mg |  |  | methanol |  | a few days |  |  | chemical synthesis | 10.1016/j.jinorgbio.2012.12.013 |  | 2013.04 | [{"synthesis method": "chemical synthesis", "precursor": [{"name": "enrofloxacin", "amount": "144", "unit": "mg"}, {"name": "KOH", "amount": "22", "unit": "mg"}, {"name": "\u039cnCl2\u22c54\u03972\u039f", "amount": "40", "unit": "mg"}, {"name": "phen", "amount": "36", "unit": "mg"}], "solution": [{"name": "methanol", "amount": "10", "unit": "mL"}], "pressure": "", "temperature": "", "time": "a few days"}]
TUTBIT | AgCN·AgCF3CF2CO2 | Ag2 C4 F5 N1 O2 | chemical synthesis | AgC2F5CO2 |  | AgCN |  | AgBF4 | [5 empty] | aqueous solution of AgC2F5CO2 and AgBF4 |  | several days |  |  | chemical synthesis, filtration | 10.1016/S0277-5387(02)01308-6 |  | 2003.01 | [{"synthesis method": "chemical synthesis", "precursor": [{"name": "AgC2F5CO2", "amount": "", "unit": ""}, {"name": "AgCN", "amount": "", "unit": ""}, {"name": "AgBF4", "amount": "", "unit": ""}], "solution": [{"name": "aqueous solution of AgC2F5CO2 and AgBF4", "amount": "1", "unit": "ml"}], "pressure": "", "temperature": "", "time": "several days"}, {"synthesis method": "filtration", "time": "", "atmosphere": "", "pressure": ""}]
TUTBOZ | AgCN·2AgCF3SO3 | Ag3 C3 F6 H2 N1 O7 S2 | chemical synthesis | AgCF3SO3 |  | AgCN | [7 empty] | aqueous solution of AgC2F5CO2 and AgBF4 |  | several days |  |  | chemical synthesis | 10.1016/S0277-5387(02)01308-6 |  | 2003.01 | [{"synthesis method": "chemical synthesis", "precursor": [{"name": "AgCF3SO3", "amount": "", "unit": ""}, {"name": "AgCN", "amount": "", "unit": ""}], "solution": [{"name": "aqueous solution of AgC2F5CO2 and AgBF4", "amount": "1", "unit": "ml"}], "pressure": "", "temperature": "", "time": "several days"}]
QUKNAM | K(18-crown-6)TCNE | C18 H24 K1 N4 O6 | chemical synthesis | KTCNE | 42 mg | 18-crown-6 | 66 mg | [6 empty] | dichloromethane, 1:1 mixture of dry hexane and dichloromethane, hexane | vacuo | several days | -30°C |  | chemical synthesis | 10.1016/j.poly.2009.10.001 |  | 2009.12 | [{"synthesis method": "chemical synthesis", "precursor": [{"name": "KTCNE", "amount": "42", "unit": "mg"}, {"name": "18-crown-6", "amount": "66", "unit": "mg"}], "solution": [{"name": "dichloromethane", "amount": "10", "unit": "mL"}, {"name": "1:1 mixture of dry hexane and dichloromethane", "amount": "2", "unit": "mL"}, {"name": "hexane", "amount": "25", "unit": "mL"}], "pressure": "vacuo", "temperature": "-30\u00b0C", "time": "several days"}]
PUCZUJ | Na[Gd(H2O)2(AAZTA-EtOH)] | C15 Gd1 H25 N3 Na1 O11 | [17 empty] | 10.1016/j.poly.2009.03.005 |  | 2009.06 | []
PUCZOD | Na[Eu(H2O)2(AAZTA-EtOH)] | C15 Eu1 H25 N3 Na1 O11 | [17 empty] | 10.1016/j.poly.2009.03.005 |  | 2009.06 | []
AWAYUS | organic-inorganic hybrid titanium vanadate | C10 H8 N2 O7 Ti1 V2 | solvothermal synthesis | NH4VO3 | 2 mmol | TiCl4 | 1 mmol | 2,2'-bpy | 1 mmol | [6 empty] | 120h | 190°C |  | solvothermal synthesis, filtration, washing, drying | 10.1016/j.molstruc.2004.01.014 |  | 2004.04 | [{"synthesis method": "solvothermal synthesis", "precursor": [{"name": "NH4VO3", "amount": "2", "unit": "mmol"}, {"name": "TiCl4", "amount": "1", "unit": "mmol"}, {"name": "2,2'-bpy", "amount": "1", "unit": "mmol"}], "solvent": [{"name": "H2O", "amount": "9", "unit": "ml"}], "reducing agent": [{"name": "", "amount": "", "unit": ""}], "surfactant": [{"name": "", "amount": "", "unit": ""}], "pressure": "", "temperature": "190\u00b0C", "time": "120h", "heating rate": "", "cooling rate": "10\u00b0C h-1"}, {"synthesis method": "filtration", "time": "", "atmosphere": "", "pressure": ""}, {"synthesis method": "washing", "washing solution": "distilled water", "amount": ""}, {"synthesis method": "drying", "pressure": "", "temperature": "ambient temperature", "atmosphere": "", "time": ""}]
DOZCUQ01 | Trimethyltin 4-aminobenzoate | C10 C6 H15 H6 N1 O2 Sn2 | [17 empty] | 10.1016/j.jinorgbio.2009.12.006 |  | 2010.04 | []
OCOQOO | [Cd(NIT4py)(H2O)Cd(CN)4] | C16 Cd2 H20 N7 O4 | chemical synthesis | cadmium chloride CdCl2⋅2.5H2O | 1:1 molar ratio | potassium tetracyanocadmate K2[Cd(CN)4] | 1:1 molar ratio | NIT4py | [5 empty] | ethanol |  | several weeks | refrigerator temperature |  | chemical synthesis | 10.1016/j.poly.2011.02.031 |  | 2011.11 | [{"synthesis method": "chemical synthesis", "precursor": [{"name": "cadmium chloride CdCl2\u22c52.5H2O", "amount": "1:1 molar ratio", "unit": ""}, {"name": "potassium tetracyanocadmate K2[Cd(CN)4]", "amount": "1:1 molar ratio", "unit": ""}, {"name": "NIT4py", "amount": "", "unit": ""}], "solution": [{"name": "ethanol", "amount": "", "unit": ""}], "pressure": "", "temperature": "refrigerator temperature", "time": "several weeks"}]
YOSWUZ | [Ag2(bpb)2(NO3)2] | Ag2 C24 H20 N10 O6 | chemical synthesis | AgNO3 | 17.0 mg | bpb | 21.0 mg | [6 empty] | methanol |  | 1 week | room temperature |  | chemical synthesis | 10.1016/j.ica.2008.07.021 |  | 2009.04 | [{"synthesis method": "chemical synthesis", "precursor": [{"name": "AgNO3", "amount": "17.0", "unit": "mg"}, {"name": "bpb", "amount": "21.0", "unit": "mg"}], "solution": [{"name": "methanol", "amount": "8", "unit": "mL"}], "pressure": "", "temperature": "room temperature", "time": "1 week"}]
YOSXAG | [Ag2(bpb)2(OSO2CF3)2] | Ag2 C26 F6 H20 N8 O6 S2 | chemical synthesis | AgOSO2CF3 | 25.7 mg | bpb | 21.0 mg | [6 empty] | methanol |  | 1 week | room temperature |  | chemical synthesis | 10.1016/j.ica.2008.07.021 |  | 2009.04 | [{"synthesis method": "chemical synthesis", "precursor": [{"name": "AgOSO2CF3", "amount": "25.7", "unit": "mg"}, {"name": "bpb", "amount": "21.0", "unit": "mg"}], "solution": [{"name": "methanol", "amount": "8", "unit": "mL"}], "pressure": "", "temperature": "room temperature", "time": "1 week"}]
YOSXEK | {[Ag2(bpb)2](BF4)2} | Ag2 B2 C24 F8 H20 N8 | chemical synthesis | AgBF4 | 19.5 mg | bpb | 21.0 mg | [6 empty] | methanol |  | 1 week | room temperature |  | chemical synthesis | 10.1016/j.ica.2008.07.021 |  | 2009.04 | [{"synthesis method": "chemical synthesis", "precursor": [{"name": "AgBF4", "amount": "19.5", "unit": "mg"}, {"name": "bpb", "amount": "21.0", "unit": "mg"}], "solution": [{"name": "methanol", "amount": "8", "unit": "mL"}], "pressure": "", "temperature": "room temperature", "time": "1 week"}]
YOSXIO | [Ag2(bppm)2(NO3)2] | Ag2 C26 H24 N10 O8 | chemical synthesis | bppm | 24.0 mg | AgNO3 | 17.0 mg | [6 empty] | methanol |  | 1 week | room temperature |  | chemical synthesis | 10.1016/j.ica.2008.07.021 |  | 2009.04 | [{"synthesis method": "chemical synthesis", "precursor": [{"name": "bppm", "amount": "24.0", "unit": "mg"}, {"name": "AgNO3", "amount": "17.0", "unit": "mg"}], "solution": [{"name": "methanol", "amount": "8", "unit": "mL"}], "pressure": "", "temperature": "room temperature", "time": "1 week"}]
YOSXOU | [Ag(bpn)NO3] | Ag1 C16 H12 N5 O3 | chemical synthesis | bpn | 26.0 mg | AgNO3 | 17.0 mg | [6 empty] | methanol |  | 1 week | room temperature |  | chemical synthesis | 10.1016/j.ica.2008.07.021 |  | 2009.04 | [{"synthesis method": "chemical synthesis", "precursor": [{"name": "bpn", "amount": "26.0", "unit": "mg"}, {"name": "AgNO3", "amount": "17.0", "unit": "mg"}], "solution": [{"name": "methanol", "amount": "8", "unit": "mL"}], "pressure": "", "temperature": "room temperature", "time": "1 week"}]
IXUMOF | SrL(DMF)(H2O)·(CH3CN) | C25 H24 N2 O6 Sr1 | solvothermal synthesis | Sr(NO3)2 | 0.0106 g | H 2 L | 0.0079 g | [7 empty] | autogenous | 3 days | 120°C |  | solvothermal synthesis | 10.1016/j.jssc.2016.10.007 |  | 2017.01 | [{"synthesis method": "solvothermal synthesis", "precursor": [{"name": "Sr(NO3)2", "amount": "0.0106", "unit": "g"}, {"name": "H 2 L", "amount": "0.0079", "unit": "g"}], "solvent": [{"name": "acetonitrile", "amount": "2", "unit": "mL"}, {"name": "H2O", "amount": "2", "unit": "mL"}, {"name": "DMF", "amount": "4", "unit": "mL"}], "reducing agent": [], "surfactant": [], "pressure": "autogenous", "temperature": "120\u00b0C", "time": "3 days", "heating rate": "", "cooling rate": "slow"}]
IXUMIZ | BaL(H2O)2 | Ba1 C20 H16 O6 | solvothermal synthesis | Ba(NO3)2 | 0.0065 g | H 2 L | 0.0079 g | [7 empty] | autogenous | 4 days | 150°C |  | solvothermal synthesis | 10.1016/j.jssc.2016.10.007 |  | 2017.01 | [{"synthesis method": "solvothermal synthesis", "precursor": [{"name": "Ba(NO3)2", "amount": "0.0065", "unit": "g"}, {"name": "H 2 L", "amount": "0.0079", "unit": "g"}], "solvent": [{"name": "DMF", "amount": "8", "unit": "mL"}], "reducing agent": [], "surfactant": [], "pressure": "autogenous", "temperature": "150\u00b0C", "time": "4 days", "heating rate": "", "cooling rate": "slow"}]
ITAHOB | [Eu(aba)2(NO3)(C2H5OH)2] | C22 Eu1 H28 N3 O11 | solvothermal synthesis | Eu(NO3)3⋅6H2O | 0.075 g | Haba | 0.090 g | triethylamine | 0.10 mL | ethanol | 8 mL |  |  |  | autogenous | 24h | 80°C |  | solvothermal synthesis | 10.1016/j.jssc.2011.05.018 |  | 2011.07 | [{"synthesis method": "solvothermal synthesis", "precursor": [{"name": "Eu(NO3)3\u22c56H2O", "amount": "0.075", "unit": "g"}, {"name": "Haba", "amount": "0.090", "unit": "g"}, {"name": "triethylamine", "amount": "0.10", "unit": "mL"}, {"name": "ethanol", "amount": "8", "unit": "mL"}], "solvent": [], "reducing agent": [], "surfactant": [], "pressure": "autogenous", "temperature": "80\u00b0C", "time": "24h", "heating rate": "20\u00b0C/h", "cooling rate": "5\u00b0C/h"}]
ITAHUH | [Eu(aba)3(H2O)2]·0.5 (4, 4'-bpy) | C32 Eu1 H36 N4 O13 | chemical synthesis | Eu(NO3)3⋅6H2O | 0.075 g | Haba | 0.090 g | 4, 4'-bipyridine | 0.027 g | triethylamine | 0.10 mL | ethanol | 10 mL | ethanol |  | several weeks | room temperature |  | chemical synthesis | 10.1016/j.jssc.2011.05.018 |  | 2011.07 | [{"synthesis method": "chemical synthesis", "precursor": [{"name": "Eu(NO3)3\u22c56H2O", "amount": "0.075", "unit": "g"}, {"name": "Haba", "amount": "0.090", "unit": "g"}, {"name": "4, 4'-bipyridine", "amount": "0.027", "unit": "g"}, {"name": "triethylamine", "amount": "0.10", "unit": "mL"}, {"name": "ethanol", "amount": "10", "unit": "mL"}], "solution": [{"name": "ethanol", "amount": "5", "unit": "mL"}], "pressure": "", "temperature": "room temperature", "time": "several weeks"}]
ITAJAP | [Eu2(aba)4(2, 2'-bpy)2(NO3)2] | C56 Eu2 H56 N10 O22 | chemical synthesis | Eu(NO3)3⋅6H2O | 0.075 g | Haba | 0.090 g | 2, 2'-bipyridine | 0.027 g | triethylamine | 0.10 mL | ethanol | 10 mL | ethanol |  | several weeks | room temperature |  | chemical synthesis | 10.1016/j.jssc.2011.05.018 |  | 2011.07 | [{"synthesis method": "chemical synthesis", "precursor": [{"name": "Eu(NO3)3\u22c56H2O", "amount": "0.075", "unit": "g"}, {"name": "Haba", "amount": "0.090", "unit": "g"}, {"name": "2, 2'-bipyridine", "amount": "0.027", "unit": "g"}, {"name": "triethylamine", "amount": "0.10", "unit": "mL"}, {"name": "ethanol", "amount": "10", "unit": "mL"}], "solution": [{"name": "ethanol", "amount": "5", "unit": "mL"}], "pressure": "", "temperature": "room temperature", "time": "several weeks"}]
ITAJET | [Tb2(aba)4(phen)2(NO3)2]·2C2H5OH | C64 H60 N10 O20 Tb2 | solvothermal synthesis | Tb(NO3)3⋅6H2O | 0.077 g | phen | 0.034 g | Haba | 0.090 g | triethylamine | 0.1 mL | ethanol | 8 mL |  | autogenous | 48h | 100°C |  | solvothermal synthesis | 10.1016/j.jssc.2011.05.018 |  | 2011.07 | [{"synthesis method": "solvothermal synthesis", "precursor": [{"name": "Tb(NO3)3\u22c56H2O", "amount": "0.077", "unit": "g"}, {"name": "phen", "amount": "0.034", "unit": "g"}, {"name": "Haba", "amount": "0.090", "unit": "g"}, {"name": "triethylamine", "amount": "0.1", "unit": "mL"}, {"name": "ethanol", "amount": "8", "unit": "mL"}], "solvent": [], "reducing agent": [], "surfactant": [], "pressure": "autogenous", "temperature": "100\u00b0C", "time": "48h", "heating rate": "20\u00b0C/h", "cooling rate": ""}]
KAPXUW | [CuI(H2O)(Hbpp)2]⊂{[CuI(bpp)]2[PW11CuIIO39]} | C52 Cu4 H60 N8 O40 P1 W11 | chemical synthesis | Na5PW11CuIIO39 | 136 mg | Cu(CH3COO)2⋅H2O | 160 mg | bpp | 40 mg |  |  |  |  | H2O | autogenous | 4 days | 160°C | 4.6 | chemical synthesis, pH adjustment, washing, drying | 10.1016/j.jssc.2011.11.032 |  | 2012.02 | [{"synthesis method": "chemical synthesis", "precursor": [{"name": "Na5PW11CuIIO39", "amount": "136", "unit": "mg"}, {"name": "Cu(CH3COO)2\u22c5H2O", "amount": "160", "unit": "mg"}, {"name": "bpp", "amount": "40", "unit": "mg"}], "solution": [{"name": "H2O", "amount": "10", "unit": "mL"}], "pressure": "autogenous", "temperature": "160\u00b0C", "time": "4 days"}, {"synthesis method": "pH adjustment", "pH": "4.6", "modulator": "1M NaOH"}, {"synthesis method": "washing", "washing solution": "distilled water", "amount": ""}, {"synthesis method": "drying", "pressure": "", "temperature": "room temperature", "atmosphere": "", "time": ""}]
QUQWOQ | [(CH3)2NH2]2n[Zn3(bpt)2(datrz)2]n | C36 H29 N11 O12 Zn3 | chemical synthesis | Zn(NO3)2⋅6H2O | 0.030 g | H3bpt | 0.025 g | Hdatrz | 0.01 g | [6 empty] | 72h | 90°C |  | chemical synthesis | 10.1016/j.molstruc.2015.10.046 |  | 2016.02 | [{"synthesis method": "chemical synthesis", "precursor": [{"name": "Zn(NO3)2\u22c56H2O", "amount": "0.030", "unit": "g"}, {"name": "H3bpt", "amount": "0.025", "unit": "g"}, {"name": "Hdatrz", "amount": "0.01", "unit": "g"}], "solvent": [{"name": "DMF", "amount": "3", "unit": "mL"}, {"name": "CH3OH", "amount": "1", "unit": "mL"}], "pressure": "", "temperature": "90\u00b0C", "time": "72h"}]
QUQWUW | [(CH3)2NH2)]n[Zn2(bptc)(datrz)]n·n(H2O) | C20 H18 N6 O9 Zn2 | chemical synthesis | Zn(NO3)2⋅6H2O | 0.030 g | H4bptc | 0.093 g | Hdatrz | 0.01 g | [6 empty] | 72h | 90°C |  | chemical synthesis | 10.1016/j.molstruc.2015.10.046 |  | 2016.02 | [{"synthesis method": "chemical synthesis", "precursor": [{"name": "Zn(NO3)2\u22c56H2O", "amount": "0.030", "unit": "g"}, {"name": "H4bptc", "amount": "0.093", "unit": "g"}, {"name": "Hdatrz", "amount": "0.01", "unit": "g"}], "solvent": [{"name": "DMF", "amount": "3", "unit": "mL"}, {"name": "CH3OH", "amount": "1", "unit": "mL"}], "pressure": "", "temperature": "90\u00b0C", "time": "72h"}]
VARRUD | [Zn2(H2L)(2,2'-bpy)2(H2O)] n ∙2nH2O | C50 H36 N4 O18 Zn2 | solvothermal synthesis | Zn(NO3)2∙6H2O | 0.0595 g | 2,2'-bpy | 0.0312 g | H6L | 0.0618 g | NaOH | 0.008 g | [5 empty] | 150°C |  | solvothermal synthesis | 10.1016/j.solidstatesciences.2011.12.014 |  | 2012.03 | [{"synthesis method": "solvothermal synthesis", "precursor": [{"name": "Zn(NO3)2\u22196H2O", "amount": "0.0595", "unit": "g"}, {"name": "2,2'-bpy", "amount": "0.0312", "unit": "g"}, {"name": "H6L", "amount": "0.0618", "unit": "g"}, {"name": "NaOH", "amount": "0.008", "unit": "g"}], "solvent": [{"name": "H2O", "amount": "15", "unit": "mL"}], "reducing agent": [{"name": "", "amount": "", "unit": ""}], "surfactant": [{"name": "", "amount": "", "unit": ""}], "pressure": "", "temperature": "150\u00b0C", "time": "", "heating rate": "", "cooling rate": ""}]
VARSAK | [Zn2(H2L)(2,2'-bpy)2] n | C50 H30 N4 O15 Zn2 | solvothermal synthesis | Zn(NO3)2∙6H2O | 0.0893 g | 2,2'-bpy | 0.0312 g | H6L | 0.0618 g | NaOH | 0.008 g | [5 empty] | 150°C |  | solvothermal synthesis | 10.1016/j.solidstatesciences.2011.12.014 |  | 2012.03 | [{"synthesis method": "solvothermal synthesis", "precursor": [{"name": "Zn(NO3)2\u22196H2O", "amount": "0.0893", "unit": "g"}, {"name": "2,2'-bpy", "amount": "0.0312", "unit": "g"}, {"name": "H6L", "amount": "0.0618", "unit": "g"}, {"name": "NaOH", "amount": "0.008", "unit": "g"}], "solvent": [{"name": "H2O", "amount": "15", "unit": "mL"}], "reducing agent": [{"name": "", "amount": "", "unit": ""}], "surfactant": [{"name": "", "amount": "", "unit": ""}], "pressure": "", "temperature": "150\u00b0C", "time": "", "heating rate": "", "cooling rate": ""}]
VARSEO | [Cd2(H2L)(2,2'- bpy)2(H2O)2] n ∙2nH2O | C50 Cd2 H38 N4 O19 | solvothermal synthesis | Cd(NO3)2∙4H2O | 0.0617 g | 2,2'-bpy | 0.0312 g | H6L | 0.0618 g | NaOH | 0.008 g | [5 empty] | 150°C |  | solvothermal synthesis | 10.1016/j.solidstatesciences.2011.12.014 |  | 2012.03 | [{"synthesis method": "solvothermal synthesis", "precursor": [{"name": "Cd(NO3)2\u22194H2O", "amount": "0.0617", "unit": "g"}, {"name": "2,2'-bpy", "amount": "0.0312", "unit": "g"}, {"name": "H6L", "amount": "0.0618", "unit": "g"}, {"name": "NaOH", "amount": "0.008", "unit": "g"}], "solvent": [{"name": "H2O", "amount": "15", "unit": "mL"}], "reducing agent": [{"name": "", "amount": "", "unit": ""}], "surfactant": [{"name": "", "amount": "", "unit": ""}], "pressure": "", "temperature": "150\u00b0C", "time": "", "heating rate": "", "cooling rate": ""}]
CITTUW | [Zn(bpndc)(H2O)] ∞ | C15 H10 O6 Zn1 | solvothermal synthesis | Zn(NO3)2⋅6H2O | 59.6 mg | H2bpndc | 27.3 mg | [7 empty] | autogenous | 72h | 150°C |  | solvothermal synthesis, washing | 10.1016/j.ica.2013.09.028 |  | 2014.01 | [{"synthesis method": "solvothermal synthesis", "precursor": [{"name": "Zn(NO3)2\u22c56H2O", "amount": "59.6", "unit": "mg"}, {"name": "H2bpndc", "amount": "27.3", "unit": "mg"}], "solvent": [{"name": "deionized water", "amount": "6", "unit": "ml"}], "reducing agent": [{"name": "", "amount": "", "unit": ""}], "surfactant": [{"name": "", "amount": "", "unit": ""}], "pressure": "autogenous", "temperature": "150\u00b0C", "time": "72h", "heating rate": "", "cooling rate": "slowly to room temperature"}, {"synthesis method": "washing", "washing solution": "H2O", "amount": ""}]
CITVAE | [Cd(bpndc)(H2O)] ∞ | C15 Cd1 H10 O6 | solvothermal synthesis | Cd(NO3)2⋅4H2O | 61.9 mg | H2bpndc | 27.8 mg | [7 empty] | autogenous | 72h | 150°C |  | solvothermal synthesis, washing | 10.1016/j.ica.2013.09.028 |  | 2014.01 | [{"synthesis method": "solvothermal synthesis", "precursor": [{"name": "Cd(NO3)2\u22c54H2O", "amount": "61.9", "unit": "mg"}, {"name": "H2bpndc", "amount": "27.8", "unit": "mg"}], "solvent": [{"name": "deionized H2O", "amount": "6", "unit": "ml"}], "reducing agent": [{"name": "", "amount": "", "unit": ""}], "surfactant": [{"name": "", "amount": "", "unit": ""}], "pressure": "autogenous", "temperature": "150\u00b0C", "time": "72h", "heating rate": "", "cooling rate": "slowly to room temperature"}, {"synthesis method": "washing", "washing solution": "H2O", "amount": ""}]
LAXCAR | {[Ag(μ-bpmb)](SO3CF3)} | Ag1 C15 F3 H14 N4 O3 S1 | chemical synthesis | bpmb | 15 mg | AgSO3CF3 | 10 mg | [6 empty] | acetone, water |  | 2 days |  |  | chemical synthesis, drying | 10.1016/j.poly.2017.03.048 |  | 2017.07 | [{"synthesis method": "chemical synthesis", "precursor": [{"name": "bpmb", "amount": "15", "unit": "mg"}, {"name": "AgSO3CF3", "amount": "10", "unit": "mg"}], "solution": [{"name": "acetone", "amount": "3", "unit": "mL"}, {"name": "water", "amount": "3", "unit": "mL"}], "pressure": "", "temperature": "", "time": "2 days"}, {"synthesis method": "drying", "pressure": "", "temperature": "", "atmosphere": "air", "time": ""}]
LAXCEV | {[Ag(μ-bdb)1.5](SO3CF3)} | Ag1 C28 F3 H33 N6 O3 S1 | chemical synthesis | bdb | 30 mg | AgSO3CF3 | 15 mg | [6 empty] | acetone, water |  | 1 week |  |  | chemical synthesis, drying | 10.1016/j.poly.2017.03.048 |  | 2017.07 | [{"synthesis method": "chemical synthesis", "precursor": [{"name": "bdb", "amount": "30", "unit": "mg"}, {"name": "AgSO3CF3", "amount": "15", "unit": "mg"}], "solution": [{"name": "acetone", "amount": "4", "unit": "mL"}, {"name": "water", "amount": "4", "unit": "mL"}], "pressure": "", "temperature": "", "time": "1 week"}, {"synthesis method": "drying", "pressure": "", "temperature": "", "atmosphere": "air", "time": ""}]
LAXCIZ | {[Ag(μ-bpb)2](NO3)} | Ag1 C20 H28 N9 O3 | chemical synthesis | bpb | 0.11 g | AgNO3 | 0.05 g | [6 empty] | EtOH, water |  | 2 weeks |  |  | chemical synthesis, drying | 10.1016/j.poly.2017.03.048 |  | 2017.07 | [{"synthesis method": "chemical synthesis", "precursor": [{"name": "bpb", "amount": "0.11", "unit": "g"}, {"name": "AgNO3", "amount": "0.05", "unit": "g"}], "solution": [{"name": "EtOH", "amount": "4", "unit": "mL"}, {"name": "water", "amount": "4", "unit": "mL"}], "pressure": "", "temperature": "", "time": "2 weeks"}, {"synthesis method": "drying", "pressure": "", "temperature": "", "atmosphere": "air", "time": ""}]
NEZRIU | [Cu(pzda)(2,2'-bpy)(H2O)]·2.5H2O | C16 Cu1 H17 N4 O7.5 | solvothermal synthesis | Cu(OAc)2 ⋅2H2O | 0.0200 g | H2pzda | 0.0204 g | 2,2'-bipyridine | 0.0156 g | [6 empty] | 144h | 140°C |  | solvothermal synthesis, washing | 10.1016/j.ica.2006.10.023 |  | 2007.04 | [{"synthesis method": "solvothermal synthesis", "precursor": [{"name": "Cu(OAc)2 \u22c52H2O", "amount": "0.0200", "unit": "g"}, {"name": "H2pzda", "amount": "0.0204", "unit": "g"}, {"name": "2,2'-bipyridine", "amount": "0.0156", "unit": "g"}], "solvent": [{"name": "H2O", "amount": "5", "unit": "ml"}], "reducing agent": [{"name": "", "amount": "", "unit": ""}], "surfactant": [{"name": "", "amount": "", "unit": ""}], "pressure": "", "temperature": "140\u00b0C", "time": "144h", "heating rate": "", "cooling rate": "room temperature"}, {"synthesis method": "washing", "washing solution": "deionized water", "amount": ""}]
NEZRUG | [Cu(pzda)(4,4'-bpy)] | C16 Cu1 H12 N4 O5 | solvothermal synthesis | CuSO4 ⋅5H2O | 0.0380 g | H2pzda | 0.0204 g | 4,4'-bipyridine⋅hydrate | 0.0288 g | [6 empty] | 96h | 160°C |  | solvothermal synthesis, washing | 10.1016/j.ica.2006.10.023 |  | 2007.04 | [{"synthesis method": "solvothermal synthesis", "precursor": [{"name": "CuSO4 \u22c55H2O", "amount": "0.0380", "unit": "g"}, {"name": "H2pzda", "amount": "0.0204", "unit": "g"}, {"name": "4,4'-bipyridine\u22c5hydrate", "amount": "0.0288", "unit": "g"}], "solvent": [{"name": "H2O", "amount": "8", "unit": "ml"}, {"name": "aqueous NaOH solution", "amount": "0.3", "unit": "ml"}], "reducing agent": [{"name": "", "amount": "", "unit": ""}], "surfactant": [{"name": "", "amount": "", "unit": ""}], "pressure": "", "temperature": "160\u00b0C", "time": "96h", "heating rate": "", "cooling rate": "10\u00b0C/3h to 100\u00b0C, followed by slow cooling to room temperature"}, {"synthesis method": "washing", "washing solution": "deionized water", "amount": ""}]
NEZSAN | [Cu(pzda)(bpe)0.5(H2O)] | C24 Cu2 H20 N6 O10 | solvothermal synthesis | Cu(OAc)2 ⋅2H2O | 0.0200 g | H2pzda | 0.0204 g | 1,2-bis(4-pyridyl)-ethane | 0.0184 g | [6 empty] | 96h | 100°C |  | solvothermal synthesis, washing | 10.1016/j.ica.2006.10.023 |  | 2007.04 | [{"synthesis method": "solvothermal synthesis", "precursor": [{"name": "Cu(OAc)2 \u22c52H2O", "amount": "0.0200", "unit": "g"}, {"name": "H2pzda", "amount": "0.0204", "unit": "g"}, {"name": "1,2-bis(4-pyridyl)-ethane", "amount": "0.0184", "unit": "g"}], "solvent": [{"name": "H2O", "amount": "8", "unit": "ml"}, {"name": "aqueous NaOH solution", "amount": "0.15", "unit": "ml"}], "reducing agent": [{"name": "", "amount": "", "unit": ""}], "surfactant": [{"name": "", "amount": "", "unit": ""}], "pressure": "", "temperature": "100\u00b0C", "time": "96h", "heating rate": "", "cooling rate": "room temperature"}, {"synthesis method": "washing", "washing solution": "deionized water", "amount": ""}]
WACJIU | [Co 2(phen)2(H 2 O)2 L 2]·5H 2 O | C40 Co2 H54 N4 O15 | chemical synthesis | Co(NO3)2⋅6H2O | 0.734 g | Na2CO3 | 3.0 ml | phenanthroline monohydrate | 0.50 g | suberic acid | 0.44 g |  |  | H2O, EtOH/H2O |  | several days | room temperature |  | chemical synthesis, centrifugation, washing | 10.1016/S1387-7003(03)00012-1 |  | 2003.05 | [{"synthesis method": "chemical synthesis", "precursor": [{"name": "Co(NO3)2\u22c56H2O", "amount": "0.734", "unit": "g"}, {"name": "Na2CO3", "amount": "3.0", "unit": "ml"}, {"name": "phenanthroline monohydrate", "amount": "0.50", "unit": "g"}, {"name": "suberic acid", "amount": "0.44", "unit": "g"}], "solution": [{"name": "H2O", "amount": "5.0", "unit": "ml"}, {"name": "EtOH/H2O", "amount": "40", "unit": "ml"}], "pressure": "", "temperature": "room temperature", "time": "several days"}, {"synthesis method": "centrifugation", "revolution per time": "", "relative centrifugal force": "", "time": "", "temperature": "", "additive": [{"name": "", "amount": "", "unit": ""}], "tube material": "", "tube volume": ""}, {"synthesis method": "washing", "washing solution": "distilled water", "amount": "seven times"}]
WACJOA | {Co[Co(phen)(H 2 O)4]2 L 4/2}L·4H 2 O | C48 Co3 H76 N4 O24 | chemical synthesis | CoCl2⋅6H2O | 0.60 g | NaOH | 6.0 ml | phenanthroline monohydrate | 0.50 g | suberic acid | 0.44 g |  |  | H2O, EtOH/H2O |  | several days | room temperature |  | chemical synthesis, centrifugation, washing | 10.1016/S1387-7003(03)00012-1 |  | 2003.05 | [{"synthesis method": "chemical synthesis", "precursor": [{"name": "CoCl2\u22c56H2O", "amount": "0.60", "unit": "g"}, {"name": "NaOH", "amount": "6.0", "unit": "ml"}, {"name": "phenanthroline monohydrate", "amount": "0.50", "unit": "g"}, {"name": "suberic acid", "amount": "0.44", "unit": "g"}], "solution": [{"name": "H2O", "amount": "5.0", "unit": "ml"}, {"name": "EtOH/H2O", "amount": "40", "unit": "ml"}], "pressure": "", "temperature": "room temperature", "time": "several days"}, {"synthesis method": "centrifugation", "revolution per time": "", "relative centrifugal force": "", "time": "", "temperature": "", "additive": [{"name": "", "amount": "", "unit": ""}], "tube material": "", "tube volume": ""}, {"synthesis method": "washing", "washing solution": "distilled water", "amount": "several times"}]
LIGHAM | {[Mn2(DFDC)2(DMF)2]·H2O} n | C44 H48 Mn2 N2 O11 | chemical synthesis | Mn(CH3COO)2⋅4H2O | 2.45 mg | H2DFDC | 1.55 mg | [6 empty] | MeOH, H2O, DMF |  | 48h | 80°C |  | chemical synthesis | 10.1016/j.jssc.2012.08.055 |  | 2013.01 | [{"synthesis method": "chemical synthesis", "precursor": [{"name": "Mn(CH3COO)2\u22c54H2O", "amount": "2.45", "unit": "mg"}, {"name": "H2DFDC", "amount": "1.55", "unit": "mg"}], "solution": [{"name": "MeOH", "amount": "2.5", "unit": "mL"}, {"name": "H2O", "amount": "1.0", "unit": "mL"}, {"name": "DMF", "amount": "1.0", "unit": "mL"}], "pressure": "", "temperature": "80\u00b0C", "time": "48h"}]
LIGGUF | [Mn(DFDC)(2,2'-bpy)] n | C29 H24 Mn1 N2 O4 | chemical synthesis | MnCl2⋅4H2O | 1.98 mg | 2,2'-bpy | 2.34 mg | H2DFDC | 1.55 mg |  |  |  |  | H2O, EtOH, MeOH |  | 5 days | 80°C |  | chemical synthesis | 10.1016/j.jssc.2012.08.055 |  | 2013.01 | [{"synthesis method": "chemical synthesis", "precursor": [{"name": "MnCl2\u22c54H2O", "amount": "1.98", "unit": "mg"}, {"name": "2,2'-bpy", "amount": "2.34", "unit": "mg"}, {"name": "H2DFDC", "amount": "1.55", "unit": "mg"}], "solution": [{"name": "H2O", "amount": "1.0", "unit": "mL"}, {"name": "EtOH", "amount": "1.5", "unit": "mL"}, {"name": "MeOH", "amount": "5.0", "unit": "mL"}], "pressure": "", "temperature": "80\u00b0C", "time": "5 days"}]
LIGGIT | {[Mn2(DFDC)2(4,4'-bpy)2]·2CH3OH} n | C60 H56 Mn2 N4 O10 | chemical synthesis | MnCl2⋅4H2O | 2.98 mg | 4,4'-bpy | 1.56 mg | K2CO3 | 0.69 mg | H2DFDC | 1.55 mg |  |  | H2O, EtOH, MeOH |  | 4 days | 80°C |  | chemical synthesis | 10.1016/j.jssc.2012.08.055 |  | 2013.01 | [{"synthesis method": "chemical synthesis", "precursor": [{"name": "MnCl2\u22c54H2O", "amount": "2.98", "unit": "mg"}, {"name": "4,4'-bpy", "amount": "1.56", "unit": "mg"}, {"name": "K2CO3", "amount": "0.69", "unit": "mg"}, {"name": "H2DFDC", "amount": "1.55", "unit": "mg"}], "solution": [{"name": "H2O", "amount": "2.0", "unit": "mL"}, {"name": "EtOH", "amount": "1.0", "unit": "mL"}, {"name": "MeOH", "amount": "5.0", "unit": "mL"}], "pressure": "", "temperature": "80\u00b0C", "time": "4 days"}]
LIGGEP | {[Mn4(DFDC)4(bpp)2(CH3OH)3(H2O)3]·3(CH3OH)·3(H2O)} n | C108 H128 Mn4 N4 O28 | chemical synthesis | MnCl2⋅4H2O | 1.98 mg | 1,3-bis(4-pyridyl)propane | 1.98 mg | K2CO3 | 0.69 mg | H2DFDC | 1.55 mg |  |  | H2O, EtOH, MeOH |  | 3 days | 80°C |  | chemical synthesis | 10.1016/j.jssc.2012.08.055 |  | 2013.01 | [{"synthesis method": "chemical synthesis", "precursor": [{"name": "MnCl2\u22c54H2O", "amount": "1.98", "unit": "mg"}, {"name": "1,3-bis(4-pyridyl)propane", "amount": "1.98", "unit": "mg"}, {"name": "K2CO3", "amount": "0.69", "unit": "mg"}, {"name": "H2DFDC", "amount": "1.55", "unit": "mg"}], "solution": [{"name": "H2O", "amount": "1.0", "unit": "mL"}, {"name": "EtOH", "amount": "1.0", "unit": "mL"}, {"name": "MeOH", "amount": "5.0", "unit": "mL"}], "pressure": "", "temperature": "80\u00b0C", "time": "3 days"}]
QIPXES | [Zn(NCS)2(4-dmap)2] | C22 Cl1 H25 N6 S2 Zn1 | chemical synthesis | hydrated metal nitrate | 2.0 mmol | potassium thiocyanate | 4.0 mmol | 4-dmap | 4.0 mmol |  |  |  |  | absolute ethanol |  |  |  |  | chemical synthesis, filtration, washing, drying | 10.1016/S0020-1693(00)00224-3 |  | 2000.11 | [{"synthesis method": "chemical synthesis", "precursor": [{"name": "hydrated metal nitrate", "amount": "2.0", "unit": "mmol"}, {"name": "potassium thiocyanate", "amount": "4.0", "unit": "mmol"}, {"name": "4-dmap", "amount": "4.0", "unit": "mmol"}], "solution": [{"name": "absolute ethanol", "amount": "65", "unit": "ml"}], "pressure": "", "temperature": "", "time": ""}, {"synthesis method": "filtration", "time": "", "atmosphere": "", "pressure": ""}, {"synthesis method": "washing", "washing solution": "ethanol, then ether", "amount": ""}, {"synthesis method": "drying", "pressure": "vacuum", "temperature": "", "atmosphere": "", "time": ""}]
QIPXIW | [Cd(NCS)2(4-dmap)2] n | C8 Cd0.5 H10 N3 S1 | chemical synthesis | hydrated metal nitrate | 2.0 mmol | potassium thiocyanate | 4.0 mmol | 4-dmap | 4.0 mmol |  |  |  |  | absolute ethanol |  |  |  |  | chemical synthesis, filtration, washing, drying | 10.1016/S0020-1693(00)00224-3 |  | 2000.11 | [{"synthesis method": "chemical synthesis", "precursor": [{"name": "hydrated metal nitrate", "amount": "2.0", "unit": "mmol"}, {"name": "potassium thiocyanate", "amount": "4.0", "unit": "mmol"}, {"name": "4-dmap", "amount": "4.0", "unit": "mmol"}], "solution": [{"name": "absolute ethanol", "amount": "65", "unit": "ml"}], "pressure": "", "temperature": "", "time": ""}, {"synthesis method": "filtration", "time": "", "atmosphere": "", "pressure": ""}, {"synthesis method": "washing", "washing solution": "ethanol, then ether", "amount": ""}, {"synthesis method": "drying", "pressure": "vacuum", "temperature": "", "atmosphere": "", "time": ""}]
QIPYAP | [Cd(NCSe)2(4-dmap)2] n | C8 Cd0.5 H10 N3 Se1 | chemical synthesis | hydrated metal nitrate | 2.0 mmol | potassium selenocyanate | 4.0 mmol | 4-dmap | 4.0 mmol |  |  |  |  | absolute ethanol |  |  |  |  | chemical synthesis, filtration, washing, drying | 10.1016/S0020-1693(00)00224-3 |  | 2000.11 | [{"synthesis method": "chemical synthesis", "precursor": [{"name": "hydrated metal nitrate", "amount": "2.0", "unit": "mmol"}, {"name": "potassium selenocyanate", "amount": "4.0", "unit": "mmol"}, {"name": "4-dmap", "amount": "4.0", "unit": "mmol"}], "solution": [{"name": "absolute ethanol", "amount": "65", "unit": "ml"}], "pressure": "", "temperature": "", "time": ""}, {"synthesis method": "filtration", "time": "", "atmosphere": "", "pressure": ""}, {"synthesis method": "washing", "washing solution": "ethanol, then ether", "amount": ""}, {"synthesis method": "drying", "pressure": "vacuum", "temperature": "", "atmosphere": "", "time": ""}]
QIPXUI | [Zn(NCO)2(4-dmap)2] | C16 H20 N6 O2 Zn1 | chemical synthesis | potassium tetraisocyanatozincate(II) |  | zinc(II) nitrate hexahydrate | 2.0 mmol | potassium cyanate | 8.0 mmol | 4-dmap | 4.0 mmol |  |  | distilled water, CH2Cl2 |  | 8 h | room temperature |  | chemical synthesis, filtration, drying | 10.1016/S0020-1693(00)00224-3 |  | 2000.11 | [{"synthesis method": "chemical synthesis", "precursor": [{"name": "potassium tetraisocyanatozincate(II)", "amount": "", "unit": ""}, {"name": "zinc(II) nitrate hexahydrate", "amount": "2.0", "unit": "mmol"}, {"name": "potassium cyanate", "amount": "8.0", "unit": "mmol"}, {"name": "4-dmap", "amount": "4.0", "unit": "mmol"}], "solution": [{"name": "distilled water", "amount": "20", "unit": "ml"}, {"name": "CH2Cl2", "amount": "", "unit": ""}], "pressure": "", "temperature": "room temperature", "time": "8 h"}, {"synthesis method": "filtration", "time": "", "atmosphere": "", "pressure": ""}, {"synthesis method": "drying", "pressure": "", "temperature": "room temperature", "atmosphere": "", "time": ""}]
VASREP | [Cu2(OH)(mbtx)(sip)(H2O)2]n | C18 Cu2 H16 N6 O10 S1 | solvothermal synthesis | mbtx | 0.1 mmol | NaHsip | 0.1 mmol | Cu(NO3)2⋅3H2O | 0.2 mmol | NaOH | 0.1 mmol |  |  |  |  | 2 days | 140°C |  | solvothermal synthesis | 10.1016/j.molstruc.2017.04.087 |  | 2017.09 | [{"synthesis method": "solvothermal synthesis", "precursor": [{"name": "mbtx", "amount": "0.1", "unit": "mmol"}, {"name": "NaHsip", "amount": "0.1", "unit": "mmol"}, {"name": "Cu(NO3)2\u22c53H2O", "amount": "0.2", "unit": "mmol"}, {"name": "NaOH", "amount": "0.1", "unit": "mmol"}], "solvent": [{"name": "MeOH/H2O", "amount": "1:2 v/v", "unit": "15 mL"}], "reducing agent": [{"name": "", "amount": "", "unit": ""}], "surfactant": [{"name": "", "amount": "", "unit": ""}], "pressure": "", "temperature": "140\u00b0C", "time": "2 days", "heating rate": "", "cooling rate": "24 h"}]
VASRIT | {[Cu3(OH)2(mbtx)(nip)2]·H2O}n | C26 Cu3 H18 N8 O15 | solvothermal synthesis | mbtx | 0.1 mmol | H2 nip | 0.2 mmol | Cu(NO3)2⋅3H2O | 0.3 mmol | NaOH | 0.4 mmol |  |  |  |  | 2 days | 120°C |  | solvothermal synthesis | 10.1016/j.molstruc.2017.04.087 |  | 2017.09 | [{"synthesis method": "solvothermal synthesis", "precursor": [{"name": "mbtx", "amount": "0.1", "unit": "mmol"}, {"name": "H2 nip", "amount": "0.2", "unit": "mmol"}, {"name": "Cu(NO3)2\u22c53H2O", "amount": "0.3", "unit": "mmol"}, {"name": "NaOH", "amount": "0.4", "unit": "mmol"}], "solvent": [{"name": "H2O", "amount": "15", "unit": "mL"}], "reducing agent": [{"name": "", "amount": "", "unit": ""}], "surfactant": [{"name": "", "amount": "", "unit": ""}], "pressure": "", "temperature": "120\u00b0C", "time": "2 days", "heating rate": "", "cooling rate": "24 h"}]
VUYNIO | {[Cd(L334)(Cl)2](CH3OH)} n | C18 Cd1 Cl2 H16 N6 O1 | chemical synthesis | L334 | 15.0 mg | CdCl2⋅2.5H2O | 22.8 mg | [6 empty] | CH3OH/H2O |  | 30 min |  |  | chemical synthesis | 10.1016/j.molstruc.2015.10.068 |  | 2016.02 | [{"synthesis method": "chemical synthesis", "precursor": [{"name": "L334", "amount": "15.0", "unit": "mg"}, {"name": "CdCl2\u22c52.5H2O", "amount": "22.8", "unit": "mg"}], "solution": [{"name": "CH3OH/H2O", "amount": "9", "unit": "mL"}], "pressure": "", "temperature": "", "time": "30 min"}]
VUYNOU | [Cd(L334)(Cl)(dca)] n | C19 Cd1 Cl1 H12 N9 | chemical synthesis | L334 | 15.0 mg | CdCl2⋅2.5H2O | 22.8 mg | Na(dca) | 9.0 mg |  |  |  |  | H2O |  | 30 min |  |  | chemical synthesis | 10.1016/j.molstruc.2015.10.068 |  | 2016.02 | [{"synthesis method": "chemical synthesis", "precursor": [{"name": "L334", "amount": "15.0", "unit": "mg"}, {"name": "CdCl2\u22c52.5H2O", "amount": "22.8", "unit": "mg"}, {"name": "Na(dca)", "amount": "9.0", "unit": "mg"}], "solution": [{"name": "H2O", "amount": "3", "unit": "mL"}], "pressure": "", "temperature": "", "time": "30 min"}]
VUYPAI | {[Cd(L334)(Cl)1.33(N3)0.67](H2O)} n | C17 Cd1 Cl1.33 H14 N8.02 O1 | chemical synthesis | L334 | 15.0 mg | CdCl2⋅2.5H2O | 22.8 mg | NaN3 | 6.5 mg |  |  |  |  | H2O |  | 30 min |  |  | chemical synthesis | 10.1016/j.molstruc.2015.10.068 |  | 2016.02 | [{"synthesis method": "chemical synthesis", "precursor": [{"name": "L334", "amount": "15.0", "unit": "mg"}, {"name": "CdCl2\u22c52.5H2O", "amount": "22.8", "unit": "mg"}, {"name": "NaN3", "amount": "6.5", "unit": "mg"}], "solution": [{"name": "H2O", "amount": "3", "unit": "mL"}], "pressure": "", "temperature": "", "time": "30 min"}]
VUYNUA | {[Cd(L334)(SCN)2(H2O)](H2O)1.5(CH3OH)} n | C20 Cd1 H21 N8 O3.50 S2 | chemical synthesis | L334 | 15.0 mg | CdCl2⋅2.5H2O | 22.8 mg | NH4SCN | 7.6 mg |  |  |  |  | H2O |  | 30 min |  |  | chemical synthesis | 10.1016/j.molstruc.2015.10.068 |  | 2016.02 | [{"synthesis method": "chemical synthesis", "precursor": [{"name": "L334", "amount": "15.0", "unit": "mg"}, {"name": "CdCl2\u22c52.5H2O", "amount": "22.8", "unit": "mg"}, {"name": "NH4SCN", "amount": "7.6", "unit": "mg"}], "solution": [{"name": "H2O", "amount": "3", "unit": "mL"}], "pressure": "", "temperature": "", "time": "30 min"}]
SOCZOZ01 | [Mn3(CH3COO)62H2O]n | C12 H30 Mn3 O18 | chemical synthesis | [Mn(III)(dampnol)(OAc)] | 0.92 g | glacial acetic acid | 0.5 ml | [6 empty] | ethanol |  | 6 months | room temperature |  | chemical synthesis | 10.1016/j.poly.2013.01.053 |  | 2013.04 | [{"synthesis method": "chemical synthesis", "precursor": [{"name": "[Mn(III)(dampnol)(OAc)]", "amount": "0.92", "unit": "g"}, {"name": "glacial acetic acid", "amount": "0.5", "unit": "ml"}], "solution": [{"name": "ethanol", "amount": "", "unit": ""}], "pressure": "", "temperature": "room temperature", "time": "6 months"}]
IZIDAX | [Cu2(L)(μ1,5-dca)2] n | C23 Cu2 H20 N8 O2 | chemical synthesis | Cu(NO3)2⋅3H2O | 0.362 g | Schiff base (H2L) | 0.354 g | sodium dicyanamide | 0.133 g |  |  |  |  | warm methanol, methanolic solution |  | overnight | room temperature |  | chemical synthesis, filtration | 10.1016/j.ica.2011.06.024 |  | 2011.10 | [{"synthesis method": "chemical synthesis", "precursor": [{"name": "Cu(NO3)2\u22c53H2O", "amount": "0.362", "unit": "g"}, {"name": "Schiff base (H2L)", "amount": "0.354", "unit": "g"}, {"name": "sodium dicyanamide", "amount": "0.133", "unit": "g"}], "solution": [{"name": "warm methanol", "amount": "20", "unit": "mL"}, {"name": "methanolic solution", "amount": "10", "unit": "mL"}], "pressure": "", "temperature": "room temperature", "time": "overnight"}, {"synthesis method": "filtration", "time": "", "atmosphere": "", "pressure": ""}]
FIKVIG | 3∞[(CuCN)2·(3,5-dClpy)2] | C12 Cl4 Cu2 H6 N4 | chemical synthesis | K3[Cu(CN)4] | 90 mg | Me3SnCl | 189 mg | 3,5-dichloropyridine | 0.052 mL |  |  |  |  | H2O, acetonitrile |  | 1 week | ambient temperature |  | chemical synthesis, filtration, washing, drying | 10.1016/j.saa.2013.03.049 |  | 2013.06 | [{"synthesis method": "chemical synthesis", "precursor": [{"name": "K3[Cu(CN)4]", "amount": "90", "unit": "mg"}, {"name": "Me3SnCl", "amount": "189", "unit": "mg"}, {"name": "3,5-dichloropyridine", "amount": "0.052", "unit": "mL"}], "solution": [{"name": "H2O", "amount": "20", "unit": "mL"}, {"name": "acetonitrile", "amount": "20", "unit": "mL"}], "pressure": "", "temperature": "ambient temperature", "time": "1 week"}, {"synthesis method": "filtration", "time": "", "atmosphere": "", "pressure": ""}, {"synthesis method": "washing", "washing solution": "H2O and acetonitrile", "amount": "small cold quantity"}, {"synthesis method": "drying", "pressure": "", "temperature": "", "atmosphere": "", "time": "overnight"}]
CIFMIP | {Co3O(BTC)2(H2O)(DMF)}n |  | solvothermal synthesis | CoCl2⋅6H2O | 0.238 g | H3BTC | 0.066 g | phthalic acid | 0.033 g | [6 empty] | 2 days | 393K |  | solvothermal synthesis | 10.1016/j.micromeso.2013.03.052 |  | 2013.08 | [{"synthesis method": "solvothermal synthesis", "precursor": [{"name": "CoCl2\u22c56H2O", "amount": "0.238", "unit": "g"}, {"name": "H3BTC", "amount": "0.066", "unit": "g"}, {"name": "phthalic acid", "amount": "0.033", "unit": "g"}], "solvent": [{"name": "DMF", "amount": "10", "unit": "mL"}], "reducing agent": [{"name": "", "amount": "", "unit": ""}], "surfactant": [{"name": "", "amount": "", "unit": ""}], "pressure": "", "temperature": "393K", "time": "2 days", "heating rate": "", "cooling rate": "naturally to room temperature"}]
KOGBUE | Pr2(pydc)3(H2O)2 | C21 H13 N3 O14 Pr2 | solvothermal synthesis | Pr(NO3)3⋅6H2O | 131 mg | H2pydc | 75.2 mg | [8 empty] | 3 days | 160°C |  | solvothermal synthesis | 10.1016/j.jssc.2008.03.036 |  | 2008.08 | [{"synthesis method": "solvothermal synthesis", "precursor": [{"name": "Pr(NO3)3\u22c56H2O", "amount": "131", "unit": "mg"}, {"name": "H2pydc", "amount": "75.2", "unit": "mg"}], "solvent": [{"name": "deionized water", "amount": "5", "unit": "mL"}], "reducing agent": [{"name": "", "amount": "", "unit": ""}], "surfactant": [{"name": "", "amount": "", "unit": ""}], "pressure": "", "temperature": "160\u00b0C", "time": "3 days", "heating rate": "", "cooling rate": ""}]
KOGCAL | Tb(pydc)(Hpydc) | C14 H8 N2 O8 Tb1 | solvothermal synthesis | Tb(NO3)3⋅6H2O | 0.3 mmol | H2pydc | 75.2 mg | [8 empty] | 3 days | 160°C |  | solvothermal synthesis | 10.1016/j.jssc.2008.03.036 |  | 2008.08 | [{"synthesis method": "solvothermal synthesis", "precursor": [{"name": "Tb(NO3)3\u22c56H2O", "amount": "0.3", "unit": "mmol"}, {"name": "H2pydc", "amount": "75.2", "unit": "mg"}], "solvent": [{"name": "deionized water", "amount": "5", "unit": "mL"}], "reducing agent": [{"name": "", "amount": "", "unit": ""}], "surfactant": [{"name": "", "amount": "", "unit": ""}], "pressure": "", "temperature": "160\u00b0C", "time": "3 days", "heating rate": "", "cooling rate": ""}]
KOGCIT | Er(pydc)(Hpydc) | C14 Er1 H8 N2 O8 | solvothermal synthesis | Er(NO3)3⋅6H2O | 0.3 mmol | H2pydc | 75.2 mg | [8 empty] | 3 days | 160°C |  | solvothermal synthesis | 10.1016/j.jssc.2008.03.036 |  | 2008.08 | [{"synthesis method": "solvothermal synthesis", "precursor": [{"name": "Er(NO3)3\u22c56H2O", "amount": "0.3", "unit": "mmol"}, {"name": "H2pydc", "amount": "75.2", "unit": "mg"}], "solvent": [{"name": "deionized water", "amount": "5", "unit": "mL"}], "reducing agent": [{"name": "", "amount": "", "unit": ""}], "surfactant": [{"name": "", "amount": "", "unit": ""}], "pressure": "", "temperature": "160\u00b0C", "time": "3 days", "heating rate": "", "cooling rate": ""}]
KOGCEP | Gd(pydc)(nic)(H2O) | C13 Gd1 H9 N2 O7 | solvothermal synthesis | Gd(NO3)3⋅6H2O | 135 mg | H2pydc | 75.2 mg | [8 empty] | 3 days | 180°C |  | solvothermal synthesis | 10.1016/j.jssc.2008.03.036 |  | 2008.08 | [{"synthesis method": "solvothermal synthesis", "precursor": [{"name": "Gd(NO3)3\u22c56H2O", "amount": "135", "unit": "mg"}, {"name": "H2pydc", "amount": "75.2", "unit": "mg"}], "solvent": [{"name": "deionized water", "amount": "5", "unit": "mL"}], "reducing agent": [{"name": "", "amount": "", "unit": ""}], "surfactant": [{"name": "", "amount": "", "unit": ""}], "pressure": "", "temperature": "180\u00b0C", "time": "3 days", "heating rate": "", "cooling rate": ""}]
TIWRUN | [K2Cd(Htda)2]n | C8 Cd1 H2 K2 N6 O8 | solvothermal synthesis | Cd(OAc)2 ⋅2H2O | 13 mg | H3tda | 17 mg | 1M K2CO3 | 1 d | [5 empty] | sealed | 3 days | 140°C |  | solvothermal synthesis, filtration, washing, drying | 10.1016/j.inoche.2007.12.003 |  | 2008.02 | [{"synthesis method": "solvothermal synthesis", "precursor": [{"name": "Cd(OAc)2 \u22c52H2O", "amount": "13", "unit": "mg"}, {"name": "H3tda", "amount": "17", "unit": "mg"}, {"name": "1M K2CO3", "amount": "1", "unit": "d"}], "solvent": [{"name": "acetonitrile", "amount": "1", "unit": "mL"}, {"name": "water", "amount": "0.5", "unit": "mL"}], "reducing agent": [{"name": "", "amount": "", "unit": ""}], "surfactant": [{"name": "", "amount": "", "unit": ""}], "pressure": "sealed", "temperature": "140\u00b0C", "time": "3 days", "heating rate": "", "cooling rate": "slowly to room temperature"}, {"synthesis method": "filtration", "time": "", "atmosphere": "", "pressure": ""}, {"synthesis method": "washing", "washing solution": "ethanol", "amount": ""}, {"synthesis method": "drying", "pressure": "", "temperature": "", "atmosphere": "air", "time": ""}]
SIXGAI | [CoL(dca)] n | C10 Co1 H7 N7 O3 | chemical synthesis | LH | 0.5 mmol | Co(NO3)2 ⋅6H2O | 0.1455 g | NaN(CN)2 | 0.0445 g |  |  |  |  | methanol |  | half an hour | 45-50°C | 6 to 7 | chemical synthesis, pH adjustment, washing, drying | 10.1016/j.ica.2007.06.029 |  | 2008.01 | [{"synthesis method": "chemical synthesis", "precursor": [{"name": "LH", "amount": "0.5", "unit": "mmol"}, {"name": "Co(NO3)2 \u22c56H2O", "amount": "0.1455", "unit": "g"}, {"name": "NaN(CN)2", "amount": "0.0445", "unit": "g"}], "solution": [{"name": "methanol", "amount": "5", "unit": "mL"}], "pressure": "", "temperature": "45-50\u00b0C", "time": "half an hour"}, {"synthesis method": "pH adjustment", "pH": "6 to 7", "modulator": "triedyamine"}, {"synthesis method": "washing", "washing solution": "water", "amount": ""}, {"synthesis method": "drying", "pressure": "", "temperature": "", "atmosphere": "air", "time": ""}]
WUGMOB | 1 | C36 Cu2 H22 N4 O9 | solvothermal synthesis | Cu(OAc)2⋅H2O | 0.5 mmol | H4 odpa | 0.25 mmol | bpy | 0.5 mmol | [6 empty] | 96h | 125°C |  | solvothermal synthesis, filtration, washing, drying | 10.1016/j.molstruc.2009.08.004 |  | 2009.11 | [{"synthesis method": "solvothermal synthesis", "precursor": [{"name": "Cu(OAc)2\u22c5H2O", "amount": "0.5", "unit": "mmol"}, {"name": "H4 odpa", "amount": "0.25", "unit": "mmol"}, {"name": "bpy", "amount": "0.5", "unit": "mmol"}], "solvent": [{"name": "water", "amount": "8", "unit": "mL"}], "reducing agent": [{"name": "", "amount": "", "unit": ""}], "surfactant": [{"name": "", "amount": "", "unit": ""}], "pressure": "", "temperature": "125\u00b0C", "time": "96h", "heating rate": "", "cooling rate": "slow to room temperature"}, {"synthesis method": "filtration", "time": "", "atmosphere": "", "pressure": ""}, {"synthesis method": "washing", "washing solution": "distilled water", "amount": ""}, {"synthesis method": "drying", "pressure": "", "temperature": "ambient temperature", "atmosphere": "", "time": ""}]
FAJZIB | 1,3-Bis(3,5-dimethylpyrazol-1-yl)propanedinitratonickel | C13 H20 N6 Ni1 O6 | chemical synthesis | Ni(NO3)2⋅6H2O | 0.291 g | bpp ligand | 0.232 g | [6 empty] | acetone |  | 24h |  |  | chemical synthesis, washing | 10.1016/j.poly.2011.11.039 |  | 2012.02 | [{"synthesis method": "chemical synthesis", "precursor": [{"name": "Ni(NO3)2\u22c56H2O", "amount": "0.291", "unit": "g"}, {"name": "bpp ligand", "amount": "0.232", "unit": "g"}], "solution": [{"name": "acetone", "amount": "1.5", "unit": "mL"}], "pressure": "", "temperature": "", "time": "24h"}, {"synthesis method": "washing", "washing solution": "acetone", "amount": ""}]
JIYXIA | C12H12N8CuPd | C12 Cu1 H12 N8 Pd1 | chemical synthesis | PdCl2 | 0.71 g | KCN | 1.04 g | CuCl2 | 0.134 g | K2[Pd(CN)4]⋅H2O | 0.307 g | 2-Methylimidazole | 0.164 g | water, ethanol |  | 3h | 50°C |  | chemical synthesis, filtration | 10.1016/j.saa.2014.01.049 |  | 2014.04 | [{"synthesis method": "chemical synthesis", "precursor": [{"name": "PdCl2", "amount": "0.71", "unit": "g"}, {"name": "KCN", "amount": "1.04", "unit": "g"}, {"name": "CuCl2", "amount": "0.134", "unit": "g"}, {"name": "K2[Pd(CN)4]\u22c5H2O", "amount": "0.307", "unit": "g"}, {"name": "2-Methylimidazole", "amount": "0.164", "unit": "g"}], "solution": [{"name": "water", "amount": "25", "unit": "mL"}, {"name": "ethanol", "amount": "10", "unit": "mL"}], "pressure": "", "temperature": "50\u00b0C", "time": "3h"}, {"synthesis method": "filtration", "time": "", "atmosphere": "", "pressure": ""}]
IYUBAG | [CoCl2(bbpx)] n (DMF)2 n | C28 Cl2 Co1 H32 N6 O2 | chemical synthesis | Co(II) chloride | 1.2 mmol | bbpx | 1.2 mmol | [6 empty] | DMF |  | a few days to a week |  |  | chemical synthesis | 10.1016/j.ica.2011.06.040 |  | 2011.10 | [{"synthesis method": "chemical synthesis", "precursor": [{"name": "Co(II) chloride", "amount": "1.2", "unit": "mmol"}, {"name": "bbpx", "amount": "1.2", "unit": "mmol"}], "solution": [{"name": "DMF", "amount": "10", "unit": "ml"}], "pressure": "", "temperature": "", "time": "a few days to a week"}]
IYUBEK | [CoCl2(bbmx)] n (DMF)2 n | C50 Cl4 Co2 H50 N10 O2 | chemical synthesis | Co(II) chloride | 1.2 mmol | bbmx | 1.2 mmol | [6 empty] | DMF |  | a few days to a week |  |  | chemical synthesis | 10.1016/j.ica.2011.06.040 |  | 2011.10 | [{"synthesis method": "chemical synthesis", "precursor": [{"name": "Co(II) chloride", "amount": "1.2", "unit": "mmol"}, {"name": "bbmx", "amount": "1.2", "unit": "mmol"}], "solution": [{"name": "DMF", "amount": "10", "unit": "ml"}], "pressure": "", "temperature": "", "time": "a few days to a week"}]
XUBKAH01 | [ZnCl2(bbmx)] n (DMF)2 n | C50 Cl4 H50 N10 O2 Zn2 | chemical synthesis | Zn(II) chloride | 1.2 mmol | bbmx | 1.2 mmol | [6 empty] | DMF |  | a few days to a week |  |  | chemical synthesis | 10.1016/j.ica.2011.06.040 |  | 2011.10 | [{"synthesis method": "chemical synthesis", "precursor": [{"name": "Zn(II) chloride", "amount": "1.2", "unit": "mmol"}, {"name": "bbmx", "amount": "1.2", "unit": "mmol"}], "solution": [{"name": "DMF", "amount": "10", "unit": "ml"}], "pressure": "", "temperature": "", "time": "a few days to a week"}]
IYUBUA | [CoCl2(bbox)] n (DMF)3 n /2 | C53 Cl4 Co2 H57 N11 O3 | chemical synthesis | Co(II) chloride | 1.2 mmol | bbox | 1.2 mmol | [6 empty] | DMF |  | a few days to a week |  |  | chemical synthesis | 10.1016/j.ica.2011.06.040 |  | 2011.10 | [{"synthesis method": "chemical synthesis", "precursor": [{"name": "Co(II) chloride", "amount": "1.2", "unit": "mmol"}, {"name": "bbox", "amount": "1.2", "unit": "mmol"}], "solution": [{"name": "DMF", "amount": "10", "unit": "ml"}], "pressure": "", "temperature": "", "time": "a few days to a week"}]
IYUCAH | [ZnCl2(bbox)] n (DMF)3 n /2 | C53 Cl4 H57 N11 O3 Zn2 | chemical synthesis | Zn(II) chloride | 1.2 mmol | bbox | 1.2 mmol | [6 empty] | DMF |  | a few days to a week |  |  | chemical synthesis | 10.1016/j.ica.2011.06.040 |  | 2011.10 | [{"synthesis method": "chemical synthesis", "precursor": [{"name": "Zn(II) chloride", "amount": "1.2", "unit": "mmol"}, {"name": "bbox", "amount": "1.2", "unit": "mmol"}], "solution": [{"name": "DMF", "amount": "10", "unit": "ml"}], "pressure": "", "temperature": "", "time": "a few days to a week"}]
ASAYOK | [Cd(adcH)2(4-bpmp)] | C40 Cd1 H50 N4 O8 | solvothermal synthesis | Cd(NO3)2⋅4H2O | 86 mg | 4-bpmp | 74 mg | 1,3-adamantanedicarboxylic acid | 62 mg | [6 empty] | 72h | 120°C |  | solvothermal synthesis, washing, drying | 10.1016/j.ica.2016.07.027 |  | 2016.09 | [{"synthesis method": "solvothermal synthesis", "precursor": [{"name": "Cd(NO3)2\u22c54H2O", "amount": "86", "unit": "mg"}, {"name": "4-bpmp", "amount": "74", "unit": "mg"}, {"name": "1,3-adamantanedicarboxylic acid", "amount": "62", "unit": "mg"}], "solvent": [{"name": "distilled H2O", "amount": "10", "unit": "mL"}], "reducing agent": [{"name": "Aqueous NaOH solution", "amount": "0.55", "unit": "mL"}], "surfactant": [{"name": "", "amount": "", "unit": ""}], "pressure": "", "temperature": "120\u00b0C", "time": "72h", "heating rate": "", "cooling rate": "slowly to 25\u00b0C"}, {"synthesis method": "washing", "washing solution": "distilled water, ethanol, and acetone", "amount": ""}, {"synthesis method": "drying", "pressure": "", "temperature": "", "atmosphere": "air", "time": ""}]
ASANAL | {[Cd(adc)(4-bpmp)(H2O)]·4.5H2O} | C28 Cd1 H47 N4 O10.5 | solvothermal synthesis | Cd(NO3)2⋅4H2O | 86 mg | 4-bpmp | 74 mg | 1,3-adamantanedicarboxylic acid | 62 mg | [6 empty] | 72h | 120°C |  | solvothermal synthesis, washing, drying | 10.1016/j.ica.2016.07.027 |  | 2016.09 | [{"synthesis method": "solvothermal synthesis", "precursor": [{"name": "Cd(NO3)2\u22c54H2O", "amount": "86", "unit": "mg"}, {"name": "4-bpmp", "amount": "74", "unit": "mg"}, {"name": "1,3-adamantanedicarboxylic acid", "amount": "62", "unit": "mg"}], "solvent": [{"name": "distilled H2O", "amount": "10", "unit": "mL"}], "reducing agent": [{"name": "Aqueous NaOH solution", "amount": "1.1", "unit": "mL"}], "surfactant": [{"name": "", "amount": "", "unit": ""}], "pressure": "", "temperature": "120\u00b0C", "time": "72h", "heating rate": "", "cooling rate": "slowly to 25\u00b0C"}, {"synthesis method": "washing", "washing solution": "distilled water, ethanol, and acetone", "amount": ""}, {"synthesis method": "drying", "pressure": "", "temperature": "", "atmosphere": "air", "time": ""}]
ASAYUQ | [Cd4(adc)4(3-bpmp)(H2O)2] | C64 Cd4 H80 N4 O18 | solvothermal synthesis | Cd(NO3)2⋅4H2O | 86 mg | 3-bpmp | 73 mg | 1,3-adamantanedicarboxylic acid | 62 mg | [6 empty] | 72h | 120°C |  | solvothermal synthesis, washing, drying | 10.1016/j.ica.2016.07.027 |  | 2016.09 | [{"synthesis method": "solvothermal synthesis", "precursor": [{"name": "Cd(NO3)2\u22c54H2O", "amount": "86", "unit": "mg"}, {"name": "3-bpmp", "amount": "73", "unit": "mg"}, {"name": "1,3-adamantanedicarboxylic acid", "amount": "62", "unit": "mg"}], "solvent": [{"name": "distilled H2O", "amount": "10", "unit": "mL"}], "reducing agent": [{"name": "Aqueous NaOH solution", "amount": "0.55", "unit": "mL"}], "surfactant": [{"name": "", "amount": "", "unit": ""}], "pressure": "", "temperature": "120\u00b0C", "time": "72h", "heating rate": "", "cooling rate": "slowly to 25\u00b0C"}, {"synthesis method": "washing", "washing solution": "distilled water, ethanol, and acetone", "amount": ""}, {"synthesis method": "drying", "pressure": "", "temperature": "", "atmosphere": "air", "time": ""}]
ASAZAX | {[Cd2(adc)2(4-bpmt)2]·H2O} | C74 Cd2 H102 N8 O9 | solvothermal synthesis | Cd(NO3)2⋅4H2O | 86 mg | 4-bpmt | 74 mg | 1,3-adamantanedicarboxylic acid | 62 mg | [6 empty] | 72h | 120°C |  | solvothermal synthesis, washing, drying | 10.1016/j.ica.2016.07.027 |  | 2016.09 | [{"synthesis method": "solvothermal synthesis", "precursor": [{"name": "Cd(NO3)2\u22c54H2O", "amount": "86", "unit": "mg"}, {"name": "4-bpmt", "amount": "74", "unit": "mg"}, {"name": "1,3-adamantanedicarboxylic acid", "amount": "62", "unit": "mg"}], "solvent": [{"name": "distilled H2O", "amount": "10", "unit": "mL"}], "reducing agent": [{"name": "Aqueous NaOH solution", "amount": "0.55", "unit": "mL"}], "surfactant": [{"name": "", "amount": "", "unit": ""}], "pressure": "", "temperature": "120\u00b0C", "time": "72h", "heating rate": "", "cooling rate": "slowly to 25\u00b0C"}, {"synthesis method": "washing", "washing solution": "distilled water, ethanol, and acetone", "amount": ""}, {"synthesis method": "drying", "pressure": "", "temperature": "", "atmosphere": "air", "time": ""}]
ASAPER | [Cd(adcH)2(4-bpfp)] | C40 Cd1 H46 N4 O10 | solvothermal synthesis | Cd(NO3)2⋅4H2O | 86 mg | 4-bpfp | 84 mg | 1,3-adamantanedicarboxylic acid | 62 mg | [6 empty] | 48h | 120°C |  | solvothermal synthesis, washing, drying | 10.1016/j.ica.2016.07.027 |  | 2016.09 | [{"synthesis method": "solvothermal synthesis", "precursor": [{"name": "Cd(NO3)2\u22c54H2O", "amount": "86", "unit": "mg"}, {"name": "4-bpfp", "amount": "84", "unit": "mg"}, {"name": "1,3-adamantanedicarboxylic acid", "amount": "62", "unit": "mg"}], "solvent": [{"name": "distilled H2O", "amount": "10", "unit": "mL"}], "reducing agent": [{"name": "Aqueous NaOH solution", "amount": "0.55", "unit": "mL"}], "surfactant": [{"name": "", "amount": "", "unit": ""}], "pressure": "", "temperature": "120\u00b0C", "time": "48h", "heating rate": "", "cooling rate": "slowly to 25\u00b0C"}, {"synthesis method": "washing", "washing solution": "distilled water, ethanol, and acetone", "amount": ""}, {"synthesis method": "drying", "pressure": "", "temperature": "", "atmosphere": "air", "time": ""}]
IYIPEN | 1 | C38 H49 Ir26 O3 | chemical synthesis | [Cp∗IrCl2]2 | 80.0 mg | L1 | 23.6 mg | AgOTf | 51.2 mg |  |  |  |  | MeOH |  | 20 h |  |  | chemical synthesis, washing, drying | 10.1016/j.jorganchem.2016.11.014 |  | 2017.02 | [{"synthesis method": "chemical synthesis", "precursor": [{"name": "[Cp\u2217IrCl2]2", "amount": "80.0", "unit": "mg"}, {"name": "L1", "amount": "23.6", "unit": "mg"}, {"name": "AgOTf", "amount": "51.2", "unit": "mg"}], "solution": [{"name": "MeOH", "amount": "10", "unit": "mL"}], "pressure": "", "temperature": "", "time": "20 h"}, {"synthesis method": "washing", "washing solution": "diethyl ether", "amount": ""}, {"synthesis method": "drying", "pressure": "", "temperature": "", "atmosphere": "vacuum", "time": ""}]
IYIPIR | 2 | C35 F9 H41 N4 O13 Rh2 S3 | chemical synthesis | [Cp∗RhCl2]2 | 62 mg | L1 | 23.6 mg | AgOTf | 51.2 mg |  |  |  |  | THF |  | 12 h | room temperature |  | chemical synthesis | 10.1016/j.jorganchem.2016.11.014 |  | 2017.02 | [{"synthesis method": "chemical synthesis", "precursor": [{"name": "[Cp\u2217RhCl2]2", "amount": "62", "unit": "mg"}, {"name": "L1", "amount": "23.6", "unit": "mg"}, {"name": "AgOTf", "amount": "51.2", "unit": "mg"}], "solution": [{"name": "THF", "amount": "10", "unit": "mL"}], "pressure": "", "temperature": "room temperature", "time": "12 h"}]
IYIPUD | 3 | C94 F12 H94 N4 O18 Rh4 S4 | chemical synthesis | Bpe | 18.3 mg | [Cp∗RhCl2]2 | 62 mg | AgOTf | 51.2 mg | sodium acetate | 8.2 mg |  |  | MeOH |  | 24 h | room temperature |  | chemical synthesis | 10.1016/j.jorganchem.2016.11.014 |  | 2017.02 | [{"synthesis method": "chemical synthesis", "precursor": [{"name": "Bpe", "amount": "18.3", "unit": "mg"}, {"name": "[Cp\u2217RhCl2]2", "amount": "62", "unit": "mg"}, {"name": "AgOTf", "amount": "51.2", "unit": "mg"}, {"name": "sodium acetate", "amount": "8.2", "unit": "mg"}], "solution": [{"name": "MeOH", "amount": "10", "unit": "mL"}], "pressure": "", "temperature": "room temperature", "time": "24 h"}]
IYIPOX | 4 | C76 F12 H80 N8 O20 Rh4 S4 | chemical synthesis | [Cp∗RhCl2]2 | 62 mg | bpy | 16 mg | AgOTf | 51.2 mg | Pyrazine-2,3-dicarboxylic acid | 18.6 mg |  |  | MeOH |  | 20 h |  |  | chemical synthesis | 10.1016/j.jorganchem.2016.11.014 |  | 2017.02 | [{"synthesis method": "chemical synthesis", "precursor": [{"name": "[Cp\u2217RhCl2]2", "amount": "62", "unit": "mg"}, {"name": "bpy", "amount": "16", "unit": "mg"}, {"name": "AgOTf", "amount": "51.2", "unit": "mg"}, {"name": "Pyrazine-2,3-dicarboxylic acid", "amount": "18.6", "unit": "mg"}], "solution": [{"name": "MeOH", "amount": "10", "unit": "mL"}], "pressure": "", "temperature": "", "time": "20 h"}]
IYIQAK | 5 | C81 F9 H100 Ir4 N6 Na1 O19 S3 | chemical synthesis | Bpe | 18 mg | [Cp∗IrCl2]2 | 62 mg | AgOTf | 51.2 mg | 3-(2-pyridyl)acrylic acid | 14.9 mg |  |  | dichloromethane |  | 20 h | room temperature |  | chemical synthesis | 10.1016/j.jorganchem.2016.11.014 |  | 2017.02 | [{"synthesis method": "chemical synthesis", "precursor": [{"name": "Bpe", "amount": "18", "unit": "mg"}, {"name": "[Cp\u2217IrCl2]2", "amount": "62", "unit": "mg"}, {"name": "AgOTf", "amount": "51.2", "unit": "mg"}, {"name": "3-(2-pyridyl)acrylic acid", "amount": "14.9", "unit": "mg"}], "solution": [{"name": "dichloromethane", "amount": "15", "unit": "mL"}], "pressure": "", "temperature": "room temperature", "time": "20 h"}]
PIKBUH | [Rb3(H2SSA)(HSSA)(H2O)4]n | C14 H19 O17 Rb3 S2 | chemical synthesis | 4-carboxy-3-hydroxybenzenesulfonic acid | 0.23 g | rubidium hydroxide | 0.10 g | [6 empty] | water |  | 10 min | 90°C |  | chemical synthesis, evaporation | 10.1016/j.poly.2007.03.044 |  | 2007.08 | [{"synthesis method": "chemical synthesis", "precursor": [{"name": "4-carboxy-3-hydroxybenzenesulfonic acid", "amount": "0.23", "unit": "g"}, {"name": "rubidium hydroxide", "amount": "0.10", "unit": "g"}], "solution": [{"name": "water", "amount": "30", "unit": "mL"}], "pressure": "", "temperature": "90\u00b0C", "time": "10 min"}, {"synthesis method": "evaporation", "temperature": "room temperature", "time": "several weeks"}]
XIFXAM | [Cs(H2SSA)]n | C7 Cs1 H5 O6 S1 | chemical synthesis | 5-sulfosalicylic acid | 0.23 g | cesium hydroxide | 0.15 g | [6 empty] | water |  |  |  |  | chemical synthesis, evaporation | 10.1016/j.poly.2007.03.044 |  | 2007.08 | [{"synthesis method": "chemical synthesis", "precursor": [{"name": "5-sulfosalicylic acid", "amount": "0.23", "unit": "g"}, {"name": "cesium hydroxide", "amount": "0.15", "unit": "g"}], "solution": [{"name": "water", "amount": "30", "unit": "mL"}], "pressure": "", "temperature": "", "time": ""}, {"synthesis method": "evaporation", "temperature": "room temperature", "time": "several weeks"}]
PIKCAO | [Pb(H2SSA)2(H2O)]n | C14 H12 O13 Pb1 S2 | chemical synthesis | lead nitrate | 0.33 g | 5-sulfosalicylic acid | 0.46 g | [6 empty] | 80% water-ethanol |  | 10 min |  |  | chemical synthesis, evaporation | 10.1016/j.poly.2007.03.044 |  | 2007.08 | [{"synthesis method": "chemical synthesis", "precursor": [{"name": "lead nitrate", "amount": "0.33", "unit": "g"}, {"name": "5-sulfosalicylic acid", "amount": "0.46", "unit": "g"}], "solution": [{"name": "80% water-ethanol", "amount": "30", "unit": "mL"}], "pressure": "", "temperature": "", "time": "10 min"}, {"synthesis method": "evaporation", "temperature": "room temperature", "time": ""}]
LIGHIT | 2 | C42 Ga4 H100 O2 P4 Si4 | chemical synthesis | GaiPr3 | 0.25 g | [O(SiiPr2PH2)2] | 0.20 g | [6 empty] | heptane |  | 1 hour | 70°C |  | chemical synthesis | 10.1016/j.jorganchem.2006.12.005 |  | 2007.06 | [{"synthesis method": "chemical synthesis", "precursor": [{"name": "GaiPr3", "amount": "0.25", "unit": "g"}, {"name": "[O(SiiPr2PH2)2]", "amount": "0.20", "unit": "g"}], "solution": [{"name": "heptane", "amount": "15", "unit": "ml"}], "pressure": "", "temperature": "70\u00b0C", "time": "1 hour"}]
LIGHOZ | 3 | C42 H100 In4 O2 P4 Si4 | chemical synthesis | IniPr3 | 0.33 g | [O(SiiPr2PH2)2] | 0.21 g | [6 empty] | toluene |  | 5 days | -35°C |  | chemical synthesis | 10.1016/j.jorganchem.2006.12.005 |  | 2007.06 | [{"synthesis method": "chemical synthesis", "precursor": [{"name": "IniPr3", "amount": "0.33", "unit": "g"}, {"name": "[O(SiiPr2PH2)2]", "amount": "0.21", "unit": "g"}], "solution": [{"name": "toluene", "amount": "10", "unit": "ml"}], "pressure": "", "temperature": "-35\u00b0C", "time": "5 days"}]
LIGHUF | 4 | C26 H52 Li2 N2 O3 P2 Si2 | chemical synthesis | n-butyllithium solution | 1.05 ml | [O(SiiPr2PH2)2] | 0.26 g | [6 empty] | heptane, TMEDA, THF |  | 30 min | 22°C |  | chemical synthesis | 10.1016/j.jorganchem.2006.12.005 |  | 2007.06 | [{"synthesis method": "chemical synthesis", "precursor": [{"name": "n-butyllithium solution", "amount": "1.05", "unit": "ml"}, {"name": "[O(SiiPr2PH2)2]", "amount": "0.26", "unit": "g"}], "solution": [{"name": "heptane", "amount": "10", "unit": "ml"}, {"name": "TMEDA", "amount": "1", "unit": "ml"}, {"name": "THF", "amount": "10", "unit": "ml"}], "pressure": "", "temperature": "22\u00b0C", "time": "30 min"}]
QUKMIU | 1 | C67 Cl2 H60 N2 O4 Sn3 | chemical synthesis | 1,2-bis(4-pyridyl)ethane | 18.4 mg | Ph3SnCl | 38.5 mg | [6 empty] | methanol |  | 1 hour |  |  | chemical synthesis, filtration, evaporation | 10.1016/j.inoche.2015.06.003 |  | 2015.08 | [{"synthesis method": "chemical synthesis", "precursor": [{"name": "1,2-bis(4-pyridyl)ethane", "amount": "18.4", "unit": "mg"}, {"name": "Ph3SnCl", "amount": "38.5", "unit": "mg"}], "solution": [{"name": "methanol", "amount": "", "unit": ""}], "pressure": "", "temperature": "", "time": "1 hour"}, {"synthesis method": "filtration", "time": "", "atmosphere": "", "pressure": ""}, {"synthesis method": "evaporation", "time": "several days", "atmosphere": "", "pressure": "", "temperature": "4\u00b0C"}]
QUKMOA | 2 | C67 Cl1 H59 N2 O4 Sn3 | chemical synthesis | 1,2-bis(4-pyridyl)ethane | 18.4 mg | Ph3SnCl | 38.5 mg | [6 empty] | methanol |  | 1 hour |  |  | chemical synthesis, filtration, evaporation | 10.1016/j.inoche.2015.06.003 |  | 2015.08 | [{"synthesis method": "chemical synthesis", "precursor": [{"name": "1,2-bis(4-pyridyl)ethane", "amount": "18.4", "unit": "mg"}, {"name": "Ph3SnCl", "amount": "38.5", "unit": "mg"}], "solution": [{"name": "methanol", "amount": "", "unit": ""}], "pressure": "", "temperature": "", "time": "1 hour"}, {"synthesis method": "filtration", "time": "", "atmosphere": "", "pressure": ""}, {"synthesis method": "evaporation", "time": "several days", "atmosphere": "", "pressure": "", "temperature": "25\u00b0C"}]
GAGHAA | 1 | C16 Cl2 Cu1 H19 N3 O1 | chemical synthesis | CuCl2⋅2H2O | 170.48 mg | L1 | 1 mmol | [6 empty] | methanol |  | 2h |  |  | chemical synthesis | 10.1016/j.saa.2015.05.064 |  | 2015.11 | [{"synthesis method": "chemical synthesis", "precursor": [{"name": "CuCl2\u22c52H2O", "amount": "170.48", "unit": "mg"}, {"name": "L1", "amount": "1", "unit": "mmol"}], "solution": [{"name": "methanol", "amount": "10", "unit": "ml"}], "pressure": "", "temperature": "", "time": "2h"}]
GAGHII | 2 | Br2 C16 Cu1 H19 N3 O1 | chemical synthesis | CuBr2 | 223.35 mg | L1 | 1 mmol | [6 empty] | methanol |  | 2h |  |  | chemical synthesis | 10.1016/j.saa.2015.05.064 |  | 2015.11 | [{"synthesis method": "chemical synthesis", "precursor": [{"name": "CuBr2", "amount": "223.35", "unit": "mg"}, {"name": "L1", "amount": "1", "unit": "mmol"}], "solution": [{"name": "methanol", "amount": "10", "unit": "ml"}], "pressure": "", "temperature": "", "time": "2h"}]
GAGHEE | 3 | C32 Cu3 H38 I5 N6 | chemical synthesis | Cu(OAc)2⋅H2O | 199.65 mg | L1 | 1 mmol | KI | 166.00 mg |  |  |  |  | methanol |  | 1h |  |  | chemical synthesis | 10.1016/j.saa.2015.05.064 |  | 2015.11 | [{"synthesis method": "chemical synthesis", "precursor": [{"name": "Cu(OAc)2\u22c5H2O", "amount": "199.65", "unit": "mg"}, {"name": "L1", "amount": "1", "unit": "mmol"}, {"name": "KI", "amount": "166.00", "unit": "mg"}], "solution": [{"name": "methanol", "amount": "10", "unit": "ml"}], "pressure": "", "temperature": "", "time": "1h"}]
GAGHOO | 4 | C16 Cl2 Cu1 H19 N3 O4 | chemical synthesis | CuCl2⋅2H2O | 170.48 mg | L1 | 1 mmol | NaClO4 | 122.44 mg |  |  |  |  | methanol |  | 2h |  |  | chemical synthesis | 10.1016/j.saa.2015.05.064 |  | 2015.11 | [{"synthesis method": "chemical synthesis", "precursor": [{"name": "CuCl2\u22c52H2O", "amount": "170.48", "unit": "mg"}, {"name": "L1", "amount": "1", "unit": "mmol"}, {"name": "NaClO4", "amount": "122.44", "unit": "mg"}], "solution": [{"name": "methanol", "amount": "10", "unit": "ml"}], "pressure": "", "temperature": "", "time": "2h"}]
PIVGOR | [Co(C5O5)(dpe)] | C17 Co1 H12 N2 O5 | chemical synthesis | sodium croconate | 18.9 mg | anhydrous CoCl2 | 13 mg | 1,2-bis(4-pyridyl)ethane | 18.7 mg |  |  |  |  | , |  | several days | room temperature |  | chemical synthesis | 10.1016/j.ica.2007.05.049 |  | 2007.11 | [{"synthesis method": "chemical synthesis", "precursor": [{"name": "sodium croconate", "amount": "18.9", "unit": "mg"}, {"name": "anhydrous CoCl2", "amount": "13", "unit": "mg"}, {"name": "1,2-bis(4-pyridyl)ethane", "amount": "18.7", "unit": "mg"}], "solution": [{"name": "", "amount": "2", "unit": "mL"}, {"name": "", "amount": "4", "unit": "mL"}], "pressure": "", "temperature": "room temperature", "time": "several days"}]
ELACEZ | [AgL1NO3]2 | Ag2 C34 H48 N10 O6 S4 | chemical synthesis | AgNO3 | 17 mg | L 1 | 35 mg | [6 empty] | methanol, chloroform |  |  |  |  | chemical synthesis | 10.1016/S0022-2860(03)00416-2 |  | 2003.09 | [{"synthesis method": "chemical synthesis", "precursor": [{"name": "AgNO3", "amount": "17", "unit": "mg"}, {"name": "L 1", "amount": "35", "unit": "mg"}], "solution": [{"name": "methanol", "amount": "10", "unit": "ml"}, {"name": "chloroform", "amount": "5", "unit": "ml"}], "pressure": "", "temperature": "", "time": ""}]
GAXGET01 |  | C66 Co3 H40 N4 O15 | solvothermal synthesis |  |  | CoCl2⋅6H2O | 0.12 g | phen | 0.2 g | [6 empty] | 4 days | 160°C | 8 | chemical synthesis, pH adjustment, solvothermal synthesis | 10.1016/j.inoche.2013.06.030 |  | 2013.09 | [{"synthesis method": "chemical synthesis", "precursor": [{"name": "H2oba", "amount": "0.13", "unit": "g"}, {"name": "CoCl2\u22c56H2O", "amount": "0.12", "unit": "g"}, {"name": "phen", "amount": "0.2", "unit": "g"}], "solution": [{"name": "deionized water", "amount": "10", "unit": "mL"}, {"name": "aqueous solution", "amount": "10", "unit": "mL"}, {"name": "ethanol solution", "amount": "5", "unit": "mL"}], "pressure": "", "temperature": "", "time": ""}, {"synthesis method": "pH adjustment", "pH": "8", "modulator": "1M NaOH"}, {"synthesis method": "solvothermal synthesis", "precursor": [{"name": "", "amount": "", "unit": ""}], "solvent": [{"name": "", "amount": "", "unit": ""}], "reducing agent": [{"name": "", "amount": "", "unit": ""}], "surfactant": [{"name": "", "amount": "", "unit": ""}], "pressure": "", "temperature": "160\u00b0C", "time": "4 days", "heating rate": "", "cooling rate": ""}]
RAXNAG | [Fe(squarate)(bpp)2(H2O)2] | C30 Fe1 H32 N4 O6 | [16 empty] | diffusion | 10.1016/j.ica.2005.07.014 |  | 2005.12 | [{"synthesis method": "diffusion", "precursor": [{"name": "bpp", "amount": "0.198", "unit": "g"}, {"name": "ferrous ammonium sulfate hexahydrate", "amount": "0.393", "unit": "g"}, {"name": "disodium squarate", "amount": "0.158", "unit": "g"}], "solution": [{"name": "methanol", "amount": "10", "unit": "mL"}, {"name": "water", "amount": "10", "unit": "mL"}], "pressure": "", "temperature": "", "time": "a few days"}]
RAXNEK | [Fe(squarate)(bpee)(H2O)2] | C16 Fe1 H14 N2 O6 | chemical synthesis | disodium squarate | 0.158 g | ferrous ammonium sulfate hexahydrate | 0.393 g | bpee | 0.182 g |  |  |  |  | water, methanol |  | 1 hour |  |  | chemical synthesis, filtration, washing, drying | 10.1016/j.ica.2005.07.014 |  | 2005.12 | [{"synthesis method": "chemical synthesis", "precursor": [{"name": "disodium squarate", "amount": "0.158", "unit": "g"}, {"name": "ferrous ammonium sulfate hexahydrate", "amount": "0.393", "unit": "g"}, {"name": "bpee", "amount": "0.182", "unit": "g"}], "solution": [{"name": "water", "amount": "5", "unit": "mL"}, {"name": "methanol", "amount": "10", "unit": "mL"}], "pressure": "", "temperature": "", "time": "1 hour"}, {"synthesis method": "filtration", "time": "", "atmosphere": "", "pressure": ""}, {"synthesis method": "washing", "washing solution": "2-propanol", "amount": ""}, {"synthesis method": "drying", "pressure": "", "temperature": "", "atmosphere": "", "time": ""}]
OPUKEQ | [CdCl(bicH2)] n | C6 Cd1 Cl1 H14 N1 O5 | chemical synthesis | bicH3 | 0.163 g | LiOH⋅H2O | 0.042 g | CdCl2⋅2H2O | 0.219 g |  |  |  |  | MeOH, H2O, Me2CO |  | 5 days |  |  | chemical synthesis, filtration, washing, drying | 10.1016/j.poly.2010.11.003 |  | 2011.02 | [{"synthesis method": "chemical synthesis", "precursor": [{"name": "bicH3", "amount": "0.163", "unit": "g"}, {"name": "LiOH\u22c5H2O", "amount": "0.042", "unit": "g"}, {"name": "CdCl2\u22c52H2O", "amount": "0.219", "unit": "g"}], "solution": [{"name": "MeOH", "amount": "15", "unit": "mL"}, {"name": "H2O", "amount": "15", "unit": "mL"}, {"name": "Me2CO", "amount": "20", "unit": "mL"}], "pressure": "", "temperature": "", "time": "5 days"}, {"synthesis method": "filtration", "time": "", "atmosphere": "", "pressure": ""}, {"synthesis method": "washing", "washing solution": "MeOH and Me2CO", "amount": "2mL and 3\u00d72mL"}, {"synthesis method": "drying", "pressure": "", "temperature": "", "atmosphere": "air", "time": ""}]
HIQQOQ | [Co3(cpa)2(bimp)3]n | C68 Co3 H48 N12 O16 | solvothermal synthesis | Co(OAc)2⋅6H2O | 29.7 mg | H3cpa | 35.2 mg | bimp | 15.6 mg | [6 empty] | 72h | 110°C |  | solvothermal synthesis, washing, drying | 10.1016/j.poly.2018.11.010 |  | 2019.02 | [{"synthesis method": "solvothermal synthesis", "precursor": [{"name": "Co(OAc)2\u22c56H2O", "amount": "29.7", "unit": "mg"}, {"name": "H3cpa", "amount": "35.2", "unit": "mg"}, {"name": "bimp", "amount": "15.6", "unit": "mg"}], "solvent": [{"name": "VEtOH: VH2O", "amount": "2/6", "unit": ""}], "reducing agent": [{"name": "", "amount": "", "unit": ""}], "surfactant": [{"name": "", "amount": "", "unit": ""}], "pressure": "", "temperature": "110\u00b0C", "time": "72h", "heating rate": "", "cooling rate": "slowly to room temperature"}, {"synthesis method": "washing", "washing solution": "deionized water", "amount": ""}, {"synthesis method": "drying", "pressure": "", "temperature": "", "atmosphere": "air", "time": ""}]
HAVROO | {[CuCl2(HL-I)] · H2O}n | C4 Cl2 Cu1 H7 I1 N3 O1 | chemical synthesis | CuCl | 0.1 g | L-I | 0.22 g | [6 empty] | H2O, HCl |  | 1 day | room temperature |  | chemical synthesis, washing, drying | 10.1016/j.molstruc.2017.05.028 |  | 2017.09 | [{"synthesis method": "chemical synthesis", "precursor": [{"name": "CuCl", "amount": "0.1", "unit": "g"}, {"name": "L-I", "amount": "0.22", "unit": "g"}], "solution": [{"name": "H2O", "amount": "2.5", "unit": "ml"}, {"name": "HCl", "amount": "2.5", "unit": "ml"}], "pressure": "", "temperature": "room temperature", "time": "1 day"}, {"synthesis method": "washing", "washing solution": "diethyl ether", "amount": ""}, {"synthesis method": "drying", "pressure": "", "temperature": "", "atmosphere": "vacuum", "time": ""}]
HAVRUU | {[CuBr2(HL-I)] · H2O}n | Br2 C4 Cu1 H7 I1 N3 O1 | chemical synthesis | CuBr | 0.29 g | L-I | 0.22 g | [6 empty] | H2O, HBr |  | 1 day | room temperature |  | chemical synthesis, washing, drying | 10.1016/j.molstruc.2017.05.028 |  | 2017.09 | [{"synthesis method": "chemical synthesis", "precursor": [{"name": "CuBr", "amount": "0.29", "unit": "g"}, {"name": "L-I", "amount": "0.22", "unit": "g"}], "solution": [{"name": "H2O", "amount": "2.5", "unit": "ml"}, {"name": "HBr", "amount": "2.5", "unit": "ml"}], "pressure": "", "temperature": "room temperature", "time": "1 day"}, {"synthesis method": "washing", "washing solution": "diethyl ether", "amount": ""}, {"synthesis method": "drying", "pressure": "", "temperature": "", "atmosphere": "vacuum", "time": ""}]
HAVSAB | {[CuCl2(HL-Br)] · H2O}n | Br1 C4 Cl2 Cu1 H7 N3 O1 | chemical synthesis | CuCl | 0.1 g | L-Br | 0.17 g | [6 empty] | H2O, HCl |  | 1 day | room temperature |  | chemical synthesis, washing, drying | 10.1016/j.molstruc.2017.05.028 |  | 2017.09 | [{"synthesis method": "chemical synthesis", "precursor": [{"name": "CuCl", "amount": "0.1", "unit": "g"}, {"name": "L-Br", "amount": "0.17", "unit": "g"}], "solution": [{"name": "H2O", "amount": "2.5", "unit": "ml"}, {"name": "HCl", "amount": "2.5", "unit": "ml"}], "pressure": "", "temperature": "room temperature", "time": "1 day"}, {"synthesis method": "washing", "washing solution": "diethyl ether", "amount": ""}, {"synthesis method": "drying", "pressure": "", "temperature": "", "atmosphere": "vacuum", "time": ""}]
HAVHAQ | {[CuBr2(HL-Br)] · H2O}n | Br3 C4 Cu1 H7 N3 O1 | chemical synthesis | CuBr | 0.29 g | L-Br | 0.17 g | [6 empty] | H2O, HBr |  | 1 day | room temperature |  | chemical synthesis, washing, drying | 10.1016/j.molstruc.2017.05.028 |  | 2017.09 | [{"synthesis method": "chemical synthesis", "precursor": [{"name": "CuBr", "amount": "0.29", "unit": "g"}, {"name": "L-Br", "amount": "0.17", "unit": "g"}], "solution": [{"name": "H2O", "amount": "2.5", "unit": "ml"}, {"name": "HBr", "amount": "2.5", "unit": "ml"}], "pressure": "", "temperature": "room temperature", "time": "1 day"}, {"synthesis method": "washing", "washing solution": "diethyl ether", "amount": ""}, {"synthesis method": "drying", "pressure": "", "temperature": "", "atmosphere": "vacuum", "time": ""}]
HAVHEU | {[CuCl2(HL-Cl)] · H2O }n | C4 Cl3 Cu1 H7 N3 O1 | chemical synthesis | CuCl | 0.1 g | L-Cl | 0.13 g | [6 empty] | H2O, HCl |  | 1 day | room temperature |  | chemical synthesis, washing, drying | 10.1016/j.molstruc.2017.05.028 |  | 2017.09 | [{"synthesis method": "chemical synthesis", "precursor": [{"name": "CuCl", "amount": "0.1", "unit": "g"}, {"name": "L-Cl", "amount": "0.13", "unit": "g"}], "solution": [{"name": "H2O", "amount": "2.5", "unit": "ml"}, {"name": "HCl", "amount": "2.5", "unit": "ml"}], "pressure": "", "temperature": "room temperature", "time": "1 day"}, {"synthesis method": "washing", "washing solution": "diethyl ether", "amount": ""}, {"synthesis method": "drying", "pressure": "", "temperature": "", "atmosphere": "vacuum", "time": ""}]
IXOSUK02 | [Zn(IAA)2(phen)] | C32 H24 N4 O4 Zn1 | chemical synthesis | 1, 10-phen | 0.05 g | HIAA | 0.09 g | Zn(Ac)2⋅2H2O | 0.066 g |  |  |  |  | methanol |  | 2h | room temperature |  | chemical synthesis, pH adjustment, crystallization | 10.1016/j.saa.2014.02.034 |  | 2014.06 | [{"synthesis method": "chemical synthesis", "precursor": [{"name": "1, 10-phen", "amount": "0.05", "unit": "g"}, {"name": "HIAA", "amount": "0.09", "unit": "g"}, {"name": "Zn(Ac)2\u22c52H2O", "amount": "0.066", "unit": "g"}], "solution": [{"name": "methanol", "amount": "7.5", "unit": "ml"}], "pressure": "", "temperature": "room temperature", "time": "2h"}, {"synthesis method": "pH adjustment", "pH": "", "modulator": "HAc"}, {"synthesis method": "crystallization", "temperature": "room temperature", "time": "several days"}]
TOPTID | [Zn(IAA)2(4,4'-bipy)] | C30 H24 N4 O4 Zn1 | chemical synthesis | 4,4'-bipy | 0.04 g | HIAA | 0.09 g | ZnSO4⋅4H2O | 0.09 g |  |  |  |  | methanol |  | 3h | room temperature |  | chemical synthesis, crystallization | 10.1016/j.saa.2014.02.034 |  | 2014.06 | [{"synthesis method": "chemical synthesis", "precursor": [{"name": "4,4'-bipy", "amount": "0.04", "unit": "g"}, {"name": "HIAA", "amount": "0.09", "unit": "g"}, {"name": "ZnSO4\u22c54H2O", "amount": "0.09", "unit": "g"}], "solution": [{"name": "methanol", "amount": "10", "unit": "ml"}], "pressure": "", "temperature": "room temperature", "time": "3h"}, {"synthesis method": "crystallization", "temperature": "room temperature", "time": "five days"}]
UTUMAY | [Zn(TPB)(FMA)·(2H2O)] | C16 H17 N2 O6 Zn1 | [16 empty] | hydrothermal synthesis | 10.1016/j.solidstatesciences.2011.05.017 |  | 2011.08 | [{"synthesis method": "hydrothermal synthesis", "precursor": [{"name": "Zn(NO3)2\u22c56H2O", "amount": "0.0297", "unit": "g"}, {"name": "TPB", "amount": "0.0329", "unit": "g"}, {"name": "H2FMA", "amount": "0.0197", "unit": "g"}, {"name": "NaOH", "amount": "0.0060", "unit": "g"}], "solvent": [{"name": "water-ethanol solution", "amount": "10", "unit": "mL"}], "pressure": "", "temperature": "120\u00b0C", "time": "3 days", "heating rate": "", "cooling rate": "slow to room temperature"}]
DEYFIZ | [Co2(BIBP)(2,6-PDC)2(H2O)4] | C32 Co2 H28 N6 O12 | solvothermal synthesis | 2,6-pyridinedicarboxylic acid | 0.084 g | NaOH | 0.040 g | Co(NO3)2⋅6H2O | 0.146 g | 4,4'-bis(1-imidazolyl)biphenyl | 0.143 g |  |  |  |  | 3 days | 160°C |  | solvothermal synthesis, filtration, washing, drying | 10.1016/j.ica.2018.06.038 |  | 2018.10 | [{"synthesis method": "solvothermal synthesis", "precursor": [{"name": "2,6-pyridinedicarboxylic acid", "amount": "0.084", "unit": "g"}, {"name": "NaOH", "amount": "0.040", "unit": "g"}, {"name": "Co(NO3)2\u22c56H2O", "amount": "0.146", "unit": "g"}, {"name": "4,4'-bis(1-imidazolyl)biphenyl", "amount": "0.143", "unit": "g"}], "solvent": [{"name": "distilled water", "amount": "8", "unit": "mL"}], "reducing agent": [{"name": "", "amount": "", "unit": ""}], "surfactant": [{"name": "", "amount": "", "unit": ""}], "pressure": "", "temperature": "160\u00b0C", "time": "3 days", "heating rate": "", "cooling rate": "0.06\u00b0C/min"}, {"synthesis method": "filtration", "time": "", "atmosphere": "", "pressure": ""}, {"synthesis method": "washing", "washing solution": "water and ethanol", "amount": ""}, {"synthesis method": "drying", "pressure": "", "temperature": "", "atmosphere": "air", "time": ""}]
DEYGEW | 1D-{[Zn(BIBP)(2,6-PDC)]∙4·.5H2O}n | C25 H26 N5 O8.5 Zn1 | solvothermal synthesis | 2,6-pyridinedicarboxylic acid | 0.084 g | NaOH | 0.040 g | Zn(NO3)2⋅6H2O | 0.148 g | 4,4'-bis(1-imidazolyl)biphenyl | 0.143 g |  |  |  |  | 3 days | 160°C |  | solvothermal synthesis, filtration, washing, drying | 10.1016/j.ica.2018.06.038 |  | 2018.10 | [{"synthesis method": "solvothermal synthesis", "precursor": [{"name": "2,6-pyridinedicarboxylic acid", "amount": "0.084", "unit": "g"}, {"name": "NaOH", "amount": "0.040", "unit": "g"}, {"name": "Zn(NO3)2\u22c56H2O", "amount": "0.148", "unit": "g"}, {"name": "4,4'-bis(1-imidazolyl)biphenyl", "amount": "0.143", "unit": "g"}], "solvent": [{"name": "distilled water", "amount": "8", "unit": "mL"}], "reducing agent": [{"name": "", "amount": "", "unit": ""}], "surfactant": [{"name": "", "amount": "", "unit": ""}], "pressure": "", "temperature": "160\u00b0C", "time": "3 days", "heating rate": "", "cooling rate": "0.06\u00b0C/min"}, {"synthesis method": "filtration", "time": "", "atmosphere": "", "pressure": ""}, {"synthesis method": "washing", "washing solution": "water and ethanol", "amount": ""}, {"synthesis method": "drying", "pressure": "", "temperature": "", "atmosphere": "air", "time": ""}]
DEYFOF | 2D-[Ni2(BIBP)(2,5-PDC)2(H2O)4]n | C16 H14 N3 Ni1 O6 | solvothermal synthesis | 2,5-pyridinedicarboxylic acid | 0.084 g | NaOH | 0.040 g | Ni(NO3)2⋅6H2O | 0.145 g | 4,4'-bis(1-imidazolyl)biphenyl | 0.143 g |  |  |  |  | 3 days | 160°C |  | solvothermal synthesis, filtration, washing, drying | 10.1016/j.ica.2018.06.038 |  | 2018.10 | [{"synthesis method": "solvothermal synthesis", "precursor": [{"name": "2,5-pyridinedicarboxylic acid", "amount": "0.084", "unit": "g"}, {"name": "NaOH", "amount": "0.040", "unit": "g"}, {"name": "Ni(NO3)2\u22c56H2O", "amount": "0.145", "unit": "g"}, {"name": "4,4'-bis(1-imidazolyl)biphenyl", "amount": "0.143", "unit": "g"}], "solvent": [{"name": "distilled water", "amount": "8", "unit": "mL"}], "reducing agent": [{"name": "", "amount": "", "unit": ""}], "surfactant": [{"name": "", "amount": "", "unit": ""}], "pressure": "", "temperature": "160\u00b0C", "time": "3 days", "heating rate": "", "cooling rate": "0.06\u00b0C/min"}, {"synthesis method": "filtration", "time": "", "atmosphere": "", "pressure": ""}, {"synthesis method": "washing", "washing solution": "water and ethanol", "amount": ""}, {"synthesis method": "drying", "pressure": "", "temperature": "", "atmosphere": "air", "time": ""}]
DEYGAS | 3D-{[Ni2(BIBP)3(2,3-PDC)2]∙3.75H2O}n | C68 H55.5 N14 Ni2 O11.75 | solvothermal synthesis | 2,3-pyridinedicarboxylic acid | 0.084 g | NaOH | 0.040 g | Ni(NO3)2⋅6H2O | 0.145 g | 4,4'-bis(1-imidazolyl)biphenyl | 0.143 g |  |  |  |  | 3 days | 160°C |  | solvothermal synthesis, filtration, washing, drying | 10.1016/j.ica.2018.06.038 |  | 2018.10 | [{"synthesis method": "solvothermal synthesis", "precursor": [{"name": "2,3-pyridinedicarboxylic acid", "amount": "0.084", "unit": "g"}, {"name": "NaOH", "amount": "0.040", "unit": "g"}, {"name": "Ni(NO3)2\u22c56H2O", "amount": "0.145", "unit": "g"}, {"name": "4,4'-bis(1-imidazolyl)biphenyl", "amount": "0.143", "unit": "g"}], "solvent": [{"name": "distilled water", "amount": "8", "unit": "mL"}], "reducing agent": [{"name": "", "amount": "", "unit": ""}], "surfactant": [{"name": "", "amount": "", "unit": ""}], "pressure": "", "temperature": "160\u00b0C", "time": "3 days", "heating rate": "", "cooling rate": "0.06\u00b0C/min"}, {"synthesis method": "filtration", "time": "", "atmosphere": "", "pressure": ""}, {"synthesis method": "washing", "washing solution": "water and ethanol", "amount": ""}, {"synthesis method": "drying", "pressure": "", "temperature": "", "atmosphere": "air", "time": ""}]
RIHRIL | [Co2(bbix)3(dnba)4(H2O)]·0.5bbix | C105 Co2 H77 N22 O25 | solvothermal synthesis | CoCl2⋅6H2O | 24 mg | bbix | 18 mg | Hdnba | 21 mg | [6 empty] | 72h | 150°C |  | solvothermal synthesis, filtration, washing | 10.1016/j.poly.2013.05.034 |  | 2013.09 | [{"synthesis method": "solvothermal synthesis", "precursor": [{"name": "CoCl2\u22c56H2O", "amount": "24", "unit": "mg"}, {"name": "bbix", "amount": "18", "unit": "mg"}, {"name": "Hdnba", "amount": "21", "unit": "mg"}], "solvent": [{"name": "H2O", "amount": "10", "unit": "mL"}, {"name": "NaOH", "amount": "2", "unit": "mL"}], "reducing agent": [{"name": "", "amount": "", "unit": ""}], "surfactant": [{"name": "", "amount": "", "unit": ""}], "pressure": "", "temperature": "150\u00b0C", "time": "72h", "heating rate": "", "cooling rate": "4\u00b0Ch-1"}, {"synthesis method": "filtration", "time": "", "atmosphere": "", "pressure": ""}, {"synthesis method": "washing", "washing solution": "distilled water and acetone", "amount": ""}]
RIHREH | [Co(bbix)1.5(aip)] | C41 Co1 H34 N7 O5 | solvothermal synthesis | CoSO4⋅7H2O | 28 mg | H2aip | 18 mg | [8 empty] | 72h | 150°C |  | solvothermal synthesis, filtration, washing | 10.1016/j.poly.2013.05.034 |  | 2013.09 | [{"synthesis method": "solvothermal synthesis", "precursor": [{"name": "CoSO4\u22c57H2O", "amount": "28", "unit": "mg"}, {"name": "H2aip", "amount": "18", "unit": "mg"}], "solvent": [{"name": "H2O", "amount": "10", "unit": "mL"}, {"name": "NaOH", "amount": "2", "unit": "mL"}], "reducing agent": [{"name": "", "amount": "", "unit": ""}], "surfactant": [{"name": "", "amount": "", "unit": ""}], "pressure": "", "temperature": "150\u00b0C", "time": "72h", "heating rate": "", "cooling rate": "4\u00b0Ch-1"}, {"synthesis method": "filtration", "time": "", "atmosphere": "", "pressure": ""}, {"synthesis method": "washing", "washing solution": "distilled water and acetone", "amount": ""}]
RIHRAD | [Co(bbix)(fma)] | C26 Co1 H26 N4 O7 | solvothermal synthesis | CoSO4⋅7H2O | 28 mg | H2fma | 12 mg | [8 empty] | 72h | 150°C |  | solvothermal synthesis, filtration, washing | 10.1016/j.poly.2013.05.034 |  | 2013.09 | [{"synthesis method": "solvothermal synthesis", "precursor": [{"name": "CoSO4\u22c57H2O", "amount": "28", "unit": "mg"}, {"name": "H2fma", "amount": "12", "unit": "mg"}], "solvent": [{"name": "H2O", "amount": "10", "unit": "mL"}, {"name": "NaOH", "amount": "2", "unit": "mL"}], "reducing agent": [{"name": "", "amount": "", "unit": ""}], "surfactant": [{"name": "", "amount": "", "unit": ""}], "pressure": "", "temperature": "150\u00b0C", "time": "72h", "heating rate": "", "cooling rate": "4\u00b0Ch-1"}, {"synthesis method": "filtration", "time": "", "atmosphere": "", "pressure": ""}, {"synthesis method": "washing", "washing solution": "distilled water and acetone", "amount": ""}]
JUTHOV | [Zn(Him)2(oda)]n | C10 H12 N4 O5 Zn1 | chemical synthesis | imidazol | 0.272 g | zinc oxydiacetate | 0.200 g | [6 empty] | aqueous methanol solution |  | 3h | room temperature |  | chemical synthesis, filtration, drying | 10.1016/S0020-1693(98)00274-6 |  | 1999.01 | [{"synthesis method": "chemical synthesis", "precursor": [{"name": "imidazol", "amount": "0.272", "unit": "g"}, {"name": "zinc oxydiacetate", "amount": "0.200", "unit": "g"}], "solution": [{"name": "aqueous methanol solution", "amount": "50", "unit": "cm3"}], "pressure": "", "temperature": "room temperature", "time": "3h"}, {"synthesis method": "filtration", "time": "", "atmosphere": "", "pressure": ""}, {"synthesis method": "drying", "pressure": "vacuum", "temperature": "", "atmosphere": "", "time": ""}]
JUTHEL | [Cd2(Him)4(oda)2(H2O)]2 | C20 Cd2 H32 N8 O14 | chemical synthesis | imidazol | 0.40 g | cadmium oxydiacetate trihydrate | 0.45 g | [6 empty] | water-methanol |  | 1h | room temperature |  | chemical synthesis, drying | 10.1016/S0020-1693(98)00274-6 |  | 1999.01 | [{"synthesis method": "chemical synthesis", "precursor": [{"name": "imidazol", "amount": "0.40", "unit": "g"}, {"name": "cadmium oxydiacetate trihydrate", "amount": "0.45", "unit": "g"}], "solution": [{"name": "water-methanol", "amount": "50", "unit": "cm3"}], "pressure": "", "temperature": "room temperature", "time": "1h"}, {"synthesis method": "drying", "pressure": "", "temperature": "", "atmosphere": "air", "time": ""}]
GEXCUJ | [Ni6(OH)2(C8H7O2)6(C5H11NO)4]·2MeCN | C72 H98 N6 Ni6 O18 | chemical synthesis | Ni(NO3)2⋅6(H2O) | 0.100 g | ortho-toluic acid | 0.040 g | 3-dimethyamino-1-propanol | 0.040 ml | Et3N | 0.040 ml |  |  | MeCN |  | 5 min | 120°C |  | chemical synthesis, filtration, washing | 10.1016/j.poly.2012.07.051 |  | 2013.03 | [{"synthesis method": "chemical synthesis", "precursor": [{"name": "Ni(NO3)2\u22c56(H2O)", "amount": "0.100", "unit": "g"}, {"name": "ortho-toluic acid", "amount": "0.040", "unit": "g"}, {"name": "3-dimethyamino-1-propanol", "amount": "0.040", "unit": "ml"}, {"name": "Et3N", "amount": "0.040", "unit": "ml"}], "solution": [{"name": "MeCN", "amount": "6", "unit": "ml"}], "pressure": "", "temperature": "120\u00b0C", "time": "5 min"}, {"synthesis method": "filtration", "time": "2-3 days", "atmosphere": "", "pressure": ""}, {"synthesis method": "washing", "washing solution": "ether", "amount": ""}]
GEXCET | (C6H16N)2[Co3(o-C8H7O2)8] | C76 Co3 H88 N2 O16 | chemical synthesis | CoCl2⋅6 H2O | 0.100 g | ortho-toluic acid | 0.057 g | 3-dimethyamino-1-propanol | 58 μL | NEt3 | 59 μL |  |  | MeOH |  | 5 min | 140°C |  | chemical synthesis | 10.1016/j.poly.2012.07.051 |  | 2013.03 | [{"synthesis method": "chemical synthesis", "precursor": [{"name": "CoCl2\u22c56 H2O", "amount": "0.100", "unit": "g"}, {"name": "ortho-toluic acid", "amount": "0.057", "unit": "g"}, {"name": "3-dimethyamino-1-propanol", "amount": "58", "unit": "\u03bcL"}, {"name": "NEt3", "amount": "59", "unit": "\u03bcL"}], "solution": [{"name": "MeOH", "amount": "5", "unit": "mL"}], "pressure": "", "temperature": "140\u00b0C", "time": "5 min"}]
GEXCOD | {[C15H16N3]2[Mn4(p-C8H7O2)10]} n | C110 H102 Mn4 N6 O20 | chemical synthesis | acridine yellow hydrochloride | 1 mmol | salicylaldehyde | 2 mmol | Et3N | 5 equivalents | [Mn3O(p-C8H7O2)6(py)3] | 0.132 g | C29O2N3H21 | 0.054 g | MeOH, acetonitrile |  | 10 min | 140°C |  | chemical synthesis | 10.1016/j.poly.2012.07.051 |  | 2013.03 | [{"synthesis method": "chemical synthesis", "precursor": [{"name": "acridine yellow hydrochloride", "amount": "1", "unit": "mmol"}, {"name": "salicylaldehyde", "amount": "2", "unit": "mmol"}, {"name": "Et3N", "amount": "5", "unit": "equivalents"}, {"name": "[Mn3O(p-C8H7O2)6(py)3]", "amount": "0.132", "unit": "g"}, {"name": "C29O2N3H21", "amount": "0.054", "unit": "g"}], "solution": [{"name": "MeOH", "amount": "", "unit": ""}, {"name": "acetonitrile", "amount": "5", "unit": "mL"}], "pressure": "", "temperature": "140\u00b0C", "time": "10 min"}]
CIHNIR | [Cu3I3 L] n | C20 Cu3 H34 I3 N2 O2 S2 | chemical synthesis | L | 0.040 g | CuI | 0.057 g | [6 empty] | acetonitrile |  |  |  |  | chemical synthesis, diffusion, filtration, washing | 10.1016/j.inoche.2007.03.009 |  | 2007.06 | [{"synthesis method": "chemical synthesis", "precursor": [{"name": "L", "amount": "0.040", "unit": "g"}, {"name": "CuI", "amount": "0.057", "unit": "g"}], "solution": [{"name": "acetonitrile", "amount": "5", "unit": "mL"}], "pressure": "", "temperature": "", "time": ""}, {"synthesis method": "diffusion", "diffusing agent": "diethyl ether"}, {"synthesis method": "filtration", "time": "", "atmosphere": "", "pressure": ""}, {"synthesis method": "washing", "washing solution": "diethyl ether/acetonitrile", "amount": ""}]
DEHBEY | [Gd2(fum)3(H2O)4] | C12 Gd2 H18 O18 | [16 empty] | hydrothermal synthesis | 10.1016/j.poly.2005.11.034 |  | 2006.05 | [{"synthesis method": "hydrothermal synthesis", "precursor": [{"name": "disodium fumarate", "amount": "0.160", "unit": "g"}, {"name": "gadolinium(III) nitrate hexahydrate", "amount": "0.301", "unit": "g"}], "solvent": [{"name": "water", "amount": "15", "unit": "mL"}], "reducing agent": [{"name": "", "amount": "", "unit": ""}], "surfactant": [{"name": "", "amount": "", "unit": ""}], "pressure": "", "temperature": "175\u00b0C", "time": "24h", "heating rate": "", "cooling rate": "overnight"}]
DEHBIC | [Gd2(tart)3(H2O)2] | C12 Gd2 H22 O23 | [16 empty] | hydrothermal synthesis | 10.1016/j.poly.2005.11.034 |  | 2006.05 | [{"synthesis method": "hydrothermal synthesis", "precursor": [{"name": "tartaric acid (racemic)", "amount": "0.150", "unit": "g"}, {"name": "gadolinium(III) nitrate hexahydrate", "amount": "0.301", "unit": "g"}], "solvent": [{"name": "water", "amount": "15", "unit": "mL"}], "reducing agent": [{"name": "", "amount": "", "unit": ""}], "surfactant": [{"name": "", "amount": "", "unit": ""}], "pressure": "", "temperature": "175\u00b0C", "time": "20h", "heating rate": "", "cooling rate": "overnight"}]
HOJJAT | 1 | Ag1 C13 H17 N2 O7 S1 | chemical synthesis | AgNO3 | 0.17 g | H3Ssal | 0.218 g | 2-ethyl-4-methylimidazole | 0.22 g |  |  |  |  | water:methanol mixture |  | 1 hour | room temperature |  | chemical synthesis, pH adjustment, evaporation | 10.1016/j.jssc.2014.08.009 |  | 2014.12 | [{"synthesis method": "chemical synthesis", "precursor": [{"name": "AgNO3", "amount": "0.17", "unit": "g"}, {"name": "H3Ssal", "amount": "0.218", "unit": "g"}, {"name": "2-ethyl-4-methylimidazole", "amount": "0.22", "unit": "g"}], "solution": [{"name": "water:methanol mixture", "amount": "20:10", "unit": "mL"}], "pressure": "", "temperature": "room temperature", "time": "1 hour"}, {"synthesis method": "pH adjustment", "pH": "", "modulator": "aqueous NH3 solution (% 25)"}, {"synthesis method": "evaporation", "pressure": "", "temperature": "room temperature", "time": "two weeks"}]
HOJJEX | 2 | Ag2 C20 H22 N4 O10 S1 | chemical synthesis | AgNO3 | 0.17 g | H3Ssal | 0.218 g | isonicotinamide | 0.24 g |  |  |  |  | water:methanol mixture |  | 1 hour | room temperature |  | chemical synthesis, pH adjustment, evaporation | 10.1016/j.jssc.2014.08.009 |  | 2014.12 | [{"synthesis method": "chemical synthesis", "precursor": [{"name": "AgNO3", "amount": "0.17", "unit": "g"}, {"name": "H3Ssal", "amount": "0.218", "unit": "g"}, {"name": "isonicotinamide", "amount": "0.24", "unit": "g"}], "solution": [{"name": "water:methanol mixture", "amount": "20:10", "unit": "mL"}], "pressure": "", "temperature": "room temperature", "time": "1 hour"}, {"synthesis method": "pH adjustment", "pH": "", "modulator": "aqueous NH3 solution (% 25)"}, {"synthesis method": "evaporation", "pressure": "", "temperature": "room temperature", "time": "one week"}]
HOJJIB | 3 | Ag2 C16 H20 N3 O8 S1 | chemical synthesis | AgNO3 | 0.17 g | H3Ssal | 0.218 g | 2,5-dimethylpyrazine | 0.108 g |  |  |  |  | water:methanol mixture |  | 1 hour | room temperature |  | chemical synthesis, pH adjustment, evaporation | 10.1016/j.jssc.2014.08.009 |  | 2014.12 | [{"synthesis method": "chemical synthesis", "precursor": [{"name": "AgNO3", "amount": "0.17", "unit": "g"}, {"name": "H3Ssal", "amount": "0.218", "unit": "g"}, {"name": "2,5-dimethylpyrazine", "amount": "0.108", "unit": "g"}], "solution": [{"name": "water:methanol mixture", "amount": "20:10", "unit": "mL"}], "pressure": "", "temperature": "room temperature", "time": "1 hour"}, {"synthesis method": "pH adjustment", "pH": "", "modulator": "aqueous NH3 solution (% 25)"}, {"synthesis method": "evaporation", "pressure": "", "temperature": "room temperature", "time": "four days"}]
HOJJOH | 4 | Ag2 C15 H24 N2 O6 S1 | chemical synthesis | AgNO3 | 0.17 g | H3Ssal | 0.218 g | 1,8-diaminooctane | 0.144 g |  |  |  |  | water:methanol mixture |  | 1 hour | room temperature |  | chemical synthesis, pH adjustment, evaporation | 10.1016/j.jssc.2014.08.009 |  | 2014.12 | [{"synthesis method": "chemical synthesis", "precursor": [{"name": "AgNO3", "amount": "0.17", "unit": "g"}, {"name": "H3Ssal", "amount": "0.218", "unit": "g"}, {"name": "1,8-diaminooctane", "amount": "0.144", "unit": "g"}], "solution": [{"name": "water:methanol mixture", "amount": "20:10", "unit": "mL"}], "pressure": "", "temperature": "room temperature", "time": "1 hour"}, {"synthesis method": "pH adjustment", "pH": "", "modulator": "aqueous NH3 solution (% 25)"}, {"synthesis method": "evaporation", "pressure": "", "temperature": "room temperature", "time": "one week"}]
FIHVUO | 1 | C14 Cd1 H16 N4 O5 | chemical synthesis | Cd(ClO4)2 ⋅6H2O | 0.0840 g | HDABC | 0.050 g | [7 empty] | vacuum | 32 hours | 75°C |  | chemical synthesis | 10.1016/j.ica.2004.10.033 |  | 2005.03 | [{"synthesis method": "chemical synthesis", "precursor": [{"name": "Cd(ClO4)2 \u22c56H2O", "amount": "0.0840", "unit": "g"}, {"name": "HDABC", "amount": "0.050", "unit": "g"}], "solvent": [{"name": "pyridine", "amount": "0.15", "unit": "ml"}, {"name": "water", "amount": "0.2", "unit": "ml"}, {"name": "1-propanol", "amount": "0.5", "unit": "ml"}], "pressure": "vacuum", "temperature": "75\u00b0C", "time": "32 hours", "heating rate": "", "cooling rate": ""}]
HEGWOH | Na9[A-α-PW9O34] | C10 H28 N3 Ni6 O47 P1 W9 | solvothermal synthesis | Na9[A-α-PW9O34]⋅nH2O | 0.30 g | NiCl2⋅6H2O | 1.00 g | HIN | 0.05 g | en | 0.3 mL |  |  |  | sealed | 5 days | 180°C |  | chemical synthesis, solvothermal synthesis, washing, drying | 10.1016/j.inoche.2012.05.035 |  | 2012.09 | [{"synthesis method": "chemical synthesis", "precursor": [{"name": "Na9[A-\u03b1-PW9O34]\u22c5nH2O", "amount": "0.30", "unit": "g"}, {"name": "NiCl2\u22c56H2O", "amount": "1.00", "unit": "g"}, {"name": "HIN", "amount": "0.05", "unit": "g"}, {"name": "en", "amount": "0.3", "unit": "mL"}], "solution": [{"name": "sodium acetate buffer", "amount": "14", "unit": "mL"}], "pressure": "", "temperature": "", "time": "30 min"}, {"synthesis method": "solvothermal synthesis", "precursor": [{"name": "Na9[A-\u03b1-PW9O34]\u22c5nH2O", "amount": "0.30", "unit": "g"}, {"name": "NiCl2\u22c56H2O", "amount": "1.00", "unit": "g"}, {"name": "HIN", "amount": "0.05", "unit": "g"}, {"name": "en", "amount": "0.3", "unit": "mL"}], "solvent": [{"name": "sodium acetate buffer", "amount": "14", "unit": "mL"}], "reducing agent": [{"name": "", "amount": "", "unit": ""}], "surfactant": [{"name": "", "amount": "", "unit": ""}], "pressure": "sealed", "temperature": "180\u00b0C", "time": "5 days", "heating rate": "", "cooling rate": "5\u00b0Ch-1"}, {"synthesis method": "washing", "washing solution": "distilled water", "amount": ""}, {"synthesis method": "drying", "pressure": "", "temperature": "", "atmosphere": "air", "time": ""}]
DEGLAF | [Eu(HL)2(NO3)]n | C30 Eu1 H18 N5 O11 | [15 empty] | 3.0 | hydrothermal synthesis, pH adjustment | 10.1016/j.ica.2017.09.012 |  | 2018.01 | [{"synthesis method": "hydrothermal synthesis", "precursor": [{"name": "5-(benzimidazol-2-yl) isophthalic acid", "amount": "0.05", "unit": "mmol"}, {"name": "Eu(NO3)3\u22c56H2O", "amount": "0.05", "unit": "mmol"}], "solvent": [{"name": "H2O", "amount": "10", "unit": "mL"}], "reducing agent": [{"name": "", "amount": "", "unit": ""}], "surfactant": [{"name": "", "amount": "", "unit": ""}], "pressure": "", "temperature": "160\u00b0C", "time": "4 days", "heating rate": "", "cooling rate": ""}, {"synthesis method": "pH adjustment", "pH": "3.0", "modulator": "dilute HCl solution"}]
DEGLEJ | [Tb(HL)2(NO3)]n | C30 H18 N5 O11 Tb1 | [15 empty] | 3.0 | hydrothermal synthesis, pH adjustment | 10.1016/j.ica.2017.09.012 |  | 2018.01 | [{"synthesis method": "hydrothermal synthesis", "precursor": [{"name": "5-(benzimidazol-2-yl) isophthalic acid", "amount": "0.05", "unit": "mmol"}, {"name": "Tb(NO3)3\u22c56H2O", "amount": "0.05", "unit": "mmol"}], "solvent": [{"name": "H2O", "amount": "10", "unit": "mL"}], "reducing agent": [{"name": "", "amount": "", "unit": ""}], "surfactant": [{"name": "", "amount": "", "unit": ""}], "pressure": "", "temperature": "160\u00b0C", "time": "4 days", "heating rate": "", "cooling rate": ""}, {"synthesis method": "pH adjustment", "pH": "3.0", "modulator": "dilute HCl solution"}]
XIBYAI | [Mn(NCS)2(H2O)2(Py2C2H4)](Py2C2H4)2(H2O)2 | C9.50 H11 Mn0.25 N2 O1 S0.50 | chemical synthesis | MnCl2 | 2.5 mmol | bipyridyl ligand | 2.5 mmol | potassium thiocyanate | 0.5 g |  |  |  |  | water |  | several days |  |  | chemical synthesis, filtration, washing, drying | 10.1016/S0020-1693(01)00398-X |  | 2001.06 | [{"synthesis method": "chemical synthesis", "precursor": [{"name": "MnCl2", "amount": "2.5", "unit": "mmol"}, {"name": "bipyridyl ligand", "amount": "2.5", "unit": "mmol"}, {"name": "potassium thiocyanate", "amount": "0.5", "unit": "g"}], "solution": [{"name": "water", "amount": "40", "unit": "mL"}], "pressure": "", "temperature": "", "time": "several days"}, {"synthesis method": "filtration", "time": "", "atmosphere": "", "pressure": ""}, {"synthesis method": "washing", "washing solution": "water and ethanol", "amount": ""}, {"synthesis method": "drying", "pressure": "", "temperature": "", "atmosphere": "air", "time": ""}]
XIBYEM | [Mn2(NCS)4(Py2C3H6)4]n | C28 H28 Mn1 N6 S2 | chemical synthesis | MnCl2 | 2.5 mmol | bipyridyl ligand | 2.5 mmol | potassium thiocyanate | 0.5 g |  |  |  |  | water |  | several days |  |  | chemical synthesis, filtration, washing, drying | 10.1016/S0020-1693(01)00398-X |  | 2001.06 | [{"synthesis method": "chemical synthesis", "precursor": [{"name": "MnCl2", "amount": "2.5", "unit": "mmol"}, {"name": "bipyridyl ligand", "amount": "2.5", "unit": "mmol"}, {"name": "potassium thiocyanate", "amount": "0.5", "unit": "g"}], "solution": [{"name": "water", "amount": "40", "unit": "mL"}], "pressure": "", "temperature": "", "time": "several days"}, {"synthesis method": "filtration", "time": "", "atmosphere": "", "pressure": ""}, {"synthesis method": "washing", "washing solution": "water and ethanol", "amount": ""}, {"synthesis method": "drying", "pressure": "", "temperature": "", "atmosphere": "air", "time": ""}]
XIBYIQ | [Mn(NCS)2(CH3CH2OH)2(Py2C6H12)]n | C22 H32 Mn1 N4 O2 S2 | chemical synthesis | 1,6-Bis(4-pyridyl)hexane | 690 mg | MnCl2 | 0.25 M | potassium thiocyanate | 0.5 g |  |  |  |  | ethanol, water, ethanol |  |  |  |  | chemical synthesis | 10.1016/S0020-1693(01)00398-X |  | 2001.06 | [{"synthesis method": "chemical synthesis", "precursor": [{"name": "1,6-Bis(4-pyridyl)hexane", "amount": "690", "unit": "mg"}, {"name": "MnCl2", "amount": "0.25", "unit": "M"}, {"name": "potassium thiocyanate", "amount": "0.5", "unit": "g"}], "solution": [{"name": "ethanol", "amount": "200", "unit": "mL"}, {"name": "water", "amount": "25", "unit": "mL"}, {"name": "ethanol", "amount": "25", "unit": "mL"}], "pressure": "", "temperature": "", "time": ""}]
FURCIG | [Co2(timb)2(Htimb)(H2O)2(β-Mo8O26)0.5] | C30 Co2 H26 Mo4 N18 O15 | solvothermal synthesis | Co(Ac)2⋅4H2O | 0.025 g | Htimb | 0.021 g | (NH4)6Mo7O24⋅4H2O | 0.062 g | [6 empty] | 72h | 160°C |  | solvothermal synthesis | 10.1016/j.ica.2015.08.021 |  | 2015.10 | [{"synthesis method": "solvothermal synthesis", "precursor": [{"name": "Co(Ac)2\u22c54H2O", "amount": "0.025", "unit": "g"}, {"name": "Htimb", "amount": "0.021", "unit": "g"}, {"name": "(NH4)6Mo7O24\u22c54H2O", "amount": "0.062", "unit": "g"}], "solvent": [{"name": "distilled water", "amount": "8", "unit": "mL"}], "reducing agent": [{"name": "", "amount": "", "unit": ""}], "surfactant": [{"name": "", "amount": "", "unit": ""}], "pressure": "", "temperature": "160\u00b0C", "time": "72h", "heating rate": "", "cooling rate": ""}]
FURCUS | [Zn2(timb)2(Htimb)(H2O)2(β-Mo8O26)0.5] | C30 H26 Mo4 N18 O15 Zn2 | solvothermal synthesis | Zn(Ac)2⋅4H2O | 0.088 g | Htimb | 0.084 g | (NH4)6Mo7O24⋅4H2O | 0.185 g | [6 empty] | 72h | 160°C |  | solvothermal synthesis | 10.1016/j.ica.2015.08.021 |  | 2015.10 | [{"synthesis method": "solvothermal synthesis", "precursor": [{"name": "Zn(Ac)2\u22c54H2O", "amount": "0.088", "unit": "g"}, {"name": "Htimb", "amount": "0.084", "unit": "g"}, {"name": "(NH4)6Mo7O24\u22c54H2O", "amount": "0.185", "unit": "g"}], "solvent": [{"name": "distilled water", "amount": "10", "unit": "mL"}], "reducing agent": [{"name": "", "amount": "", "unit": ""}], "surfactant": [{"name": "", "amount": "", "unit": ""}], "pressure": "", "temperature": "160\u00b0C", "time": "72h", "heating rate": "", "cooling rate": ""}]
FURCOM | [Ag4(tyty)2(H2O)(β-Mo8O26)0.5] | Ag4 C18 H14 Mo4 N14 O14 | solvothermal synthesis | AgNO3 | 0.042 g | Htyty | 0.021 g | (NH4)6Mo7O24⋅4H2O | 0.124 g | [6 empty] | 72h | 160°C |  | solvothermal synthesis | 10.1016/j.ica.2015.08.021 |  | 2015.10 | [{"synthesis method": "solvothermal synthesis", "precursor": [{"name": "AgNO3", "amount": "0.042", "unit": "g"}, {"name": "Htyty", "amount": "0.021", "unit": "g"}, {"name": "(NH4)6Mo7O24\u22c54H2O", "amount": "0.124", "unit": "g"}], "solvent": [{"name": "distilled water", "amount": "10", "unit": "mL"}], "reducing agent": [{"name": "", "amount": "", "unit": ""}], "surfactant": [{"name": "", "amount": "", "unit": ""}], "pressure": "", "temperature": "160\u00b0C", "time": "72h", "heating rate": "", "cooling rate": ""}]
SIJPUX |  | Ba1 C2 H6 O6 P2 | chemical synthesis | BaCl2⋅2H2O | 13.3 mg | tetramethoxysilane | 0.1 ml | ethanediphosphonic acid | 10 mg |  |  |  |  | water |  | three weeks |  | 5.5 | chemical synthesis, pH adjustment | 10.1016/j.solidstatesciences.2007.04.006 |  | 2007.06 | [{"synthesis method": "chemical synthesis", "precursor": [{"name": "BaCl2\u22c52H2O", "amount": "13.3", "unit": "mg"}, {"name": "tetramethoxysilane", "amount": "0.1", "unit": "ml"}, {"name": "ethanediphosphonic acid", "amount": "10", "unit": "mg"}], "solution": [{"name": "water", "amount": "0.9", "unit": "ml"}], "pressure": "", "temperature": "", "time": "three weeks"}, {"synthesis method": "pH adjustment", "pH": "5.5", "modulator": "2M NH3"}]
SIJQAE |  | Ba6 C9 H34 O26 P6 | chemical synthesis | BaCl2⋅2H2O | 10.2 mg | propanediphosphonic acid | 27.3 mg | tetramethoxysilane | 0.1 ml |  |  |  |  | water |  | two months |  | 7.1 | chemical synthesis, pH adjustment | 10.1016/j.solidstatesciences.2007.04.006 |  | 2007.06 | [{"synthesis method": "chemical synthesis", "precursor": [{"name": "BaCl2\u22c52H2O", "amount": "10.2", "unit": "mg"}, {"name": "propanediphosphonic acid", "amount": "27.3", "unit": "mg"}, {"name": "tetramethoxysilane", "amount": "0.1", "unit": "ml"}], "solution": [{"name": "water", "amount": "0.9", "unit": "ml"}], "pressure": "", "temperature": "", "time": "two months"}, {"synthesis method": "pH adjustment", "pH": "7.1", "modulator": "2M NH3"}]
SIJQEI | BaBDP | Ba1 C4 H10 O6 P2 | chemical synthesis | butanediphosphonic acid | 33.0 mg | BaCl2⋅2H2O | 74.1 mg | ethanol | 200 μl |  |  |  |  | water |  | three days |  | 7 | chemical synthesis, pH adjustment, filtration, washing | 10.1016/j.solidstatesciences.2007.04.006 |  | 2007.06 | [{"synthesis method": "chemical synthesis", "precursor": [{"name": "butanediphosphonic acid", "amount": "33.0", "unit": "mg"}, {"name": "BaCl2\u22c52H2O", "amount": "74.1", "unit": "mg"}, {"name": "ethanol", "amount": "200", "unit": "\u03bcl"}], "solution": [{"name": "water", "amount": "2", "unit": "ml"}], "pressure": "", "temperature": "", "time": "three days"}, {"synthesis method": "pH adjustment", "pH": "7", "modulator": "2M NH3"}, {"synthesis method": "filtration", "time": "", "atmosphere": "", "pressure": ""}, {"synthesis method": "washing", "washing solution": "ethanol", "amount": ""}]
IXUZIM | [Ag(dicl)]n | Ag1 C14 Cl2 H10 N1 O2 | chemical synthesis | Nadicl | 0.32 g | AgNO3 | 0.17 g | [6 empty] | aqueous solution, acetonitrile |  | few days | room temperature |  | chemical synthesis | 10.1016/j.molstruc.2016.10.026 |  | 2017.02 | [{"synthesis method": "chemical synthesis", "precursor": [{"name": "Nadicl", "amount": "0.32", "unit": "g"}, {"name": "AgNO3", "amount": "0.17", "unit": "g"}], "solution": [{"name": "aqueous solution", "amount": "10", "unit": "cm3"}, {"name": "acetonitrile", "amount": "10", "unit": "cm3"}], "pressure": "", "temperature": "room temperature", "time": "few days"}]
IXUZOS | [Ag(dicl)(bipy)]n | Ag1 C24 Cl2 H18 N3 O2 | chemical synthesis | AgNO3 | 0.17 g | Nadicl | 0.32 g | bipy | 0.16 g |  |  |  |  | water and acetonitrile mixture |  | several days | 50 °C |  | chemical synthesis | 10.1016/j.molstruc.2016.10.026 |  | 2017.02 | [{"synthesis method": "chemical synthesis", "precursor": [{"name": "AgNO3", "amount": "0.17", "unit": "g"}, {"name": "Nadicl", "amount": "0.32", "unit": "g"}, {"name": "bipy", "amount": "0.16", "unit": "g"}], "solution": [{"name": "water and acetonitrile mixture", "amount": "20", "unit": "cm3"}], "pressure": "", "temperature": "50 \u00b0C", "time": "several days"}]
BUPCIZ | 1,1'-((2-(2-(phenylthio)phenylthio)phenyl)methylene)bis(3,5-diisopropyl-1H-pyrazole) | C37 H44 N4 S2 | chemical synthesis | 2-(2-(Phenylthio)phenylthio)benzaldehyde | 770 mg | CoCl2⋅6H2O | 4 mg | bis(3,5-diisopropyl-1H-pyrazol-1-yl)ketone | 910 mg | [6 empty] | 4 hours | 150°C |  | chemical synthesis | 10.1016/j.poly.2009.05.073 |  | 2010.01 | [{"synthesis method": "chemical synthesis", "precursor": [{"name": "2-(2-(Phenylthio)phenylthio)benzaldehyde", "amount": "770", "unit": "mg"}, {"name": "CoCl2\u22c56H2O", "amount": "4", "unit": "mg"}, {"name": "bis(3,5-diisopropyl-1H-pyrazol-1-yl)ketone", "amount": "910", "unit": "mg"}], "solution": [{"name": "", "amount": "", "unit": ""}], "pressure": "", "temperature": "150\u00b0C", "time": "4 hours"}]
YIQSUM | [Cu(dpp)(NCS)2]2 | C16 Cu1 H10 N6 S2 | [16 empty] | slow diffusion | 10.1016/S0020-1693(01)00642-9 |  | 2001.12 | [{"synthesis method": "slow diffusion", "precursor": [{"name": "Cu(NO3)2\u22c53H2O", "amount": "0.24", "unit": "g"}, {"name": "dpp", "amount": "0.23", "unit": "g"}, {"name": "KNCS", "amount": "0.19", "unit": "g"}], "solution": [{"name": "aqueous solution", "amount": "25", "unit": "ml"}], "pressure": "", "temperature": "", "time": ""}]
YIQTAT | [Cu(H2O)(dpp)(NCS)2]2 | C16 Cu1 H14 N6 O2 S2 | [16 empty] | slow diffusion | 10.1016/S0020-1693(01)00642-9 |  | 2001.12 | [{"synthesis method": "slow diffusion", "precursor": [{"name": "Cu(NO3)2\u22c53H2O", "amount": "0.24", "unit": "g"}, {"name": "dpp", "amount": "0.23", "unit": "g"}, {"name": "KNCS", "amount": "0.19", "unit": "g"}], "solution": [{"name": "aqueous solution", "amount": "25", "unit": "ml"}], "pressure": "", "temperature": "", "time": ""}]
AZEMAU01 | {[Zn(PDA)(BBI)]·3H2O} n | C20 H28 N4 O9 Zn1 | solvothermal synthesis | H2PDA | 0.023 g | BBI | 0.021 g | Zn(NO3)2⋅6H2O | 0.030 g | [6 empty] | 72h | 160°C |  | solvothermal synthesis, filtration, washing, drying | 10.1016/j.ica.2012.04.044 |  | 2012.08 | [{"synthesis method": "solvothermal synthesis", "precursor": [{"name": "H2PDA", "amount": "0.023", "unit": "g"}, {"name": "BBI", "amount": "0.021", "unit": "g"}, {"name": "Zn(NO3)2\u22c56H2O", "amount": "0.030", "unit": "g"}], "solvent": [{"name": "H2O", "amount": "7.0", "unit": "mL"}], "reducing agent": [{"name": "", "amount": "", "unit": ""}], "surfactant": [{"name": "", "amount": "", "unit": ""}], "pressure": "", "temperature": "160\u00b0C", "time": "72h", "heating rate": "", "cooling rate": ""}, {"synthesis method": "filtration", "time": "", "atmosphere": "", "pressure": ""}, {"synthesis method": "washing", "washing solution": "water", "amount": ""}, {"synthesis method": "drying", "pressure": "", "temperature": "", "atmosphere": "air", "time": ""}]
DEFVER | {[Zn(PDA)(BBI)]·DMF} n | C23 H28 N5 O7 Zn1 | solvothermal synthesis | H2PDA | 0.023 g | BBI | 0.021 g | Zn(NO3)2⋅6H2O | 0.030 g | [6 empty] | 72h | 160°C |  | solvothermal synthesis, filtration, washing, drying | 10.1016/j.ica.2012.04.044 |  | 2012.08 | [{"synthesis method": "solvothermal synthesis", "precursor": [{"name": "H2PDA", "amount": "0.023", "unit": "g"}, {"name": "BBI", "amount": "0.021", "unit": "g"}, {"name": "Zn(NO3)2\u22c56H2O", "amount": "0.030", "unit": "g"}], "solvent": [{"name": "DMF", "amount": "", "unit": ""}], "reducing agent": [{"name": "", "amount": "", "unit": ""}], "surfactant": [{"name": "", "amount": "", "unit": ""}], "pressure": "", "temperature": "160\u00b0C", "time": "72h", "heating rate": "", "cooling rate": ""}, {"synthesis method": "filtration", "time": "", "atmosphere": "", "pressure": ""}, {"synthesis method": "washing", "washing solution": "water", "amount": ""}, {"synthesis method": "drying", "pressure": "", "temperature": "", "atmosphere": "air", "time": ""}]
DEFVIV | {[Cd2(QDA)(BBI)]·4H2O} n | C20 Cd1 H28 N4 O9 | solvothermal synthesis | H2QDA | 0.023 g | BBI | 0.021 g | Cd(NO3)2⋅4H2O | 0.038 g | [6 empty] | 72h | 160°C |  | solvothermal synthesis, filtration, washing, drying | 10.1016/j.ica.2012.04.044 |  | 2012.08 | [{"synthesis method": "solvothermal synthesis", "precursor": [{"name": "H2QDA", "amount": "0.023", "unit": "g"}, {"name": "BBI", "amount": "0.021", "unit": "g"}, {"name": "Cd(NO3)2\u22c54H2O", "amount": "0.038", "unit": "g"}], "solvent": [{"name": "H2O", "amount": "7.0", "unit": "mL"}], "reducing agent": [{"name": "", "amount": "", "unit": ""}], "surfactant": [{"name": "", "amount": "", "unit": ""}], "pressure": "", "temperature": "160\u00b0C", "time": "72h", "heating rate": "", "cooling rate": ""}, {"synthesis method": "filtration", "time": "", "atmosphere": "", "pressure": ""}, {"synthesis method": "washing", "washing solution": "water", "amount": ""}, {"synthesis method": "drying", "pressure": "", "temperature": "", "atmosphere": "air", "time": ""}]
DEFVOB | [Cd(QDA)(BBI)] n | C20 Cd1 H22 N4 O6 | solvothermal synthesis | H2QDA | 0.023 g | BBI | 0.021 g | Cd(NO3)2⋅4H2O | 0.038 g | [6 empty] | 72h | 160°C |  | solvothermal synthesis, filtration, washing, drying | 10.1016/j.ica.2012.04.044 |  | 2012.08 | [{"synthesis method": "solvothermal synthesis", "precursor": [{"name": "H2QDA", "amount": "0.023", "unit": "g"}, {"name": "BBI", "amount": "0.021", "unit": "g"}, {"name": "Cd(NO3)2\u22c54H2O", "amount": "0.038", "unit": "g"}], "solvent": [{"name": "DMF", "amount": "", "unit": ""}], "reducing agent": [{"name": "", "amount": "", "unit": ""}], "surfactant": [{"name": "", "amount": "", "unit": ""}], "pressure": "", "temperature": "160\u00b0C", "time": "72h", "heating rate": "", "cooling rate": ""}, {"synthesis method": "filtration", "time": "", "atmosphere": "", "pressure": ""}, {"synthesis method": "washing", "washing solution": "water", "amount": ""}, {"synthesis method": "drying", "pressure": "", "temperature": "", "atmosphere": "air", "time": ""}]
QULNOC | [Cu3Br3(HMTZ)]n | Br3 C5 Cu3 H11 N5 S1 | solvothermal synthesis | HMTZ | 69.3 mg | Cu(ClO4)2⋅6H2O | 296.4 mg | KOH | 5.6 mg | NaBr | 41.2 mg |  |  |  | autogenous | 84h | 120°C |  | solvothermal synthesis | 10.1016/j.poly.2015.05.030 |  | 2015.09 | [{"synthesis method": "solvothermal synthesis", "precursor": [{"name": "HMTZ", "amount": "69.3", "unit": "mg"}, {"name": "Cu(ClO4)2\u22c56H2O", "amount": "296.4", "unit": "mg"}, {"name": "KOH", "amount": "5.6", "unit": "mg"}, {"name": "NaBr", "amount": "41.2", "unit": "mg"}], "solvent": [{"name": "H2O", "amount": "5", "unit": "mL"}, {"name": "ethanol", "amount": "5", "unit": "mL"}], "reducing agent": [{"name": "", "amount": "", "unit": ""}], "surfactant": [{"name": "", "amount": "", "unit": ""}], "pressure": "autogenous", "temperature": "120\u00b0C", "time": "84h", "heating rate": "", "cooling rate": "room temperature"}]
BIWWIO | Hpda | C11 H11 N1 O3 | chemical synthesis | Zn(ClO4)2 ⋅6H2O | 0.417 g | H 2 cbal | 0.500 g | [6 empty] | water |  | 2h | ambient temperature |  | chemical synthesis, washing, drying | 10.1016/j.inoche.2007.12.019 |  | 2008.03 | [{"synthesis method": "chemical synthesis", "precursor": [{"name": "Zn(ClO4)2 \u22c56H2O", "amount": "0.417", "unit": "g"}, {"name": "H 2 cbal", "amount": "0.500", "unit": "g"}], "solution": [{"name": "water", "amount": "10", "unit": "ml"}], "pressure": "", "temperature": "ambient temperature", "time": "2h"}, {"synthesis method": "washing", "washing solution": "methanol, diethyl ether, hexane", "amount": ""}, {"synthesis method": "drying", "pressure": "", "temperature": "", "atmosphere": "vacuo", "time": ""}]
BIWWOU | {[NaZn(Hcbal)2(ClO4)]·H2O·CH3OH} n | C23 Cl1 H30 N2 Na1 O14 Zn1 | chemical synthesis | Zn(ClO4)2 ⋅6H2O | 0.417 g | H 2 cbal | 0.500 g | NaOH | 0.179 g |  |  |  |  | methanol |  | 2h | ambient temperature |  | chemical synthesis, washing, drying | 10.1016/j.inoche.2007.12.019 |  | 2008.03 | [{"synthesis method": "chemical synthesis", "precursor": [{"name": "Zn(ClO4)2 \u22c56H2O", "amount": "0.417", "unit": "g"}, {"name": "H 2 cbal", "amount": "0.500", "unit": "g"}, {"name": "NaOH", "amount": "0.179", "unit": "g"}], "solution": [{"name": "methanol", "amount": "10", "unit": "ml"}], "pressure": "", "temperature": "ambient temperature", "time": "2h"}, {"synthesis method": "washing", "washing solution": "methanol-water solvent mixture, diethyl ether, hexane", "amount": ""}, {"synthesis method": "drying", "pressure": "", "temperature": "", "atmosphere": "vacuo", "time": ""}]
YIXBAK | [ZnI2(μ-bbd)] n | C14 H22 I2 N4 Zn1 | chemical synthesis | bbd | 0.13 g | ZnI2 | 0.17 g | [6 empty] | CH3OH | reduced | overnight | room temperature |  | chemical synthesis, filtration, drying | 10.1016/j.ica.2014.02.005 |  | 2014.04 | [{"synthesis method": "chemical synthesis", "precursor": [{"name": "bbd", "amount": "0.13", "unit": "g"}, {"name": "ZnI2", "amount": "0.17", "unit": "g"}], "solution": [{"name": "CH3OH", "amount": "40", "unit": "mL"}], "pressure": "reduced", "temperature": "room temperature", "time": "overnight"}, {"synthesis method": "filtration", "time": "", "atmosphere": "", "pressure": ""}, {"synthesis method": "drying", "pressure": "vacuum", "temperature": "", "atmosphere": "", "time": ""}]
YIWZUB | [Zn(NCS)2(μ-bbd)] n | C16 H22 N6 S2 Zn1 | chemical synthesis | ZnCl2 | 0.2 g | KSCN | 0.28 g | bbd | 0.36 g |  |  |  |  | CH3CN or CH3OH |  | overnight | room temperature |  | chemical synthesis, filtration, drying | 10.1016/j.ica.2014.02.005 |  | 2014.04 | [{"synthesis method": "chemical synthesis", "precursor": [{"name": "ZnCl2", "amount": "0.2", "unit": "g"}, {"name": "KSCN", "amount": "0.28", "unit": "g"}, {"name": "bbd", "amount": "0.36", "unit": "g"}], "solution": [{"name": "CH3CN or CH3OH", "amount": "40", "unit": "mL"}], "pressure": "", "temperature": "room temperature", "time": "overnight"}, {"synthesis method": "filtration", "time": "", "atmosphere": "", "pressure": ""}, {"synthesis method": "drying", "pressure": "vacuum", "temperature": "", "atmosphere": "", "time": ""}]
YIWZOV | {[Zn(μ-bmib)2](ClO4)2·(H2O)4} n | C24 Cl2 H40 N8 O10 Zn1 | chemical synthesis | bmib | 24 mg | Zn(ClO4)2⋅6H2O | 20 mg | [6 empty] | acetone, H2O |  | 5 days | room temperature |  | chemical synthesis, drying | 10.1016/j.ica.2014.02.005 |  | 2014.04 | [{"synthesis method": "chemical synthesis", "precursor": [{"name": "bmib", "amount": "24", "unit": "mg"}, {"name": "Zn(ClO4)2\u22c56H2O", "amount": "20", "unit": "mg"}], "solution": [{"name": "acetone", "amount": "3", "unit": "mL"}, {"name": "H2O", "amount": "3", "unit": "mL"}], "pressure": "", "temperature": "room temperature", "time": "5 days"}, {"synthesis method": "drying", "pressure": "vacuum", "temperature": "", "atmosphere": "", "time": ""}]
IWORET01 | {[Zn(pABA)2(H2O)]·H2O} n | C14 H16 N2 O6 Zn1 | chemical synthesis | Zn(BF4)2⋅xH2O | 0.0159 g | pABAH | 0.0411 g | 2-methylaminoethanol | 0.672 mL |  |  |  |  | C2H5OH:H2O |  | 30 min | room temperature |  | chemical synthesis | 10.1016/j.poly.2019.07.042 |  | 2019.10 | [{"synthesis method": "chemical synthesis", "precursor": [{"name": "Zn(BF4)2\u22c5xH2O", "amount": "0.0159", "unit": "g"}, {"name": "pABAH", "amount": "0.0411", "unit": "g"}, {"name": "2-methylaminoethanol", "amount": "0.672", "unit": "mL"}], "solution": [{"name": "C2H5OH:H2O", "amount": "6", "unit": "mL"}], "pressure": "", "temperature": "room temperature", "time": "30 min"}]
IROQEM | [Sr(BTE)(H2O)5] n | C4 H14 N8 O5 Sr1 | solvothermal synthesis | SrCl2⋅2H2O | 0.0195 g | H2BTE | 0.0166 g | NaOH | 0.0080 g | [6 empty] | 3 days | 110°C |  | solvothermal synthesis, washing, drying | 10.1016/j.jssc.2011.05.017 |  | 2011.07 | [{"synthesis method": "solvothermal synthesis", "precursor": [{"name": "SrCl2\u22c52H2O", "amount": "0.0195", "unit": "g"}, {"name": "H2BTE", "amount": "0.0166", "unit": "g"}, {"name": "NaOH", "amount": "0.0080", "unit": "g"}], "solvent": [{"name": "H2O", "amount": "5", "unit": "g"}], "reducing agent": [{"name": "", "amount": "", "unit": ""}], "surfactant": [{"name": "", "amount": "", "unit": ""}], "pressure": "", "temperature": "110\u00b0C", "time": "3 days", "heating rate": "", "cooling rate": "5\u00b0C/h"}, {"synthesis method": "washing", "washing solution": "water", "amount": ""}, {"synthesis method": "drying", "pressure": "", "temperature": "", "atmosphere": "air", "time": ""}]
IROQAI | [Ba(BTE)(H2O)5] n | Ba1 C4 H14 N8 O5 | solvothermal synthesis | BaCl2⋅2H2O | 0.0244 g | H2BTE | 0.0166 g | NaOH | 0.0080 g | [6 empty] | 3 days | 110°C |  | solvothermal synthesis, washing, drying | 10.1016/j.jssc.2011.05.017 |  | 2011.07 | [{"synthesis method": "solvothermal synthesis", "precursor": [{"name": "BaCl2\u22c52H2O", "amount": "0.0244", "unit": "g"}, {"name": "H2BTE", "amount": "0.0166", "unit": "g"}, {"name": "NaOH", "amount": "0.0080", "unit": "g"}], "solvent": [{"name": "H2O", "amount": "5", "unit": "g"}], "reducing agent": [{"name": "", "amount": "", "unit": ""}], "surfactant": [{"name": "", "amount": "", "unit": ""}], "pressure": "", "temperature": "110\u00b0C", "time": "3 days", "heating rate": "", "cooling rate": "5\u00b0C/h"}, {"synthesis method": "washing", "washing solution": "water", "amount": ""}, {"synthesis method": "drying", "pressure": "", "temperature": "", "atmosphere": "air", "time": ""}]
ELEVOH | [Zn(2-pytpy)(fum)] n | C24 H18 N4 O5 Zn1 | solvothermal synthesis | ZnCl2⋅2H2O | 0.0136 g | 2-pytpy | 0.0312 g | maleic acid | 0.0232 g | [6 empty] | 72 hours | 160°C |  | solvothermal synthesis, drying | 10.1016/j.ica.2010.10.020 |  | 2011.01 | [{"synthesis method": "solvothermal synthesis", "precursor": [{"name": "ZnCl2\u22c52H2O", "amount": "0.0136", "unit": "g"}, {"name": "2-pytpy", "amount": "0.0312", "unit": "g"}, {"name": "maleic acid", "amount": "0.0232", "unit": "g"}], "solvent": [{"name": "distilled water", "amount": "10", "unit": "mL"}], "reducing agent": [{"name": "", "amount": "", "unit": ""}], "surfactant": [{"name": "", "amount": "", "unit": ""}], "pressure": "", "temperature": "160\u00b0C", "time": "72 hours", "heating rate": "", "cooling rate": "5\u00b0Ch-1"}, {"synthesis method": "drying", "pressure": "", "temperature": "", "atmosphere": "air", "time": ""}]
ELEVUN | [Zn6(4-pytpy)3(mal)4] n ·5n(H2O) | C76 H64 N12 O25 Zn6 | solvothermal synthesis | 4-pytpy | 0.0312 g | ZnCl2⋅2H2O | 0.0136 g | maleic acid | 0.0232 g | [6 empty] | 72 hours | 180°C |  | solvothermal synthesis, drying | 10.1016/j.ica.2010.10.020 |  | 2011.01 | [{"synthesis method": "solvothermal synthesis", "precursor": [{"name": "4-pytpy", "amount": "0.0312", "unit": "g"}, {"name": "ZnCl2\u22c52H2O", "amount": "0.0136", "unit": "g"}, {"name": "maleic acid", "amount": "0.0232", "unit": "g"}], "solvent": [{"name": "distilled water", "amount": "10", "unit": "mL"}], "reducing agent": [{"name": "", "amount": "", "unit": ""}], "surfactant": [{"name": "", "amount": "", "unit": ""}], "pressure": "", "temperature": "180\u00b0C", "time": "72 hours", "heating rate": "", "cooling rate": "5\u00b0Ch-1"}, {"synthesis method": "drying", "pressure": "", "temperature": "", "atmosphere": "air", "time": ""}]
BAMREO | (NEt4)[Mn3O(salox)3(MeOH)2(H2O)2Cl2]·MeOH | C32 Cl2 H51 Mn3 N4 O12 | chemical synthesis | MnCl2⋅6H2O | 0.195 g | H2salox | 0.137 | sodium azide | 0.065 g | NEt4OH | 1.472 g |  |  | MeOH, Et2O |  | 1 week |  |  | chemical synthesis | 10.1016/j.poly.2011.05.024 |  | 2011.11 | [{"synthesis method": "chemical synthesis", "precursor": [{"name": "MnCl2\u22c56H2O", "amount": "0.195", "unit": "g"}, {"name": "H2salox", "amount": "0.137", "unit": ""}, {"name": "sodium azide", "amount": "0.065", "unit": "g"}, {"name": "NEt4OH", "amount": "1.472", "unit": "g"}], "solution": [{"name": "MeOH", "amount": "15", "unit": "ml"}, {"name": "Et2O", "amount": "10", "unit": "ml"}], "pressure": "", "temperature": "", "time": "1 week"}]
KOGRII | 1 | C17 Cl2 Cu1 H18 N2 | chemical synthesis | LRR (-)-4,5 pinene bipyridine | 25 mg | CuCl2 ⋅2H2O | 17 mg | [6 empty] | methanol |  | 30 min | room temperature |  | chemical synthesis, filtration | 10.1016/j.inoche.2008.06.007 |  | 2008.09 | [{"synthesis method": "chemical synthesis", "precursor": [{"name": "LRR (-)-4,5 pinene bipyridine", "amount": "25", "unit": "mg"}, {"name": "CuCl2 \u22c52H2O", "amount": "17", "unit": "mg"}], "solution": [{"name": "methanol", "amount": "10", "unit": "ml"}], "pressure": "", "temperature": "room temperature", "time": "30 min"}, {"synthesis method": "filtration", "time": "2 weeks", "atmosphere": "", "pressure": ""}]
WUYXOE | [Cd(dppz)(bdoa)]n | C28 Cd1 H18 N4 O6 | solvothermal synthesis | Cd(OH)2 | 0.059 g | H2bdoa | 0.090 g | dppz | 0.113 g | [6 empty] | 3 days | 160°C |  | solvothermal synthesis | 10.1016/j.ica.2009.12.056 |  | 2010.04 | [{"synthesis method": "solvothermal synthesis", "precursor": [{"name": "Cd(OH)2", "amount": "0.059", "unit": "g"}, {"name": "H2bdoa", "amount": "0.090", "unit": "g"}, {"name": "dppz", "amount": "0.113", "unit": "g"}], "solvent": [{"name": "water", "amount": "8", "unit": "mL"}], "reducing agent": [{"name": "", "amount": "", "unit": ""}], "surfactant": [{"name": "", "amount": "", "unit": ""}], "pressure": "", "temperature": "160\u00b0C", "time": "3 days", "heating rate": "", "cooling rate": "10\u00b0C/h"}]
WUYXUK | [Zn(dppz)(bdoa)(H2O)]n | C28 H20 N4 O7 Zn1 | solvothermal synthesis | ZnCO3 | 0.059 g | H2bdoa | 0.090 g | dppz | 0.113 g | [6 empty] | 3 days | 160°C |  | solvothermal synthesis | 10.1016/j.ica.2009.12.056 |  | 2010.04 | [{"synthesis method": "solvothermal synthesis", "precursor": [{"name": "ZnCO3", "amount": "0.059", "unit": "g"}, {"name": "H2bdoa", "amount": "0.090", "unit": "g"}, {"name": "dppz", "amount": "0.113", "unit": "g"}], "solvent": [{"name": "water", "amount": "8", "unit": "mL"}], "reducing agent": [{"name": "", "amount": "", "unit": ""}], "surfactant": [{"name": "", "amount": "", "unit": ""}], "pressure": "", "temperature": "160\u00b0C", "time": "3 days", "heating rate": "", "cooling rate": "10\u00b0C/h"}]
WUYYAR | [Fe(dppz)2(bdoa)]n·2nH2O | C23 Fe0.50 H16 N4 O4 | solvothermal synthesis | FeCl2 | 0.059 g | H2bdoa | 0.090 g | dppz | 0.113 g | [6 empty] | 3 days | 160°C |  | solvothermal synthesis | 10.1016/j.ica.2009.12.056 |  | 2010.04 | [{"synthesis method": "solvothermal synthesis", "precursor": [{"name": "FeCl2", "amount": "0.059", "unit": "g"}, {"name": "H2bdoa", "amount": "0.090", "unit": "g"}, {"name": "dppz", "amount": "0.113", "unit": "g"}], "solvent": [{"name": "water", "amount": "8", "unit": "mL"}], "reducing agent": [{"name": "", "amount": "", "unit": ""}], "surfactant": [{"name": "", "amount": "", "unit": ""}], "pressure": "", "temperature": "160\u00b0C", "time": "3 days", "heating rate": "", "cooling rate": "10\u00b0C/h"}]
WUYYEV | [Co2(dppz)2(bdoa)2(H2O)]n·3nH2O | C56 Co2 H40 N8 O16 | solvothermal synthesis | CoCO3 | 0.059 g | H2bdoa | 0.090 g | dppz | 0.113 g | [6 empty] | 3 days | 160°C |  | solvothermal synthesis | 10.1016/j.ica.2009.12.056 |  | 2010.04 | [{"synthesis method": "solvothermal synthesis", "precursor": [{"name": "CoCO3", "amount": "0.059", "unit": "g"}, {"name": "H2bdoa", "amount": "0.090", "unit": "g"}, {"name": "dppz", "amount": "0.113", "unit": "g"}], "solvent": [{"name": "water", "amount": "8", "unit": "mL"}], "reducing agent": [{"name": "", "amount": "", "unit": ""}], "surfactant": [{"name": "", "amount": "", "unit": ""}], "pressure": "", "temperature": "160\u00b0C", "time": "3 days", "heating rate": "", "cooling rate": "10\u00b0C/h"}]
HUTDAD | [Cu(3Me-pic)2]n | C14 Cu1 H12 N2 O4 | chemical synthesis | copper(II) chloride |  | 3-methylpicolinic acid |  | sodium hydroxide | [5 empty] | dichloromethane |  | 30 min | 55°C |  | chemical synthesis | 10.1016/j.molstruc.2015.11.002 |  | 2016.02 | [{"synthesis method": "chemical synthesis", "precursor": [{"name": "copper(II) chloride", "amount": "", "unit": ""}, {"name": "3-methylpicolinic acid", "amount": "", "unit": ""}, {"name": "sodium hydroxide", "amount": "", "unit": ""}], "solution": [{"name": "dichloromethane", "amount": "", "unit": ""}], "pressure": "", "temperature": "55\u00b0C", "time": "30 min"}]
GIFKIS | {Zn3(L2)2(μ2-H2O)(4,4'-bipy)}n | C40 H24 N2 O15 Zn3 | solvothermal synthesis |  |  | 2-(4-carboxylphenoxy) terephthalic acid | 0.0302 g | 4,4'-bipyridine | 0.0234 g | NaOH | 0.0400 g |  |  |  |  | 72h | 160°C |  | chemical synthesis, solvothermal synthesis | 10.1016/j.jssc.2018.03.031 |  | 2018.06 | [{"synthesis method": "chemical synthesis", "precursor": [{"name": "Zn(NO3)2\u22c56H2O", "amount": "0.0297", "unit": "g"}, {"name": "2-(4-carboxylphenoxy) terephthalic acid", "amount": "0.0302", "unit": "g"}, {"name": "4,4'-bipyridine", "amount": "0.0234", "unit": "g"}, {"name": "NaOH", "amount": "0.0400", "unit": "g"}], "solvent": [{"name": "CH3CN", "amount": "3", "unit": "mL"}, {"name": "deionised water", "amount": "3", "unit": "mL"}], "pressure": "", "temperature": "", "time": "30 min"}, {"synthesis method": "solvothermal synthesis", "precursor": [{"name": "", "amount": "", "unit": ""}], "solvent": [{"name": "", "amount": "", "unit": ""}], "reducing agent": [{"name": "", "amount": "", "unit": ""}], "surfactant": [{"name": "", "amount": "", "unit": ""}], "pressure": "", "temperature": "160\u00b0C", "time": "72h", "heating rate": "", "cooling rate": "5\u00b0Ch-1"}]
DEGFAY | [Zn2(μ 2-HMOPhIDC)2(phen)2] n | C48 H32 N8 O10 Zn2 | solvothermal synthesis | Zn(OAc)2⋅2H2O | 22.0 mg | H3MOPhIDC | 26.2 mg | phen | 19.8 mg | [6 empty] | 3 days | 160°C | 8 | solvothermal synthesis, pH adjustment, washing, drying | 10.1016/j.ica.2012.05.042 |  | 2012.09 | [{"synthesis method": "solvothermal synthesis", "precursor": [{"name": "Zn(OAc)2\u22c52H2O", "amount": "22.0", "unit": "mg"}, {"name": "H3MOPhIDC", "amount": "26.2", "unit": "mg"}, {"name": "phen", "amount": "19.8", "unit": "mg"}], "solvent": [{"name": "ethanol/water", "amount": "4/3, 7", "unit": "mL"}], "reducing agent": [{"name": "", "amount": "", "unit": ""}], "surfactant": [{"name": "", "amount": "", "unit": ""}], "pressure": "", "temperature": "160\u00b0C", "time": "3 days", "heating rate": "", "cooling rate": "10\u00b0C/h"}, {"synthesis method": "pH adjustment", "pH": "8", "modulator": "triethylamine"}, {"synthesis method": "washing", "washing solution": "distilled water", "amount": ""}, {"synthesis method": "drying", "pressure": "", "temperature": "", "atmosphere": "air", "time": ""}]
DEGFEC | [Ni(μ 2-HMOPhIDC)(2,2'-bipy)] n | C22 H16 N4 Ni1 O5 | solvothermal synthesis | Ni(NO3)2⋅6H2O | 29.1 mg | H3MOPhIDC | 26.2 mg | 2,2'-bipy | 15.6 mg | [6 empty] | 4 days | 165°C | 8 | solvothermal synthesis, pH adjustment, washing, drying | 10.1016/j.ica.2012.05.042 |  | 2012.09 | [{"synthesis method": "solvothermal synthesis", "precursor": [{"name": "Ni(NO3)2\u22c56H2O", "amount": "29.1", "unit": "mg"}, {"name": "H3MOPhIDC", "amount": "26.2", "unit": "mg"}, {"name": "2,2'-bipy", "amount": "15.6", "unit": "mg"}], "solvent": [{"name": "CH3CN/H2O", "amount": "4:3, 7", "unit": "mL"}], "reducing agent": [{"name": "", "amount": "", "unit": ""}], "surfactant": [{"name": "", "amount": "", "unit": ""}], "pressure": "", "temperature": "165\u00b0C", "time": "4 days", "heating rate": "", "cooling rate": "10\u00b0C/h"}, {"synthesis method": "pH adjustment", "pH": "8", "modulator": "Et3N"}, {"synthesis method": "washing", "washing solution": "deionized water", "amount": ""}, {"synthesis method": "drying", "pressure": "", "temperature": "", "atmosphere": "air", "time": ""}]
DEGFIG | [Mn(μ 2-HMOPhIDC)(2,2'-bipy)] n | C22 H16 Mn1 N4 O5 | solvothermal synthesis | Mn(OAc)2⋅4H2O | 24.5 mg | H3MOPhIDC | 26.2 mg | 2,2'-bipy | 15.6 mg | [6 empty] | 96h | 165°C | 8 | solvothermal synthesis, pH adjustment, washing, drying | 10.1016/j.ica.2012.05.042 |  | 2012.09 | [{"synthesis method": "solvothermal synthesis", "precursor": [{"name": "Mn(OAc)2\u22c54H2O", "amount": "24.5", "unit": "mg"}, {"name": "H3MOPhIDC", "amount": "26.2", "unit": "mg"}, {"name": "2,2'-bipy", "amount": "15.6", "unit": "mg"}], "solvent": [{"name": "distilled water", "amount": "7", "unit": "mL"}], "reducing agent": [{"name": "", "amount": "", "unit": ""}], "surfactant": [{"name": "", "amount": "", "unit": ""}], "pressure": "", "temperature": "165\u00b0C", "time": "96h", "heating rate": "", "cooling rate": "10\u00b0C/h"}, {"synthesis method": "pH adjustment", "pH": "8", "modulator": "triethylamine"}, {"synthesis method": "washing", "washing solution": "distilled water", "amount": ""}, {"synthesis method": "drying", "pressure": "", "temperature": "", "atmosphere": "air", "time": ""}]
DEGFOM | {[Mn(μ 2-H2MOPhIDC)]·2H2O} n | C24 H22 Mn1 N4 O12 | solvothermal synthesis | MnCl2⋅4H2O | 19.8 mg | H3MOPhIDC | 26.2 mg | [8 empty] | 6 days | 160°C | 8 | solvothermal synthesis, pH adjustment, washing, drying | 10.1016/j.ica.2012.05.042 |  | 2012.09 | [{"synthesis method": "solvothermal synthesis", "precursor": [{"name": "MnCl2\u22c54H2O", "amount": "19.8", "unit": "mg"}, {"name": "H3MOPhIDC", "amount": "26.2", "unit": "mg"}], "solvent": [{"name": "H2O", "amount": "7", "unit": "mL"}], "reducing agent": [{"name": "", "amount": "", "unit": ""}], "surfactant": [{"name": "", "amount": "", "unit": ""}], "pressure": "", "temperature": "160\u00b0C", "time": "6 days", "heating rate": "", "cooling rate": "10\u00b0C/h"}, {"synthesis method": "pH adjustment", "pH": "8", "modulator": "Et3N"}, {"synthesis method": "washing", "washing solution": "deionized water", "amount": ""}, {"synthesis method": "drying", "pressure": "", "temperature": "", "atmosphere": "air", "time": ""}]
DEGFUS | {[Co(μ 2-H2MOPhIDC)2]·2H2O} n | C24 Co1 H22 N4 O12 | solvothermal synthesis | Co(NO3)2⋅6H2O | 29.1 mg | H3MOPhIDC | 26.2 mg | [8 empty] | 3 days | 160°C | 8 | solvothermal synthesis, pH adjustment, washing, drying | 10.1016/j.ica.2012.05.042 |  | 2012.09 | [{"synthesis method": "solvothermal synthesis", "precursor": [{"name": "Co(NO3)2\u22c56H2O", "amount": "29.1", "unit": "mg"}, {"name": "H3MOPhIDC", "amount": "26.2", "unit": "mg"}], "solvent": [{"name": "CH3CN/H2O", "amount": "4:3, 7", "unit": "mL"}], "reducing agent": [{"name": "", "amount": "", "unit": ""}], "surfactant": [{"name": "", "amount": "", "unit": ""}], "pressure": "", "temperature": "160\u00b0C", "time": "3 days", "heating rate": "", "cooling rate": "10\u00b0C/h"}, {"synthesis method": "pH adjustment", "pH": "8", "modulator": "triethylamine"}, {"synthesis method": "washing", "washing solution": "deionized water", "amount": ""}, {"synthesis method": "drying", "pressure": "", "temperature": "", "atmosphere": "air", "time": ""}]
IBAKEC | [Co(bpe)(H2O)2(Hdpa)2] n | C20 Co0.50 H17 N1 O5 | chemical synthesis | H2dpa | 0.12 g | Co(NO3)2⋅6H2O | 0.15 g | bpe | 0.08 g |  |  |  |  | methanol, water |  | 7 days | 50°C | 5.0 | chemical synthesis, pH adjustment | 10.1016/j.molstruc.2004.05.004 |  | 2004.08 | [{"synthesis method": "chemical synthesis", "precursor": [{"name": "H2dpa", "amount": "0.12", "unit": "g"}, {"name": "Co(NO3)2\u22c56H2O", "amount": "0.15", "unit": "g"}, {"name": "bpe", "amount": "0.08", "unit": "g"}], "solution": [{"name": "methanol", "amount": "10", "unit": "ml"}, {"name": "water", "amount": "10", "unit": "ml"}], "pressure": "", "temperature": "50\u00b0C", "time": "7 days"}, {"synthesis method": "pH adjustment", "pH": "5.0", "modulator": "aqueous NaOH solution"}]
IBAKIG | [Ni(bpe)(H2O)2(Hdpa)2] n | C20 H17 N1 Ni0.50 O5 | chemical synthesis | H2dpa | 0.12 g | Ni(NO3)2⋅6H2O | 0.15 g | bpe | 0.08 g |  |  |  |  | methanol, water |  | 7 days | 50°C | 5.0 | chemical synthesis, pH adjustment | 10.1016/j.molstruc.2004.05.004 |  | 2004.08 | [{"synthesis method": "chemical synthesis", "precursor": [{"name": "H2dpa", "amount": "0.12", "unit": "g"}, {"name": "Ni(NO3)2\u22c56H2O", "amount": "0.15", "unit": "g"}, {"name": "bpe", "amount": "0.08", "unit": "g"}], "solution": [{"name": "methanol", "amount": "10", "unit": "ml"}, {"name": "water", "amount": "10", "unit": "ml"}], "pressure": "", "temperature": "50\u00b0C", "time": "7 days"}, {"synthesis method": "pH adjustment", "pH": "5.0", "modulator": "aqueous NaOH solution"}]
FIJCEI | Zn-containing coordination polymer | C25 H27 N7 O9 Zn1 | chemical synthesis | Zn(NO3)2⋅6H2O | 37 mg | HL | 18 mg | [6 empty] | DMF | reduced | 6 h | room temperature |  | chemical synthesis, filtration, washing, vapor diffusion | 10.1016/j.ica.2013.05.004 |  | 2013.08 | [{"synthesis method": "chemical synthesis", "precursor": [{"name": "Zn(NO3)2\u22c56H2O", "amount": "37", "unit": "mg"}, {"name": "HL", "amount": "18", "unit": "mg"}], "solution": [{"name": "DMF", "amount": "10", "unit": "mL"}], "pressure": "reduced", "temperature": "room temperature", "time": "6 h"}, {"synthesis method": "filtration", "time": "", "atmosphere": "", "pressure": "reduced"}, {"synthesis method": "washing", "washing solution": "diethyl ether", "amount": ""}, {"synthesis method": "vapor diffusion", "solvent": "DMF", "diffusant": "diethyl ether", "time": "1 week"}]
FIJCAE | Cd-containing coordination polymer | C25 Cd1 H27 N7 O9 | chemical synthesis | Cd(NO3)2⋅6H2O |  | HL | [7 empty] | DMF | reduced |  | room temperature |  | chemical synthesis, filtration, washing, vapor diffusion | 10.1016/j.ica.2013.05.004 |  | 2013.08 | [{"synthesis method": "chemical synthesis", "precursor": [{"name": "Cd(NO3)2\u22c56H2O", "amount": "", "unit": ""}, {"name": "HL", "amount": "", "unit": ""}], "solution": [{"name": "DMF", "amount": "", "unit": ""}], "pressure": "reduced", "temperature": "room temperature", "time": ""}, {"synthesis method": "filtration", "time": "", "atmosphere": "", "pressure": "reduced"}, {"synthesis method": "washing", "washing solution": "diethyl ether", "amount": ""}, {"synthesis method": "vapor diffusion", "solvent": "DMF", "diffusant": "diethyl ether", "time": ""}]
CEZGOD | 5 | C25 F3 H37 N4 O4 Pd3 S3 | chemical synthesis | 4 | 0.200 g | KCF3SO3 | 0.041 g | [6 empty] | CH2Cl2 |  | 2 days | room temperature |  | chemical synthesis, filtration | 10.1016/S0022-328X(99)00021-2 |  | 1999.05 | [{"synthesis method": "chemical synthesis", "precursor": [{"name": "4", "amount": "0.200", "unit": "g"}, {"name": "KCF3SO3", "amount": "0.041", "unit": "g"}], "solution": [{"name": "CH2Cl2", "amount": "25", "unit": "ml"}], "pressure": "", "temperature": "room temperature", "time": "2 days"}, {"synthesis method": "filtration", "time": "", "atmosphere": "", "pressure": ""}]
CEZHIY | 6 | C12 H14 N4 Pd1 S2 | chemical synthesis | 5 | 0.200 g | [8 empty] | CH2Cl2 |  | 2 weeks | room temperature |  | chemical synthesis, filtration | 10.1016/S0022-328X(99)00021-2 |  | 1999.05 | [{"synthesis method": "chemical synthesis", "precursor": [{"name": "5", "amount": "0.200", "unit": "g"}], "solution": [{"name": "CH2Cl2", "amount": "25", "unit": "ml"}], "pressure": "", "temperature": "room temperature", "time": "2 weeks"}, {"synthesis method": "filtration", "time": "", "atmosphere": "", "pressure": ""}]
XUNKUM | NH4(18-crown-6) {H(bco)2} | C30 H39 N5 O10 | chemical synthesis | NH4Br | 0.098 g | Ag{bco} | 0.281 g | 18-crown-6 | 0.264 g | H(bco) | 0.174 g |  |  | aqueous ethanol |  | 1 h | room temperature |  | chemical synthesis, filtration, washing | 10.1016/S1463-0184(02)00009-6 |  | 2002.06 | [{"synthesis method": "chemical synthesis", "precursor": [{"name": "NH4Br", "amount": "0.098", "unit": "g"}, {"name": "Ag{bco}", "amount": "0.281", "unit": "g"}, {"name": "18-crown-6", "amount": "0.264", "unit": "g"}, {"name": "H(bco)", "amount": "0.174", "unit": "g"}], "solution": [{"name": "aqueous ethanol", "amount": "10", "unit": "ml"}], "pressure": "", "temperature": "room temperature", "time": "1 h"}, {"synthesis method": "filtration", "time": "", "atmosphere": "", "pressure": ""}, {"synthesis method": "washing", "washing solution": "ethanol", "amount": "5 ml"}]
XUNLAT | Tl(18-crown-6){H(bco)2} | C30 H35 N4 O10 Tl1 | chemical synthesis | Tl{bco} | 0.377 g | 18-crown-6 | 0.264 g | H(bco) | 0.174 g |  |  |  |  | hot water, aqueous ethanol |  |  | room temperature |  | chemical synthesis, filtration, drying | 10.1016/S1463-0184(02)00009-6 |  | 2002.06 | [{"synthesis method": "chemical synthesis", "precursor": [{"name": "Tl{bco}", "amount": "0.377", "unit": "g"}, {"name": "18-crown-6", "amount": "0.264", "unit": "g"}, {"name": "H(bco)", "amount": "0.174", "unit": "g"}], "solution": [{"name": "hot water", "amount": "10", "unit": "ml"}, {"name": "aqueous ethanol", "amount": "10", "unit": "ml"}], "pressure": "", "temperature": "room temperature", "time": ""}, {"synthesis method": "filtration", "time": "", "atmosphere": "", "pressure": ""}, {"synthesis method": "drying", "pressure": "", "temperature": "room temperature", "atmosphere": "air", "time": ""}]
VAJQEF | {bpaH2[Cu(μ-2,3-pydc)2]} n | C26 Cu1 H20 N4 O8 | chemical synthesis | Cu(NO3)2⋅2.5H2O | 0.10 g | 2,3-pydcH2 | 0.20 g | 1,2-Bis(4-pyridyl)ethane | 0.10 g |  |  |  |  | DMF-water solution |  | three weeks |  |  | chemical synthesis, washing | 10.1016/j.poly.2016.02.040 |  | 2016.06 | [{"synthesis method": "chemical synthesis", "precursor": [{"name": "Cu(NO3)2\u22c52.5H2O", "amount": "0.10", "unit": "g"}, {"name": "2,3-pydcH2", "amount": "0.20", "unit": "g"}, {"name": "1,2-Bis(4-pyridyl)ethane", "amount": "0.10", "unit": "g"}], "solution": [{"name": "DMF-water solution", "amount": "25", "unit": "mL"}], "pressure": "", "temperature": "", "time": "three weeks"}, {"synthesis method": "washing", "washing solution": "ethanol-water", "amount": ""}]
VAJQIJ | [Cd(μ-2,3-pydc)(μ-bpa)0.5(H2O)2] n | C13 Cd1 H13 N2 O6 | solvothermal synthesis | Cd(CH3COO)2⋅2H2O | 0.39 g | 2,3-pydcH2 | 0.25 g | 1,2-bis(4-pyridyl)ethane | 0.27 g | KOH | 0.08 g |  |  |  |  | 72h | 130°C |  | solvothermal synthesis, washing | 10.1016/j.poly.2016.02.040 |  | 2016.06 | [{"synthesis method": "solvothermal synthesis", "precursor": [{"name": "Cd(CH3COO)2\u22c52H2O", "amount": "0.39", "unit": "g"}, {"name": "2,3-pydcH2", "amount": "0.25", "unit": "g"}, {"name": "1,2-bis(4-pyridyl)ethane", "amount": "0.27", "unit": "g"}, {"name": "KOH", "amount": "0.08", "unit": "g"}], "solvent": [{"name": "EtOH/H2O", "amount": "35", "unit": "mL"}], "pressure": "", "temperature": "130\u00b0C", "time": "72h"}, {"synthesis method": "washing", "washing solution": "DMF", "amount": ""}]
VAJQOP | {[Co2(μ4-3,4-pydc)2(μ-bpe)(H2O)2]·H2O} n | C26 Co2 H22 N4 O11 | solvothermal synthesis | Co(CH3COO)2⋅4H2O | 0.37 g | pyridine-3,4-dicarboxylic acid | 0.25 g | 1,2-bis(4-pyridyl)ethylene | 0.27 g | LiOH | 0.035 g |  |  |  |  | 72h | 150°C |  | solvothermal synthesis, washing | 10.1016/j.poly.2016.02.040 |  | 2016.06 | [{"synthesis method": "solvothermal synthesis", "precursor": [{"name": "Co(CH3COO)2\u22c54H2O", "amount": "0.37", "unit": "g"}, {"name": "pyridine-3,4-dicarboxylic acid", "amount": "0.25", "unit": "g"}, {"name": "1,2-bis(4-pyridyl)ethylene", "amount": "0.27", "unit": "g"}, {"name": "LiOH", "amount": "0.035", "unit": "g"}], "solvent": [{"name": "EtOH/H2O", "amount": "35", "unit": "mL"}], "pressure": "", "temperature": "150\u00b0C", "time": "72h"}, {"synthesis method": "washing", "washing solution": "DMF", "amount": ""}]
VAJQUV | [Cu2(pic)4(μ-4,4'-bipy)]·(4,4'-bipy) | C44 Cu2 H36 N8 O10 | solvothermal synthesis | Cu(CH3COO)2⋅H2O | 0.24 g | pyridine-2,3-dicarboxylic acid | 0.25 g | 4,4'-bipy | 0.22 g | NaOH | 0.059 g |  |  |  |  | 72h | 140°C |  | solvothermal synthesis, washing | 10.1016/j.poly.2016.02.040 |  | 2016.06 | [{"synthesis method": "solvothermal synthesis", "precursor": [{"name": "Cu(CH3COO)2\u22c5H2O", "amount": "0.24", "unit": "g"}, {"name": "pyridine-2,3-dicarboxylic acid", "amount": "0.25", "unit": "g"}, {"name": "4,4'-bipy", "amount": "0.22", "unit": "g"}, {"name": "NaOH", "amount": "0.059", "unit": "g"}], "solvent": [{"name": "EtOH/H2O/DMF", "amount": "30", "unit": "mL"}], "pressure": "", "temperature": "140\u00b0C", "time": "72h"}, {"synthesis method": "washing", "washing solution": "DMF", "amount": ""}]
WUHCEJ | Zr-btdc | C30 H13 O16 S6 Zr3 | solvothermal synthesis | ZrCl4 | 0.23 g | benzoic acid | 8.0 g | H2btdc | 0.15 g | [6 empty] | 5 days | 120°C |  | solvothermal synthesis, filtration, washing, drying | 10.1016/j.micromeso.2015.05.030 |  | 2015.10 | [{"synthesis method": "solvothermal synthesis", "precursor": [{"name": "ZrCl4", "amount": "0.23", "unit": "g"}, {"name": "benzoic acid", "amount": "8.0", "unit": "g"}, {"name": "H2btdc", "amount": "0.15", "unit": "g"}], "solvent": [{"name": "N,N'-dimethylforamide (DMF)", "amount": "50", "unit": "mL"}], "reducing agent": [{"name": "", "amount": "", "unit": ""}], "surfactant": [{"name": "", "amount": "", "unit": ""}], "pressure": "", "temperature": "120\u00b0C", "time": "5 days", "heating rate": "", "cooling rate": ""}, {"synthesis method": "filtration", "time": "", "atmosphere": "", "pressure": ""}, {"synthesis method": "washing", "washing solution": "DMF and methylene chloride (MC)", "amount": ""}, {"synthesis method": "drying", "pressure": "dynamic vacuum", "temperature": "room temperature", "atmosphere": "", "time": "24 h"}]
TUNMOG | [Me3Sn(O2SeC6H4-F-p)]n | C9 F1 H13 O2 Se1 Sn1 | chemical synthesis | 4-fluorobenzeneseleninato ligand | 0.207 g | sodium ethoxide | 0.068 g | trimethyltin chloride | 0.199 g |  |  |  |  | methanol |  | 12h | 50°C |  | chemical synthesis, filtration, drying | 10.1016/j.jorganchem.2015.05.003 |  | 2015.08 | [{"synthesis method": "chemical synthesis", "precursor": [{"name": "4-fluorobenzeneseleninato ligand", "amount": "0.207", "unit": "g"}, {"name": "sodium ethoxide", "amount": "0.068", "unit": "g"}, {"name": "trimethyltin chloride", "amount": "0.199", "unit": "g"}], "solution": [{"name": "methanol", "amount": "30", "unit": "ml"}], "pressure": "", "temperature": "50\u00b0C", "time": "12h"}, {"synthesis method": "filtration", "time": "", "atmosphere": "", "pressure": ""}, {"synthesis method": "drying", "pressure": "", "temperature": "", "atmosphere": "vacuum", "time": ""}]
TUNMUM | [Ph3Sn(O2SeC6H4-F-p)]n | C24 F1 H19 O2 Se1 Sn1 | chemical synthesis | 4-fluorobenzeneseleninato ligand | 0.207 g | sodium ethoxide | 0.068 g | triphenyltin chloride | 0.385 g |  |  |  |  | methanol |  | 12h | 50°C |  | chemical synthesis, filtration, drying | 10.1016/j.jorganchem.2015.05.003 |  | 2015.08 | [{"synthesis method": "chemical synthesis", "precursor": [{"name": "4-fluorobenzeneseleninato ligand", "amount": "0.207", "unit": "g"}, {"name": "sodium ethoxide", "amount": "0.068", "unit": "g"}, {"name": "triphenyltin chloride", "amount": "0.385", "unit": "g"}], "solution": [{"name": "methanol", "amount": "30", "unit": "ml"}], "pressure": "", "temperature": "50\u00b0C", "time": "12h"}, {"synthesis method": "filtration", "time": "", "atmosphere": "", "pressure": ""}, {"synthesis method": "drying", "pressure": "", "temperature": "", "atmosphere": "vacuum", "time": ""}]
TUNNAT | [Me2Sn(O2SeC6H4-F-p)2]n | C14 F2 H14 O4 Se2 Sn1 | chemical synthesis | 4-fluorobenzeneseleninato ligand | 0.414 g | sodium ethoxide | 0.136 g | Me2SnCl2 | 0.220 g |  |  |  |  | methanol |  | 12h | 50°C |  | chemical synthesis, filtration, drying | 10.1016/j.jorganchem.2015.05.003 |  | 2015.08 | [{"synthesis method": "chemical synthesis", "precursor": [{"name": "4-fluorobenzeneseleninato ligand", "amount": "0.414", "unit": "g"}, {"name": "sodium ethoxide", "amount": "0.136", "unit": "g"}, {"name": "Me2SnCl2", "amount": "0.220", "unit": "g"}], "solution": [{"name": "methanol", "amount": "30", "unit": "ml"}], "pressure": "", "temperature": "50\u00b0C", "time": "12h"}, {"synthesis method": "filtration", "time": "", "atmosphere": "", "pressure": ""}, {"synthesis method": "drying", "pressure": "", "temperature": "", "atmosphere": "vacuum", "time": ""}]
TUNNEX | [(PhSn)4(μ2-O)2(O2SeC6H4-F-p)8] | C72 F8 H52 O18 Se8 Sn4 | chemical synthesis | 4-fluorobenzeneseleninato ligand | 0.414 g | sodium ethoxide | 0.136 g | Ph2SnCl2 | 0.344 g |  |  |  |  | methanol |  | 12h | 50°C |  | chemical synthesis, filtration, drying | 10.1016/j.jorganchem.2015.05.003 |  | 2015.08 | [{"synthesis method": "chemical synthesis", "precursor": [{"name": "4-fluorobenzeneseleninato ligand", "amount": "0.414", "unit": "g"}, {"name": "sodium ethoxide", "amount": "0.136", "unit": "g"}, {"name": "Ph2SnCl2", "amount": "0.344", "unit": "g"}], "solution": [{"name": "methanol", "amount": "30", "unit": "ml"}], "pressure": "", "temperature": "50\u00b0C", "time": "12h"}, {"synthesis method": "filtration", "time": "", "atmosphere": "", "pressure": ""}, {"synthesis method": "drying", "pressure": "", "temperature": "", "atmosphere": "vacuum", "time": ""}]
DIPPUP | 1 |  | solvothermal synthesis |  |  | Hmb | 0.27 g | bimb | 0.19 g | [6 empty] | 3 days | 160°C | 6.0 | chemical synthesis, pH adjustment, solvothermal synthesis | 10.1016/j.inoche.2013.05.017 |  | 2013.09 | [{"synthesis method": "chemical synthesis", "precursor": [{"name": "CoCl2\u22c56H2O", "amount": "0.24", "unit": "g"}, {"name": "Hmb", "amount": "0.27", "unit": "g"}, {"name": "bimb", "amount": "0.19", "unit": "g"}], "solution": [{"name": "water", "amount": "8", "unit": "mL"}], "pressure": "", "temperature": "", "time": ""}, {"synthesis method": "pH adjustment", "pH": "6.0", "modulator": "1M NaOH solution"}, {"synthesis method": "solvothermal synthesis", "precursor": [{"name": "", "amount": "", "unit": ""}], "solvent": [{"name": "", "amount": "", "unit": ""}], "reducing agent": [{"name": "", "amount": "", "unit": ""}], "surfactant": [{"name": "", "amount": "", "unit": ""}], "pressure": "", "temperature": "160\u00b0C", "time": "3 days", "heating rate": "", "cooling rate": ""}]
DIPPOJ | 2 |  | solvothermal synthesis |  |  | Hmb | 0.27 g | bimb | 0.19 g | [6 empty] | 3 days | 160°C | 6.0 | chemical synthesis, pH adjustment, solvothermal synthesis | 10.1016/j.inoche.2013.05.017 |  | 2013.09 | [{"synthesis method": "chemical synthesis", "precursor": [{"name": "Ni(OAc)2 \u22c54H2O", "amount": "0.25", "unit": "g"}, {"name": "Hmb", "amount": "0.27", "unit": "g"}, {"name": "bimb", "amount": "0.19", "unit": "g"}], "solution": [{"name": "water", "amount": "8", "unit": "mL"}], "pressure": "", "temperature": "", "time": ""}, {"synthesis method": "pH adjustment", "pH": "6.0", "modulator": "1M NaOH solution"}, {"synthesis method": "solvothermal synthesis", "precursor": [{"name": "", "amount": "", "unit": ""}], "solvent": [{"name": "", "amount": "", "unit": ""}], "reducing agent": [{"name": "", "amount": "", "unit": ""}], "surfactant": [{"name": "", "amount": "", "unit": ""}], "pressure": "", "temperature": "160\u00b0C", "time": "3 days", "heating rate": "", "cooling rate": ""}]
CEGKEF | [(Me3Sn)2(nip)·EtOH] n | C16 H27 N1 O7 Sn2 | chemical synthesis | 5-nitroisophthalic acid | 0.211 g | sodium ethoxide | 0.136 g | trimethyltin(IV) chloride | 0.398 g |  |  |  |  | methanol |  | 12h | 40°C |  | chemical synthesis, filtration, evaporation, recrystallization | 10.1016/j.ica.2005.12.048 |  | 2006.05 | [{"synthesis method": "chemical synthesis", "precursor": [{"name": "5-nitroisophthalic acid", "amount": "0.211", "unit": "g"}, {"name": "sodium ethoxide", "amount": "0.136", "unit": "g"}, {"name": "trimethyltin(IV) chloride", "amount": "0.398", "unit": "g"}], "solution": [{"name": "methanol", "amount": "", "unit": ""}], "pressure": "", "temperature": "40\u00b0C", "time": "12h"}, {"synthesis method": "filtration", "time": "", "atmosphere": "", "pressure": ""}, {"synthesis method": "evaporation", "time": "", "atmosphere": "vacuum", "pressure": ""}, {"synthesis method": "recrystallization", "solvent": "ether", "time": ""}]
CEGKIJ | {[(Me3Sn)2(nip)]2(4,4'-bipy)} n | C19 H25 N2 O6 Sn2 | chemical synthesis | 5-nitroisophthalic acid | 0.211 g | sodium ethoxide | 0.136 g | trimethyltin(IV) chloride | 0.398 g | 4,4'-bipy | excess |  |  | methanol |  | 12h | 40°C |  | chemical synthesis, filtration, evaporation, recrystallization | 10.1016/j.ica.2005.12.048 |  | 2006.05 | [{"synthesis method": "chemical synthesis", "precursor": [{"name": "5-nitroisophthalic acid", "amount": "0.211", "unit": "g"}, {"name": "sodium ethoxide", "amount": "0.136", "unit": "g"}, {"name": "trimethyltin(IV) chloride", "amount": "0.398", "unit": "g"}, {"name": "4,4'-bipy", "amount": "excess", "unit": ""}], "solution": [{"name": "methanol", "amount": "", "unit": ""}], "pressure": "", "temperature": "40\u00b0C", "time": "12h"}, {"synthesis method": "filtration", "time": "", "atmosphere": "", "pressure": ""}, {"synthesis method": "evaporation", "time": "", "atmosphere": "vacuum", "pressure": ""}, {"synthesis method": "recrystallization", "solvent": "ethanol", "time": ""}]
JOHLEZ | [CdL(H2O)]n | C13 Cd1 H9 N1 O6 | solvothermal synthesis | Cd(NO3)2⋅6H2O | 0.2 mmol | H2L | 0.1 mmol | [8 empty] | 72h | 120°C |  | solvothermal synthesis | 10.1016/j.ica.2014.03.019 |  | 2014.05 | [{"synthesis method": "solvothermal synthesis", "precursor": [{"name": "Cd(NO3)2\u22c56H2O", "amount": "0.2", "unit": "mmol"}, {"name": "H2L", "amount": "0.1", "unit": "mmol"}], "solvent": [{"name": "DMA", "amount": "4", "unit": "mL"}, {"name": "water", "amount": "4", "unit": "mL"}], "reducing agent": [{"name": "", "amount": "", "unit": ""}], "surfactant": [{"name": "", "amount": "", "unit": ""}], "pressure": "", "temperature": "120\u00b0C", "time": "72h", "heating rate": "10\u00b0Ch-1", "cooling rate": "10\u00b0Ch-1"}]
JOHLID | [CoL(4,4'-bipy)0.5(H2O)]n | C18 Co1 H13 N2 O6 | solvothermal synthesis | Co(NO3)2⋅6H2O | 0.2 mmol | H2L | 0.1 mmol | 4,4'-bipy | 0.1 mmol | triethylamine | 25 μL |  |  |  |  | 72h | 140°C |  | solvothermal synthesis | 10.1016/j.ica.2014.03.019 |  | 2014.05 | [{"synthesis method": "solvothermal synthesis", "precursor": [{"name": "Co(NO3)2\u22c56H2O", "amount": "0.2", "unit": "mmol"}, {"name": "H2L", "amount": "0.1", "unit": "mmol"}, {"name": "4,4'-bipy", "amount": "0.1", "unit": "mmol"}, {"name": "triethylamine", "amount": "25", "unit": "\u03bcL"}], "solvent": [{"name": "water", "amount": "8", "unit": "mL"}], "reducing agent": [{"name": "", "amount": "", "unit": ""}], "surfactant": [{"name": "", "amount": "", "unit": ""}], "pressure": "", "temperature": "140\u00b0C", "time": "72h", "heating rate": "10\u00b0Ch-1", "cooling rate": "10\u00b0Ch-1"}]
JOHLOJ | [ZnL(4-bpmp)0.5(H2O)]n·2nH2O | C21 H23 N3 O8 Zn1 | solvothermal synthesis | Zn(NO3)2⋅6H2O | 0.2 mmol | H2L | 0.1 mmol | 4-bpmp | 0.1 mmol | [6 empty] | 72h | 85°C |  | solvothermal synthesis | 10.1016/j.ica.2014.03.019 |  | 2014.05 | [{"synthesis method": "solvothermal synthesis", "precursor": [{"name": "Zn(NO3)2\u22c56H2O", "amount": "0.2", "unit": "mmol"}, {"name": "H2L", "amount": "0.1", "unit": "mmol"}, {"name": "4-bpmp", "amount": "0.1", "unit": "mmol"}], "solvent": [{"name": "DMA", "amount": "6", "unit": "mL"}, {"name": "water", "amount": "3", "unit": "mL"}], "reducing agent": [{"name": "", "amount": "", "unit": ""}], "surfactant": [{"name": "", "amount": "", "unit": ""}], "pressure": "", "temperature": "85\u00b0C", "time": "72h", "heating rate": "10\u00b0Ch-1", "cooling rate": "10\u00b0Ch-1"}]
JOHLUP | [ZnL(bpp)]n·5nH2O | C26 H31 N3 O10 Zn1 | solvothermal synthesis | Zn(NO3)2⋅6H2O | 0.2 mmol | H2L | 0.1 mmol | bpp | 0.2 mmol | [6 empty] | 72h | 85°C |  | solvothermal synthesis | 10.1016/j.ica.2014.03.019 |  | 2014.05 | [{"synthesis method": "solvothermal synthesis", "precursor": [{"name": "Zn(NO3)2\u22c56H2O", "amount": "0.2", "unit": "mmol"}, {"name": "H2L", "amount": "0.1", "unit": "mmol"}, {"name": "bpp", "amount": "0.2", "unit": "mmol"}], "solvent": [{"name": "DMF", "amount": "3", "unit": "mL"}, {"name": "water", "amount": "6", "unit": "mL"}], "reducing agent": [{"name": "", "amount": "", "unit": ""}], "surfactant": [{"name": "", "amount": "", "unit": ""}], "pressure": "", "temperature": "85\u00b0C", "time": "72h", "heating rate": "10\u00b0Ch-1", "cooling rate": "10\u00b0Ch-1"}]
JOHMAW | [Zn2L2(bpp)(H2O)2]n | C39 H34 N4 O13 Zn2 | solvothermal synthesis | Zn(NO3)2⋅6H2O | 0.2 mmol | H2L | 0.1 mmol | bpp | 0.2 mmol | [6 empty] | 72h | 120°C |  | solvothermal synthesis | 10.1016/j.ica.2014.03.019 |  | 2014.05 | [{"synthesis method": "solvothermal synthesis", "precursor": [{"name": "Zn(NO3)2\u22c56H2O", "amount": "0.2", "unit": "mmol"}, {"name": "H2L", "amount": "0.1", "unit": "mmol"}, {"name": "bpp", "amount": "0.2", "unit": "mmol"}], "solvent": [{"name": "DMA", "amount": "3", "unit": "mL"}, {"name": "water", "amount": "6", "unit": "mL"}], "reducing agent": [{"name": "", "amount": "", "unit": ""}], "surfactant": [{"name": "", "amount": "", "unit": ""}], "pressure": "", "temperature": "120\u00b0C", "time": "72h", "heating rate": "10\u00b0Ch-1", "cooling rate": "10\u00b0Ch-1"}]
JOHMEA | [Zn2L2(bpp)(H2O)]n·4nH2O | C39 H38 N4 O15 Zn2 | solvothermal synthesis | Zn(NO3)2⋅6H2O | 0.2 mmol | H2L | 0.1 mmol | bpp | 0.2 mmol | [6 empty] | 72h | 120°C |  | solvothermal synthesis | 10.1016/j.ica.2014.03.019 |  | 2014.05 | [{"synthesis method": "solvothermal synthesis", "precursor": [{"name": "Zn(NO3)2\u22c56H2O", "amount": "0.2", "unit": "mmol"}, {"name": "H2L", "amount": "0.1", "unit": "mmol"}, {"name": "bpp", "amount": "0.2", "unit": "mmol"}], "solvent": [{"name": "DMF", "amount": "3", "unit": "mL"}, {"name": "water", "amount": "6", "unit": "mL"}], "reducing agent": [{"name": "", "amount": "", "unit": ""}], "surfactant": [{"name": "", "amount": "", "unit": ""}], "pressure": "", "temperature": "120\u00b0C", "time": "72h", "heating rate": "10\u00b0Ch-1", "cooling rate": "10\u00b0Ch-1"}]
HAWBUF | dispiro-dipyridyloxy-cyclotriphazene ligand | C14 H16 N5 O6 P3 | chemical synthesis | 3-hydroxypyridine | 0.30 g | NaH | 0.12 g | dispiro-cyclotriphosphazene compound | 0.50 g |  |  |  |  | dry THF |  | 3 days | room temperature |  | chemical synthesis, filtration, drying | 10.1016/j.jorganchem.2017.05.021 |  | 2017.08 | [{"synthesis method": "chemical synthesis", "precursor": [{"name": "3-hydroxypyridine", "amount": "0.30", "unit": "g"}, {"name": "NaH", "amount": "0.12", "unit": "g"}, {"name": "dispiro-cyclotriphosphazene compound", "amount": "0.50", "unit": "g"}], "solution": [{"name": "dry THF", "amount": "50", "unit": "mL"}], "pressure": "", "temperature": "room temperature", "time": "3 days"}, {"synthesis method": "filtration", "time": "", "atmosphere": "", "pressure": ""}, {"synthesis method": "drying", "pressure": "vacuum", "temperature": "", "atmosphere": "", "time": ""}]
HAWCAM | complex | Ag1 C16 F6 H19 N6 O6 P4 | chemical synthesis | L | 15 mg | AgPF6 | 8.34 mg | [6 empty] | acetonitrile |  | 1 hour | 80°C |  | chemical synthesis, washing, drying | 10.1016/j.jorganchem.2017.05.021 |  | 2017.08 | [{"synthesis method": "chemical synthesis", "precursor": [{"name": "L", "amount": "15", "unit": "mg"}, {"name": "AgPF6", "amount": "8.34", "unit": "mg"}], "solution": [{"name": "acetonitrile", "amount": "20", "unit": "mL"}], "pressure": "", "temperature": "80\u00b0C", "time": "1 hour"}, {"synthesis method": "washing", "washing solution": "cold acetonitrile", "amount": ""}, {"synthesis method": "drying", "pressure": "", "temperature": "", "atmosphere": "air", "time": ""}]
QAFMAM | [Ag(dpbd)(ClO4)] | Ag1 C16 Cl1 H14 O4 | chemical synthesis | AgClO4⋅H2O | 90.1 mg | trans,trans-1,4-diphenyl-1,3-butadiene | 84.1 mg | [6 empty] | toluene |  | 2 days | room temperature |  | chemical synthesis | 10.1016/S0020-1693(02)01147-7 |  | 2003.01 | [{"synthesis method": "chemical synthesis", "precursor": [{"name": "AgClO4\u22c5H2O", "amount": "90.1", "unit": "mg"}, {"name": "trans,trans-1,4-diphenyl-1,3-butadiene", "amount": "84.1", "unit": "mg"}], "solution": [{"name": "toluene", "amount": "5", "unit": "ml"}], "pressure": "", "temperature": "room temperature", "time": "2 days"}]
QAFMEQ | [Ag3(CF3CO2)3]·(dpbd) | Ag3 C22 F9 H14 O6 | chemical synthesis | AgCF3CO2 | 165 mg | trans,trans-1,4-diphenyl-1,3-butadiene | 152.3 mg | [6 empty] | toluene |  | 2 weeks | room temperature |  | chemical synthesis | 10.1016/S0020-1693(02)01147-7 |  | 2003.01 | [{"synthesis method": "chemical synthesis", "precursor": [{"name": "AgCF3CO2", "amount": "165", "unit": "mg"}, {"name": "trans,trans-1,4-diphenyl-1,3-butadiene", "amount": "152.3", "unit": "mg"}], "solution": [{"name": "toluene", "amount": "5", "unit": "ml"}], "pressure": "", "temperature": "room temperature", "time": "2 weeks"}]
TOBPEG | 1 | C32 H76 N4 O30 P8 Zn6 | solvothermal synthesis | Zn(Ac)2 ⋅2H2O | 0.11 g | H4L | 0.14 g | [8 empty] | 5 days | 180°C |  | solvothermal synthesis | 10.1016/j.inoche.2007.11.023 |  | 2008.02 | [{"synthesis method": "solvothermal synthesis", "precursor": [{"name": "Zn(Ac)2 \u22c52H2O", "amount": "0.11", "unit": "g"}, {"name": "H4L", "amount": "0.14", "unit": "g"}], "solvent": [{"name": "deionized water", "amount": "10", "unit": "ml"}], "reducing agent": [{"name": "", "amount": "", "unit": ""}], "surfactant": [{"name": "", "amount": "", "unit": ""}], "pressure": "", "temperature": "180\u00b0C", "time": "5 days", "heating rate": "", "cooling rate": ""}]
JABXIW | [Cu2(oxdipn)](pic)2 | C26 Cu2 H34 N12 O16 | chemical synthesis | copper(II) picrate hexahydrate | 0.0627 g | H2oxdipn | 0.0142 g | piperidine | 0.0085 g |  |  |  |  | methanol |  | 6h | room temperature |  | chemical synthesis | 10.1016/j.jphotobiol.2014.12.030 |  | 2015.02 | [{"synthesis method": "chemical synthesis", "precursor": [{"name": "copper(II) picrate hexahydrate", "amount": "0.0627", "unit": "g"}, {"name": "H2oxdipn", "amount": "0.0142", "unit": "g"}, {"name": "piperidine", "amount": "0.0085", "unit": "g"}], "solution": [{"name": "methanol", "amount": "5", "unit": "mL"}], "pressure": "", "temperature": "room temperature", "time": "6h"}]
JABXOC | [Cu2(oxdipn)(ClO4)2] | C14 Cl2 Cu2 H30 N6 O10 | chemical synthesis | Cu(ClO4)2⋅6H2O |  | H2oxdipn | 0.0142 g | piperidine | 0.0085 g |  |  |  |  | methanol |  | 6h | room temperature |  | chemical synthesis | 10.1016/j.jphotobiol.2014.12.030 |  | 2015.02 | [{"synthesis method": "chemical synthesis", "precursor": [{"name": "Cu(ClO4)2\u22c56H2O", "amount": "", "unit": ""}, {"name": "H2oxdipn", "amount": "0.0142", "unit": "g"}, {"name": "piperidine", "amount": "0.0085", "unit": "g"}], "solution": [{"name": "methanol", "amount": "5", "unit": "mL"}], "pressure": "", "temperature": "room temperature", "time": "6h"}]
LONSEM | (C2H10N2)[W3O10] | C2 H10 N2 O10 W3 | solvothermal synthesis | Na2WO4⋅2H2O | 0.67 g | ethylenediamine | 0.42 g | [7 empty] | autogenous | 62 h | 190°C |  | solvothermal synthesis | 10.1016/S1387-7003(00)00085-X |  | 2000.07 | [{"synthesis method": "solvothermal synthesis", "precursor": [{"name": "Na2WO4\u22c52H2O", "amount": "0.67", "unit": "g"}, {"name": "ethylenediamine", "amount": "0.42", "unit": "g"}], "solvent": [{"name": "H2O", "amount": "20", "unit": "ml"}], "reducing agent": [{"name": "", "amount": "", "unit": ""}], "surfactant": [{"name": "", "amount": "", "unit": ""}], "pressure": "autogenous", "temperature": "190\u00b0C", "time": "62 h", "heating rate": "", "cooling rate": ""}]
PIXVIC | [Co(pcp)(bipy)0.5(H2O)2] | C18 Co1 H20 N1 O6 P2 | chemical synthesis | Co(CH3COO)2 ⋅4H2O | 34 mg | H2pcp | 40 mg | bipy | 11 mg |  |  |  |  | water, water |  |  | 90°C |  | chemical synthesis, filtration, washing, drying | 10.1016/j.ica.2007.07.028 |  | 2008.01 | [{"synthesis method": "chemical synthesis", "precursor": [{"name": "Co(CH3COO)2 \u22c54H2O", "amount": "34", "unit": "mg"}, {"name": "H2pcp", "amount": "40", "unit": "mg"}, {"name": "bipy", "amount": "11", "unit": "mg"}], "solution": [{"name": "water", "amount": "10", "unit": "ml"}, {"name": "water", "amount": "60", "unit": "ml"}], "pressure": "", "temperature": "90\u00b0C", "time": ""}, {"synthesis method": "filtration", "time": "", "atmosphere": "", "pressure": ""}, {"synthesis method": "washing", "washing solution": "water", "amount": ""}, {"synthesis method": "drying", "pressure": "", "temperature": "room temperature", "atmosphere": "air", "time": ""}]
MEZSIW | [Zn2(odpth)2(phen)2] | C56 H34 N12 O11 Zn2 | solvothermal synthesis |  |  | odpha | 155 mg | N2H4⋅H2O | 0.16 mL | phen⋅H2O | 99.0 mg | H2ox | 63.0 mg |  |  | 4 days | 170°C | 8 | chemical synthesis, pH adjustment, solvothermal synthesis, filtration, washing | 10.1016/j.ica.2018.05.029 |  | 2018.10 | [{"synthesis method": "chemical synthesis", "precursor": [{"name": "Zn(CH3COO)2\u22c52H2O", "amount": "110", "unit": "mg"}, {"name": "odpha", "amount": "155", "unit": "mg"}, {"name": "N2H4\u22c5H2O", "amount": "0.16", "unit": "mL"}, {"name": "phen\u22c5H2O", "amount": "99.0", "unit": "mg"}, {"name": "H2ox", "amount": "63.0", "unit": "mg"}], "solution": [{"name": "H2O", "amount": "15", "unit": "mL"}], "pressure": "", "temperature": "room temperature", "time": "2h"}, {"synthesis method": "pH adjustment", "pH": "8", "modulator": "aqueous solution of N2H4\u22c5H2O (80%)"}, {"synthesis method": "solvothermal synthesis", "precursor": [{"name": "", "amount": "", "unit": ""}], "solvent": [{"name": "", "amount": "", "unit": ""}], "reducing agent": [{"name": "", "amount": "", "unit": ""}], "surfactant": [{"name": "", "amount": "", "unit": ""}], "pressure": "", "temperature": "170\u00b0C", "time": "4 days", "heating rate": "", "cooling rate": "12h to room temperature"}, {"synthesis method": "filtration", "time": "", "atmosphere": "", "pressure": ""}, {"synthesis method": "washing", "washing solution": "distilled water", "amount": ""}]
MEZQAM | [In(odpth)(ox)(phen)] | C30 H17 In1 N6 O9 | solvothermal synthesis | [12 empty] | 4 days | 170°C | 5 | chemical synthesis, pH adjustment, solvothermal synthesis, filtration, washing | 10.1016/j.ica.2018.05.029 |  | 2018.10 | [{"synthesis method": "chemical synthesis", "precursor": [{"name": "InCl3\u22c54H2O", "amount": "147", "unit": "mg"}], "solution": [{"name": "H2O", "amount": "15", "unit": "mL"}], "pressure": "", "temperature": "room temperature", "time": "2h"}, {"synthesis method": "pH adjustment", "pH": "5", "modulator": "saturated H2ox solution"}, {"synthesis method": "solvothermal synthesis", "precursor": [{"name": "", "amount": "", "unit": ""}], "solvent": [{"name": "", "amount": "", "unit": ""}], "reducing agent": [{"name": "", "amount": "", "unit": ""}], "surfactant": [{"name": "", "amount": "", "unit": ""}], "pressure": "", "temperature": "170\u00b0C", "time": "4 days", "heating rate": "", "cooling rate": "12h to room temperature"}, {"synthesis method": "filtration", "time": "", "atmosphere": "", "pressure": ""}, {"synthesis method": "washing", "washing solution": "distilled water", "amount": ""}]
ZIKYIE | {[Cd2(BPDPE)2(chdc)2(H2O)2]·4H2O} n | C60 Cd2 H64 N4 O16 | solvothermal synthesis | Cd(NO3)2⋅4H2O | 30.8 mg | 1,4-cyclohexanedicarboxylic acid | 17 mg | 4,4'-bis(pyridyl)diphenyl ether (BPDPE) | 32.4 mg | [6 empty] | 48h | 100°C |  | solvothermal synthesis | 10.1016/j.poly.2018.07.024 |  | 2018.10 | [{"synthesis method": "solvothermal synthesis", "precursor": [{"name": "Cd(NO3)2\u22c54H2O", "amount": "30.8", "unit": "mg"}, {"name": "1,4-cyclohexanedicarboxylic acid", "amount": "17", "unit": "mg"}, {"name": "4,4'-bis(pyridyl)diphenyl ether (BPDPE)", "amount": "32.4", "unit": "mg"}], "solvent": [{"name": "DMF", "amount": "1", "unit": "ml"}, {"name": "H2O", "amount": "2", "unit": "ml"}], "reducing agent": [{"name": "", "amount": "", "unit": ""}], "surfactant": [{"name": "", "amount": "", "unit": ""}], "pressure": "", "temperature": "100\u00b0C", "time": "48h", "heating rate": "", "cooling rate": ""}]
RUBFOK | Zn2(pytepH2)2Br4 | Br4 C14 H20 N2 O6 P2 S2 Zn2 | chemical synthesis | Zn(NO3)2⋅6H2O | 0.064 g | H2pytep⋅HBr | 0.060 g | [6 empty] | H2O-EtOH |  | 4h |  |  | chemical synthesis, filtration, washing, drying | 10.1016/j.solidstatesciences.2008.07.002 |  | 2009.02 | [{"synthesis method": "chemical synthesis", "precursor": [{"name": "Zn(NO3)2\u22c56H2O", "amount": "0.064", "unit": "g"}, {"name": "H2pytep\u22c5HBr", "amount": "0.060", "unit": "g"}], "solution": [{"name": "H2O-EtOH", "amount": "1:1, v/v", "unit": "4mL"}], "pressure": "", "temperature": "", "time": "4h"}, {"synthesis method": "filtration", "time": "", "atmosphere": "", "pressure": ""}, {"synthesis method": "washing", "washing solution": "water", "amount": ""}, {"synthesis method": "drying", "pressure": "", "temperature": "", "atmosphere": "air", "time": ""}]
RUBFUQ | Zn(pytep) | C7 H10 N1 O4 P1 S1 Zn1 | solvothermal synthesis | Zn(NO3)2⋅6H2O | 0.039 g | H2pytep⋅HBr | 0.032 g | [8 empty] | 2 days | 160°C |  | solvothermal synthesis, washing, drying | 10.1016/j.solidstatesciences.2008.07.002 |  | 2009.02 | [{"synthesis method": "solvothermal synthesis", "precursor": [{"name": "Zn(NO3)2\u22c56H2O", "amount": "0.039", "unit": "g"}, {"name": "H2pytep\u22c5HBr", "amount": "0.032", "unit": "g"}], "solvent": [{"name": "H2O-EtOH", "amount": "2:1, v/v", "unit": "6mL"}], "reducing agent": [{"name": "", "amount": "", "unit": ""}], "surfactant": [{"name": "", "amount": "", "unit": ""}], "pressure": "", "temperature": "160\u00b0C", "time": "2 days", "heating rate": "", "cooling rate": ""}, {"synthesis method": "washing", "washing solution": "water", "amount": ""}, {"synthesis method": "drying", "pressure": "", "temperature": "", "atmosphere": "air", "time": ""}]
JAMNER | 1,4-bis(2-picolyloxyl)benzene-N,N'-diacetate | C22 H36 N2 O14 | [16 empty] | recrystallization | 10.1016/j.poly.2004.08.002 |  | 2004.09 | [{"synthesis method": "recrystallization", "solvent": [{"name": "water", "amount": "", "unit": ""}], "precursor": [{"name": "dehydrated solid of L1", "amount": "", "unit": ""}], "pressure": "", "temperature": "", "time": ""}]
JAMNIV | 1,4-bis(3-picolyloxyl)benzene-N,N'-diacetate | C22 H32 N2 O12 | [16 empty] | recrystallization | 10.1016/j.poly.2004.08.002 |  | 2004.09 | [{"synthesis method": "recrystallization", "solvent": [{"name": "water", "amount": "", "unit": ""}], "precursor": [{"name": "1,4-Bis(3-picolyloxyl)benzene-N,N'-diacetate", "amount": "", "unit": ""}], "pressure": "", "temperature": "", "time": ""}]
JAMNOB | 1,4-bis(4-picolyloxyl)benzene-N,N'-diacetate | C22 H30 N2 O11 | [16 empty] | recrystallization | 10.1016/j.poly.2004.08.002 |  | 2004.09 | [{"synthesis method": "recrystallization", "solvent": [{"name": "water", "amount": "", "unit": ""}], "precursor": [{"name": "ethyl chloroacetate", "amount": "", "unit": ""}, {"name": "4-picolylchloride hydrochloride", "amount": "", "unit": ""}], "pressure": "", "temperature": "", "time": ""}]
JAMNUH | [Ag2L1](NO3)2 ·3.5H2O | Ag2 C22 H27 N4 O15.5 | chemical synthesis | L1 (dehydrated) | 0.08 g | AgNO3 | 0.17 g | [8 empty] | 10 min | 70 °C |  | chemical synthesis, filtration | 10.1016/j.poly.2004.08.002 |  | 2004.09 | [{"synthesis method": "chemical synthesis", "precursor": [{"name": "L1 (dehydrated)", "amount": "0.08", "unit": "g"}, {"name": "AgNO3", "amount": "0.17", "unit": "g"}], "solution": [{"name": "", "amount": "", "unit": ""}], "pressure": "", "temperature": "70 \u00b0C", "time": "10 min"}, {"synthesis method": "filtration", "time": "", "atmosphere": "", "pressure": ""}]
JAMPAP | [Ag2L2](NO3)2 | Ag2 C22 H32 N4 O18 | chemical synthesis | L2 | [14 empty] | chemical synthesis | 10.1016/j.poly.2004.08.002 |  | 2004.09 | [{"synthesis method": "chemical synthesis", "precursor": [{"name": "L2", "amount": "", "unit": ""}], "solution": [{"name": "", "amount": "", "unit": ""}], "pressure": "", "temperature": "", "time": ""}]
JAMPET | [Ag3L3](NO3)3 | Ag3 C22 H26 N5 O18 | chemical synthesis | L3 | [14 empty] | chemical synthesis | 10.1016/j.poly.2004.08.002 |  | 2004.09 | [{"synthesis method": "chemical synthesis", "precursor": [{"name": "L3", "amount": "", "unit": ""}], "solution": [{"name": "", "amount": "", "unit": ""}], "pressure": "", "temperature": "", "time": ""}]
CIBYUJ | [Cu2(H2tcbi)(H2O)4] | C5 Cu1 H4 N2 O6 | solvothermal synthesis | CuCl2⋅2H2O | 0.038 g | H6tcbi | 0.031 g | [8 empty] | 3 days | 120°C |  | solvothermal synthesis | 10.1016/j.poly.2013.04.030 |  | 2013.07 | [{"synthesis method": "solvothermal synthesis", "precursor": [{"name": "CuCl2\u22c52H2O", "amount": "0.038", "unit": "g"}, {"name": "H6tcbi", "amount": "0.031", "unit": "g"}], "solvent": [{"name": "tetrahydrofuran", "amount": "5", "unit": "mL"}, {"name": "water", "amount": "10", "unit": "mL"}], "reducing agent": [{"name": "", "amount": "", "unit": ""}], "surfactant": [{"name": "", "amount": "", "unit": ""}], "pressure": "", "temperature": "120\u00b0C", "time": "3 days", "heating rate": "", "cooling rate": "5\u00b0C/h"}]
CIBYOD | [Cd3(H3tcbi)2(H2O)6] | C20 Cd3 H18 N8 O24 | solvothermal synthesis | Cd(NO3)2⋅4H2O | 0.0618 g | H6tcbi | 0.031 g | [8 empty] | 3 days | 140°C |  | solvothermal synthesis | 10.1016/j.poly.2013.04.030 |  | 2013.07 | [{"synthesis method": "solvothermal synthesis", "precursor": [{"name": "Cd(NO3)2\u22c54H2O", "amount": "0.0618", "unit": "g"}, {"name": "H6tcbi", "amount": "0.031", "unit": "g"}], "solvent": [{"name": "tetrahydrofuran", "amount": "5", "unit": "mL"}, {"name": "water", "amount": "10", "unit": "mL"}], "reducing agent": [{"name": "", "amount": "", "unit": ""}], "surfactant": [{"name": "", "amount": "", "unit": ""}], "pressure": "", "temperature": "140\u00b0C", "time": "3 days", "heating rate": "", "cooling rate": "5\u00b0C/h"}]
CIBYIX | [Ca(H4tcbi)(H2O)2] | C10 Ca1 H8 N4 O10 | solvothermal synthesis | CaCl2 | 0.022 g | H6tcbi | 0.062 g | [8 empty] | 3 days | 140°C | 7 | solvothermal synthesis, pH adjustment | 10.1016/j.poly.2013.04.030 |  | 2013.07 | [{"synthesis method": "solvothermal synthesis", "precursor": [{"name": "CaCl2", "amount": "0.022", "unit": "g"}, {"name": "H6tcbi", "amount": "0.062", "unit": "g"}], "solvent": [{"name": "water", "amount": "8", "unit": "mL"}], "reducing agent": [{"name": "", "amount": "", "unit": ""}], "surfactant": [{"name": "", "amount": "", "unit": ""}], "pressure": "", "temperature": "140\u00b0C", "time": "3 days", "heating rate": "", "cooling rate": "5\u00b0C/h"}, {"synthesis method": "pH adjustment", "pH": "7", "modulator": "3M sodium hydroxide"}]
HAGQEN | [Co(H3L)2(4,4'-bpy)(H2O)2]n∙n(4,4'-bpy) | C64 Co1 H46 N4 O22 | solvothermal synthesis | Co(NO3)2∙6H2O | 0.0582 g | 4,4'-bpy | 0.0312 g | H4L | 0.0438 g | [7 empty] | 120°C |  | solvothermal synthesis | 10.1016/j.solidstatesciences.2011.08.022 |  | 2011.11 | [{"synthesis method": "solvothermal synthesis", "precursor": [{"name": "Co(NO3)2\u22196H2O", "amount": "0.0582", "unit": "g"}, {"name": "4,4'-bpy", "amount": "0.0312", "unit": "g"}, {"name": "H4L", "amount": "0.0438", "unit": "g"}], "solvent": [{"name": "H2O", "amount": "15", "unit": "mL"}], "reducing agent": [{"name": "", "amount": "", "unit": ""}], "surfactant": [{"name": "", "amount": "", "unit": ""}], "pressure": "", "temperature": "120\u00b0C", "time": "", "heating rate": "", "cooling rate": ""}]
HAGQIR | [Ni(H2L)(4,4'-bpy)(H2O)2]n | C30 H24 N2 Ni1 O14 | solvothermal synthesis | Ni(NO3)2∙6H2O | 0.0581 g | 4,4'-bpy | 0.0312 g | H4L | 0.0438 g | [7 empty] | 120°C |  | solvothermal synthesis | 10.1016/j.solidstatesciences.2011.08.022 |  | 2011.11 | [{"synthesis method": "solvothermal synthesis", "precursor": [{"name": "Ni(NO3)2\u22196H2O", "amount": "0.0581", "unit": "g"}, {"name": "4,4'-bpy", "amount": "0.0312", "unit": "g"}, {"name": "H4L", "amount": "0.0438", "unit": "g"}], "solvent": [{"name": "H2O", "amount": "15", "unit": "mL"}], "reducing agent": [{"name": "", "amount": "", "unit": ""}], "surfactant": [{"name": "", "amount": "", "unit": ""}], "pressure": "", "temperature": "120\u00b0C", "time": "", "heating rate": "", "cooling rate": ""}]
HAGQOX | [Co2(L)(phen)2(H2O)4]n∙(H2O)2n | C46 Co2 H38 N4 O16 | solvothermal synthesis | Co(NO3)2∙6H2O | 0.0582 g | phen | 0.0396 g | H4L | 0.0438 g | [7 empty] | 160°C |  | solvothermal synthesis | 10.1016/j.solidstatesciences.2011.08.022 |  | 2011.11 | [{"synthesis method": "solvothermal synthesis", "precursor": [{"name": "Co(NO3)2\u22196H2O", "amount": "0.0582", "unit": "g"}, {"name": "phen", "amount": "0.0396", "unit": "g"}, {"name": "H4L", "amount": "0.0438", "unit": "g"}], "solvent": [{"name": "H2O", "amount": "15", "unit": "mL"}], "reducing agent": [{"name": "", "amount": "", "unit": ""}], "surfactant": [{"name": "", "amount": "", "unit": ""}], "pressure": "", "temperature": "160\u00b0C", "time": "", "heating rate": "", "cooling rate": ""}]
HAGQUD | [Ni2(L)(phen)2(H2O)4]n∙(H2O)2n | C46 H38 N4 Ni2 O16 | solvothermal synthesis | Ni(NO3)2∙6H2O | 0.0581 g | phen | 0.0396 g | H4L | 0.0438 g | [7 empty] | 160°C |  | solvothermal synthesis | 10.1016/j.solidstatesciences.2011.08.022 |  | 2011.11 | [{"synthesis method": "solvothermal synthesis", "precursor": [{"name": "Ni(NO3)2\u22196H2O", "amount": "0.0581", "unit": "g"}, {"name": "phen", "amount": "0.0396", "unit": "g"}, {"name": "H4L", "amount": "0.0438", "unit": "g"}], "solvent": [{"name": "H2O", "amount": "15", "unit": "mL"}], "reducing agent": [{"name": "", "amount": "", "unit": ""}], "surfactant": [{"name": "", "amount": "", "unit": ""}], "pressure": "", "temperature": "160\u00b0C", "time": "", "heating rate": "", "cooling rate": ""}]
NOPJUZ | [Ni3(L1)2(4,4'-bipy)4(H2O)6]∙6H2O | C70 H56 N8 Ni3 O26 | solvothermal synthesis | Ni(NO3)2∙6H2O | 0.03 g | 4,4'-bpy | 0.016 g | H3L1 | 0.03 g | NaOH | 0.01 g |  |  |  |  | 2 days | 100°C |  | solvothermal synthesis, filtration, washing, drying | 10.1016/j.inoche.2014.06.023 |  | 2014.08 | [{"synthesis method": "solvothermal synthesis", "precursor": [{"name": "Ni(NO3)2\u22196H2O", "amount": "0.03", "unit": "g"}, {"name": "4,4'-bpy", "amount": "0.016", "unit": "g"}, {"name": "H3L1", "amount": "0.03", "unit": "g"}, {"name": "NaOH", "amount": "0.01", "unit": "g"}], "solvent": [{"name": "H2O", "amount": "7", "unit": "mL"}], "reducing agent": [{"name": "", "amount": "", "unit": ""}], "surfactant": [{"name": "", "amount": "", "unit": ""}], "pressure": "", "temperature": "100\u00b0C", "time": "2 days", "heating rate": "", "cooling rate": ""}, {"synthesis method": "filtration", "time": "", "atmosphere": "", "pressure": ""}, {"synthesis method": "washing", "washing solution": "distilled water", "amount": ""}, {"synthesis method": "drying", "pressure": "", "temperature": "room temperature", "atmosphere": "", "time": ""}]
NOPQUG | [Ni(HL2)(4,4'-bipy)(H2O)3]∙(4,4'-bipy) (H2O) | C35 H34 N4 Ni1 O12 | solvothermal synthesis | Ni(NO3)2∙6H2O | 0.03 g | 4,4'-bpy | 0.016 g | H3L2 | 0.03 g | NaOH | 0.01 g |  |  |  |  | 2 days | 100°C |  | solvothermal synthesis | 10.1016/j.inoche.2014.06.023 |  | 2014.08 | [{"synthesis method": "solvothermal synthesis", "precursor": [{"name": "Ni(NO3)2\u22196H2O", "amount": "0.03", "unit": "g"}, {"name": "4,4'-bpy", "amount": "0.016", "unit": "g"}, {"name": "H3L2", "amount": "0.03", "unit": "g"}, {"name": "NaOH", "amount": "0.01", "unit": "g"}], "solvent": [{"name": "H2O", "amount": "7", "unit": "mL"}], "reducing agent": [{"name": "", "amount": "", "unit": ""}], "surfactant": [{"name": "", "amount": "", "unit": ""}], "pressure": "", "temperature": "100\u00b0C", "time": "2 days", "heating rate": "", "cooling rate": ""}]
NOPJOT | [Mn3(L2)2(H2O)(DMF)2] | C36 H28 Mn3 N2 O17 | solvothermal synthesis | MnCl2∙4H2O | 0.03 g | H3L2 | 0.015 g | [8 empty] | 1 day | 100°C |  | solvothermal synthesis | 10.1016/j.inoche.2014.06.023 |  | 2014.08 | [{"synthesis method": "solvothermal synthesis", "precursor": [{"name": "MnCl2\u22194H2O", "amount": "0.03", "unit": "g"}, {"name": "H3L2", "amount": "0.015", "unit": "g"}], "solvent": [{"name": "DMF", "amount": "1", "unit": "mL"}, {"name": "Methanol", "amount": "2", "unit": "mL"}], "reducing agent": [{"name": "", "amount": "", "unit": ""}], "surfactant": [{"name": "", "amount": "", "unit": ""}], "pressure": "", "temperature": "100\u00b0C", "time": "1 day", "heating rate": "", "cooling rate": ""}]
GUTZAX | 1 | C16 H14 N6 O5 Zn1 | solvothermal synthesis | Zn(NO3)2⋅6H2O | 148 mg | HBTA | 177 mg | NaOH | 40 mg | [5 empty] | autogenous | 10 days | 160°C |  | solvothermal synthesis | 10.1016/j.inoche.2009.09.019 |  | 2009.11 | [{"synthesis method": "solvothermal synthesis", "precursor": [{"name": "Zn(NO3)2\u22c56H2O", "amount": "148", "unit": "mg"}, {"name": "HBTA", "amount": "177", "unit": "mg"}, {"name": "NaOH", "amount": "40", "unit": "mg"}], "solvent": [{"name": "water", "amount": "10", "unit": "ml"}], "reducing agent": [{"name": "", "amount": "", "unit": ""}], "surfactant": [{"name": "", "amount": "", "unit": ""}], "pressure": "autogenous", "temperature": "160\u00b0C", "time": "10 days", "heating rate": "", "cooling rate": "5\u00b0Ch-1"}]
JOFNUO | 2a | Ag1 C18 Cl1 H17 N3 O1 | chemical synthesis | 1a | 0.525 g | silver oxide | 0.186 g | [6 empty] | DMF |  | overnight | room temperature |  | chemical synthesis, filtration, drying, washing | 10.1016/j.ica.2007.10.051 |  | 2008.06 | [{"synthesis method": "chemical synthesis", "precursor": [{"name": "1a", "amount": "0.525", "unit": "g"}, {"name": "silver oxide", "amount": "0.186", "unit": "g"}], "solution": [{"name": "DMF", "amount": "10", "unit": "mL"}], "pressure": "", "temperature": "room temperature", "time": "overnight"}, {"synthesis method": "filtration", "time": "", "atmosphere": "", "pressure": ""}, {"synthesis method": "drying", "pressure": "", "temperature": "", "atmosphere": "vacuum", "time": ""}, {"synthesis method": "washing", "washing solution": "diethyl ether", "amount": "2\u00d715mL"}]
JOFPAW | 2b | Ag1 C18 Cl1 F1 H16 N3 O1 | chemical synthesis | 1b | 0.155 g | silver oxide | 0.0518 g | [6 empty] | DMF |  | overnight | room temperature |  | chemical synthesis, filtration, drying, washing | 10.1016/j.ica.2007.10.051 |  | 2008.06 | [{"synthesis method": "chemical synthesis", "precursor": [{"name": "1b", "amount": "0.155", "unit": "g"}, {"name": "silver oxide", "amount": "0.0518", "unit": "g"}], "solution": [{"name": "DMF", "amount": "10", "unit": "mL"}], "pressure": "", "temperature": "room temperature", "time": "overnight"}, {"synthesis method": "filtration", "time": "", "atmosphere": "", "pressure": ""}, {"synthesis method": "drying", "pressure": "", "temperature": "", "atmosphere": "vacuum", "time": ""}, {"synthesis method": "washing", "washing solution": "diethyl ether", "amount": "2\u00d715mL"}]
JOFPEA | 2c | Ag1 C19 Cl1 H19 N3 O2 | chemical synthesis | 2c | 0.153 g | silver oxide | 0.0494 g | [6 empty] | DMF |  | overnight | room temperature |  | chemical synthesis, filtration, drying, washing | 10.1016/j.ica.2007.10.051 |  | 2008.06 | [{"synthesis method": "chemical synthesis", "precursor": [{"name": "2c", "amount": "0.153", "unit": "g"}, {"name": "silver oxide", "amount": "0.0494", "unit": "g"}], "solution": [{"name": "DMF", "amount": "10", "unit": "mL"}], "pressure": "", "temperature": "room temperature", "time": "overnight"}, {"synthesis method": "filtration", "time": "", "atmosphere": "", "pressure": ""}, {"synthesis method": "drying", "pressure": "", "temperature": "", "atmosphere": "vacuum", "time": ""}, {"synthesis method": "washing", "washing solution": "diethyl ether", "amount": "2\u00d715mL"}]
DEGCEZ | [Pb2(2-pyr)4(MeOH)]n | C21 H16 N8 O9 Pb2 | chemical synthesis | 2-Hpyr | 0.346 g | lead(II) acetate trihydrate | 0.758 g | [6 empty] | Methanol |  | 1 week | 60°C |  | chemical synthesis, washing, drying | 10.1016/j.ica.2012.04.024 |  | 2012.08 | [{"synthesis method": "chemical synthesis", "precursor": [{"name": "2-Hpyr", "amount": "0.346", "unit": "g"}, {"name": "lead(II) acetate trihydrate", "amount": "0.758", "unit": "g"}], "solution": [{"name": "Methanol", "amount": "", "unit": ""}], "pressure": "", "temperature": "60\u00b0C", "time": "1 week"}, {"synthesis method": "washing", "washing solution": "acetone and methanol", "amount": ""}, {"synthesis method": "drying", "pressure": "", "temperature": "", "atmosphere": "air", "time": ""}]
DURGON01 | [Pb(2-quc)2]n | C20 H12 N2 O4 Pb1 | chemical synthesis | 2-Hquc | 0.248 g | lead(II) acetate trihydrate | 0.758 g | [6 empty] | Methanol |  | 1 week | 60°C |  | chemical synthesis, washing, drying | 10.1016/j.ica.2012.04.024 |  | 2012.08 | [{"synthesis method": "chemical synthesis", "precursor": [{"name": "2-Hquc", "amount": "0.248", "unit": "g"}, {"name": "lead(II) acetate trihydrate", "amount": "0.758", "unit": "g"}], "solution": [{"name": "Methanol", "amount": "", "unit": ""}], "pressure": "", "temperature": "60\u00b0C", "time": "1 week"}, {"synthesis method": "washing", "washing solution": "acetone and methanol", "amount": ""}, {"synthesis method": "drying", "pressure": "", "temperature": "", "atmosphere": "air", "time": ""}]
SOBZEQ | [CdCa(BPTC)(DMA)2(H2O)]n·n(DMA) | C28 Ca1 Cd1 H35 N3 O12 | chemical synthesis | Cd(NO3)2⋅4H2O | 0.060 g | Ca(NO3)2⋅4H2O | 0.048 g | H4BPTC | 0.032 g | [6 empty] | 3 days | 100°C |  | chemical synthesis | 10.1016/j.molstruc.2014.03.027 |  | 2014.06 | [{"synthesis method": "chemical synthesis", "precursor": [{"name": "Cd(NO3)2\u22c54H2O", "amount": "0.060", "unit": "g"}, {"name": "Ca(NO3)2\u22c54H2O", "amount": "0.048", "unit": "g"}, {"name": "H4BPTC", "amount": "0.032", "unit": "g"}], "solvent": [{"name": "DMA", "amount": "2", "unit": "mL"}, {"name": "H2O", "amount": "2", "unit": "mL"}], "pressure": "", "temperature": "100\u00b0C", "time": "3 days", "heating rate": "", "cooling rate": "slow to room temperature"}]
INIYEJ01 |  | C30 Cu2 H18 N4 O8 | solvothermal synthesis | Cu(OAc)2⋅2H2O | 1 molar ratio | H4btec | 0.5 molar ratio | NaOH | 2 molar ratio | 2,2'-bipy | 1 molar ratio |  |  |  |  | 2 days | 120°C |  | solvothermal synthesis, filtration | 10.1016/S0022-2860(03)00349-1 |  | 2004.07 | [{"synthesis method": "solvothermal synthesis", "precursor": [{"name": "Cu(OAc)2\u22c52H2O", "amount": "1", "unit": "molar ratio"}, {"name": "H4btec", "amount": "0.5", "unit": "molar ratio"}, {"name": "NaOH", "amount": "2", "unit": "molar ratio"}, {"name": "2,2'-bipy", "amount": "1", "unit": "molar ratio"}], "solvent": [{"name": "H2O", "amount": "666", "unit": "molar ratio"}], "reducing agent": [{"name": "", "amount": "", "unit": ""}], "surfactant": [{"name": "", "amount": "", "unit": ""}], "pressure": "", "temperature": "120\u00b0C", "time": "2 days", "heating rate": "", "cooling rate": "10\u00b0C/h"}, {"synthesis method": "filtration", "time": "", "atmosphere": "air", "pressure": ""}]
PEWXAT | {[BaCd(μ 6-tp)1.5(μ 2-Cl)(H2O)(DMF)2]·0.75H2O}n | Ba1 C18 Cd1 Cl1 H22.5 N2 O9.75 | solvothermal synthesis |  |  | CdCl2 | 18.33 mg | H2tp | 24.91 mg | [6 empty] | 12h | 160°C |  | chemical synthesis, solvothermal synthesis, washing | 10.1016/j.saa.2018.03.021 |  | 2018.06 | [{"synthesis method": "chemical synthesis", "precursor": [{"name": "Ba(NO3)2", "amount": "26.14", "unit": "mg"}, {"name": "CdCl2", "amount": "18.33", "unit": "mg"}, {"name": "H2tp", "amount": "24.91", "unit": "mg"}], "solution": [{"name": "water", "amount": "5", "unit": "mL"}, {"name": "DMF", "amount": "7.5", "unit": "mL"}], "pressure": "", "temperature": "", "time": "1h"}, {"synthesis method": "solvothermal synthesis", "precursor": [{"name": "", "amount": "", "unit": ""}], "solvent": [{"name": "", "amount": "", "unit": ""}], "reducing agent": [{"name": "", "amount": "", "unit": ""}], "surfactant": [{"name": "", "amount": "", "unit": ""}], "pressure": "", "temperature": "160\u00b0C", "time": "12h", "heating rate": "", "cooling rate": "48h"}, {"synthesis method": "washing", "washing solution": "diethyl ether and water", "amount": ""}]
KEXJON | [Cu(μ-HCO2)2(3-pyOH)]n | C7 Cu1 H7 N1 O5 | chemical synthesis | [Cu2(OH)2CO3] | 0.33 g | 3-pyOH | 0.57 g | [6 empty] | CH3OH, HCOOH |  | 1h |  |  | chemical synthesis, filtration, drying | 10.1016/j.poly.2006.07.025 |  | 2007.01 | [{"synthesis method": "chemical synthesis", "precursor": [{"name": "[Cu2(OH)2CO3]", "amount": "0.33", "unit": "g"}, {"name": "3-pyOH", "amount": "0.57", "unit": "g"}], "solution": [{"name": "CH3OH", "amount": "30", "unit": "mL"}, {"name": "HCOOH", "amount": "3", "unit": "mL"}], "pressure": "", "temperature": "", "time": "1h"}, {"synthesis method": "filtration", "time": "", "atmosphere": "", "pressure": ""}, {"synthesis method": "drying", "pressure": "", "temperature": "", "atmosphere": "", "time": "24h"}]
KEXJUT | [Cu2(μ-HCO2)2(μ-3-pyOH)2(3-pyOH)2(HCO2)2]n | C12 Cu1 H12 N2 O6 | chemical synthesis | [Cu2(OH)2CO3] | 0.25 g | 3-pyOH | 1.1 g | [6 empty] | C2H5OH, HCOOH |  | 1h |  |  | chemical synthesis, filtration, drying | 10.1016/j.poly.2006.07.025 |  | 2007.01 | [{"synthesis method": "chemical synthesis", "precursor": [{"name": "[Cu2(OH)2CO3]", "amount": "0.25", "unit": "g"}, {"name": "3-pyOH", "amount": "1.1", "unit": "g"}], "solution": [{"name": "C2H5OH", "amount": "30", "unit": "mL"}, {"name": "HCOOH", "amount": "2", "unit": "mL"}], "pressure": "", "temperature": "", "time": "1h"}, {"synthesis method": "filtration", "time": "", "atmosphere": "", "pressure": ""}, {"synthesis method": "drying", "pressure": "", "temperature": "", "atmosphere": "", "time": "24h"}]
QIYHAJ | {[Zn(tere)(3-pna)2(H2O)2]·2H2O} n | C30 H30 N6 O10 Zn1 | solvothermal synthesis | Zn(NO3)2⋅6H2O | 110 mg | 3-pna | 74 mg | potassium terephthalate | 79 mg | [6 empty] | 5 days | 120°C |  | solvothermal synthesis, washing | 10.1016/j.molstruc.2014.01.042 |  | 2014.03 | [{"synthesis method": "solvothermal synthesis", "precursor": [{"name": "Zn(NO3)2\u22c56H2O", "amount": "110", "unit": "mg"}, {"name": "3-pna", "amount": "74", "unit": "mg"}, {"name": "potassium terephthalate", "amount": "79", "unit": "mg"}], "solvent": [{"name": "distilled H2O", "amount": "10", "unit": "mL"}, {"name": "1M NaOH", "amount": "0.5", "unit": "mL"}], "reducing agent": [{"name": "", "amount": "", "unit": ""}], "surfactant": [{"name": "", "amount": "", "unit": ""}], "pressure": "", "temperature": "120\u00b0C", "time": "5 days", "heating rate": "", "cooling rate": ""}, {"synthesis method": "washing", "washing solution": "distilled water, ethanol, and acetone", "amount": ""}]
QIXWUR | {[Zn(tere)(3-pna)]·3H2O} n | C19 H19 N3 O8 Zn1 | solvothermal synthesis | Zn(NO3)2⋅6H2O | 110 mg | 3-pna | 74 mg | potassium terephthalate | 79 mg | [6 empty] | 5 days | 100°C |  | solvothermal synthesis, washing | 10.1016/j.molstruc.2014.01.042 |  | 2014.03 | [{"synthesis method": "solvothermal synthesis", "precursor": [{"name": "Zn(NO3)2\u22c56H2O", "amount": "110", "unit": "mg"}, {"name": "3-pna", "amount": "74", "unit": "mg"}, {"name": "potassium terephthalate", "amount": "79", "unit": "mg"}], "solvent": [{"name": "distilled H2O", "amount": "10", "unit": "mL"}], "reducing agent": [{"name": "", "amount": "", "unit": ""}], "surfactant": [{"name": "", "amount": "", "unit": ""}], "pressure": "", "temperature": "100\u00b0C", "time": "5 days", "heating rate": "", "cooling rate": ""}, {"synthesis method": "washing", "washing solution": "distilled water, ethanol, and acetone", "amount": ""}]
QIYHIR | {[Zn4(tere)3(OH)2(3-pna)2]·2H2O} n | C46 H36 N6 O18 Zn4 | solvothermal synthesis | Zn(NO3)2⋅6H2O | 110 mg | 3-pna | 74 mg | potassium terephthalate | 79 mg | [6 empty] | 5 days | 100°C |  | solvothermal synthesis, washing | 10.1016/j.molstruc.2014.01.042 |  | 2014.03 | [{"synthesis method": "solvothermal synthesis", "precursor": [{"name": "Zn(NO3)2\u22c56H2O", "amount": "110", "unit": "mg"}, {"name": "3-pna", "amount": "74", "unit": "mg"}, {"name": "potassium terephthalate", "amount": "79", "unit": "mg"}], "solvent": [{"name": "distilled H2O", "amount": "10", "unit": "mL"}], "reducing agent": [{"name": "", "amount": "", "unit": ""}], "surfactant": [{"name": "", "amount": "", "unit": ""}], "pressure": "", "temperature": "100\u00b0C", "time": "5 days", "heating rate": "", "cooling rate": ""}, {"synthesis method": "washing", "washing solution": "distilled water, ethanol, and acetone", "amount": ""}]
QIYHEN | {[Zn(tere)(4-pna)]·H2O} n | C19 H15 N3 O6 Zn1 | solvothermal synthesis | Zn(NO3)2⋅6H2O | 110 mg | 4-pna | 147 mg | potassium terephthalate | 79 mg | [6 empty] | 2 days | 120°C |  | solvothermal synthesis, washing | 10.1016/j.molstruc.2014.01.042 |  | 2014.03 | [{"synthesis method": "solvothermal synthesis", "precursor": [{"name": "Zn(NO3)2\u22c56H2O", "amount": "110", "unit": "mg"}, {"name": "4-pna", "amount": "147", "unit": "mg"}, {"name": "potassium terephthalate", "amount": "79", "unit": "mg"}], "solvent": [{"name": "distilled H2O", "amount": "10", "unit": "mL"}], "reducing agent": [{"name": "", "amount": "", "unit": ""}], "surfactant": [{"name": "", "amount": "", "unit": ""}], "pressure": "", "temperature": "120\u00b0C", "time": "2 days", "heating rate": "", "cooling rate": ""}, {"synthesis method": "washing", "washing solution": "distilled water, ethanol, and acetone", "amount": ""}]
EVOWET | radical 2 | C14 H24 N1 O4 | chemical synthesis | 4-hydroxy-TEMPO | 1.72 g | ethyl propiolate | 10 mmol | Et3N | 1.01 g |  |  |  |  | 1,4-dioxane |  | 5h | room temperature |  | chemical synthesis, purification | 10.1016/j.poly.2016.09.007 |  | 2016.11 | [{"synthesis method": "chemical synthesis", "precursor": [{"name": "4-hydroxy-TEMPO", "amount": "1.72", "unit": "g"}, {"name": "ethyl propiolate", "amount": "10", "unit": "mmol"}, {"name": "Et3N", "amount": "1.01", "unit": "g"}], "solution": [{"name": "1,4-dioxane", "amount": "25", "unit": "mL"}], "pressure": "", "temperature": "room temperature", "time": "5h"}, {"synthesis method": "purification", "method": "column chromatography", "solvent": "basic Al2O3, hexane/ethyl acetate", "ratio": "3:1 v/v"}]
RIRCON | [ZnSr(pydc)2(H2O)6]n·2nH2O | C14 H22 N2 O16 Sr1 Zn1 | solvothermal synthesis | H2pydc | 0.0353 g | Sr(OH)2⋅8H2O | 0.0270 g | Zn(OAC)2⋅4H2O | 0.0323 g | [5 empty] | autogenously | 3 days | 120°C |  | solvothermal synthesis | 10.1016/j.poly.2018.11.011 |  | 2019.02 | [{"synthesis method": "solvothermal synthesis", "precursor": [{"name": "H2pydc", "amount": "0.0353", "unit": "g"}, {"name": "Sr(OH)2\u22c58H2O", "amount": "0.0270", "unit": "g"}, {"name": "Zn(OAC)2\u22c54H2O", "amount": "0.0323", "unit": "g"}], "solvent": [{"name": "H2O/C2H5OH", "amount": "3", "unit": "mL"}], "reducing agent": [{"name": "", "amount": "", "unit": ""}], "surfactant": [{"name": "", "amount": "", "unit": ""}], "pressure": "autogenously", "temperature": "120\u00b0C", "time": "3 days", "heating rate": "", "cooling rate": ""}]
RIRCUT | [CdSr(pydc)2(H2O)2]n | C14 Cd1 H10 N2 O10 Sr1 | solvothermal synthesis | CdCl2⋅2.5H2O | 0.0226 g | SrCl2⋅6H2O | 0.0542 g | Imidazole | 0.0290 g |  |  |  |  | H2pydc aqueous solution | autogenously | 3 days | 120°C |  | solvothermal synthesis | 10.1016/j.poly.2018.11.011 |  | 2019.02 | [{"synthesis method": "solvothermal synthesis", "precursor": [{"name": "CdCl2\u22c52.5H2O", "amount": "0.0226", "unit": "g"}, {"name": "SrCl2\u22c56H2O", "amount": "0.0542", "unit": "g"}, {"name": "Imidazole", "amount": "0.0290", "unit": "g"}], "solution": [{"name": "H2pydc aqueous solution", "amount": "2", "unit": "mL"}], "pressure": "autogenously", "temperature": "120\u00b0C", "time": "3 days"}]
VIZTOP |  | C34 Cd1 Cl2 H24 N12 O8 | chemical synthesis | L242 | 15.0 mg | Cd(ClO4)2⋅6H2O | 41.9 mg | [6 empty] | methanol, water | ambient | one week |  |  | chemical synthesis | 10.1016/j.inoche.2013.09.064 |  | 2013.12 | [{"synthesis method": "chemical synthesis", "precursor": [{"name": "L242", "amount": "15.0", "unit": "mg"}, {"name": "Cd(ClO4)2\u22c56H2O", "amount": "41.9", "unit": "mg"}], "solution": [{"name": "methanol", "amount": "5", "unit": "mL"}, {"name": "water", "amount": "5", "unit": "mL"}], "pressure": "ambient", "temperature": "", "time": "one week"}]
VIZTUV |  | C34 Cl2 H24 N12 O8 Zn1 | chemical synthesis | L242 | 15.0 mg | Zn(ClO4)2⋅6H2O | 37.2 mg | [6 empty] | methanol, water | ambient | one week |  |  | chemical synthesis | 10.1016/j.inoche.2013.09.064 |  | 2013.12 | [{"synthesis method": "chemical synthesis", "precursor": [{"name": "L242", "amount": "15.0", "unit": "mg"}, {"name": "Zn(ClO4)2\u22c56H2O", "amount": "37.2", "unit": "mg"}], "solution": [{"name": "methanol", "amount": "5", "unit": "mL"}, {"name": "water", "amount": "5", "unit": "mL"}], "pressure": "ambient", "temperature": "", "time": "one week"}]
KUCJAU | {[Mn2(bpdc)(bpy)3(H2O)2]·2ClO4 ·H2O} n | C42 Cl2 H36 Mn2 N8 O15 | chemical synthesis | Mn(ClO4)2 ⋅6H2O | 0.1448 g | H2bpdc | 0.0488 g | bpy | 0.0468 g |  |  |  |  | MeOH, H2O |  | one month | room temperature |  | chemical synthesis | 10.1016/j.ica.2008.12.008 |  | 2009.06 | [{"synthesis method": "chemical synthesis", "precursor": [{"name": "Mn(ClO4)2 \u22c56H2O", "amount": "0.1448", "unit": "g"}, {"name": "H2bpdc", "amount": "0.0488", "unit": "g"}, {"name": "bpy", "amount": "0.0468", "unit": "g"}], "solution": [{"name": "MeOH", "amount": "10", "unit": "mL"}, {"name": "H2O", "amount": "10", "unit": "mL"}], "pressure": "", "temperature": "room temperature", "time": "one month"}]
KUCJEY | {[Mn(bpdc)(dpe)]·CH3OH·2H2O} n | C25 H24 Mn1 N4 O7 | chemical synthesis | dpe | 0.054 g | [8 empty] | MeOH, H2O |  | several days |  |  | chemical synthesis | 10.1016/j.ica.2008.12.008 |  | 2009.06 | [{"synthesis method": "chemical synthesis", "precursor": [{"name": "dpe", "amount": "0.054", "unit": "g"}], "solution": [{"name": "MeOH", "amount": "10", "unit": "mL"}, {"name": "H2O", "amount": "10", "unit": "mL"}], "pressure": "", "temperature": "", "time": "several days"}]
KUCJIC | {[Cu(bpdc)(H2O)2]} n | C12 Cu1 H10 N2 O6 | chemical synthesis | Cu(ClO4)2 ⋅6H2O | 0.148 g | H2bpdc | 0.0976 g | [6 empty] | MeOH, H2O |  | several days |  |  | chemical synthesis | 10.1016/j.ica.2008.12.008 |  | 2009.06 | [{"synthesis method": "chemical synthesis", "precursor": [{"name": "Cu(ClO4)2 \u22c56H2O", "amount": "0.148", "unit": "g"}, {"name": "H2bpdc", "amount": "0.0976", "unit": "g"}], "solution": [{"name": "MeOH", "amount": "10", "unit": "mL"}, {"name": "H2O", "amount": "10", "unit": "mL"}], "pressure": "", "temperature": "", "time": "several days"}]
WIPBED01 | {[Zn(bpdc)(H2O)2]} n | C12 H10 N2 O6 Zn1 | chemical synthesis | Zn(ClO4)2 ⋅6H2O | [9 empty] | MeOH, H2O |  | four weeks | room temperature |  | chemical synthesis | 10.1016/j.ica.2008.12.008 |  | 2009.06 | [{"synthesis method": "chemical synthesis", "precursor": [{"name": "Zn(ClO4)2 \u22c56H2O", "amount": "", "unit": ""}], "solution": [{"name": "MeOH", "amount": "10", "unit": "mL"}, {"name": "H2O", "amount": "10", "unit": "mL"}], "pressure": "", "temperature": "room temperature", "time": "four weeks"}]
KUCJUO | {[Cd(bpdc)(H2O)3]·2H2O} n | C12 Cd1 H16 N2 O9 | chemical synthesis | Cd(ClO4)2 ⋅6H2O | [9 empty] | MeOH, H2O |  | four weeks |  |  | chemical synthesis | 10.1016/j.ica.2008.12.008 |  | 2009.06 | [{"synthesis method": "chemical synthesis", "precursor": [{"name": "Cd(ClO4)2 \u22c56H2O", "amount": "", "unit": ""}], "solution": [{"name": "MeOH", "amount": "10", "unit": "mL"}, {"name": "H2O", "amount": "10", "unit": "mL"}], "pressure": "", "temperature": "", "time": "four weeks"}]
KUCKAV | {[Co(bpdc)(H2O)3]·0.5dpe·H2O} n | C18 Co1 H19 N3 O8 | chemical synthesis | Co(ClO4)2 ⋅6H2O | 0.1464 g | dpe | 0.072 g | H2bpdc | 0.0976 g |  |  |  |  | MeOH, H2O |  | two weeks | room temperature |  | chemical synthesis | 10.1016/j.ica.2008.12.008 |  | 2009.06 | [{"synthesis method": "chemical synthesis", "precursor": [{"name": "Co(ClO4)2 \u22c56H2O", "amount": "0.1464", "unit": "g"}, {"name": "dpe", "amount": "0.072", "unit": "g"}, {"name": "H2bpdc", "amount": "0.0976", "unit": "g"}], "solution": [{"name": "MeOH", "amount": "10", "unit": "mL"}, {"name": "H2O", "amount": "10", "unit": "mL"}], "pressure": "", "temperature": "room temperature", "time": "two weeks"}]
WIJCUQ | [Cd(HBCPBA)(bip)]n | C32 Cd1 H28 N4 O8 | solvothermal synthesis | Cd(NO3)2⋅4H2O | 0.0308 g | H3BCPBA | 0.0394 g | bip | 0.0204 g | [6 empty] | 72h | 80°C |  | solvothermal synthesis, washing, drying | 10.1016/j.ica.2018.10.029 |  | 2019.02 | [{"synthesis method": "solvothermal synthesis", "precursor": [{"name": "Cd(NO3)2\u22c54H2O", "amount": "0.0308", "unit": "g"}, {"name": "H3BCPBA", "amount": "0.0394", "unit": "g"}, {"name": "bip", "amount": "0.0204", "unit": "g"}], "solvent": [{"name": "DMF", "amount": "8", "unit": "mL"}, {"name": "H2O", "amount": "2", "unit": "mL"}], "reducing agent": [{"name": "", "amount": "", "unit": ""}], "surfactant": [{"name": "", "amount": "", "unit": ""}], "pressure": "", "temperature": "80\u00b0C", "time": "72h", "heating rate": "", "cooling rate": ""}, {"synthesis method": "washing", "washing solution": "anhydrous ethanol", "amount": ""}, {"synthesis method": "drying", "pressure": "", "temperature": "", "atmosphere": "ambient", "time": ""}]
JOJGOG | {[Cd(bptcH2)(H2O)]·H2O}n | C14 Cd1 H8 N2 O9 | solvothermal synthesis | bptcH4 ligand | 0.0664 g | Cd(PiC)2⋅6H2O | 0.271 g | [8 empty] | 3 days | 130°C |  | solvothermal synthesis, filtration, washing, drying | 10.1016/j.ica.2014.03.023 |  | 2014.05 | [{"synthesis method": "solvothermal synthesis", "precursor": [{"name": "bptcH4 ligand", "amount": "0.0664", "unit": "g"}, {"name": "Cd(PiC)2\u22c56H2O", "amount": "0.271", "unit": "g"}], "solvent": [{"name": "H2O", "amount": "10", "unit": "mL"}], "reducing agent": [{"name": "", "amount": "", "unit": ""}], "surfactant": [{"name": "", "amount": "", "unit": ""}], "pressure": "", "temperature": "130\u00b0C", "time": "3 days", "heating rate": "", "cooling rate": "2\u00b0Ch-1"}, {"synthesis method": "filtration", "time": "", "atmosphere": "", "pressure": ""}, {"synthesis method": "washing", "washing solution": "DMF", "amount": ""}, {"synthesis method": "drying", "pressure": "", "temperature": "", "atmosphere": "air", "time": ""}]
JOJGIA | {[Cu(bptc)0.5(H2O)]·H2O}n | C7 Cu1 H6 N1 O6 | solvothermal synthesis | bptcH4 ligand | 0.0664 g | Cu(NO3)2⋅3H2O | 0.0966 g | [8 empty] | 3 days | 130°C |  | solvothermal synthesis, filtration, washing, drying | 10.1016/j.ica.2014.03.023 |  | 2014.05 | [{"synthesis method": "solvothermal synthesis", "precursor": [{"name": "bptcH4 ligand", "amount": "0.0664", "unit": "g"}, {"name": "Cu(NO3)2\u22c53H2O", "amount": "0.0966", "unit": "g"}], "solvent": [{"name": "H2O", "amount": "10", "unit": "mL"}], "reducing agent": [{"name": "", "amount": "", "unit": ""}], "surfactant": [{"name": "", "amount": "", "unit": ""}], "pressure": "", "temperature": "130\u00b0C", "time": "3 days", "heating rate": "", "cooling rate": "4\u00b0Ch-1"}, {"synthesis method": "filtration", "time": "", "atmosphere": "", "pressure": ""}, {"synthesis method": "washing", "washing solution": "water", "amount": ""}, {"synthesis method": "drying", "pressure": "", "temperature": "", "atmosphere": "air", "time": ""}]
JOHZOX | {[Co2(bptc)(H2O)6]·3H2O}n | C14 Co2 H22 N2 O17 | chemical synthesis | bptcH4 ligand | 0.0664 g | Co(Ac)2⋅4H2O | 0.0996 g | [6 empty] | H2O |  | 1h |  |  | chemical synthesis, filtration, washing, drying | 10.1016/j.ica.2014.03.023 |  | 2014.05 | [{"synthesis method": "chemical synthesis", "precursor": [{"name": "bptcH4 ligand", "amount": "0.0664", "unit": "g"}, {"name": "Co(Ac)2\u22c54H2O", "amount": "0.0996", "unit": "g"}], "solution": [{"name": "H2O", "amount": "10", "unit": "mL"}], "pressure": "", "temperature": "", "time": "1h"}, {"synthesis method": "filtration", "time": "", "atmosphere": "", "pressure": ""}, {"synthesis method": "washing", "washing solution": "water", "amount": ""}, {"synthesis method": "drying", "pressure": "", "temperature": "", "atmosphere": "air", "time": ""}]
YAQDIF | [Cd(HL)2]∞ | C32 Cd1 H18 O8 | chemical synthesis | H2 L | 13.3 mg | Cd(NO3)2⋅4H2O | 30.8 mg | [8 empty] | 4 days | 100°C |  | chemical synthesis | 10.1016/j.ica.2011.12.037 |  | 2012.04 | [{"synthesis method": "chemical synthesis", "precursor": [{"name": "H2 L", "amount": "13.3", "unit": "mg"}, {"name": "Cd(NO3)2\u22c54H2O", "amount": "30.8", "unit": "mg"}], "solvent": [{"name": "N,N-dimethylformamide (DMF)", "amount": "2", "unit": "mL"}, {"name": "CH3OH", "amount": "1", "unit": "mL"}], "pressure": "", "temperature": "100\u00b0C", "time": "4 days", "heating rate": "", "cooling rate": ""}]
YAQDOL | [La2(L)3(DMAC)6]∞ | C72 H78 La2 N6 O18 | chemical synthesis | H2 L | 13.3 mg | LaCl3 xH2O | [9 empty] | 4 days | 100°C |  | chemical synthesis | 10.1016/j.ica.2011.12.037 |  | 2012.04 | [{"synthesis method": "chemical synthesis", "precursor": [{"name": "H2 L", "amount": "13.3", "unit": "mg"}, {"name": "LaCl3 xH2O", "amount": "", "unit": ""}], "solvent": [{"name": "DMAC", "amount": "", "unit": ""}, {"name": "CH3OH", "amount": "1", "unit": "mL"}], "pressure": "", "temperature": "100\u00b0C", "time": "4 days", "heating rate": "", "cooling rate": ""}]
XIBHUM | 2 | C26 Cu4 H32 N14 S4 W1 | chemical synthesis | 1 | 0.1848 g | dmpzm | 0.044 g | Na(dca) | 0.018 g |  |  |  |  | DMF, MeOH |  | 10 min |  |  | chemical synthesis, filtration, washing, drying | 10.1016/j.inoche.2007.02.011 |  | 2007.05 | [{"synthesis method": "chemical synthesis", "precursor": [{"name": "1", "amount": "0.1848", "unit": "g"}, {"name": "dmpzm", "amount": "0.044", "unit": "g"}, {"name": "Na(dca)", "amount": "0.018", "unit": "g"}], "solution": [{"name": "DMF", "amount": "5", "unit": "ml"}, {"name": "MeOH", "amount": "3", "unit": "ml"}], "pressure": "", "temperature": "", "time": "10 min"}, {"synthesis method": "filtration", "time": "30 min", "atmosphere": "", "pressure": ""}, {"synthesis method": "washing", "washing solution": "MeOH and MeCN", "amount": ""}, {"synthesis method": "drying", "pressure": "", "temperature": "", "atmosphere": "air", "time": ""}]
YAWBII | [CuLCl] n | C11 Cl1 Cu1 H8 N1 O3 | chemical synthesis | 8-Quinolinyloxyacetic acid | 0.0203 g | CuCl2⋅2H2O | 0.017 g | NaOH | 0.004 g |  |  |  |  | methanol, methanol |  | 2h | room temperature |  | chemical synthesis | 10.1016/j.molstruc.2005.05.031 |  | 2005.10 | [{"synthesis method": "chemical synthesis", "precursor": [{"name": "8-Quinolinyloxyacetic acid", "amount": "0.0203", "unit": "g"}, {"name": "CuCl2\u22c52H2O", "amount": "0.017", "unit": "g"}, {"name": "NaOH", "amount": "0.004", "unit": "g"}], "solution": [{"name": "methanol", "amount": "20", "unit": "mL"}, {"name": "methanol", "amount": "10", "unit": "mL"}], "pressure": "", "temperature": "room temperature", "time": "2h"}]
YAWBOO | {[NiL(H2O)2]Cl·H2O} n | C11 Cl1 H14 N1 Ni1 O6 | chemical synthesis | 8-Quinolinyloxyacetic acid | 0.0203 g | NiCl2⋅6H2O | 0.0238 g | NaOH | 0.004 g |  |  |  |  | methanol, methanol |  | 2h | room temperature |  | chemical synthesis | 10.1016/j.molstruc.2005.05.031 |  | 2005.10 | [{"synthesis method": "chemical synthesis", "precursor": [{"name": "8-Quinolinyloxyacetic acid", "amount": "0.0203", "unit": "g"}, {"name": "NiCl2\u22c56H2O", "amount": "0.0238", "unit": "g"}, {"name": "NaOH", "amount": "0.004", "unit": "g"}], "solution": [{"name": "methanol", "amount": "20", "unit": "mL"}, {"name": "methanol", "amount": "10", "unit": "mL"}], "pressure": "", "temperature": "room temperature", "time": "2h"}]
YAWBUU | {[CoL(H2O)2]Cl·H2O} n | C11 Cl1 Co1 H14 N1 O6 | chemical synthesis | 8-Quinolinyloxyacetic acid | 0.0203 g | NiCl2⋅6H2O | 0.0238 g | NaOH | 0.004 g |  |  |  |  | methanol, methanol |  | 2h | room temperature |  | chemical synthesis | 10.1016/j.molstruc.2005.05.031 |  | 2005.10 | [{"synthesis method": "chemical synthesis", "precursor": [{"name": "8-Quinolinyloxyacetic acid", "amount": "0.0203", "unit": "g"}, {"name": "NiCl2\u22c56H2O", "amount": "0.0238", "unit": "g"}, {"name": "NaOH", "amount": "0.004", "unit": "g"}], "solution": [{"name": "methanol", "amount": "20", "unit": "mL"}, {"name": "methanol", "amount": "10", "unit": "mL"}], "pressure": "", "temperature": "room temperature", "time": "2h"}]
YUDNUH | hpedpH4 | C7 H13 N1 O8 P2 | chemical synthesis | MnCl2⋅4H2O | 0.0198 g | hpedpH4⋅H2O | 0.0301 g | NaN3 | 0.026 g | [6 empty] | 7 days | 110°C |  | chemical synthesis | 10.1016/j.inoche.2009.06.039 |  | 2009.09 | [{"synthesis method": "chemical synthesis", "precursor": [{"name": "MnCl2\u22c54H2O", "amount": "0.0198", "unit": "g"}, {"name": "hpedpH4\u22c5H2O", "amount": "0.0301", "unit": "g"}, {"name": "NaN3", "amount": "0.026", "unit": "g"}], "solvent": [{"name": "H2O", "amount": "8", "unit": "cm3"}], "pressure": "", "temperature": "110\u00b0C", "time": "7 days"}]
BULTOS | Mn2 L1 3(ClO4)4 | C42 Cl4 H42 Mn2 N12 O16 | chemical synthesis | Mn(ClO4)2⋅6H2O | 362 mg | L1 | 238 mg | [6 empty] | ethanol |  | 7 days |  |  | chemical synthesis | 10.1016/j.ica.2009.06.037 |  | 2009.10 | [{"synthesis method": "chemical synthesis", "precursor": [{"name": "Mn(ClO4)2\u22c56H2O", "amount": "362", "unit": "mg"}, {"name": "L1", "amount": "238", "unit": "mg"}], "solution": [{"name": "ethanol", "amount": "30", "unit": "mL"}], "pressure": "", "temperature": "", "time": "7 days"}]
OPUCUY | [Ln 3Ag5(IN)10(H2O)7]·4(ClO4)·4(H2O) | Ag5 C60 Cl4 Eu3 H62 N10 O47 | solvothermal synthesis | Eu2O3 | 0.176 g | AgNO3 | 0.170 g | HIN | 0.246 g | [5 empty] | autogenous | 7 days | 170°C | 2 | solvothermal synthesis, pH adjustment, filtration, washing, drying | 10.1016/j.jssc.2011.02.019 |  | 2011.04 | [{"synthesis method": "solvothermal synthesis", "precursor": [{"name": "Eu2O3", "amount": "0.176", "unit": "g"}, {"name": "AgNO3", "amount": "0.170", "unit": "g"}, {"name": "HIN", "amount": "0.246", "unit": "g"}], "solvent": [{"name": "H2O", "amount": "10", "unit": "mL"}], "reducing agent": [{"name": "", "amount": "", "unit": ""}], "surfactant": [{"name": "", "amount": "", "unit": ""}], "pressure": "autogenous", "temperature": "170\u00b0C", "time": "7 days", "heating rate": "", "cooling rate": "10\u00b0Ch-1"}, {"synthesis method": "pH adjustment", "pH": "2", "modulator": "HClO4"}, {"synthesis method": "filtration", "time": "", "atmosphere": "", "pressure": ""}, {"synthesis method": "washing", "washing solution": "distilled water", "amount": ""}, {"synthesis method": "drying", "pressure": "", "temperature": "", "atmosphere": "air", "time": ""}]
OPUDAF | [Ln 3Ag5(IN)10(H2O)7]·4(ClO4)·4(H2O) | Ag5 C60 Cl4 H62 N10 O47 Sm3 | solvothermal synthesis | Sm2O3 | 0.174 g | AgNO3 | 0.170 g | HIN | 0.246 g | [5 empty] | autogenous | 7 days | 170°C | 2 | solvothermal synthesis, pH adjustment, filtration, washing, drying | 10.1016/j.jssc.2011.02.019 |  | 2011.04 | [{"synthesis method": "solvothermal synthesis", "precursor": [{"name": "Sm2O3", "amount": "0.174", "unit": "g"}, {"name": "AgNO3", "amount": "0.170", "unit": "g"}, {"name": "HIN", "amount": "0.246", "unit": "g"}], "solvent": [{"name": "H2O", "amount": "10", "unit": "mL"}], "reducing agent": [{"name": "", "amount": "", "unit": ""}], "surfactant": [{"name": "", "amount": "", "unit": ""}], "pressure": "autogenous", "temperature": "170\u00b0C", "time": "7 days", "heating rate": "", "cooling rate": "10\u00b0Ch-1"}, {"synthesis method": "pH adjustment", "pH": "2", "modulator": "HClO4"}, {"synthesis method": "filtration", "time": "", "atmosphere": "", "pressure": ""}, {"synthesis method": "washing", "washing solution": "distilled water", "amount": ""}, {"synthesis method": "drying", "pressure": "", "temperature": "", "atmosphere": "air", "time": ""}]
VIJLAC | [Hg(μ-4,4'-bipy)(μ-AcO)2] n · n/2H2O | C28 H30 Hg2 N4 O9 | chemical synthesis | 4,4'-bipyridine | 0.078 g | Hg(CH3COO)2 | 159 g | [6 empty] | methanol |  | 4h | 75°C |  | chemical synthesis, filtration, drying | 10.1016/j.ica.2007.03.028 |  | 2007.07 | [{"synthesis method": "chemical synthesis", "precursor": [{"name": "4,4'-bipyridine", "amount": "0.078", "unit": "g"}, {"name": "Hg(CH3COO)2", "amount": "159", "unit": "g"}], "solution": [{"name": "methanol", "amount": "60", "unit": "mL"}], "pressure": "", "temperature": "75\u00b0C", "time": "4h"}, {"synthesis method": "filtration", "time": "", "atmosphere": "", "pressure": ""}, {"synthesis method": "drying", "pressure": "", "temperature": "", "atmosphere": "air", "time": ""}]
POGQAE | [Ag(L1)(NO3)] n | Ag1 C4 H5 N4 O3 | chemical synthesis | AgNO3 | 170 mg | L1 | 94 mg | [6 empty] | distilled water, distilled water-CH3OH |  | one week | 60°C |  | chemical synthesis, washing | 10.1016/j.poly.2008.07.013 |  | 2008.10 | [{"synthesis method": "chemical synthesis", "precursor": [{"name": "AgNO3", "amount": "170", "unit": "mg"}, {"name": "L1", "amount": "94", "unit": "mg"}], "solution": [{"name": "distilled water", "amount": "3", "unit": "mL"}, {"name": "distilled water-CH3OH", "amount": "5:5 v/v, 10", "unit": "mL"}], "pressure": "", "temperature": "60\u00b0C", "time": "one week"}, {"synthesis method": "washing", "washing solution": "cold CH3OH and diethyl ether", "amount": ""}]
POGPUX | [Ag4(L2)6(NO3)4] | Ag4 C36 H54 N22 O12 | chemical synthesis | AgNO3 | 170 mg | L2 | 123 mg | [6 empty] | distilled water, distilled water-CH3OH |  | one week | 60°C |  | chemical synthesis | 10.1016/j.poly.2008.07.013 |  | 2008.10 | [{"synthesis method": "chemical synthesis", "precursor": [{"name": "AgNO3", "amount": "170", "unit": "mg"}, {"name": "L2", "amount": "123", "unit": "mg"}], "solution": [{"name": "distilled water", "amount": "3", "unit": "mL"}, {"name": "distilled water-CH3OH", "amount": "5:5 v/v, 10", "unit": "mL"}], "pressure": "", "temperature": "60\u00b0C", "time": "one week"}]
POGQEI | [Ag(L3)(NO3)] n | Ag1 C6 H9 N4 O4 | chemical synthesis | AgNO3 | 170 mg | L3 | 139 mg | [6 empty] | distilled water, distilled water-CH3OH |  | one week | 60°C |  | chemical synthesis | 10.1016/j.poly.2008.07.013 |  | 2008.10 | [{"synthesis method": "chemical synthesis", "precursor": [{"name": "AgNO3", "amount": "170", "unit": "mg"}, {"name": "L3", "amount": "139", "unit": "mg"}], "solution": [{"name": "distilled water", "amount": "3", "unit": "mL"}, {"name": "distilled water-CH3OH", "amount": "5:5 v/v, 10", "unit": "mL"}], "pressure": "", "temperature": "60\u00b0C", "time": "one week"}]
HOGCEM | [Ag3(L4)3(NO3)3] n | Ag3 C18 H27 N12 O15 | chemical synthesis | AgNO3 | 170 mg | L4 | 155 mg | [6 empty] | distilled water, distilled water-CH3OH |  | one week | 60°C |  | chemical synthesis, washing | 10.1016/j.poly.2008.07.013 |  | 2008.10 | [{"synthesis method": "chemical synthesis", "precursor": [{"name": "AgNO3", "amount": "170", "unit": "mg"}, {"name": "L4", "amount": "155", "unit": "mg"}], "solution": [{"name": "distilled water", "amount": "3", "unit": "mL"}, {"name": "distilled water-CH3OH", "amount": "5:5 v/v, 10", "unit": "mL"}], "pressure": "", "temperature": "60\u00b0C", "time": "one week"}, {"synthesis method": "washing", "washing solution": "cold CH3OH and diethyl ether", "amount": ""}]
POGQIM | [Ag(L4)(NO3)] n | Ag1 C6 H9 N4 O5 | chemical synthesis | AgNO3 | 170 mg | L4 | 155 mg | [6 empty] | distilled water, distilled water-CH3CH2OH |  | one week | 60°C |  | chemical synthesis, washing | 10.1016/j.poly.2008.07.013 |  | 2008.10 | [{"synthesis method": "chemical synthesis", "precursor": [{"name": "AgNO3", "amount": "170", "unit": "mg"}, {"name": "L4", "amount": "155", "unit": "mg"}], "solution": [{"name": "distilled water", "amount": "3", "unit": "mL"}, {"name": "distilled water-CH3CH2OH", "amount": "5:5 v/v, 10", "unit": "mL"}], "pressure": "", "temperature": "60\u00b0C", "time": "one week"}, {"synthesis method": "washing", "washing solution": "cold CH3CH2OH and diethyl ether", "amount": ""}]
IXEBOC | [Zn(HL2)2(H2O)4] | C18 H30 N12 O14 Zn1 | chemical synthesis | ZnCl2 ⋅H2O | 68.14 mg | H2 L2 | 142 mg | KOH | 0.5 mmol |  |  |  |  | water |  | three days |  | 4.2 | chemical synthesis, pH adjustment | 10.1016/j.ica.2003.12.039 |  | 2004.05 | [{"synthesis method": "chemical synthesis", "precursor": [{"name": "ZnCl2 \u22c5H2O", "amount": "68.14", "unit": "mg"}, {"name": "H2 L2", "amount": "142", "unit": "mg"}, {"name": "KOH", "amount": "0.5", "unit": "mmol"}], "solution": [{"name": "water", "amount": "50", "unit": "ml"}], "pressure": "", "temperature": "", "time": "three days"}, {"synthesis method": "pH adjustment", "pH": "4.2", "modulator": ""}]
CEHWUJ | [Cd(L)2(H2O)2] n | C20 Cd1 H20 N14 O2 | solvothermal synthesis | Cd(OAc)2⋅2H2O | 0.053 g | HL | 0.022 g | NaOH | 0.008 g | [6 empty] | 3 days | 150°C |  | solvothermal synthesis | 10.1016/j.jssc.2012.06.016 |  | 2012.12 | [{"synthesis method": "solvothermal synthesis", "precursor": [{"name": "Cd(OAc)2\u22c52H2O", "amount": "0.053", "unit": "g"}, {"name": "HL", "amount": "0.022", "unit": "g"}, {"name": "NaOH", "amount": "0.008", "unit": "g"}], "solvent": [{"name": "H2O", "amount": "9", "unit": "mL"}], "reducing agent": [{"name": "", "amount": "", "unit": ""}], "surfactant": [{"name": "", "amount": "", "unit": ""}], "pressure": "", "temperature": "150\u00b0C", "time": "3 days", "heating rate": "5\u00b0C/h", "cooling rate": ""}]
CEHXAQ | [Cd3(L)2(μ3-OH)2(μ2-Cl)2(H2O)2] n | C20 Cd3 Cl2 H22 N14 O4 | solvothermal synthesis | Cd(OAc)2⋅2H2O | 0.053 g | HL | 0.022 g | CdCl2⋅2.5H2O | 0.045 g | [6 empty] | 3 days | 150°C |  | solvothermal synthesis | 10.1016/j.jssc.2012.06.016 |  | 2012.12 | [{"synthesis method": "solvothermal synthesis", "precursor": [{"name": "Cd(OAc)2\u22c52H2O", "amount": "0.053", "unit": "g"}, {"name": "HL", "amount": "0.022", "unit": "g"}, {"name": "CdCl2\u22c52.5H2O", "amount": "0.045", "unit": "g"}], "solvent": [{"name": "H2O", "amount": "9", "unit": "mL"}], "reducing agent": [{"name": "", "amount": "", "unit": ""}], "surfactant": [{"name": "", "amount": "", "unit": ""}], "pressure": "", "temperature": "150\u00b0C", "time": "3 days", "heating rate": "5\u00b0C/h", "cooling rate": ""}]
CEHXEU | {[Cd2(L)2(nic)2(H2O)2]·H2O} n | C32 Cd2 H30 N16 O7 | solvothermal synthesis | Cd(NO3)2⋅4H2O | 0.061 g | HL | 0.022 g | Hnic | 0.024 g | NaOH | 0.012 g |  |  |  |  | 3 days | 150°C |  | solvothermal synthesis | 10.1016/j.jssc.2012.06.016 |  | 2012.12 | [{"synthesis method": "solvothermal synthesis", "precursor": [{"name": "Cd(NO3)2\u22c54H2O", "amount": "0.061", "unit": "g"}, {"name": "HL", "amount": "0.022", "unit": "g"}, {"name": "Hnic", "amount": "0.024", "unit": "g"}, {"name": "NaOH", "amount": "0.012", "unit": "g"}], "solvent": [{"name": "H2O", "amount": "9", "unit": "mL"}], "reducing agent": [{"name": "", "amount": "", "unit": ""}], "surfactant": [{"name": "", "amount": "", "unit": ""}], "pressure": "", "temperature": "150\u00b0C", "time": "3 days", "heating rate": "5\u00b0C/h", "cooling rate": ""}]
FAXLIC | [Ag(DTBA)(Mo2O6)] | Ag1 C11 H7 Mo2 N6 O8 | solvothermal synthesis | AgNO3 | 0.166 g | DTCN | 0.05 g | (NH4)6Mo7O24⋅4H2O | 0.12 g | [6 empty] | 3 days | 170°C | 1.9 | chemical synthesis, pH adjustment, solvothermal synthesis, washing | 10.1016/j.poly.2017.06.033 |  | 2017.10 | [{"synthesis method": "chemical synthesis", "precursor": [{"name": "AgNO3", "amount": "0.166", "unit": "g"}, {"name": "DTCN", "amount": "0.05", "unit": "g"}, {"name": "(NH4)6Mo7O24\u22c54H2O", "amount": "0.12", "unit": "g"}], "solution": [{"name": "deionized water", "amount": "10", "unit": "mL"}], "pressure": "", "temperature": "room temperature", "time": "1h"}, {"synthesis method": "pH adjustment", "pH": "1.9", "modulator": "1.0mol\u22c5L-1 HNO3 aqueous solution"}, {"synthesis method": "solvothermal synthesis", "precursor": [], "solvent": [], "reducing agent": [], "surfactant": [], "pressure": "", "temperature": "170\u00b0C", "time": "3 days", "heating rate": "", "cooling rate": ""}, {"synthesis method": "washing", "washing solution": "deionized water", "amount": ""}]
FAXLEY | [Cu3(DTBA)2(γ-Mo8O26)(H2O)6] | C22 Cu3 H40 Mo8 N12 O43 | solvothermal synthesis | Cu(CH3COO)2⋅H2O | 0.2 g | [10 empty] | 3 days | 170°C | 3.5 | chemical synthesis, pH adjustment, solvothermal synthesis, washing | 10.1016/j.poly.2017.06.033 |  | 2017.10 | [{"synthesis method": "chemical synthesis", "precursor": [{"name": "Cu(CH3COO)2\u22c5H2O", "amount": "0.2", "unit": "g"}], "solution": [{"name": "deionized water", "amount": "10", "unit": "mL"}], "pressure": "", "temperature": "room temperature", "time": "1h"}, {"synthesis method": "pH adjustment", "pH": "3.5", "modulator": "1.0mol\u22c5L-1 HCl aqueous solution"}, {"synthesis method": "solvothermal synthesis", "precursor": [], "solvent": [], "reducing agent": [], "surfactant": [], "pressure": "", "temperature": "170\u00b0C", "time": "3 days", "heating rate": "", "cooling rate": ""}, {"synthesis method": "washing", "washing solution": "deionized water", "amount": ""}]
FAXLOI | [Co3(DTBA)2(DTBAH)2(γ-Mo8O26)(H2O)2] | C44 Co3 H46 Mo8 N24 O42 | solvothermal synthesis | Co(CH3COO)2⋅4H2O | 0.249 g | [10 empty] | 3 days | 170°C |  | chemical synthesis, solvothermal synthesis, washing | 10.1016/j.poly.2017.06.033 |  | 2017.10 | [{"synthesis method": "chemical synthesis", "precursor": [{"name": "Co(CH3COO)2\u22c54H2O", "amount": "0.249", "unit": "g"}], "solution": [{"name": "deionized water", "amount": "10", "unit": "mL"}], "pressure": "", "temperature": "room temperature", "time": "1h"}, {"synthesis method": "solvothermal synthesis", "precursor": [], "solvent": [], "reducing agent": [], "surfactant": [], "pressure": "", "temperature": "170\u00b0C", "time": "3 days", "heating rate": "", "cooling rate": ""}, {"synthesis method": "washing", "washing solution": "deionized water", "amount": ""}]
WOCVUI | [Cd(C4H7O3)2]n | C8 Cd1 H14 O6 | chemical synthesis | Cd(NO3)2⋅4H2O | 0.15 g | α-hydroxy isobutyric acid (HIBAH2) | 0.10 g | [6 empty] | H2O |  | 3 weeks | 4°C | 5 | chemical synthesis, pH adjustment, filtration | 10.1016/j.jinorgbio.2019.02.009 |  | 2019.06 | [{"synthesis method": "chemical synthesis", "precursor": [{"name": "Cd(NO3)2\u22c54H2O", "amount": "0.15", "unit": "g"}, {"name": "\u03b1-hydroxy isobutyric acid (HIBAH2)", "amount": "0.10", "unit": "g"}], "solution": [{"name": "H2O", "amount": "10", "unit": "mL"}], "pressure": "", "temperature": "4\u00b0C", "time": "3 weeks"}, {"synthesis method": "pH adjustment", "pH": "5", "modulator": "0.1N KOH"}, {"synthesis method": "filtration", "time": "", "atmosphere": "", "pressure": ""}]
WOCWAP | [Cd(C4H7O3)2(H2O)2] | C8 Cd1 H18 O8 | solvothermal synthesis | Cd(NO3)2⋅4H2O | 0.15 g | α-hydroxy isobutyric acid (HIBAH2) | 0.10 g | [8 empty] | 72h | 160°C | 5 | solvothermal synthesis, pH adjustment, filtration | 10.1016/j.jinorgbio.2019.02.009 |  | 2019.06 | [{"synthesis method": "solvothermal synthesis", "precursor": [{"name": "Cd(NO3)2\u22c54H2O", "amount": "0.15", "unit": "g"}, {"name": "\u03b1-hydroxy isobutyric acid (HIBAH2)", "amount": "0.10", "unit": "g"}], "solvent": [{"name": "H2O", "amount": "15", "unit": "mL"}], "reducing agent": [{"name": "", "amount": "", "unit": ""}], "surfactant": [{"name": "", "amount": "", "unit": ""}], "pressure": "", "temperature": "160\u00b0C", "time": "72h", "heating rate": "", "cooling rate": ""}, {"synthesis method": "pH adjustment", "pH": "5", "modulator": "0.1 N NaOH"}, {"synthesis method": "filtration", "time": "", "atmosphere": "", "pressure": ""}]
WOCWET | [{Cd2(C4H7O3)2(C10H8N2)2(H2O)2}(NO3)2]n | C28 Cd2 H36 N6 O15 | solvothermal synthesis | Cd(NO3)2⋅4H2O | 0.15 g | α-hydroxy isobutyric acid (HIBAH2) | 0.10 g | 2,2'-bipy | 0.080 g | [6 empty] | 72h | 160°C | >8 | solvothermal synthesis, pH adjustment, filtration | 10.1016/j.jinorgbio.2019.02.009 |  | 2019.06 | [{"synthesis method": "solvothermal synthesis", "precursor": [{"name": "Cd(NO3)2\u22c54H2O", "amount": "0.15", "unit": "g"}, {"name": "\u03b1-hydroxy isobutyric acid (HIBAH2)", "amount": "0.10", "unit": "g"}, {"name": "2,2'-bipy", "amount": "0.080", "unit": "g"}], "solvent": [{"name": "H2O", "amount": "15", "unit": "mL"}], "reducing agent": [{"name": "", "amount": "", "unit": ""}], "surfactant": [{"name": "", "amount": "", "unit": ""}], "pressure": "", "temperature": "160\u00b0C", "time": "72h", "heating rate": "", "cooling rate": ""}, {"synthesis method": "pH adjustment", "pH": ">8", "modulator": "0.1N NaOH"}, {"synthesis method": "filtration", "time": "", "atmosphere": "", "pressure": ""}]
WOCWIX | [{Cd2(C4H7O3)2(C12H8N2)2(H2O)2}(NO3)2]n·2nH2O | C32 Cd2 H38 N6 O16 | chemical synthesis | Cd(NO3)2⋅4H2O | 0.15 g | α-hydroxy isobutyric acid (HIBAH2) | 0.10 g | 1,10-phenanthroline | 0.090 g |  |  |  |  | H2O, CH3OH |  |  | room temperature | >8 | chemical synthesis, pH adjustment, filtration | 10.1016/j.jinorgbio.2019.02.009 |  | 2019.06 | [{"synthesis method": "chemical synthesis", "precursor": [{"name": "Cd(NO3)2\u22c54H2O", "amount": "0.15", "unit": "g"}, {"name": "\u03b1-hydroxy isobutyric acid (HIBAH2)", "amount": "0.10", "unit": "g"}, {"name": "1,10-phenanthroline", "amount": "0.090", "unit": "g"}], "solution": [{"name": "H2O", "amount": "10", "unit": "mL"}, {"name": "CH3OH", "amount": "5", "unit": "mL"}], "pressure": "", "temperature": "room temperature", "time": ""}, {"synthesis method": "pH adjustment", "pH": ">8", "modulator": "0.1N ammonia"}, {"synthesis method": "filtration", "time": "", "atmosphere": "", "pressure": ""}]
QIYNIV | [Mn(L)2(H2O)2] | C10 H10 Mn1 N4 O6 | chemical synthesis | MnCl2⋅4H2O | 271 mg | NaL | 200 mg | [6 empty] | methanol |  | 15 min | room temperature |  | chemical synthesis, filtration, washing | 10.1016/S0020-1693(00)00389-3 |  | 2001.03 | [{"synthesis method": "chemical synthesis", "precursor": [{"name": "MnCl2\u22c54H2O", "amount": "271", "unit": "mg"}, {"name": "NaL", "amount": "200", "unit": "mg"}], "solution": [{"name": "methanol", "amount": "16", "unit": "ml"}], "pressure": "", "temperature": "room temperature", "time": "15 min"}, {"synthesis method": "filtration", "time": "", "atmosphere": "", "pressure": ""}, {"synthesis method": "washing", "washing solution": "ethanol", "amount": ""}]
QIYNOB | [Cu(L)2(H2O)2] | C10 Cu1 H10 N4 O6 | chemical synthesis | Cu(NO3)2⋅3H2O | 330 mg | NaL | 200 mg | [6 empty] | methanol |  | 15 min | room temperature |  | chemical synthesis, filtration, washing | 10.1016/S0020-1693(00)00389-3 |  | 2001.03 | [{"synthesis method": "chemical synthesis", "precursor": [{"name": "Cu(NO3)2\u22c53H2O", "amount": "330", "unit": "mg"}, {"name": "NaL", "amount": "200", "unit": "mg"}], "solution": [{"name": "methanol", "amount": "10", "unit": "ml"}], "pressure": "", "temperature": "room temperature", "time": "15 min"}, {"synthesis method": "filtration", "time": "", "atmosphere": "", "pressure": ""}, {"synthesis method": "washing", "washing solution": "ethanol", "amount": ""}]
AGIJUW | [Cu2(H2O)2(dmapox)(ipa)2]n | C10 Cu1 H16 N2 O4 | chemical synthesis | copper(II) chloride dihydrate | 0.170 g | H2dmapox | 0.0129 g | piperidine | 0.0085 g | isophthalic acid | 0.0116 g | piperidine | 0.0170 g | methanol, acetonitrile |  | 6h | 333K |  | chemical synthesis | 10.1016/j.jinorgbio.2008.05.011 |  | 2008.09 | [{"synthesis method": "chemical synthesis", "precursor": [{"name": "copper(II) chloride dihydrate", "amount": "0.170", "unit": "g"}, {"name": "H2dmapox", "amount": "0.0129", "unit": "g"}, {"name": "piperidine", "amount": "0.0085", "unit": "g"}, {"name": "isophthalic acid", "amount": "0.0116", "unit": "g"}, {"name": "piperidine", "amount": "0.0170", "unit": "g"}], "solution": [{"name": "methanol", "amount": "5", "unit": "ml"}, {"name": "acetonitrile", "amount": "5", "unit": "ml"}], "pressure": "", "temperature": "333K", "time": "6h"}]
AGIKAD | [Cu2(H2O)2(dmapox)(tpa)2]n | C10 Cu1 H16 N2 O4 | chemical synthesis | copper(II) perchloride hexahydrate | 0.0371 g | H2dmapox | 0.0129 g | piperidine | 0.0085 g | terephthalic acid | 0.0116 g | piperidine | 0.0170 g | water |  | 6h | 333K |  | chemical synthesis, washing, drying | 10.1016/j.jinorgbio.2008.05.011 |  | 2008.09 | [{"synthesis method": "chemical synthesis", "precursor": [{"name": "copper(II) perchloride hexahydrate", "amount": "0.0371", "unit": "g"}, {"name": "H2dmapox", "amount": "0.0129", "unit": "g"}, {"name": "piperidine", "amount": "0.0085", "unit": "g"}, {"name": "terephthalic acid", "amount": "0.0116", "unit": "g"}, {"name": "piperidine", "amount": "0.0170", "unit": "g"}], "solution": [{"name": "water", "amount": "5", "unit": "ml"}], "pressure": "", "temperature": "333K", "time": "6h"}, {"synthesis method": "washing", "washing solution": "water", "amount": ""}, {"synthesis method": "drying", "pressure": "", "temperature": "", "atmosphere": "", "time": ""}]
FOJPAW | [MoS4Cu4(α-MePy)5Br2]·2(α-MePy)0.5 | Br2 C36 Cu4 H42 Mo1 N6 S4 | chemical synthesis | (NH4)2MoS4 | 0.026 g | CuBr | 0.058 g | AgBr | 0.020 g |  |  |  |  | α-MePy |  | 40 min | ambient temperature |  | chemical synthesis, filtration, washing, drying | 10.1016/j.jorganchem.2004.09.052 |  | 2005.01 | [{"synthesis method": "chemical synthesis", "precursor": [{"name": "(NH4)2MoS4", "amount": "0.026", "unit": "g"}, {"name": "CuBr", "amount": "0.058", "unit": "g"}, {"name": "AgBr", "amount": "0.020", "unit": "g"}], "solution": [{"name": "\u03b1-MePy", "amount": "15", "unit": "mL"}], "pressure": "", "temperature": "ambient temperature", "time": "40 min"}, {"synthesis method": "filtration", "time": "", "atmosphere": "", "pressure": ""}, {"synthesis method": "washing", "washing solution": "MeCN and Et2O", "amount": ""}, {"synthesis method": "drying", "pressure": "vacuum", "temperature": "", "atmosphere": "", "time": ""}]
FOJPEA | {[MoS4Cu4(α-MePy)3Br](μ-Br)·(α-MePy)} n | Br2 C24 Cu4 H28 Mo1 N4 S4 | chemical synthesis | (NH4)2MoS4 | 0.026 g | CuBr | 0.058 g | [6 empty] | α-MePy |  | 40 min | ambient temperature |  | chemical synthesis, filtration, washing, drying | 10.1016/j.jorganchem.2004.09.052 |  | 2005.01 | [{"synthesis method": "chemical synthesis", "precursor": [{"name": "(NH4)2MoS4", "amount": "0.026", "unit": "g"}, {"name": "CuBr", "amount": "0.058", "unit": "g"}], "solution": [{"name": "\u03b1-MePy", "amount": "15", "unit": "mL"}], "pressure": "", "temperature": "ambient temperature", "time": "40 min"}, {"synthesis method": "filtration", "time": "", "atmosphere": "", "pressure": ""}, {"synthesis method": "washing", "washing solution": "MeCN and Et2O", "amount": ""}, {"synthesis method": "drying", "pressure": "vacuum", "temperature": "", "atmosphere": "", "time": ""}]
EMUBIZ | {[CuII][CuII(pdc)(H2O)]·1.5MeCN·H2O} n | C7 Cu2 H5 I1 N1 O5 | chemical synthesis | CuI | 0.0475 g | H2pdc | 0.0418 g | [6 empty] | acetonitrile, DMF |  | 24h | 100°C |  | chemical synthesis, chemical synthesis | 10.1016/j.poly.2016.05.008 |  | 2016.09 | [{"synthesis method": "chemical synthesis", "precursor": [{"name": "CuI", "amount": "0.0475", "unit": "g"}, {"name": "H2pdc", "amount": "0.0418", "unit": "g"}], "solution": [{"name": "acetonitrile", "amount": "5", "unit": "mL"}, {"name": "DMF", "amount": "5", "unit": "mL"}], "pressure": "", "temperature": "120\u00b0C", "time": "3 weeks"}, {"synthesis method": "chemical synthesis", "precursor": [{"name": "CuI", "amount": "0.0475", "unit": "g"}, {"name": "H2pdc", "amount": "0.0418", "unit": "g"}], "solution": [{"name": "acetonitrile", "amount": "5", "unit": "mL"}, {"name": "DMF", "amount": "5", "unit": "mL"}], "pressure": "", "temperature": "100\u00b0C", "time": "24h"}]
EMUBOF | {[Cu(MeCN)4]·2[CuII]·2[CuII 2(pdc)2(H2O)1.5(OH)0.5]·MeCN·4AcOH·8H2O} n | C46 Cu7 H66 I2 N9 O36 | chemical synthesis | CuI | 0.0475 g | H2pdc | 0.0418 g | [6 empty] | acetonitrile, DMF |  | 24h | 100°C |  | chemical synthesis, chemical synthesis | 10.1016/j.poly.2016.05.008 |  | 2016.09 | [{"synthesis method": "chemical synthesis", "precursor": [{"name": "CuI", "amount": "0.0475", "unit": "g"}, {"name": "H2pdc", "amount": "0.0418", "unit": "g"}], "solution": [{"name": "acetonitrile", "amount": "5", "unit": "mL"}, {"name": "DMF", "amount": "5", "unit": "mL"}], "pressure": "", "temperature": "100\u00b0C", "time": "1 month"}, {"synthesis method": "chemical synthesis", "precursor": [{"name": "CuI", "amount": "0.0475", "unit": "g"}, {"name": "H2pdc", "amount": "0.0418", "unit": "g"}], "solution": [{"name": "acetonitrile", "amount": "5", "unit": "mL"}, {"name": "DMF", "amount": "5", "unit": "mL"}], "pressure": "", "temperature": "100\u00b0C", "time": "24h"}]
VOZCOE | {[Cd(bmimx)(suc)]·2H2O} n | C24 Cd1 H34 N4 O6 | solvothermal synthesis | Cd(Ac)2⋅2H2O | 26.7 mg | bmimx | 32.3 mg | H2suc | 11.8 mg | NaOH | 8.0 mg |  |  |  |  | 4 days | 150°C |  | solvothermal synthesis | 10.1016/j.poly.2014.12.029 |  | 2015.03 | [{"synthesis method": "solvothermal synthesis", "precursor": [{"name": "Cd(Ac)2\u22c52H2O", "amount": "26.7", "unit": "mg"}, {"name": "bmimx", "amount": "32.3", "unit": "mg"}, {"name": "H2suc", "amount": "11.8", "unit": "mg"}, {"name": "NaOH", "amount": "8.0", "unit": "mg"}], "solvent": [{"name": "distilled H2O", "amount": "10", "unit": "mL"}], "reducing agent": [{"name": "", "amount": "", "unit": ""}], "surfactant": [{"name": "", "amount": "", "unit": ""}], "pressure": "", "temperature": "150\u00b0C", "time": "4 days", "heating rate": "", "cooling rate": "5\u00b0C/h"}]
VOZCUK | [Cd(bmimx)(bdc)(H2O)] n | C28 Cd1 H32 N4 O5 | solvothermal synthesis | Cd(Ac)2⋅2H2O | 26.7 mg | bmimx | 32.3 mg | H2bdc | 16.6 mg | [6 empty] | 4 days | 150°C |  | solvothermal synthesis | 10.1016/j.poly.2014.12.029 |  | 2015.03 | [{"synthesis method": "solvothermal synthesis", "precursor": [{"name": "Cd(Ac)2\u22c52H2O", "amount": "26.7", "unit": "mg"}, {"name": "bmimx", "amount": "32.3", "unit": "mg"}, {"name": "H2bdc", "amount": "16.6", "unit": "mg"}], "solvent": [{"name": "distilled H2O", "amount": "10", "unit": "mL"}], "reducing agent": [{"name": "", "amount": "", "unit": ""}], "surfactant": [{"name": "", "amount": "", "unit": ""}], "pressure": "", "temperature": "150\u00b0C", "time": "4 days", "heating rate": "", "cooling rate": "5\u00b0C/h"}]
VOZDAR | [Cd(bmimx)(sdba)] n | C34 Cd1 H34 N4 O6 S1 | solvothermal synthesis | Cd(Ac)2⋅2H2O | 26.7 mg | bmimx | 32.3 mg | H2sdba | 30.6 mg | [6 empty] | 4 days | 150°C |  | solvothermal synthesis | 10.1016/j.poly.2014.12.029 |  | 2015.03 | [{"synthesis method": "solvothermal synthesis", "precursor": [{"name": "Cd(Ac)2\u22c52H2O", "amount": "26.7", "unit": "mg"}, {"name": "bmimx", "amount": "32.3", "unit": "mg"}, {"name": "H2sdba", "amount": "30.6", "unit": "mg"}], "solvent": [{"name": "distilled H2O", "amount": "10", "unit": "mL"}], "reducing agent": [{"name": "", "amount": "", "unit": ""}], "surfactant": [{"name": "", "amount": "", "unit": ""}], "pressure": "", "temperature": "150\u00b0C", "time": "4 days", "heating rate": "", "cooling rate": "5\u00b0C/h"}]
VOZDEV | {[Cd(bmimx)(cba)]·8H2O} n | C35 Cd1 H50 N4 O13 | solvothermal synthesis | Cd(Ac)2⋅2H2O | 26.7 mg | bmimx | 32.3 mg | H2cba | 27.0 mg | [6 empty] | 4 days | 150°C |  | solvothermal synthesis | 10.1016/j.poly.2014.12.029 |  | 2015.03 | [{"synthesis method": "solvothermal synthesis", "precursor": [{"name": "Cd(Ac)2\u22c52H2O", "amount": "26.7", "unit": "mg"}, {"name": "bmimx", "amount": "32.3", "unit": "mg"}, {"name": "H2cba", "amount": "27.0", "unit": "mg"}], "solvent": [{"name": "distilled H2O", "amount": "10", "unit": "mL"}], "reducing agent": [{"name": "", "amount": "", "unit": ""}], "surfactant": [{"name": "", "amount": "", "unit": ""}], "pressure": "", "temperature": "150\u00b0C", "time": "4 days", "heating rate": "", "cooling rate": "5\u00b0C/h"}]
TEHCAM | [Ba(Pdc)]n | Ba1 C7 H3 N1 O4 | solvothermal synthesis | barium nitrate | 0.522 g | pyridine-2,5-dicarboxylic acid | 0.167 g | [8 empty] | 3 days | 150°C | 8 | solvothermal synthesis, pH adjustment, washing, washing, drying | 10.1016/j.poly.2012.05.043 |  | 2012.08 | [{"synthesis method": "solvothermal synthesis", "precursor": [{"name": "barium nitrate", "amount": "0.522", "unit": "g"}, {"name": "pyridine-2,5-dicarboxylic acid", "amount": "0.167", "unit": "g"}], "solvent": [{"name": "milliQ water", "amount": "8", "unit": "ml"}], "reducing agent": [{"name": "", "amount": "", "unit": ""}], "surfactant": [{"name": "", "amount": "", "unit": ""}], "pressure": "", "temperature": "150\u00b0C", "time": "3 days", "heating rate": "", "cooling rate": "5\u00b0C/h"}, {"synthesis method": "pH adjustment", "pH": "8", "modulator": "dilute NaOH solution"}, {"synthesis method": "washing", "washing solution": "distilled water", "amount": ""}, {"synthesis method": "washing", "washing solution": "acetone", "amount": ""}, {"synthesis method": "drying", "pressure": "", "temperature": "", "atmosphere": "air", "time": ""}]
DIFRUG | [Ag(HFlu)(NO3)]n | Ag1 C13 F2 H12 N7 O4 | chemical synthesis | HFlu | 0.1523 g | AgNO3 | 0.0843 g | [6 empty] | ethanol |  |  | room temperature |  | chemical synthesis, crystallization | 10.1016/j.ica.2007.03.033 |  | 2007.07 | [{"synthesis method": "chemical synthesis", "precursor": [{"name": "HFlu", "amount": "0.1523", "unit": "g"}, {"name": "AgNO3", "amount": "0.0843", "unit": "g"}], "solution": [{"name": "ethanol", "amount": "8", "unit": "ml"}], "pressure": "", "temperature": "room temperature", "time": ""}, {"synthesis method": "crystallization", "precursor": [{"name": "AgNO3", "amount": "0.0338", "unit": "g"}, {"name": "HFlu", "amount": "0.0621", "unit": "g"}], "solvent": [{"name": "water", "amount": "", "unit": ""}, {"name": "ethanol", "amount": "", "unit": ""}], "pressure": "", "temperature": "", "time": "", "cooling rate": ""}]
DIFSAN | {[Ag(HFlu)2](ClO4)}n | Ag1 C26 Cl1 F4 H24 N12 O6 | chemical synthesis | HFlu | 0.1523 g | silver perchlorate | [7 empty] | ethanol |  |  | room temperature |  | chemical synthesis, crystallization | 10.1016/j.ica.2007.03.033 |  | 2007.07 | [{"synthesis method": "chemical synthesis", "precursor": [{"name": "HFlu", "amount": "0.1523", "unit": "g"}, {"name": "silver perchlorate", "amount": "", "unit": ""}], "solution": [{"name": "ethanol", "amount": "8", "unit": "ml"}], "pressure": "", "temperature": "room temperature", "time": ""}, {"synthesis method": "crystallization", "precursor": [{"name": "silver perchlorate", "amount": "", "unit": ""}, {"name": "HFlu", "amount": "0.0621", "unit": "g"}], "solvent": [{"name": "water", "amount": "", "unit": ""}, {"name": "ethanol", "amount": "", "unit": ""}], "pressure": "", "temperature": "", "time": "", "cooling rate": ""}]
ZUHDEN | polymer | C24 Cd1 H20 N4 O6 S2 | solvothermal synthesis |  |  | naphthalenedisulfonate ligand | 0.1 mmol | imidazole ligand | 0.1 mmol | [6 empty] | 3 days | 160°C | 4 | chemical synthesis, pH adjustment, solvothermal synthesis | 10.1016/j.ica.2015.03.014 |  | 2015.05 | [{"synthesis method": "chemical synthesis", "precursor": [{"name": "Cd(CH3COO)2", "amount": "0.1", "unit": "mmol"}, {"name": "naphthalenedisulfonate ligand", "amount": "0.1", "unit": "mmol"}, {"name": "imidazole ligand", "amount": "0.1", "unit": "mmol"}], "solution": [{"name": "H2O", "amount": "10", "unit": "mL"}], "pressure": "", "temperature": "", "time": "0.5h"}, {"synthesis method": "pH adjustment", "pH": "4", "modulator": "HNO3 (1M) and NaOH (1M)"}, {"synthesis method": "solvothermal synthesis", "precursor": [{"name": "", "amount": "", "unit": ""}], "solvent": [{"name": "", "amount": "", "unit": ""}], "reducing agent": [{"name": "", "amount": "", "unit": ""}], "surfactant": [{"name": "", "amount": "", "unit": ""}], "pressure": "", "temperature": "160\u00b0C", "time": "3 days", "heating rate": "", "cooling rate": "5\u00b0Ch-1"}]
ZUHDIR |  | C24 Cd1 H20 N4 O6 S2 | solvothermal synthesis |  |  | naphthalenedisulfonate ligand | 0.1 mmol | imidazole ligand | 0.1 mmol | [6 empty] | 3 days | 160°C | 4.5 | chemical synthesis, pH adjustment, solvothermal synthesis | 10.1016/j.ica.2015.03.014 |  | 2015.05 | [{"synthesis method": "chemical synthesis", "precursor": [{"name": "Cd(CH3COO)2", "amount": "0.1", "unit": "mmol"}, {"name": "naphthalenedisulfonate ligand", "amount": "0.1", "unit": "mmol"}, {"name": "imidazole ligand", "amount": "0.1", "unit": "mmol"}], "solution": [{"name": "H2O", "amount": "10", "unit": "mL"}], "pressure": "", "temperature": "", "time": "0.5h"}, {"synthesis method": "pH adjustment", "pH": "4.5", "modulator": "HNO3 (1M) and NaOH (1M)"}, {"synthesis method": "solvothermal synthesis", "precursor": [{"name": "", "amount": "", "unit": ""}], "solvent": [{"name": "", "amount": "", "unit": ""}], "reducing agent": [{"name": "", "amount": "", "unit": ""}], "surfactant": [{"name": "", "amount": "", "unit": ""}], "pressure": "", "temperature": "160\u00b0C", "time": "3 days", "heating rate": "", "cooling rate": "5\u00b0Ch-1"}]
ZUHDOX |  | C46 Cu2 H32 N10 O6 S2 | solvothermal synthesis |  |  | naphthalenedisulfonate ligand | 0.1 mmol | imidazole ligand | 0.1 mmol | [6 empty] | 3 days | 160°C | 4.5 | chemical synthesis, pH adjustment, solvothermal synthesis | 10.1016/j.ica.2015.03.014 |  | 2015.05 | [{"synthesis method": "chemical synthesis", "precursor": [{"name": "Cu(CH3COO)2", "amount": "0.1", "unit": "mmol"}, {"name": "naphthalenedisulfonate ligand", "amount": "0.1", "unit": "mmol"}, {"name": "imidazole ligand", "amount": "0.1", "unit": "mmol"}], "solution": [{"name": "H2O", "amount": "10", "unit": "mL"}], "pressure": "", "temperature": "", "time": "0.5h"}, {"synthesis method": "pH adjustment", "pH": "4.5", "modulator": "HNO3 (1M) and NaOH (1M)"}, {"synthesis method": "solvothermal synthesis", "precursor": [{"name": "", "amount": "", "unit": ""}], "solvent": [{"name": "", "amount": "", "unit": ""}], "reducing agent": [{"name": "", "amount": "", "unit": ""}], "surfactant": [{"name": "", "amount": "", "unit": ""}], "pressure": "", "temperature": "160\u00b0C", "time": "3 days", "heating rate": "", "cooling rate": "5\u00b0Ch-1"}]
OXUPAZ | [Ln 2Cu5Br4(IN)7(H2O)6] | Br4 C42 Cu5 Eu2 H40 N7 O20 | solvothermal synthesis | Eu2O3 | 0.176 g | CuBr2 | 0.223 g | HIN | 0.246 g | HNO3 | 0.031 g |  |  |  | autogenous | 7 days | 170°C |  | solvothermal synthesis, filtration, washing, drying | 10.1016/j.jssc.2011.07.033 |  | 2011.09 | [{"synthesis method": "solvothermal synthesis", "precursor": [{"name": "Eu2O3", "amount": "0.176", "unit": "g"}, {"name": "CuBr2", "amount": "0.223", "unit": "g"}, {"name": "HIN", "amount": "0.246", "unit": "g"}, {"name": "HNO3", "amount": "0.031", "unit": "g"}], "solvent": [{"name": "H2O", "amount": "10", "unit": "mL"}], "reducing agent": [{"name": "", "amount": "", "unit": ""}], "surfactant": [{"name": "", "amount": "", "unit": ""}], "pressure": "autogenous", "temperature": "170\u00b0C", "time": "7 days", "heating rate": "", "cooling rate": "2\u00b0Ch-1"}, {"synthesis method": "filtration", "time": "", "atmosphere": "", "pressure": ""}, {"synthesis method": "washing", "washing solution": "distilled water", "amount": ""}, {"synthesis method": "drying", "pressure": "", "temperature": "", "atmosphere": "air", "time": ""}]
LEPVIN | HCPs | Ag1 C24 H16 La2 N1 O17 | solvothermal synthesis | La2O3 | 0.50 mmol | AgNO3 | 0.40 mmol | Hina | 1.0 mmol | H3hma | 0.60 mmol | HClO4 | 0.70 mmol |  |  | 165h | 165°C |  | solvothermal synthesis | 10.1016/j.jssc.2012.06.012 |  | 2012.12 | [{"synthesis method": "solvothermal synthesis", "precursor": [{"name": "La2O3", "amount": "0.50", "unit": "mmol"}, {"name": "AgNO3", "amount": "0.40", "unit": "mmol"}, {"name": "Hina", "amount": "1.0", "unit": "mmol"}, {"name": "H3hma", "amount": "0.60", "unit": "mmol"}, {"name": "HClO4", "amount": "0.70", "unit": "mmol"}], "solvent": [{"name": "deionized water", "amount": "10", "unit": "mL"}], "reducing agent": [{"name": "", "amount": "", "unit": ""}], "surfactant": [{"name": "", "amount": "", "unit": ""}], "pressure": "", "temperature": "165\u00b0C", "time": "165h", "heating rate": "", "cooling rate": "2\u00b0C/h"}]
LEPVOT | HCPs | Ag1 C24 H16 N1 O17 Pr2 | solvothermal synthesis | Pr(OH)3 | 1 mmol | AgNO3 | 0.40 mmol | Hina | 1.0 mmol | H3hma | 0.60 mmol | HClO4 | 0.70 mmol |  |  | 165h | 165°C |  | solvothermal synthesis | 10.1016/j.jssc.2012.06.012 |  | 2012.12 | [{"synthesis method": "solvothermal synthesis", "precursor": [{"name": "Pr(OH)3", "amount": "1", "unit": "mmol"}, {"name": "AgNO3", "amount": "0.40", "unit": "mmol"}, {"name": "Hina", "amount": "1.0", "unit": "mmol"}, {"name": "H3hma", "amount": "0.60", "unit": "mmol"}, {"name": "HClO4", "amount": "0.70", "unit": "mmol"}], "solvent": [{"name": "deionized water", "amount": "10", "unit": "mL"}], "reducing agent": [{"name": "", "amount": "", "unit": ""}], "surfactant": [{"name": "", "amount": "", "unit": ""}], "pressure": "", "temperature": "165\u00b0C", "time": "165h", "heating rate": "", "cooling rate": "2\u00b0C/h"}]
ZOMLOF | [Me2SnCl2.(2,2'-bipy)] | C12 Cl2 H14 N2 Sn1 | chemical synthesis | 5-nitroisophthalic acid | 0.211 g | sodium ethoxide | 0.136 g | 2,2'-bipy | 0.3124 g | dimethyltin(IV) dichloride | 0.44 g |  |  | methanol |  | 12h | 40°C |  | chemical synthesis, filtration, washing, drying | 10.1016/j.jorganchem.2019.05.007 |  | 2019.08 | [{"synthesis method": "chemical synthesis", "precursor": [{"name": "5-nitroisophthalic acid", "amount": "0.211", "unit": "g"}, {"name": "sodium ethoxide", "amount": "0.136", "unit": "g"}, {"name": "2,2'-bipy", "amount": "0.3124", "unit": "g"}, {"name": "dimethyltin(IV) dichloride", "amount": "0.44", "unit": "g"}], "solution": [{"name": "methanol", "amount": "", "unit": ""}], "pressure": "", "temperature": "40\u00b0C", "time": "12h"}, {"synthesis method": "filtration", "time": "", "atmosphere": "", "pressure": ""}, {"synthesis method": "washing", "washing solution": "methanol", "amount": ""}, {"synthesis method": "drying", "pressure": "", "temperature": "", "atmosphere": "", "time": "overnight"}]
POTRUL01 | [Me2SnCl2.(4,4'-bipy)] | C12 Cl2 H14 N2 Sn1 | chemical synthesis | 4,4'-bipyridine | 0.3123 g | [8 empty] | methanol |  | 12h | 40°C |  | chemical synthesis, filtration, washing, drying | 10.1016/j.jorganchem.2019.05.007 |  | 2019.08 | [{"synthesis method": "chemical synthesis", "precursor": [{"name": "4,4'-bipyridine", "amount": "0.3123", "unit": "g"}], "solution": [{"name": "methanol", "amount": "", "unit": ""}], "pressure": "", "temperature": "40\u00b0C", "time": "12h"}, {"synthesis method": "filtration", "time": "", "atmosphere": "", "pressure": ""}, {"synthesis method": "washing", "washing solution": "methanol", "amount": ""}, {"synthesis method": "drying", "pressure": "", "temperature": "", "atmosphere": "", "time": "overnight"}]
HEBVAM | [Cu(μ1,5-dca)2(mppca)2] | C30 Cu1 H26 N10 O3 | chemical synthesis | copper perchlorate | 0.25 mmol | mppca | 0.50 mmol | dca | 0.50 mmol |  |  |  |  | H2O, hot ethanol, water |  | 24h | room temperature |  | chemical synthesis | 10.1016/j.ica.2005.09.044 |  | 2006.01 | [{"synthesis method": "chemical synthesis", "precursor": [{"name": "copper perchlorate", "amount": "0.25", "unit": "mmol"}, {"name": "mppca", "amount": "0.50", "unit": "mmol"}, {"name": "dca", "amount": "0.50", "unit": "mmol"}], "solution": [{"name": "H2O", "amount": "5", "unit": "mL"}, {"name": "hot ethanol", "amount": "10", "unit": "mL"}, {"name": "water", "amount": "5", "unit": "mL"}], "pressure": "", "temperature": "room temperature", "time": "24h"}]
HEBVEQ | [Cu(μ1,5-dca)2(nppca)2] | C28 Cu1 H18 N12 O6 | chemical synthesis | copper perchlorate | 0.25 mmol | nppca | 0.50 mmol | dca | 0.50 mmol |  |  |  |  | H2O, hot ethanol, water |  | 24h | room temperature |  | chemical synthesis | 10.1016/j.ica.2005.09.044 |  | 2006.01 | [{"synthesis method": "chemical synthesis", "precursor": [{"name": "copper perchlorate", "amount": "0.25", "unit": "mmol"}, {"name": "nppca", "amount": "0.50", "unit": "mmol"}, {"name": "dca", "amount": "0.50", "unit": "mmol"}], "solution": [{"name": "H2O", "amount": "5", "unit": "mL"}, {"name": "hot ethanol", "amount": "10", "unit": "mL"}, {"name": "water", "amount": "5", "unit": "mL"}], "pressure": "", "temperature": "room temperature", "time": "24h"}]
HEBVIU | [Cu(μ-Cl)2(mppca)2] | C26 Cl2 Cu1 H24 N4 O2 | chemical synthesis | copper dichloride | 0.25 mmol | mppca | 0.50 mmol | [6 empty] | H2O, water-ethanol mixture |  | several days | room temperature |  | chemical synthesis | 10.1016/j.ica.2005.09.044 |  | 2006.01 | [{"synthesis method": "chemical synthesis", "precursor": [{"name": "copper dichloride", "amount": "0.25", "unit": "mmol"}, {"name": "mppca", "amount": "0.50", "unit": "mmol"}], "solution": [{"name": "H2O", "amount": "5", "unit": "mL"}, {"name": "water-ethanol mixture", "amount": "5", "unit": "mL"}], "pressure": "", "temperature": "room temperature", "time": "several days"}]
CEVDUF | [Zn(L1)(1,4-bdc)] | C26 H20 N4 O8 Zn1 | solvothermal synthesis | ZnSO4⋅7H2O | 0.1 mmol | L1 | 0.1 mmol | 1,4-H2bdc | 0.1 mmol | NaOH | 0.2 mmol |  |  |  | autogenous | 4 days | 120°C |  | solvothermal synthesis | 10.1016/j.poly.2018.02.002 |  | 2018.05 | [{"synthesis method": "solvothermal synthesis", "precursor": [{"name": "ZnSO4\u22c57H2O", "amount": "0.1", "unit": "mmol"}, {"name": "L1", "amount": "0.1", "unit": "mmol"}, {"name": "1,4-H2bdc", "amount": "0.1", "unit": "mmol"}, {"name": "NaOH", "amount": "0.2", "unit": "mmol"}], "solvent": [{"name": "H2O", "amount": "8", "unit": "mL"}], "reducing agent": [{"name": "", "amount": "", "unit": ""}], "surfactant": [{"name": "", "amount": "", "unit": ""}], "pressure": "autogenous", "temperature": "120\u00b0C", "time": "4 days", "heating rate": "", "cooling rate": ""}]
CEVFAN | [Zn(L2)(1,4-bdc)] | C27 H22 N4 O7 Zn1 | solvothermal synthesis | ZnSO4⋅7H2O | 0.1 mmol | L2 | 0.1 mmol | 1,4-H2bdc | 0.1 mmol | NaOH | 0.2 mmol |  |  |  | autogenous | 4 days | 120°C |  | solvothermal synthesis | 10.1016/j.poly.2018.02.002 |  | 2018.05 | [{"synthesis method": "solvothermal synthesis", "precursor": [{"name": "ZnSO4\u22c57H2O", "amount": "0.1", "unit": "mmol"}, {"name": "L2", "amount": "0.1", "unit": "mmol"}, {"name": "1,4-H2bdc", "amount": "0.1", "unit": "mmol"}, {"name": "NaOH", "amount": "0.2", "unit": "mmol"}], "solvent": [{"name": "H2O", "amount": "8", "unit": "mL"}], "reducing agent": [{"name": "", "amount": "", "unit": ""}], "surfactant": [{"name": "", "amount": "", "unit": ""}], "pressure": "autogenous", "temperature": "120\u00b0C", "time": "4 days", "heating rate": "", "cooling rate": ""}]
IYOBUV | [Zn(L)(HIP)(H2O)] | C21 Cl1 H17 N2 O8 Zn1 | solvothermal synthesis | Zn(NO3)2⋅6H2O | 0.0297 g | L | 0.0263 g | H2HIP | 0.0182 g | NaOH | 0.010 g |  |  |  |  | 3 days | 120°C |  | solvothermal synthesis | 10.1016/j.poly.2016.10.029 |  | 2017.02 | [{"synthesis method": "solvothermal synthesis", "precursor": [{"name": "Zn(NO3)2\u22c56H2O", "amount": "0.0297", "unit": "g"}, {"name": "L", "amount": "0.0263", "unit": "g"}, {"name": "H2HIP", "amount": "0.0182", "unit": "g"}, {"name": "NaOH", "amount": "0.010", "unit": "g"}], "solvent": [{"name": "H2O", "amount": "10", "unit": "mL"}], "reducing agent": [{"name": "", "amount": "", "unit": ""}], "surfactant": [{"name": "", "amount": "", "unit": ""}], "pressure": "", "temperature": "120\u00b0C", "time": "3 days", "heating rate": "", "cooling rate": ""}]
IYOVOJ | [Cd(L)(HIP)]·1/2H2O | C42 Cd2 Cl2 H32 N4 O15 | solvothermal synthesis | 3CdSO4⋅8H2O | 0.0256 g | L | 0.0263 g | H2HIP | 0.0182 g | NaOH | 0.010 g |  |  |  |  | 3 days | 120°C |  | solvothermal synthesis | 10.1016/j.poly.2016.10.029 |  | 2017.02 | [{"synthesis method": "solvothermal synthesis", "precursor": [{"name": "3CdSO4\u22c58H2O", "amount": "0.0256", "unit": "g"}, {"name": "L", "amount": "0.0263", "unit": "g"}, {"name": "H2HIP", "amount": "0.0182", "unit": "g"}, {"name": "NaOH", "amount": "0.010", "unit": "g"}], "solvent": [{"name": "H2O", "amount": "10", "unit": "mL"}], "reducing agent": [{"name": "", "amount": "", "unit": ""}], "surfactant": [{"name": "", "amount": "", "unit": ""}], "pressure": "", "temperature": "120\u00b0C", "time": "3 days", "heating rate": "", "cooling rate": ""}]
IYOCAC | [Co1.5(L)(BTC)(CH3OH)(H2O)3] | C46 Cl2 Co3 H56 N4 O28 | solvothermal synthesis | Co(NO3)2⋅6H2O | 0.0291 g | L | 0.0263 g | 1,3,5-H3BTC | 0.0210 g | NaOH | 0.010 g |  |  |  |  | 3 days | 85°C |  | solvothermal synthesis | 10.1016/j.poly.2016.10.029 |  | 2017.02 | [{"synthesis method": "solvothermal synthesis", "precursor": [{"name": "Co(NO3)2\u22c56H2O", "amount": "0.0291", "unit": "g"}, {"name": "L", "amount": "0.0263", "unit": "g"}, {"name": "1,3,5-H3BTC", "amount": "0.0210", "unit": "g"}, {"name": "NaOH", "amount": "0.010", "unit": "g"}], "solvent": [{"name": "H2O", "amount": "2", "unit": "mL"}, {"name": "CH3OH", "amount": "2", "unit": "mL"}], "reducing agent": [{"name": "", "amount": "", "unit": ""}], "surfactant": [{"name": "", "amount": "", "unit": ""}], "pressure": "", "temperature": "85\u00b0C", "time": "3 days", "heating rate": "", "cooling rate": ""}]
IYOCEG | [Ni1.5(L)(BTC)(H2O)4] | C44 Cl2 H42 N4 Ni3 O30 | solvothermal synthesis | Ni(CH3COO)2⋅4H2O | 0.0249 g | L | 0.0263 g | H3BTC | 0.0210 g | NaOH | 0.010 g |  |  |  |  | 3 days | 120°C |  | solvothermal synthesis | 10.1016/j.poly.2016.10.029 |  | 2017.02 | [{"synthesis method": "solvothermal synthesis", "precursor": [{"name": "Ni(CH3COO)2\u22c54H2O", "amount": "0.0249", "unit": "g"}, {"name": "L", "amount": "0.0263", "unit": "g"}, {"name": "H3BTC", "amount": "0.0210", "unit": "g"}, {"name": "NaOH", "amount": "0.010", "unit": "g"}], "solvent": [{"name": "H2O", "amount": "10", "unit": "mL"}], "reducing agent": [{"name": "", "amount": "", "unit": ""}], "surfactant": [{"name": "", "amount": "", "unit": ""}], "pressure": "", "temperature": "120\u00b0C", "time": "3 days", "heating rate": "", "cooling rate": ""}]
BEHBUN | [Pr2(C17H18PO3)3(NO3)3] n | C51 H54 N3 O18 P3 Pr2 | solvothermal synthesis | 1 | 100 mg | 25% aqueous NH3 | 25 μL | Pr(NO3)3⋅6H2O | 72 mg | [6 empty] | 24h | 140°C |  | solvothermal synthesis | 10.1016/j.poly.2012.08.056 |  | 2012.11 | [{"synthesis method": "solvothermal synthesis", "precursor": [{"name": "1", "amount": "100", "unit": "mg"}, {"name": "25% aqueous NH3", "amount": "25", "unit": "\u03bcL"}, {"name": "Pr(NO3)3\u22c56H2O", "amount": "72", "unit": "mg"}], "solvent": [{"name": "methanol", "amount": "3", "unit": "mL"}], "reducing agent": [{"name": "", "amount": "", "unit": ""}], "surfactant": [{"name": "", "amount": "", "unit": ""}], "pressure": "", "temperature": "140\u00b0C", "time": "24h", "heating rate": "", "cooling rate": "slowly to ambient temperature"}]
BEHCAU | [Pr(C17H18PO3)2(NO3)] n | C34 H36 N1 O9 P2 Pr1 | solvothermal synthesis | 1 | 100 mg | 25% aqueous NH3 | 25 μL | Pr(NO3)3⋅6H2O | 72 mg | [6 empty] | 24h | 170°C |  | solvothermal synthesis | 10.1016/j.poly.2012.08.056 |  | 2012.11 | [{"synthesis method": "solvothermal synthesis", "precursor": [{"name": "1", "amount": "100", "unit": "mg"}, {"name": "25% aqueous NH3", "amount": "25", "unit": "\u03bcL"}, {"name": "Pr(NO3)3\u22c56H2O", "amount": "72", "unit": "mg"}], "solvent": [{"name": "water", "amount": "3", "unit": "mL"}], "reducing agent": [{"name": "", "amount": "", "unit": ""}], "surfactant": [{"name": "", "amount": "", "unit": ""}], "pressure": "", "temperature": "170\u00b0C", "time": "24h", "heating rate": "", "cooling rate": "slowly to ambient temperature"}]
ZAYSOJ | [Mn(bpe)(bba)] | C20 H16 Mn1 N2 O4 | solvothermal synthesis | H2bba | 0.166 g | bpe | 0.184 g | Mn(ClO4)2⋅6H2O | 0.181 g | [6 empty] | 3 days | 180°C |  | solvothermal synthesis | 10.1016/j.ica.2012.01.019 |  | 2012.05 | [{"synthesis method": "solvothermal synthesis", "precursor": [{"name": "H2bba", "amount": "0.166", "unit": "g"}, {"name": "bpe", "amount": "0.184", "unit": "g"}, {"name": "Mn(ClO4)2\u22c56H2O", "amount": "0.181", "unit": "g"}], "solvent": [{"name": "H2O", "amount": "10", "unit": "mL"}], "reducing agent": [{"name": "", "amount": "", "unit": ""}], "surfactant": [{"name": "", "amount": "", "unit": ""}], "pressure": "", "temperature": "180\u00b0C", "time": "3 days", "heating rate": "", "cooling rate": ""}]
XEDWOU | [Co(bpe)(bba)] | C20 Co1 H16 N2 O4 | solvothermal synthesis | H2bba | 0.166 g | bpe | 0.184 g | Co(ClO4)2⋅6H2O | 0.183 g | [6 empty] | 3 days | 180°C |  | solvothermal synthesis | 10.1016/j.ica.2012.01.019 |  | 2012.05 | [{"synthesis method": "solvothermal synthesis", "precursor": [{"name": "H2bba", "amount": "0.166", "unit": "g"}, {"name": "bpe", "amount": "0.184", "unit": "g"}, {"name": "Co(ClO4)2\u22c56H2O", "amount": "0.183", "unit": "g"}], "solvent": [{"name": "H2O", "amount": "10", "unit": "mL"}], "reducing agent": [{"name": "", "amount": "", "unit": ""}], "surfactant": [{"name": "", "amount": "", "unit": ""}], "pressure": "", "temperature": "180\u00b0C", "time": "3 days", "heating rate": "", "cooling rate": ""}]
XAPHUT01 | [Ni(bpe)(bba)] | C20 H16 N2 Ni1 O4 | solvothermal synthesis | H2bba | 0.166 g | bpe | 0.184 g | Ni(ClO4)2⋅6H2O | 0.183 g | [6 empty] | 3 days | 180°C |  | solvothermal synthesis | 10.1016/j.ica.2012.01.019 |  | 2012.05 | [{"synthesis method": "solvothermal synthesis", "precursor": [{"name": "H2bba", "amount": "0.166", "unit": "g"}, {"name": "bpe", "amount": "0.184", "unit": "g"}, {"name": "Ni(ClO4)2\u22c56H2O", "amount": "0.183", "unit": "g"}], "solvent": [{"name": "H2O", "amount": "10", "unit": "mL"}], "reducing agent": [{"name": "", "amount": "", "unit": ""}], "surfactant": [{"name": "", "amount": "", "unit": ""}], "pressure": "", "temperature": "180\u00b0C", "time": "3 days", "heating rate": "", "cooling rate": ""}]
KAPYIL | [Cd(H 4 BDPP)(2,2'-bipy) 2 ]·(H 2 BDPP)] | C18 Cd0.50 H19 N2 O6 P2 | solvothermal synthesis | H4BDPP | 0.07 g | 2,2'-bipy | 0.10 g | CdSO4⋅3H2O | 0.13 g | NaF | 0.01 g |  |  |  | autogenous | 3 days | 160°C |  | solvothermal synthesis | 10.1016/j.jssc.2011.11.043 |  | 2012.02 | [{"synthesis method": "solvothermal synthesis", "precursor": [{"name": "H4BDPP", "amount": "0.07", "unit": "g"}, {"name": "2,2'-bipy", "amount": "0.10", "unit": "g"}, {"name": "CdSO4\u22c53H2O", "amount": "0.13", "unit": "g"}, {"name": "NaF", "amount": "0.01", "unit": "g"}], "solvent": [{"name": "deionized distilled water", "amount": "5", "unit": "mL"}], "reducing agent": [{"name": "", "amount": "", "unit": ""}], "surfactant": [{"name": "", "amount": "", "unit": ""}], "pressure": "autogenous", "temperature": "160\u00b0C", "time": "3 days", "heating rate": "", "cooling rate": "unaffectedly"}]
KAPYEH | Cd(H 2 BDPP)(phen) | C20 Cd1 H18 N2 O6 P2 | solvothermal synthesis | H4BDPP | 0.13 g | Phen | 0.10 g | CdSO4⋅3H2O | 0.26 g | NaF | 0.04 g |  |  |  | autogenous | 3 days | 160°C |  | solvothermal synthesis | 10.1016/j.jssc.2011.11.043 |  | 2012.02 | [{"synthesis method": "solvothermal synthesis", "precursor": [{"name": "H4BDPP", "amount": "0.13", "unit": "g"}, {"name": "Phen", "amount": "0.10", "unit": "g"}, {"name": "CdSO4\u22c53H2O", "amount": "0.26", "unit": "g"}, {"name": "NaF", "amount": "0.04", "unit": "g"}], "solvent": [{"name": "deionized distilled water", "amount": "10", "unit": "mL"}], "reducing agent": [{"name": "", "amount": "", "unit": ""}], "surfactant": [{"name": "", "amount": "", "unit": ""}], "pressure": "autogenous", "temperature": "160\u00b0C", "time": "3 days", "heating rate": "", "cooling rate": "unaffectedly"}]
HABZEQ | 1 | C18 Co3 H26 O22 | solvothermal synthesis | Co(CH3COO)2⋅4H2O | 0.196 g | H3btc | 0.188 g | NaOH | 0.100 g | [5 empty] | autogenous | 72 h | 160°C | 7.0 | chemical synthesis, pH adjustment, solvothermal synthesis, filtration | 10.1016/S1387-7003(02)00751-7 |  | 2003.03 | [{"synthesis method": "chemical synthesis", "precursor": [{"name": "Co(CH3COO)2\u22c54H2O", "amount": "0.196", "unit": "g"}, {"name": "H3btc", "amount": "0.188", "unit": "g"}, {"name": "NaOH", "amount": "0.100", "unit": "g"}], "solution": [{"name": "H2O", "amount": "21", "unit": "ml"}], "pressure": "autogenous", "temperature": "room temperature", "time": "1 h"}, {"synthesis method": "pH adjustment", "pH": "7.0", "modulator": "NaOH"}, {"synthesis method": "solvothermal synthesis", "precursor": [], "solvent": [], "reducing agent": [], "surfactant": [], "pressure": "autogenous", "temperature": "160\u00b0C", "time": "72 h", "heating rate": "", "cooling rate": ""}, {"synthesis method": "filtration", "time": "", "atmosphere": "", "pressure": ""}]
YUXXUM | Cd(tdc)(bimm)n | C13 Cd1 H10 N4 O4 S1 | solvothermal synthesis | Cd(NO3)2⋅4H2O | 0.062 g | H2tdc | 0.034 g | bimm | 0.029 g | [5 empty] | autogenous | 3 days | 120°C |  | solvothermal synthesis | 10.1016/j.jssc.2016.05.005 |  | 2016.08 | [{"synthesis method": "solvothermal synthesis", "precursor": [{"name": "Cd(NO3)2\u22c54H2O", "amount": "0.062", "unit": "g"}, {"name": "H2tdc", "amount": "0.034", "unit": "g"}, {"name": "bimm", "amount": "0.029", "unit": "g"}], "solvent": [{"name": "H2O-C2H5OH mixed solvent", "amount": "8", "unit": "mL"}], "reducing agent": [{"name": "", "amount": "", "unit": ""}], "surfactant": [{"name": "", "amount": "", "unit": ""}], "pressure": "autogenous", "temperature": "120\u00b0C", "time": "3 days", "heating rate": "", "cooling rate": "room temperature"}]
YUXXOG | [Cd2(tdc)2(bimm)2](H2O)4 | C26 Cd2 H28 N8 O12 S2 | solvothermal synthesis | Cd(NO3)2⋅4H2O | 0.062 g | H2tdc | 0.034 g | bimm | 0.029 g | [5 empty] | autogenous | 3 days | 120°C |  | solvothermal synthesis | 10.1016/j.jssc.2016.05.005 |  | 2016.08 | [{"synthesis method": "solvothermal synthesis", "precursor": [{"name": "Cd(NO3)2\u22c54H2O", "amount": "0.062", "unit": "g"}, {"name": "H2tdc", "amount": "0.034", "unit": "g"}, {"name": "bimm", "amount": "0.029", "unit": "g"}], "solvent": [{"name": "H2O", "amount": "8", "unit": "mL"}], "reducing agent": [{"name": "", "amount": "", "unit": ""}], "surfactant": [{"name": "", "amount": "", "unit": ""}], "pressure": "autogenous", "temperature": "120\u00b0C", "time": "3 days", "heating rate": "", "cooling rate": "room temperature"}]
YUYBIF | [Cd(tdc)(bimm)](DMF) | C16 Cd1 H17 N5 O5 S1 | solvothermal synthesis | Cd(NO3)2⋅4H2O | 0.062 g | H2tdc | 0.034 g | bimm | 0.029 g | [5 empty] | autogenous | 3 days | 120°C |  | solvothermal synthesis | 10.1016/j.jssc.2016.05.005 |  | 2016.08 | [{"synthesis method": "solvothermal synthesis", "precursor": [{"name": "Cd(NO3)2\u22c54H2O", "amount": "0.062", "unit": "g"}, {"name": "H2tdc", "amount": "0.034", "unit": "g"}, {"name": "bimm", "amount": "0.029", "unit": "g"}], "solvent": [{"name": "DMF", "amount": "8", "unit": "mL"}], "reducing agent": [{"name": "", "amount": "", "unit": ""}], "surfactant": [{"name": "", "amount": "", "unit": ""}], "pressure": "autogenous", "temperature": "120\u00b0C", "time": "3 days", "heating rate": "", "cooling rate": "room temperature"}]
SIXDOT | [Mn2(chda)(phen)4(H2O)]·(ClO4)2·phen | C70 Cl2 H64 Mn2 N10 O17 | chemical synthesis | 1,1-cyclohexanediacetic acid | 50.0 mg | piperidine | 42.6 mg | Mn(ClO4)2⋅6H2O | 181 mg | 1,10-phenanthroline | 180 mg |  |  | water, methanol |  | 3h | refluxed |  | chemical synthesis, drying | 10.1016/j.molstruc.2007.05.001 |  | 2008.03 | [{"synthesis method": "chemical synthesis", "precursor": [{"name": "1,1-cyclohexanediacetic acid", "amount": "50.0", "unit": "mg"}, {"name": "piperidine", "amount": "42.6", "unit": "mg"}, {"name": "Mn(ClO4)2\u22c56H2O", "amount": "181", "unit": "mg"}, {"name": "1,10-phenanthroline", "amount": "180", "unit": "mg"}], "solution": [{"name": "water", "amount": "5", "unit": "ml"}, {"name": "methanol", "amount": "5", "unit": "ml"}], "pressure": "", "temperature": "refluxed", "time": "3h"}, {"synthesis method": "drying", "pressure": "", "temperature": "", "atmosphere": "air", "time": ""}]
IGEWUM03 | [Cu(mal)(bipy)] n ·2nH2O | C14 Cu1 H14 N2 O6 | chemical synthesis | maleic acid | 58.0 mg | piperidine | 85.2 mg | Cu(NO3)2⋅3H2O | 121 mg | 2,2'-bipyridine | 78.1 mg |  |  | methanol |  | 2h | refluxed |  | chemical synthesis, drying | 10.1016/j.molstruc.2007.05.001 |  | 2008.03 | [{"synthesis method": "chemical synthesis", "precursor": [{"name": "maleic acid", "amount": "58.0", "unit": "mg"}, {"name": "piperidine", "amount": "85.2", "unit": "mg"}, {"name": "Cu(NO3)2\u22c53H2O", "amount": "121", "unit": "mg"}, {"name": "2,2'-bipyridine", "amount": "78.1", "unit": "mg"}], "solution": [{"name": "methanol", "amount": "10", "unit": "ml"}], "pressure": "", "temperature": "refluxed", "time": "2h"}, {"synthesis method": "drying", "pressure": "", "temperature": "", "atmosphere": "air", "time": ""}]
SIXDIN | [Cu(ca)2(C10H8N2)] | C16 Cu1 H16 N8 O8 | chemical synthesis | C3H2N3O3Li | 135 mg | Cu(NO3)2⋅3H2O | 121 mg | 2,2'-bipyridine | 78.1 mg |  |  |  |  | water, ethanol |  | 3h | refluxed |  | chemical synthesis, drying | 10.1016/j.molstruc.2007.05.001 |  | 2008.03 | [{"synthesis method": "chemical synthesis", "precursor": [{"name": "C3H2N3O3Li", "amount": "135", "unit": "mg"}, {"name": "Cu(NO3)2\u22c53H2O", "amount": "121", "unit": "mg"}, {"name": "2,2'-bipyridine", "amount": "78.1", "unit": "mg"}], "solution": [{"name": "water", "amount": "10", "unit": "ml"}, {"name": "ethanol", "amount": "10", "unit": "ml"}], "pressure": "", "temperature": "refluxed", "time": "3h"}, {"synthesis method": "drying", "pressure": "", "temperature": "", "atmosphere": "air", "time": ""}]
CUYHOU01 | [Zn(pda)(bpy)(H2O] n | C20 H20 N2 O6 Zn1 | solvothermal synthesis | Zn(NO3)2⋅6H2O | 0.090 g | H2pda | 0.058 g | NaOH | 0.024 g | 4,4'-bpy | 0.047 g |  |  |  |  | 3 days | 160°C |  | solvothermal synthesis | 10.1016/j.jssc.2011.01.030 |  | 2011.03 | [{"synthesis method": "solvothermal synthesis", "precursor": [{"name": "Zn(NO3)2\u22c56H2O", "amount": "0.090", "unit": "g"}, {"name": "H2pda", "amount": "0.058", "unit": "g"}, {"name": "NaOH", "amount": "0.024", "unit": "g"}, {"name": "4,4'-bpy", "amount": "0.047", "unit": "g"}], "solvent": [{"name": "H2O", "amount": "8", "unit": "ml"}], "reducing agent": [{"name": "", "amount": "", "unit": ""}], "surfactant": [{"name": "", "amount": "", "unit": ""}], "pressure": "", "temperature": "160\u00b0C", "time": "3 days", "heating rate": "", "cooling rate": "10\u00b0C /h"}]
IPANAP | [Cd(pda)(prz)(H2O)] n | C12 Cd1 H15 N1 O5 | solvothermal synthesis | Cd(NO3)2⋅4H2O | 0.0925 g | H2pda | 0.058 g | prz | 0.078 g | [6 empty] | 3 days | 160°C |  | solvothermal synthesis | 10.1016/j.jssc.2011.01.030 |  | 2011.03 | [{"synthesis method": "solvothermal synthesis", "precursor": [{"name": "Cd(NO3)2\u22c54H2O", "amount": "0.0925", "unit": "g"}, {"name": "H2pda", "amount": "0.058", "unit": "g"}, {"name": "prz", "amount": "0.078", "unit": "g"}], "solvent": [{"name": "H2O", "amount": "8", "unit": "ml"}], "reducing agent": [{"name": "", "amount": "", "unit": ""}], "surfactant": [{"name": "", "amount": "", "unit": ""}], "pressure": "", "temperature": "160\u00b0C", "time": "3 days", "heating rate": "", "cooling rate": "10\u00b0C /h"}]
IPANET | [Co3(μ 3-OH)2(pda)2(pyz)] n ·2nH2O | C24 Co3 H26 N2 O12 | solvothermal synthesis | Co(NO3)2⋅6H2O | 0.087 g | H2pda | 0.058 g | pyz | 0.024 g | NaOH | 0.024 g |  |  |  |  | 3 days | 160°C |  | solvothermal synthesis | 10.1016/j.jssc.2011.01.030 |  | 2011.03 | [{"synthesis method": "solvothermal synthesis", "precursor": [{"name": "Co(NO3)2\u22c56H2O", "amount": "0.087", "unit": "g"}, {"name": "H2pda", "amount": "0.058", "unit": "g"}, {"name": "pyz", "amount": "0.024", "unit": "g"}, {"name": "NaOH", "amount": "0.024", "unit": "g"}], "solvent": [{"name": "H2O-CH3OH", "amount": "10", "unit": "ml"}], "reducing agent": [{"name": "", "amount": "", "unit": ""}], "surfactant": [{"name": "", "amount": "", "unit": ""}], "pressure": "", "temperature": "160\u00b0C", "time": "3 days", "heating rate": "", "cooling rate": "10\u00b0C /h"}]
IPANIX | [Pr2(pda)3(H2O)2] n | C30 H28 O14 Pr2 | solvothermal synthesis | Pr(NO3)2⋅6H2O | 0.087 g | H2pda | 0.058 g | triethylamine | a drop | [6 empty] | 3 days | 160°C |  | solvothermal synthesis | 10.1016/j.jssc.2011.01.030 |  | 2011.03 | [{"synthesis method": "solvothermal synthesis", "precursor": [{"name": "Pr(NO3)2\u22c56H2O", "amount": "0.087", "unit": "g"}, {"name": "H2pda", "amount": "0.058", "unit": "g"}, {"name": "triethylamine", "amount": "a drop", "unit": ""}], "solvent": [{"name": "H2O", "amount": "8", "unit": "ml"}], "reducing agent": [{"name": "", "amount": "", "unit": ""}], "surfactant": [{"name": "", "amount": "", "unit": ""}], "pressure": "", "temperature": "160\u00b0C", "time": "3 days", "heating rate": "", "cooling rate": "10\u00b0C /h"}]
WIJWAO | Di-aquo-bis-(8-aminoquinoline)zinc(II) nitrate | C18 Cl2 H20 N4 O10 Zn1 | chemical synthesis | 8-aminoquinoline | 49 mg | Zn(NO3)2 ⋅6H2O | 50 mg | [6 empty] | MeOH |  | 1h |  |  | chemical synthesis, filtration | 10.1016/j.poly.2007.05.021 |  | 2007.09 | [{"synthesis method": "chemical synthesis", "precursor": [{"name": "8-aminoquinoline", "amount": "49", "unit": "mg"}, {"name": "Zn(NO3)2 \u22c56H2O", "amount": "50", "unit": "mg"}], "solution": [{"name": "MeOH", "amount": "20", "unit": "ml"}], "pressure": "", "temperature": "", "time": "1h"}, {"synthesis method": "filtration", "time": "", "atmosphere": "", "pressure": ""}]
FUJNIJ | [Ca2Zn2(imdc)2(Ac)(OH)(H2O)] | C12 Ca2 H8 N4 O12 Zn2 | solvothermal synthesis | CaCl2 | 0.012 g | H3imdc | 0.039 g | Zn(Ac)2⋅2H2O | 0.022 g | [6 empty] | 3 days | 180°C |  | solvothermal synthesis | 10.1016/j.poly.2014.05.033 |  | 2014.11 | [{"synthesis method": "solvothermal synthesis", "precursor": [{"name": "CaCl2", "amount": "0.012", "unit": "g"}, {"name": "H3imdc", "amount": "0.039", "unit": "g"}, {"name": "Zn(Ac)2\u22c52H2O", "amount": "0.022", "unit": "g"}], "solvent": [{"name": "HAc-NaAc buffer solution", "amount": "2", "unit": "mL"}], "reducing agent": [{"name": "", "amount": "", "unit": ""}], "surfactant": [{"name": "", "amount": "", "unit": ""}], "pressure": "", "temperature": "180\u00b0C", "time": "3 days", "heating rate": "", "cooling rate": ""}]
FUJNEF | [CaZn2(imdc)2(im)2(H2O)2]·1.8H2O | C16 Ca1 H17.6 N8 O11.8 Zn2 | solvothermal synthesis | CaCl2 | 0.012 g | H3imdc | 0.047 g | Zn(Ac)2⋅2H2O | 0.022 g | [6 empty] | 3 days | 180°C |  | solvothermal synthesis | 10.1016/j.poly.2014.05.033 |  | 2014.11 | [{"synthesis method": "solvothermal synthesis", "precursor": [{"name": "CaCl2", "amount": "0.012", "unit": "g"}, {"name": "H3imdc", "amount": "0.047", "unit": "g"}, {"name": "Zn(Ac)2\u22c52H2O", "amount": "0.022", "unit": "g"}], "solvent": [{"name": "distilled H2O", "amount": "2", "unit": "mL"}], "reducing agent": [{"name": "", "amount": "", "unit": ""}], "surfactant": [{"name": "", "amount": "", "unit": ""}], "pressure": "", "temperature": "180\u00b0C", "time": "3 days", "heating rate": "", "cooling rate": ""}]
FUJNAB | [CaZn(Himdc)2(H2O)] | C10 Ca1 H6 N4 O9 Zn1 | solvothermal synthesis | CaCl2 | 0.012 g | H3imdc | 0.031 g | Zn(Ac)2⋅2H2O | 0.022 g | NaOH | 0.15 mL |  |  |  |  | 3 days | 180°C |  | solvothermal synthesis | 10.1016/j.poly.2014.05.033 |  | 2014.11 | [{"synthesis method": "solvothermal synthesis", "precursor": [{"name": "CaCl2", "amount": "0.012", "unit": "g"}, {"name": "H3imdc", "amount": "0.031", "unit": "g"}, {"name": "Zn(Ac)2\u22c52H2O", "amount": "0.022", "unit": "g"}, {"name": "NaOH", "amount": "0.15", "unit": "mL"}], "solvent": [{"name": "distilled H2O", "amount": "2", "unit": "mL"}], "reducing agent": [{"name": "", "amount": "", "unit": ""}], "surfactant": [{"name": "", "amount": "", "unit": ""}], "pressure": "", "temperature": "180\u00b0C", "time": "3 days", "heating rate": "", "cooling rate": ""}]
FOJDEO | 2,5-bis{(diethyl-3'-indolyl)methyl}furan | C30 H34 N2 O1 | chemical synthesis | 2,5-bis(diethylhydroxymethyl)furan (1) | 4.8 g | indole | 4.8 g | trifluoroacetic acid | 0.32 mL |  |  |  |  | absolute ethanol |  | overnight |  |  | chemical synthesis, filtration, washing | 10.1016/j.jorganchem.2004.09.016 |  | 2005.01 | [{"synthesis method": "chemical synthesis", "precursor": [{"name": "2,5-bis(diethylhydroxymethyl)furan (1)", "amount": "4.8", "unit": "g"}, {"name": "indole", "amount": "4.8", "unit": "g"}, {"name": "trifluoroacetic acid", "amount": "0.32", "unit": "mL"}], "solution": [{"name": "absolute ethanol", "amount": "80", "unit": "mL"}], "pressure": "", "temperature": "", "time": "overnight"}, {"synthesis method": "filtration", "time": "", "atmosphere": "", "pressure": ""}, {"synthesis method": "washing", "washing solution": "methanol", "amount": "3\u00d710 mL"}]
FOJDIS | THF adduct of N,N'-dilithiated 2,5-bis{(diethyl-3'-indolyl)methyl}furan | C4 C46 C7 H64 H8 H8 Li2 N2 O1 O5 | chemical synthesis | bis(indole) 2 | 1.32 g | n-butyllithium | 4.5 mL | THF | 20 mL |  |  |  |  | toluene |  | overnight | ambient temperature |  | chemical synthesis, filtration | 10.1016/j.jorganchem.2004.09.016 |  | 2005.01 | [{"synthesis method": "chemical synthesis", "precursor": [{"name": "bis(indole) 2", "amount": "1.32", "unit": "g"}, {"name": "n-butyllithium", "amount": "4.5", "unit": "mL"}, {"name": "THF", "amount": "20", "unit": "mL"}], "solution": [{"name": "toluene", "amount": "40", "unit": "mL"}], "pressure": "", "temperature": "ambient temperature", "time": "overnight"}, {"synthesis method": "filtration", "time": "", "atmosphere": "", "pressure": ""}]
REKCAM | 1 | C40 Cd4 H80 Mo12 N8 O77 P8 | solvothermal synthesis | MoO3 | 0.3 mmol | Cd(OAc)2⋅2H2O | 0.6 mmol | d, l-α-alanine | 0.9 mmol | 4,4'-bipy | 0.6 mmol | H3PO4 | 0.3 mL |  |  | 5 days | 170°C | 4.5 | solvothermal synthesis, pH adjustment, washing, drying | 10.1016/j.jssc.2006.04.031 |  | 2006.08 | [{"synthesis method": "solvothermal synthesis", "precursor": [{"name": "MoO3", "amount": "0.3", "unit": "mmol"}, {"name": "Cd(OAc)2\u22c52H2O", "amount": "0.6", "unit": "mmol"}, {"name": "d, l-\u03b1-alanine", "amount": "0.9", "unit": "mmol"}, {"name": "4,4'-bipy", "amount": "0.6", "unit": "mmol"}, {"name": "H3PO4", "amount": "0.3", "unit": "mL"}], "solvent": [{"name": "H2O", "amount": "5", "unit": "mL"}], "reducing agent": [{"name": "", "amount": "", "unit": ""}], "surfactant": [{"name": "", "amount": "", "unit": ""}], "pressure": "", "temperature": "170\u00b0C", "time": "5 days", "heating rate": "10\u00b0C/h", "cooling rate": ""}, {"synthesis method": "pH adjustment", "pH": "4.5", "modulator": "1M NaOH"}, {"synthesis method": "washing", "washing solution": "distilled water", "amount": ""}, {"synthesis method": "drying", "pressure": "", "temperature": "room temperature", "atmosphere": "", "time": ""}]
REKCEQ | 2 | C70 Cd4 H84 Mo12 N14 O68 P8 | solvothermal synthesis | MoO3 | 0.3 mmol | Cd(OAc)2⋅2H2O | 0.6 mmol | d, l-α-alanine | 0.9 mmol | 4,4'-bipy | 0.6 mmol | H3PO4 | 0.3 mL |  |  | 5 days | 170°C | 5.0 | solvothermal synthesis, pH adjustment, washing, drying | 10.1016/j.jssc.2006.04.031 |  | 2006.08 | [{"synthesis method": "solvothermal synthesis", "precursor": [{"name": "MoO3", "amount": "0.3", "unit": "mmol"}, {"name": "Cd(OAc)2\u22c52H2O", "amount": "0.6", "unit": "mmol"}, {"name": "d, l-\u03b1-alanine", "amount": "0.9", "unit": "mmol"}, {"name": "4,4'-bipy", "amount": "0.6", "unit": "mmol"}, {"name": "H3PO4", "amount": "0.3", "unit": "mL"}], "solvent": [{"name": "H2O", "amount": "5", "unit": "mL"}], "reducing agent": [{"name": "", "amount": "", "unit": ""}], "surfactant": [{"name": "", "amount": "", "unit": ""}], "pressure": "", "temperature": "170\u00b0C", "time": "5 days", "heating rate": "10\u00b0C/h", "cooling rate": ""}, {"synthesis method": "pH adjustment", "pH": "5.0", "modulator": "1M NaOH"}, {"synthesis method": "washing", "washing solution": "distilled water", "amount": ""}, {"synthesis method": "drying", "pressure": "", "temperature": "room temperature", "atmosphere": "", "time": ""}]
REKCIU | 3 | C48 Cd7 H64 Mo12 N8 O73 P8 | solvothermal synthesis | MoO3 | 0.3 mmol | Cd(OAc)2⋅2H2O | 0.6 mmol | d, l-α-alanine | 0.9 mmol | phen | 0.6 mmol | H3PO4 | 0.3 mL |  |  | 5 days | 170°C | 3.0 | solvothermal synthesis, pH adjustment, washing, drying | 10.1016/j.jssc.2006.04.031 |  | 2006.08 | [{"synthesis method": "solvothermal synthesis", "precursor": [{"name": "MoO3", "amount": "0.3", "unit": "mmol"}, {"name": "Cd(OAc)2\u22c52H2O", "amount": "0.6", "unit": "mmol"}, {"name": "d, l-\u03b1-alanine", "amount": "0.9", "unit": "mmol"}, {"name": "phen", "amount": "0.6", "unit": "mmol"}, {"name": "H3PO4", "amount": "0.3", "unit": "mL"}], "solvent": [{"name": "H2O", "amount": "5", "unit": "mL"}], "reducing agent": [{"name": "", "amount": "", "unit": ""}], "surfactant": [{"name": "", "amount": "", "unit": ""}], "pressure": "", "temperature": "170\u00b0C", "time": "5 days", "heating rate": "10\u00b0C/h", "cooling rate": ""}, {"synthesis method": "pH adjustment", "pH": "3.0", "modulator": "1M NaOH"}, {"synthesis method": "washing", "washing solution": "distilled water", "amount": ""}, {"synthesis method": "drying", "pressure": "", "temperature": "room temperature", "atmosphere": "", "time": ""}]
REKCOA | 4 | C40 Cd7 H60 Mo12 N8 O71 P8 | solvothermal synthesis | MoO3 | 0.3 mmol | Cd(OAc)2⋅2H2O | 0.6 mmol | d, l-α-alanine | 0.9 mmol | 2,2'-bpy | 0.6 mmol | H3PO4 | 0.3 mL |  |  | 5 days | 170°C | 3.0 | solvothermal synthesis, pH adjustment, washing, drying | 10.1016/j.jssc.2006.04.031 |  | 2006.08 | [{"synthesis method": "solvothermal synthesis", "precursor": [{"name": "MoO3", "amount": "0.3", "unit": "mmol"}, {"name": "Cd(OAc)2\u22c52H2O", "amount": "0.6", "unit": "mmol"}, {"name": "d, l-\u03b1-alanine", "amount": "0.9", "unit": "mmol"}, {"name": "2,2'-bpy", "amount": "0.6", "unit": "mmol"}, {"name": "H3PO4", "amount": "0.3", "unit": "mL"}], "solvent": [{"name": "H2O", "amount": "5", "unit": "mL"}], "reducing agent": [{"name": "", "amount": "", "unit": ""}], "surfactant": [{"name": "", "amount": "", "unit": ""}], "pressure": "", "temperature": "170\u00b0C", "time": "5 days", "heating rate": "10\u00b0C/h", "cooling rate": ""}, {"synthesis method": "pH adjustment", "pH": "3.0", "modulator": "1M NaOH"}, {"synthesis method": "washing", "washing solution": "distilled water", "amount": ""}, {"synthesis method": "drying", "pressure": "", "temperature": "room temperature", "atmosphere": "", "time": ""}]
YOFLIP | [La(aip)(Haip)(H2O)2] | C16 H17 La1 N2 O11 | solvothermal synthesis | La(NO3)3⋅6H2O | 0.1245 g | 5-aminoisophthalic acid | 0.0818 g | bimb | 0.057 g | [5 empty] | autogenous | 3 days | 110°C |  | solvothermal synthesis | 10.1016/j.solidstatesciences.2007.07.035 |  | 2008.01 | [{"synthesis method": "solvothermal synthesis", "precursor": [{"name": "La(NO3)3\u22c56H2O", "amount": "0.1245", "unit": "g"}, {"name": "5-aminoisophthalic acid", "amount": "0.0818", "unit": "g"}, {"name": "bimb", "amount": "0.057", "unit": "g"}], "solvent": [{"name": "water", "amount": "5", "unit": "ml"}], "reducing agent": [{"name": "", "amount": "", "unit": ""}], "surfactant": [{"name": "", "amount": "", "unit": ""}], "pressure": "autogenous", "temperature": "110\u00b0C", "time": "3 days", "heating rate": "", "cooling rate": "10\u00b0C/h"}]
YOFLEL | [Sm(aip)(Haip)(phen)] | C56 H38 N8 O16 Sm2 | solvothermal synthesis | Sm(NO3)3⋅6H2O | 0.1333 g | 5-aminoisophthalic acid | 0.0818 g | phen | 0.059 g | [5 empty] | autogenous | 3 days | 110°C |  | solvothermal synthesis | 10.1016/j.solidstatesciences.2007.07.035 |  | 2008.01 | [{"synthesis method": "solvothermal synthesis", "precursor": [{"name": "Sm(NO3)3\u22c56H2O", "amount": "0.1333", "unit": "g"}, {"name": "5-aminoisophthalic acid", "amount": "0.0818", "unit": "g"}, {"name": "phen", "amount": "0.059", "unit": "g"}], "solvent": [{"name": "water", "amount": "5", "unit": "ml"}], "reducing agent": [{"name": "", "amount": "", "unit": ""}], "surfactant": [{"name": "", "amount": "", "unit": ""}], "pressure": "autogenous", "temperature": "110\u00b0C", "time": "3 days", "heating rate": "", "cooling rate": "10\u00b0C/h"}]
DOJXIK |  | C19 H15 La1 N2 O9 | solvothermal synthesis | La(NO)3⋅6H2O | 0.22 g | H2ip | 0.17 g | im | 0.03 g | [5 empty] | autogenous | 72h | 160°C | 3-4 | solvothermal synthesis, pH adjustment, washing, drying | 10.1016/j.jssc.2008.05.011 |  | 2008.08 | [{"synthesis method": "solvothermal synthesis", "precursor": [{"name": "La(NO)3\u22c56H2O", "amount": "0.22", "unit": "g"}, {"name": "H2ip", "amount": "0.17", "unit": "g"}, {"name": "im", "amount": "0.03", "unit": "g"}], "solvent": [{"name": "C2H5OH", "amount": "5", "unit": "ml"}, {"name": "water", "amount": "15", "unit": "ml"}], "reducing agent": [{"name": "", "amount": "", "unit": ""}], "surfactant": [{"name": "", "amount": "", "unit": ""}], "pressure": "autogenous", "temperature": "160\u00b0C", "time": "72h", "heating rate": "", "cooling rate": "room temperature"}, {"synthesis method": "pH adjustment", "pH": "3-4", "modulator": "0.2moll-1 nitric acid"}, {"synthesis method": "washing", "washing solution": "distilled water", "amount": ""}, {"synthesis method": "drying", "pressure": "", "temperature": "ambient", "atmosphere": "", "time": ""}]
DOJXOQ | 2 | C19 H15 N2 O9 Pr1 | solvothermal synthesis | Pr(NO3)3⋅6H2O | 0.22 g | H2ip | 0.17 g | im | 0.03 g | [5 empty] | autogenous | 72h | 160°C | 3-4 | solvothermal synthesis, pH adjustment, washing, drying | 10.1016/j.jssc.2008.05.011 |  | 2008.08 | [{"synthesis method": "solvothermal synthesis", "precursor": [{"name": "Pr(NO3)3\u22c56H2O", "amount": "0.22", "unit": "g"}, {"name": "H2ip", "amount": "0.17", "unit": "g"}, {"name": "im", "amount": "0.03", "unit": "g"}], "solvent": [{"name": "C2H5OH", "amount": "5", "unit": "ml"}, {"name": "water", "amount": "15", "unit": "ml"}], "reducing agent": [{"name": "", "amount": "", "unit": ""}], "surfactant": [{"name": "", "amount": "", "unit": ""}], "pressure": "autogenous", "temperature": "160\u00b0C", "time": "72h", "heating rate": "", "cooling rate": "room temperature"}, {"synthesis method": "pH adjustment", "pH": "3-4", "modulator": "0.2moll-1 nitric acid"}, {"synthesis method": "washing", "washing solution": "distilled water", "amount": ""}, {"synthesis method": "drying", "pressure": "", "temperature": "ambient", "atmosphere": "", "time": ""}]
DOJXUW | 3 | C19 H15 N2 Nd1 O9 | solvothermal synthesis | Nd(NO3)3⋅6H2O | 0.22 g | H2ip | 0.17 g | im | 0.03 g | [5 empty] | autogenous | 72h | 160°C | 3-4 | solvothermal synthesis, pH adjustment, washing, drying | 10.1016/j.jssc.2008.05.011 |  | 2008.08 | [{"synthesis method": "solvothermal synthesis", "precursor": [{"name": "Nd(NO3)3\u22c56H2O", "amount": "0.22", "unit": "g"}, {"name": "H2ip", "amount": "0.17", "unit": "g"}, {"name": "im", "amount": "0.03", "unit": "g"}], "solvent": [{"name": "C2H5OH", "amount": "5", "unit": "ml"}, {"name": "water", "amount": "15", "unit": "ml"}], "reducing agent": [{"name": "", "amount": "", "unit": ""}], "surfactant": [{"name": "", "amount": "", "unit": ""}], "pressure": "autogenous", "temperature": "160\u00b0C", "time": "72h", "heating rate": "", "cooling rate": "room temperature"}, {"synthesis method": "pH adjustment", "pH": "3-4", "modulator": "0.2moll-1 nitric acid"}, {"synthesis method": "washing", "washing solution": "distilled water", "amount": ""}, {"synthesis method": "drying", "pressure": "", "temperature": "ambient", "atmosphere": "", "time": ""}]
DOJYAD | 4 | C19 Dy1 H15 N2 O9 | solvothermal synthesis | Dy(NO3)3⋅6H2O | 0.23 g | H2ip | 0.17 g | im | 0.03 g | [5 empty] | autogenous | 72h | 160°C | 3-4 | solvothermal synthesis, pH adjustment, washing, drying | 10.1016/j.jssc.2008.05.011 |  | 2008.08 | [{"synthesis method": "solvothermal synthesis", "precursor": [{"name": "Dy(NO3)3\u22c56H2O", "amount": "0.23", "unit": "g"}, {"name": "H2ip", "amount": "0.17", "unit": "g"}, {"name": "im", "amount": "0.03", "unit": "g"}], "solvent": [{"name": "C2H5OH", "amount": "5", "unit": "ml"}, {"name": "water", "amount": "15", "unit": "ml"}], "reducing agent": [{"name": "", "amount": "", "unit": ""}], "surfactant": [{"name": "", "amount": "", "unit": ""}], "pressure": "autogenous", "temperature": "160\u00b0C", "time": "72h", "heating rate": "", "cooling rate": "room temperature"}, {"synthesis method": "pH adjustment", "pH": "3-4", "modulator": "0.2moll-1 nitric acid"}, {"synthesis method": "washing", "washing solution": "distilled water", "amount": ""}, {"synthesis method": "drying", "pressure": "", "temperature": "ambient", "atmosphere": "", "time": ""}]
TILJUU01 |  | C24 H18 O15 Y2 | solvothermal synthesis | Y(NO)3⋅6H2O | 0.19 g | H2ip | 0.17 g | im | 0.03 g | [5 empty] | autogenous | 72h | 160°C | 3-4 | solvothermal synthesis, pH adjustment, washing, drying | 10.1016/j.jssc.2008.05.011 |  | 2008.08 | [{"synthesis method": "solvothermal synthesis", "precursor": [{"name": "Y(NO)3\u22c56H2O", "amount": "0.19", "unit": "g"}, {"name": "H2ip", "amount": "0.17", "unit": "g"}, {"name": "im", "amount": "0.03", "unit": "g"}], "solvent": [{"name": "C2H5OH", "amount": "5", "unit": "ml"}, {"name": "water", "amount": "15", "unit": "ml"}], "reducing agent": [{"name": "", "amount": "", "unit": ""}], "surfactant": [{"name": "", "amount": "", "unit": ""}], "pressure": "autogenous", "temperature": "160\u00b0C", "time": "72h", "heating rate": "", "cooling rate": "room temperature"}, {"synthesis method": "pH adjustment", "pH": "3-4", "modulator": "0.2moll-1 nitric acid"}, {"synthesis method": "washing", "washing solution": "distilled water", "amount": ""}, {"synthesis method": "drying", "pressure": "", "temperature": "ambient", "atmosphere": "", "time": ""}]
GIKROI |  | C6 H14 N8 Ni1 | chemical synthesis | Ni(CH3COO)2 ⋅4H2O | 0.1 mmol | NaN3 | 0.2 mmol | 1,2-diaminocyclohexane | 0.1 mmol |  |  |  |  | aqueous ethanol solution |  |  |  |  | chemical synthesis | 10.1016/j.inoche.2007.06.014 |  | 2007.09 | [{"synthesis method": "chemical synthesis", "precursor": [{"name": "Ni(CH3COO)2 \u22c54H2O", "amount": "0.1", "unit": "mmol"}, {"name": "NaN3", "amount": "0.2", "unit": "mmol"}, {"name": "1,2-diaminocyclohexane", "amount": "0.1", "unit": "mmol"}], "solution": [{"name": "aqueous ethanol solution", "amount": "10", "unit": "mL"}], "pressure": "", "temperature": "", "time": ""}]
GINREB |  | C6 Cu1 H14 N8 | [16 empty] | hydrothermal reaction | 10.1016/j.inoche.2007.06.014 |  | 2007.09 | [{"synthesis method": "hydrothermal reaction", "precursor": [{"name": "CuCl2 \u22c52H2O", "amount": "1", "unit": "molar ratio"}, {"name": "NaN3", "amount": "2", "unit": "molar ratio"}, {"name": "1,2-diaminocyclohexane", "amount": "1", "unit": "molar ratio"}], "solution": [], "pressure": "", "temperature": "110\u00b0C", "time": "24h"}]
HOZWOK | [Cd(μ-4-Hampz)(μ-Cl)2] n | C3 Cd1 Cl2 H5 N3 | solvothermal synthesis | CdCl2 | 18.3 mg | 4-aminopyrazole | 16.2 mg | [8 empty] | 24h | 120°C |  | solvothermal synthesis | 10.1016/j.molstruc.2015.02.047 |  | 2015.06 | [{"synthesis method": "solvothermal synthesis", "precursor": [{"name": "CdCl2", "amount": "18.3", "unit": "mg"}, {"name": "4-aminopyrazole", "amount": "16.2", "unit": "mg"}], "solvent": [{"name": "H2O", "amount": "10", "unit": "mL"}], "reducing agent": [{"name": "", "amount": "", "unit": ""}], "surfactant": [{"name": "", "amount": "", "unit": ""}], "pressure": "", "temperature": "120\u00b0C", "time": "24h", "heating rate": "", "cooling rate": ""}]
HOZWUQ | [Cd(μ3-pzdc)(μ-H2O)(H2O)] n | C5 Cd1 H6 N2 O6 | solvothermal synthesis | 3,5-pyrazoledicarboxylic acid monohydrate | 34.8 mg | [10 empty] | 24h | 120°C |  | solvothermal synthesis | 10.1016/j.molstruc.2015.02.047 |  | 2015.06 | [{"synthesis method": "solvothermal synthesis", "precursor": [{"name": "3,5-pyrazoledicarboxylic acid monohydrate", "amount": "34.8", "unit": "mg"}], "solvent": [{"name": "H2O", "amount": "10", "unit": "mL"}], "reducing agent": [{"name": "", "amount": "", "unit": ""}], "surfactant": [{"name": "", "amount": "", "unit": ""}], "pressure": "", "temperature": "120\u00b0C", "time": "24h", "heating rate": "", "cooling rate": ""}]
HOZXAX | [Cd(μ-5-amtz)2(eda)] n | C4 Cd1 H12 N12 | solvothermal synthesis | CdCl2 | 36.6 mg | 5-aminotetrazole monohydrate | 41.2 mg | ethylenediamine | 260 μl | [6 empty] | 24h | 120°C |  | solvothermal synthesis | 10.1016/j.molstruc.2015.02.047 |  | 2015.06 | [{"synthesis method": "solvothermal synthesis", "precursor": [{"name": "CdCl2", "amount": "36.6", "unit": "mg"}, {"name": "5-aminotetrazole monohydrate", "amount": "41.2", "unit": "mg"}, {"name": "ethylenediamine", "amount": "260", "unit": "\u03bcl"}], "solvent": [{"name": "H2O", "amount": "10", "unit": "mL"}], "reducing agent": [{"name": "", "amount": "", "unit": ""}], "surfactant": [{"name": "", "amount": "", "unit": ""}], "pressure": "", "temperature": "120\u00b0C", "time": "24h", "heating rate": "", "cooling rate": ""}]
HOZXEB | {[Cd9(μ4-5-amtz)8(μ-Cl)10(μ-H2O)2]·xH2O} n | C8 Cd9 Cl10 H20 N40 O2 | solvothermal synthesis | CdCl2 | 91.5 mg | 5-aminotetrazole monohydrate | 82.5 mg | [8 empty] | 24h | 120°C |  | solvothermal synthesis | 10.1016/j.molstruc.2015.02.047 |  | 2015.06 | [{"synthesis method": "solvothermal synthesis", "precursor": [{"name": "CdCl2", "amount": "91.5", "unit": "mg"}, {"name": "5-aminotetrazole monohydrate", "amount": "82.5", "unit": "mg"}], "solvent": [{"name": "water", "amount": "10", "unit": "mL"}], "reducing agent": [{"name": "", "amount": "", "unit": ""}], "surfactant": [{"name": "", "amount": "", "unit": ""}], "pressure": "", "temperature": "120\u00b0C", "time": "24h", "heating rate": "", "cooling rate": ""}]
HOZXIF | {[Cd2(μ-dm2-pmc)2Cl2(H2O)2]·H2O} n | C14 Cd2 Cl2 H20 N4 O11 | solvothermal synthesis | CdCl2 | 18.3 mg | 4,6-dimethoxypyrimidine-2-carboxylic acid | 16.2 mg | [8 empty] | 24h | 120°C |  | solvothermal synthesis | 10.1016/j.molstruc.2015.02.047 |  | 2015.06 | [{"synthesis method": "solvothermal synthesis", "precursor": [{"name": "CdCl2", "amount": "18.3", "unit": "mg"}, {"name": "4,6-dimethoxypyrimidine-2-carboxylic acid", "amount": "16.2", "unit": "mg"}], "solvent": [{"name": "H2O", "amount": "10", "unit": "mL"}], "reducing agent": [{"name": "", "amount": "", "unit": ""}], "surfactant": [{"name": "", "amount": "", "unit": ""}], "pressure": "", "temperature": "120\u00b0C", "time": "24h", "heating rate": "", "cooling rate": ""}]
HOZXOL | [Cd2(μ-Br2-pmc)(μ-Cl)3(H2O)2] n | Br1 C5 Cd2 Cl3 H6 N2 O4 | solvothermal synthesis | 5-bromopyrimidine-2-carboxylic acid | 40.6 mg | [10 empty] | 24h | 120°C |  | solvothermal synthesis | 10.1016/j.molstruc.2015.02.047 |  | 2015.06 | [{"synthesis method": "solvothermal synthesis", "precursor": [{"name": "5-bromopyrimidine-2-carboxylic acid", "amount": "40.6", "unit": "mg"}], "solvent": [{"name": "H2O", "amount": "10", "unit": "mL"}], "reducing agent": [{"name": "", "amount": "", "unit": ""}], "surfactant": [{"name": "", "amount": "", "unit": ""}], "pressure": "", "temperature": "120\u00b0C", "time": "24h", "heating rate": "", "cooling rate": ""}]
TIRXEZ | [Cd5(OH)2(psa)4(bpe)(H2O)2]n | C52 Cd5 H48 N2 O20 | solvothermal synthesis | Cd(NO3)2⋅6H2O | 0.689 g | (RS)-phenylsuccinic acid | 0.194 g | 1,2-bis(4-pyridyl)ethylene | 0.182 g | NaOH | 0.08 g |  |  |  |  | 3 days | 180°C |  | solvothermal synthesis | 10.1016/j.molstruc.2013.07.047 |  | 2013.11 | [{"synthesis method": "solvothermal synthesis", "precursor": [{"name": "Cd(NO3)2\u22c56H2O", "amount": "0.689", "unit": "g"}, {"name": "(RS)-phenylsuccinic acid", "amount": "0.194", "unit": "g"}, {"name": "1,2-bis(4-pyridyl)ethylene", "amount": "0.182", "unit": "g"}, {"name": "NaOH", "amount": "0.08", "unit": "g"}], "solvent": [{"name": "H2O", "amount": "6", "unit": "ml"}, {"name": "H2O", "amount": "8", "unit": "ml"}], "reducing agent": [{"name": "", "amount": "", "unit": ""}], "surfactant": [{"name": "", "amount": "", "unit": ""}], "pressure": "", "temperature": "180\u00b0C", "time": "3 days", "heating rate": "", "cooling rate": "10\u00b0C/h"}]
TIRXAV | [Cd5(psa)5(bpp)(H2O)2]n | C63 Cd5 H58 N2 O22 | solvothermal synthesis | Cd(NO3)2⋅6H2O | 0.689 g | (RS)-phenylsuccinic acid | 0.194 g | 1,3-bis(4-pyridyl)propane | 0.198 g | NaOH | 0.08 g |  |  |  |  | 3 days | 180°C |  | solvothermal synthesis | 10.1016/j.molstruc.2013.07.047 |  | 2013.11 | [{"synthesis method": "solvothermal synthesis", "precursor": [{"name": "Cd(NO3)2\u22c56H2O", "amount": "0.689", "unit": "g"}, {"name": "(RS)-phenylsuccinic acid", "amount": "0.194", "unit": "g"}, {"name": "1,3-bis(4-pyridyl)propane", "amount": "0.198", "unit": "g"}, {"name": "NaOH", "amount": "0.08", "unit": "g"}], "solvent": [{"name": "H2O", "amount": "6", "unit": "ml"}, {"name": "H2O", "amount": "8", "unit": "ml"}], "reducing agent": [{"name": "", "amount": "", "unit": ""}], "surfactant": [{"name": "", "amount": "", "unit": ""}], "pressure": "", "temperature": "180\u00b0C", "time": "3 days", "heating rate": "", "cooling rate": "10\u00b0C/h"}]
MIDVEA | [Cu(C6H5N2O2)2(H2O)2Cu2Cl2(H2O)2] n | C12 Cl2 Cu3 H18 N4 O8 | chemical synthesis | Compound 1 | 0.035 g | CdCl2 | 0.036 g | [7 empty] | reduced | 24 h | 130°C |  | chemical synthesis | 10.1016/S0020-1693(01)00501-1 |  | 2001.11 | [{"synthesis method": "chemical synthesis", "precursor": [{"name": "Compound 1", "amount": "0.035", "unit": "g"}, {"name": "CdCl2", "amount": "0.036", "unit": "g"}], "solvent": [{"name": "water", "amount": "1", "unit": "ml"}], "pressure": "reduced", "temperature": "130\u00b0C", "time": "24 h", "heating rate": "1\u00b0 min-1", "cooling rate": "1\u00b0 min-1"}]
MIDVOK | [Cu(C6H5N2O2)2(H2O)2Cu(C6H5N2O2)2Cu2Br2 | Br1 C12 Cu2 H15 N4 O6.5 | chemical synthesis | Compound 1 | 0.035 g | CdBr2 | 0.054 g | [7 empty] | reduced | 24 h | 130°C |  | chemical synthesis | 10.1016/S0020-1693(01)00501-1 |  | 2001.11 | [{"synthesis method": "chemical synthesis", "precursor": [{"name": "Compound 1", "amount": "0.035", "unit": "g"}, {"name": "CdBr2", "amount": "0.054", "unit": "g"}], "solvent": [{"name": "water", "amount": "1", "unit": "ml"}], "pressure": "reduced", "temperature": "130\u00b0C", "time": "24 h", "heating rate": "1\u00b0 min-1", "cooling rate": "1\u00b0 min-1"}]
MIDVUQ | [Cu(C6H5N2O2)2Cu2Br2] n | Br2 C12 Cu3 H10 N4 O4 | chemical synthesis | Compound 1 | 0.035 g | CdBr2 | 0.054 g | [7 empty] | reduced | 24 h | 130°C |  | chemical synthesis | 10.1016/S0020-1693(01)00501-1 |  | 2001.11 | [{"synthesis method": "chemical synthesis", "precursor": [{"name": "Compound 1", "amount": "0.035", "unit": "g"}, {"name": "CdBr2", "amount": "0.054", "unit": "g"}], "solvent": [{"name": "water", "amount": "1", "unit": "ml"}], "pressure": "reduced", "temperature": "130\u00b0C", "time": "24 h", "heating rate": "1\u00b0 min-1", "cooling rate": "1\u00b0 min-1"}]
BEPJAK | MnII(TPyA)1 Cl·MeOH | C25 Cl2 H22 Mn1 N4 O5 | chemical synthesis | Mn(O2CMe)2⋅4H2O | 64.0 mg | TPyA | 100 mg | chloranilic acid | 36.0 mg | triethylamine | 0.05 mL |  |  | methanol |  | 30 min |  |  | chemical synthesis, filtration, washing, drying | 10.1016/j.poly.2017.10.016 |  | 2018.01 | [{"synthesis method": "chemical synthesis", "precursor": [{"name": "Mn(O2CMe)2\u22c54H2O", "amount": "64.0", "unit": "mg"}, {"name": "TPyA", "amount": "100", "unit": "mg"}, {"name": "chloranilic acid", "amount": "36.0", "unit": "mg"}, {"name": "triethylamine", "amount": "0.05", "unit": "mL"}], "solution": [{"name": "methanol", "amount": "32", "unit": "mL"}], "pressure": "", "temperature": "", "time": "30 min"}, {"synthesis method": "filtration", "time": "", "atmosphere": "", "pressure": ""}, {"synthesis method": "washing", "washing solution": "methanol", "amount": "5mL"}, {"synthesis method": "drying", "pressure": "", "temperature": "", "atmosphere": "air", "time": ""}]
ODOMEB | [Ag5(nda)2.5(dmt)] | Ag5 C34 H21 N5 O10 | chemical synthesis | AgNO3 | 0.340 g | [13 empty] | chemical synthesis | 10.1016/j.jssc.2013.05.028 |  | 2013.08 | [{"synthesis method": "chemical synthesis", "precursor": [{"name": "AgNO3", "amount": "0.340", "unit": "g"}], "solvent": [{"name": "", "amount": "", "unit": ""}], "pressure": "", "temperature": "", "time": ""}]
COJMOE | [Ni(2,2'-bpy)3]1.5[PW10.79V1.21O40(VO)0.5[Ni(2,2'-bpy)2L]]·0.5H2O | C65 H54.5 N13 Ni2.5 O42 P1 V1.71 W10.79 | solvothermal synthesis | WO3 | 0.56 g | NH4VO3 | 0.28 g | Ni(Ac)2 ⋅4H2O | 0.3 g | 2,2'-bpy | 0.09 g |  |  |  |  | 96h | 170°C | 9 | solvothermal synthesis, pH adjustment, washing, drying | 10.1016/j.ica.2007.11.013 |  | 2008.06 | [{"synthesis method": "solvothermal synthesis", "precursor": [{"name": "WO3", "amount": "0.56", "unit": "g"}, {"name": "NH4VO3", "amount": "0.28", "unit": "g"}, {"name": "Ni(Ac)2 \u22c54H2O", "amount": "0.3", "unit": "g"}, {"name": "2,2'-bpy", "amount": "0.09", "unit": "g"}], "solvent": [{"name": "distilled water", "amount": "20", "unit": "mL"}], "reducing agent": [{"name": "", "amount": "", "unit": ""}], "surfactant": [{"name": "", "amount": "", "unit": ""}], "pressure": "", "temperature": "170\u00b0C", "time": "96h", "heating rate": "", "cooling rate": ""}, {"synthesis method": "pH adjustment", "pH": "9", "modulator": "dilute H3PO4 solution"}, {"synthesis method": "washing", "washing solution": "distilled water", "amount": ""}, {"synthesis method": "drying", "pressure": "", "temperature": "ambient temperature", "atmosphere": "", "time": ""}]
COJMUK | K[PW12O40[Ni(1,10-phen)2(OH)]2] | C48 H38 K1 N8 Ni2 O44 P1 W12 | solvothermal synthesis | 1,10-phen | 0.12 g | [10 empty] | 96h | 170°C | 5 | solvothermal synthesis, pH adjustment, washing, drying | 10.1016/j.ica.2007.11.013 |  | 2008.06 | [{"synthesis method": "solvothermal synthesis", "precursor": [{"name": "1,10-phen", "amount": "0.12", "unit": "g"}], "solvent": [{"name": "distilled water", "amount": "20", "unit": "mL"}], "reducing agent": [{"name": "", "amount": "", "unit": ""}], "surfactant": [{"name": "", "amount": "", "unit": ""}], "pressure": "", "temperature": "170\u00b0C", "time": "96h", "heating rate": "", "cooling rate": ""}, {"synthesis method": "pH adjustment", "pH": "5", "modulator": "dilute H3PO4 solution"}, {"synthesis method": "washing", "washing solution": "distilled water", "amount": ""}, {"synthesis method": "drying", "pressure": "", "temperature": "ambient temperature", "atmosphere": "", "time": ""}]
YOQYIO | [Rb(Hbdc)] | C8 H5 O4 Rb1 | chemical synthesis | rubidium hydroxide | 0.387 g | benzene 1,4-dicarboxylic acid | 0.103 g | [6 empty] | water |  | 48h | 150°C |  | chemical synthesis, drying | 10.1016/j.ica.2014.07.039 |  | 2014.09 | [{"synthesis method": "chemical synthesis", "precursor": [{"name": "rubidium hydroxide", "amount": "0.387", "unit": "g"}, {"name": "benzene 1,4-dicarboxylic acid", "amount": "0.103", "unit": "g"}], "solution": [{"name": "water", "amount": "2.0", "unit": "mL"}], "pressure": "", "temperature": "150\u00b0C", "time": "48h"}, {"synthesis method": "drying", "pressure": "", "temperature": "", "atmosphere": "air", "time": "overnight"}]
YOQYEK | [Ca(Hbtc)(H2O)] | C9 Ca1 H10 O9 | chemical synthesis | calcium nitrate | 0.100 g | benzene-1,3,5-tricarboxylic acid | 0.107 g | magnesium chloride | 0.0972 g |  |  |  |  | water |  | 24h | 150°C |  | chemical synthesis, drying | 10.1016/j.ica.2014.07.039 |  | 2014.09 | [{"synthesis method": "chemical synthesis", "precursor": [{"name": "calcium nitrate", "amount": "0.100", "unit": "g"}, {"name": "benzene-1,3,5-tricarboxylic acid", "amount": "0.107", "unit": "g"}, {"name": "magnesium chloride", "amount": "0.0972", "unit": "g"}], "solution": [{"name": "water", "amount": "2.0", "unit": "mL"}], "pressure": "", "temperature": "150\u00b0C", "time": "24h"}, {"synthesis method": "drying", "pressure": "", "temperature": "", "atmosphere": "air", "time": "overnight"}]
WOLNOD | [PdCl2{PhC≡CCH2NC4H8NCH2C≡CPh}-κ2-N,N] | C22 Cl2 H22 N2 Pd1 | chemical synthesis | 1,4-bis(3-phenylprop-2-yn-1-yl)piperazine | 0.050 g | PdCl2 | 0.028 g | [6 empty] | ethanol | reduced pressure | 48h | room temperature |  | chemical synthesis | 10.1016/j.jorganchem.2019.07.006 |  | 2019.10 | [{"synthesis method": "chemical synthesis", "precursor": [{"name": "1,4-bis(3-phenylprop-2-yn-1-yl)piperazine", "amount": "0.050", "unit": "g"}, {"name": "PdCl2", "amount": "0.028", "unit": "g"}], "solution": [{"name": "ethanol", "amount": "10", "unit": "mL"}], "pressure": "reduced pressure", "temperature": "room temperature", "time": "48h"}]
KOPLOT01 | [Pd4(μ-Cl)4(PhC=C(Cl)CH2NC4H8NCH2(Cl)C=CPh)2] | C1 C44 Cl2 Cl8 H2 H40 N4 Pd4 | chemical synthesis | PdCl2 | 0.056 g | 1,4-bis(3-phenylprop-2-yn-1-yl)piperazine | 0.049 g | [6 empty] | ethanol | reduced pressure | 48h | room temperature |  | chemical synthesis | 10.1016/j.jorganchem.2019.07.006 |  | 2019.10 | [{"synthesis method": "chemical synthesis", "precursor": [{"name": "PdCl2", "amount": "0.056", "unit": "g"}, {"name": "1,4-bis(3-phenylprop-2-yn-1-yl)piperazine", "amount": "0.049", "unit": "g"}], "solution": [{"name": "ethanol", "amount": "10", "unit": "mL"}], "pressure": "reduced pressure", "temperature": "room temperature", "time": "48h"}]
WOMXAA | [{Cu(μ-I)}2(PhC≡CCH2NC4H8NCH2C≡CPh)]n | C11 Cu1 H11 I1 N1 | chemical synthesis | 1,4-bis(3-phenylprop-2-yn-1-yl)piperazine | 0.050 g | CuI | 0.061 g | [6 empty] | acetonitrile | reduced pressure | 48h | room temperature |  | chemical synthesis | 10.1016/j.jorganchem.2019.07.006 |  | 2019.10 | [{"synthesis method": "chemical synthesis", "precursor": [{"name": "1,4-bis(3-phenylprop-2-yn-1-yl)piperazine", "amount": "0.050", "unit": "g"}, {"name": "CuI", "amount": "0.061", "unit": "g"}], "solution": [{"name": "acetonitrile", "amount": "10", "unit": "mL"}], "pressure": "reduced pressure", "temperature": "room temperature", "time": "48h"}]
OFOKEC | [Hg2L1 2Cl4]·2DMF | C66 Cl4 H62 Hg2 N14 O10 | chemical synthesis | HgCl2 | 272 mg | L1 | 532 mg | [6 empty] | methanol, DMF |  | 2h | room temperature |  | chemical synthesis, filtration, drying | 10.1016/j.ica.2018.08.020 |  | 2018.11 | [{"synthesis method": "chemical synthesis", "precursor": [{"name": "HgCl2", "amount": "272", "unit": "mg"}, {"name": "L1", "amount": "532", "unit": "mg"}], "solution": [{"name": "methanol", "amount": "40", "unit": "mL"}, {"name": "DMF", "amount": "15", "unit": "mL"}], "pressure": "", "temperature": "room temperature", "time": "2h"}, {"synthesis method": "filtration", "time": "", "atmosphere": "", "pressure": ""}, {"synthesis method": "drying", "pressure": "vacuum", "temperature": "", "atmosphere": "", "time": ""}]
OFOKIG | {[HgL2Br2]·2DMSO}n | Br2 C34 H36 Hg1 N6 O6 S2 | chemical synthesis | HgBr2 | 360 mg | L2 | 532 mg | [6 empty] | methanol, DMSO |  | 2h | room temperature |  | chemical synthesis, filtration, drying | 10.1016/j.ica.2018.08.020 |  | 2018.11 | [{"synthesis method": "chemical synthesis", "precursor": [{"name": "HgBr2", "amount": "360", "unit": "mg"}, {"name": "L2", "amount": "532", "unit": "mg"}], "solution": [{"name": "methanol", "amount": "50", "unit": "mL"}, {"name": "DMSO", "amount": "20", "unit": "mL"}], "pressure": "", "temperature": "room temperature", "time": "2h"}, {"synthesis method": "filtration", "time": "", "atmosphere": "", "pressure": ""}, {"synthesis method": "drying", "pressure": "", "temperature": "room temperature", "atmosphere": "", "time": ""}]
BUYDAC | Zn-triazolate-dicarboxylate pillar-layered MOF | C20 H16 N12 O8 Zn4 | solvothermal synthesis | Zn(NO3)2⋅6H2O | 30 mg | HTRZ | 7 mg | TTBDC | 14 mg | [6 empty] | 3 days | 90°C |  | solvothermal synthesis | 10.1016/j.inoche.2015.11.001 |  | 2015.12 | [{"synthesis method": "solvothermal synthesis", "precursor": [{"name": "Zn(NO3)2\u22c56H2O", "amount": "30", "unit": "mg"}, {"name": "HTRZ", "amount": "7", "unit": "mg"}, {"name": "TTBDC", "amount": "14", "unit": "mg"}], "solvent": [{"name": "DMA", "amount": "2", "unit": "ml"}, {"name": "CH3OH", "amount": "1", "unit": "ml"}, {"name": "H2O", "amount": "1", "unit": "ml"}], "pressure": "", "temperature": "90\u00b0C", "time": "3 days", "heating rate": "", "cooling rate": "room temperature"}]
BUYDEG | 2 | C12 H7 N6 O6 Zn2 | solvothermal synthesis | Zn(NO3)2⋅6H2O | 30 mg | HTRZ | 7 mg | DOBDC | 20 mg | [6 empty] | 5 days | 90°C |  | solvothermal synthesis | 10.1016/j.inoche.2015.11.001 |  | 2015.12 | [{"synthesis method": "solvothermal synthesis", "precursor": [{"name": "Zn(NO3)2\u22c56H2O", "amount": "30", "unit": "mg"}, {"name": "HTRZ", "amount": "7", "unit": "mg"}, {"name": "DOBDC", "amount": "20", "unit": "mg"}], "solvent": [{"name": "DMA", "amount": "2", "unit": "ml"}, {"name": "CH3OH", "amount": "1", "unit": "ml"}, {"name": "H2O", "amount": "1", "unit": "ml"}], "pressure": "", "temperature": "90\u00b0C", "time": "5 days", "heating rate": "", "cooling rate": "room temperature"}]
ROJSEQ | Hcpterpy | Ag3 C44 H28 N7 O7 | solvothermal synthesis | Hcpterpy | 0.089 g | AgNO3 | 0.170 g | MeONa | 0.014 g | [6 empty] | 3 days | 150°C |  | solvothermal synthesis | 10.1016/j.inoche.2013.12.025 |  | 2014.05 | [{"synthesis method": "solvothermal synthesis", "precursor": [{"name": "Hcpterpy", "amount": "0.089", "unit": "g"}, {"name": "AgNO3", "amount": "0.170", "unit": "g"}, {"name": "MeONa", "amount": "0.014", "unit": "g"}], "solvent": [{"name": "H2O", "amount": "10", "unit": "mL"}], "reducing agent": [{"name": "", "amount": "", "unit": ""}], "surfactant": [{"name": "", "amount": "", "unit": ""}], "pressure": "", "temperature": "150\u00b0C", "time": "3 days", "heating rate": "", "cooling rate": "gradually to 30\u00b0C"}]
JUMYOH | 1c | C20 Co1 H22 N2 O4 | chemical synthesis | 1 | 30 mg | aza-donor (c) | 25 mg | NaOH | 14 mg |  |  |  |  | CH3OH and H2O | ambient | 72 h |  |  | chemical synthesis | 10.1016/j.molstruc.2015.07.064 |  | 2015.11 | [{"synthesis method": "chemical synthesis", "precursor": [{"name": "1", "amount": "30", "unit": "mg"}, {"name": "aza-donor (c)", "amount": "25", "unit": "mg"}, {"name": "NaOH", "amount": "14", "unit": "mg"}], "solution": [{"name": "CH3OH and H2O", "amount": "25", "unit": "mL"}], "pressure": "ambient", "temperature": "", "time": "72 h"}]
HOMQEH | Cd(II) coordination polymer 2 | C20 Cd1 H28 N8 O8 | chemical synthesis | 1,4-bis{(imidazol)methyl}benzene |  | Cd(NO3)2⋅4H2O |  | chloro acetic acid | [5 empty] | DMF |  | 12h | 100°C |  | chemical synthesis | 10.1016/j.molstruc.2014.06.074 |  | 2014.10 | [{"synthesis method": "chemical synthesis", "precursor": [{"name": "1,4-bis{(imidazol)methyl}benzene", "amount": "", "unit": ""}, {"name": "Cd(NO3)2\u22c54H2O", "amount": "", "unit": ""}, {"name": "chloro acetic acid", "amount": "", "unit": ""}], "solution": [{"name": "DMF", "amount": "", "unit": ""}], "pressure": "", "temperature": "100\u00b0C", "time": "12h"}]
HOMQAD | [{LCd(O2NO)2(DMF)2}2{(LCd(O2NO)2(DMF))(DMF)}2]n | C75 Cd2 H79 N17 O17 | chemical synthesis | 9,10-Bis{(benzimidazol)methyl}anthracene | 0.05 g | Cd(NO3)2⋅4H2O | 0.07 g | chloro acetic acid | 0.011 g |  |  |  |  | DMF |  | 12h | 100°C |  | chemical synthesis, washing | 10.1016/j.molstruc.2014.06.074 |  | 2014.10 | [{"synthesis method": "chemical synthesis", "precursor": [{"name": "9,10-Bis{(benzimidazol)methyl}anthracene", "amount": "0.05", "unit": "g"}, {"name": "Cd(NO3)2\u22c54H2O", "amount": "0.07", "unit": "g"}, {"name": "chloro acetic acid", "amount": "0.011", "unit": "g"}], "solution": [{"name": "DMF", "amount": "3", "unit": "mL"}], "pressure": "", "temperature": "100\u00b0C", "time": "12h"}, {"synthesis method": "washing", "washing solution": "dichloromethane", "amount": ""}]
SOVQAW | CoCl4(H3bpt) (H2O) | C12 Cl4 Co1 H13 N5 O1 | chemical synthesis | CoCl2 ⋅6H2O | 0.047 g | Hbpt | 44.6 mg | [6 empty] | methanol |  | 10 days | room temperature |  | chemical synthesis | 10.1016/j.poly.2008.12.046 |  | 2009.03 | [{"synthesis method": "chemical synthesis", "precursor": [{"name": "CoCl2 \u22c56H2O", "amount": "0.047", "unit": "g"}, {"name": "Hbpt", "amount": "44.6", "unit": "mg"}], "solution": [{"name": "methanol", "amount": "10", "unit": "mL"}], "pressure": "", "temperature": "room temperature", "time": "10 days"}]
SOVQEA | Cu(H2bpt)2(SO4)2(H2O)6 | C24 Cu1 H32 N10 O14 S2 | chemical synthesis | CuSO4 ⋅5H2O |  | Hbpt | 44.6 mg | [6 empty] | methanol |  | 10 days | room temperature |  | chemical synthesis | 10.1016/j.poly.2008.12.046 |  | 2009.03 | [{"synthesis method": "chemical synthesis", "precursor": [{"name": "CuSO4 \u22c55H2O", "amount": "", "unit": ""}, {"name": "Hbpt", "amount": "44.6", "unit": "mg"}], "solution": [{"name": "methanol", "amount": "10", "unit": "mL"}], "pressure": "", "temperature": "room temperature", "time": "10 days"}]
SOVQIE | [Ag(bpt)] | Ag1 C12 H8 N5 | chemical synthesis | Hbpt | 4.46 mg | AgNO3 | 3.40 mg | [6 empty] | MeOH, H2O |  | 6 days | room temperature |  | chemical synthesis | 10.1016/j.poly.2008.12.046 |  | 2009.03 | [{"synthesis method": "chemical synthesis", "precursor": [{"name": "Hbpt", "amount": "4.46", "unit": "mg"}, {"name": "AgNO3", "amount": "3.40", "unit": "mg"}], "solution": [{"name": "MeOH", "amount": "10", "unit": "mL"}, {"name": "H2O", "amount": "10", "unit": "mL"}], "pressure": "", "temperature": "room temperature", "time": "6 days"}]
SOVQOK | [Co(Hbpt)(pa)] | C20 Co1 H15 N5 O5 | solvothermal synthesis | Co(OAc)2 ⋅4H2O | 24.9 mg | Hbpt | 22.3 mg | H2pa | 16.6 mg | [6 empty] | 3 days | 140°C |  | solvothermal synthesis | 10.1016/j.poly.2008.12.046 |  | 2009.03 | [{"synthesis method": "solvothermal synthesis", "precursor": [{"name": "Co(OAc)2 \u22c54H2O", "amount": "24.9", "unit": "mg"}, {"name": "Hbpt", "amount": "22.3", "unit": "mg"}, {"name": "H2pa", "amount": "16.6", "unit": "mg"}], "solvent": [{"name": "water", "amount": "6", "unit": "mL"}], "reducing agent": [{"name": "", "amount": "", "unit": ""}], "surfactant": [{"name": "", "amount": "", "unit": ""}], "pressure": "", "temperature": "140\u00b0C", "time": "3 days", "heating rate": "", "cooling rate": "5\u00b0C/h"}]
SOVQUQ | [Co(Hbpt)(pda)] | C22 Co1 H17 N5 O4 | solvothermal synthesis | Co(OAc)2 ⋅4H2O | 24.9 mg | Hbpt | 22.3 mg | H2pda | [7 empty] | 3 days | 140°C |  | solvothermal synthesis | 10.1016/j.poly.2008.12.046 |  | 2009.03 | [{"synthesis method": "solvothermal synthesis", "precursor": [{"name": "Co(OAc)2 \u22c54H2O", "amount": "24.9", "unit": "mg"}, {"name": "Hbpt", "amount": "22.3", "unit": "mg"}, {"name": "H2pda", "amount": "", "unit": ""}], "solvent": [{"name": "water", "amount": "6", "unit": "mL"}], "reducing agent": [{"name": "", "amount": "", "unit": ""}], "surfactant": [{"name": "", "amount": "", "unit": ""}], "pressure": "", "temperature": "140\u00b0C", "time": "3 days", "heating rate": "", "cooling rate": "5\u00b0C/h"}]
SOVRAX | [Cu(Hbpt)(pda)(H2O)] | C22 Cu1 H19 N5 O5 | solvothermal synthesis | Cu(OAc)2 ⋅4H2O |  | Hbpt | 22.3 mg | H2pda | [7 empty] | 3 days | 140°C |  | solvothermal synthesis | 10.1016/j.poly.2008.12.046 |  | 2009.03 | [{"synthesis method": "solvothermal synthesis", "precursor": [{"name": "Cu(OAc)2 \u22c54H2O", "amount": "", "unit": ""}, {"name": "Hbpt", "amount": "22.3", "unit": "mg"}, {"name": "H2pda", "amount": "", "unit": ""}], "solvent": [{"name": "water", "amount": "6", "unit": "mL"}], "reducing agent": [{"name": "", "amount": "", "unit": ""}], "surfactant": [{"name": "", "amount": "", "unit": ""}], "pressure": "", "temperature": "140\u00b0C", "time": "3 days", "heating rate": "", "cooling rate": "5\u00b0C/h"}]
SASGOJ | [Zn(oba)(phen)] n | C26 H18 N2 O6 Zn1 | solvothermal synthesis | Zn(NO3)2⋅6H2O | 0.149 g | H2oba | 0.155 g | phen | 0.109 g | triethylamine | 1.2 mmol |  |  |  | autogenous | 5 days | 160°C |  | solvothermal synthesis | 10.1016/j.molstruc.2005.03.041 |  | 2005.07 | [{"synthesis method": "solvothermal synthesis", "precursor": [{"name": "Zn(NO3)2\u22c56H2O", "amount": "0.149", "unit": "g"}, {"name": "H2oba", "amount": "0.155", "unit": "g"}, {"name": "phen", "amount": "0.109", "unit": "g"}, {"name": "triethylamine", "amount": "1.2", "unit": "mmol"}], "solvent": [{"name": "water", "amount": "10", "unit": "ml"}], "reducing agent": [{"name": "", "amount": "", "unit": ""}], "surfactant": [{"name": "", "amount": "", "unit": ""}], "pressure": "autogenous", "temperature": "160\u00b0C", "time": "5 days", "heating rate": "", "cooling rate": "10\u00b0C/h"}]
SASGUP | [Cd(oba)(phen)] n | C26 Cd1 H18 N2 O6 | solvothermal synthesis | Cd(NO3)2⋅4H2O | 0.154 g | H2oba | 0.155 g | phen | 0.109 g | triethylamine | 1.2 mmol |  |  |  | autogenous | 5 days | 160°C |  | solvothermal synthesis | 10.1016/j.molstruc.2005.03.041 |  | 2005.07 | [{"synthesis method": "solvothermal synthesis", "precursor": [{"name": "Cd(NO3)2\u22c54H2O", "amount": "0.154", "unit": "g"}, {"name": "H2oba", "amount": "0.155", "unit": "g"}, {"name": "phen", "amount": "0.109", "unit": "g"}, {"name": "triethylamine", "amount": "1.2", "unit": "mmol"}], "solvent": [{"name": "water", "amount": "10", "unit": "ml"}], "reducing agent": [{"name": "", "amount": "", "unit": ""}], "surfactant": [{"name": "", "amount": "", "unit": ""}], "pressure": "autogenous", "temperature": "160\u00b0C", "time": "5 days", "heating rate": "", "cooling rate": "10\u00b0C/h"}]
SASHAW | [Zn(oba)(2,2'-bpy)] n | C24 H16 N2 O5 Zn1 | solvothermal synthesis | Zn(NO3)2⋅6H2O | 0.149 g | H2oba | 0.155 g | 2,2'-bpy | 0.094 g | triethylamine | 1.5 mmol |  |  |  | autogenous | 5 days | 160°C |  | solvothermal synthesis | 10.1016/j.molstruc.2005.03.041 |  | 2005.07 | [{"synthesis method": "solvothermal synthesis", "precursor": [{"name": "Zn(NO3)2\u22c56H2O", "amount": "0.149", "unit": "g"}, {"name": "H2oba", "amount": "0.155", "unit": "g"}, {"name": "2,2'-bpy", "amount": "0.094", "unit": "g"}, {"name": "triethylamine", "amount": "1.5", "unit": "mmol"}], "solvent": [{"name": "water", "amount": "10", "unit": "ml"}], "reducing agent": [{"name": "", "amount": "", "unit": ""}], "surfactant": [{"name": "", "amount": "", "unit": ""}], "pressure": "autogenous", "temperature": "160\u00b0C", "time": "5 days", "heating rate": "", "cooling rate": "10\u00b0C/h"}]
MOPYAS | [Na2InCl(OCH(CF3)2)4(THF)4] | C28 Cl1 F24 H36 In1 Na2 O8 | chemical synthesis | NaH | 0.50 g | HOCH(CF3)2 | 2.10 ml | InCl3 | 1.46 g |  |  |  |  | THF |  | 1h | 0°C to room temperature |  | chemical synthesis, filtration | 10.1016/j.jorganchem.2008.11.002 |  | 2009.02 | [{"synthesis method": "chemical synthesis", "precursor": [{"name": "NaH", "amount": "0.50", "unit": "g"}, {"name": "HOCH(CF3)2", "amount": "2.10", "unit": "ml"}, {"name": "InCl3", "amount": "1.46", "unit": "g"}], "solution": [{"name": "THF", "amount": "", "unit": ""}], "pressure": "", "temperature": "0\u00b0C to room temperature", "time": "1h"}, {"synthesis method": "filtration", "time": "", "atmosphere": "", "pressure": ""}]
MOPYEW | [Na3In(OCH(CF3)2)6(THF)3] | C30 F36 H30 In1 Na3 O9 | chemical synthesis | NaH | 0.50 g | HOCH(CF3)2 | 2.10 ml | InCl3 | 0.74 g |  |  |  |  | THF |  | 1h | 0°C to room temperature |  | chemical synthesis, filtration | 10.1016/j.jorganchem.2008.11.002 |  | 2009.02 | [{"synthesis method": "chemical synthesis", "precursor": [{"name": "NaH", "amount": "0.50", "unit": "g"}, {"name": "HOCH(CF3)2", "amount": "2.10", "unit": "ml"}, {"name": "InCl3", "amount": "0.74", "unit": "g"}], "solution": [{"name": "THF", "amount": "", "unit": ""}], "pressure": "", "temperature": "0\u00b0C to room temperature", "time": "1h"}, {"synthesis method": "filtration", "time": "", "atmosphere": "", "pressure": ""}]
MOPYIA | [KInCl2(OCH(CF3)2)2(THF)3] n ·THF | C22 Cl2 F12 H34 In1 K1 O6 | chemical synthesis | Potassium metal | 0.78 g | HOCH(CF3)2 | 2.1 ml | InCl3 | 0.25 g |  |  |  |  | THF |  | 1h | 0°C to room temperature |  | chemical synthesis, filtration | 10.1016/j.jorganchem.2008.11.002 |  | 2009.02 | [{"synthesis method": "chemical synthesis", "precursor": [{"name": "Potassium metal", "amount": "0.78", "unit": "g"}, {"name": "HOCH(CF3)2", "amount": "2.1", "unit": "ml"}, {"name": "InCl3", "amount": "0.25", "unit": "g"}], "solution": [{"name": "THF", "amount": "20", "unit": "mL"}], "pressure": "", "temperature": "0\u00b0C to room temperature", "time": "1h"}, {"synthesis method": "filtration", "time": "", "atmosphere": "", "pressure": ""}]
MOPYOG | [K3In(OCHCH3CF3)6] n | C18 F36 H6 In1 K3 O6 | chemical synthesis | Potassium metal | 0.78 g | HOCH(CF3)2 | 2.10 ml | InCl3 | 0.74 g |  |  |  |  | THF |  | 1h | 0°C to room temperature |  | chemical synthesis, filtration | 10.1016/j.jorganchem.2008.11.002 |  | 2009.02 | [{"synthesis method": "chemical synthesis", "precursor": [{"name": "Potassium metal", "amount": "0.78", "unit": "g"}, {"name": "HOCH(CF3)2", "amount": "2.10", "unit": "ml"}, {"name": "InCl3", "amount": "0.74", "unit": "g"}], "solution": [{"name": "THF", "amount": "20", "unit": "mL"}], "pressure": "", "temperature": "0\u00b0C to room temperature", "time": "1h"}, {"synthesis method": "filtration", "time": "", "atmosphere": "", "pressure": ""}]
MOPYUM | [Li3In(OCHCH3CF3)6(THF)3] | C30 F36 H30 In1 Li3 O9 | chemical synthesis | HOCH(CF3)2 | 2.60 ml | n BuLi | 1.3M in hexane, 19ml | InCl3 | 0.89 g |  |  |  |  | THF |  | 1h | 0°C to room temperature |  | chemical synthesis, filtration | 10.1016/j.jorganchem.2008.11.002 |  | 2009.02 | [{"synthesis method": "chemical synthesis", "precursor": [{"name": "HOCH(CF3)2", "amount": "2.60", "unit": "ml"}, {"name": "n BuLi", "amount": "1.3M in hexane, 19ml", "unit": ""}, {"name": "InCl3", "amount": "0.89", "unit": "g"}], "solution": [{"name": "THF", "amount": "", "unit": ""}], "pressure": "", "temperature": "0\u00b0C to room temperature", "time": "1h"}, {"synthesis method": "filtration", "time": "", "atmosphere": "", "pressure": ""}]
MOPZEX | [LiIn(OCHCH3CF3)3Bu]2 | C36 F18 H42 In2 Li2 O6 | chemical synthesis | n BuLi | 1.60M in hexane, 24.4ml | (Me3Si)2NH | 8.10 ml | InCl3 | 2.90 g | HOCHCH3CF3 | 3.5 ml |  |  | THF |  | 1h | 0°C to room temperature |  | chemical synthesis, filtration | 10.1016/j.jorganchem.2008.11.002 |  | 2009.02 | [{"synthesis method": "chemical synthesis", "precursor": [{"name": "n BuLi", "amount": "1.60M in hexane, 24.4ml", "unit": ""}, {"name": "(Me3Si)2NH", "amount": "8.10", "unit": "ml"}, {"name": "InCl3", "amount": "2.90", "unit": "g"}, {"name": "HOCHCH3CF3", "amount": "3.5", "unit": "ml"}], "solution": [{"name": "THF", "amount": "", "unit": ""}], "pressure": "", "temperature": "0\u00b0C to room temperature", "time": "1h"}, {"synthesis method": "filtration", "time": "", "atmosphere": "", "pressure": ""}]
CIVGUL | [CuL(μ1,3-N3)] | C10 Cu1 H13 N5 O1 | chemical synthesis | N-methylethylenediamine | 0.074 g | salicylaldehyde | 0.122 g | Copper(II) nitrate trihydrate | 0.241 g | NaN3 | 0.130 g |  |  | methanol |  | 1h 30min | reflux |  | chemical synthesis, filtration | 10.1016/j.ica.2013.09.032 |  | 2014.01 | [{"synthesis method": "chemical synthesis", "precursor": [{"name": "N-methylethylenediamine", "amount": "0.074", "unit": "g"}, {"name": "salicylaldehyde", "amount": "0.122", "unit": "g"}, {"name": "Copper(II) nitrate trihydrate", "amount": "0.241", "unit": "g"}, {"name": "NaN3", "amount": "0.130", "unit": "g"}], "solution": [{"name": "methanol", "amount": "20", "unit": "ml"}], "pressure": "", "temperature": "reflux", "time": "1h 30min"}, {"synthesis method": "filtration", "time": "", "atmosphere": "open", "pressure": ""}]
SIXXAZ | [AgL 1(NO3)] | Ag1 C5 H4 N5 O3 S4 | chemical synthesis | L1 | 35 mg | AgNO3 | 17 mg | [6 empty] | MeOH |  | few minutes |  |  | chemical synthesis | 10.1016/j.molstruc.2007.06.022 |  | 2008.03 | [{"synthesis method": "chemical synthesis", "precursor": [{"name": "L1", "amount": "35", "unit": "mg"}, {"name": "AgNO3", "amount": "17", "unit": "mg"}], "solution": [{"name": "MeOH", "amount": "10", "unit": "mL"}], "pressure": "", "temperature": "", "time": "few minutes"}]
SIXXED | [AgL 2(NO3)] | Ag1 C6 H6 N5 O3 S4 | chemical synthesis | L2 | 35 mg | AgNO3 | 17 mg | [6 empty] | MeOH |  | few minutes |  |  | chemical synthesis | 10.1016/j.molstruc.2007.06.022 |  | 2008.03 | [{"synthesis method": "chemical synthesis", "precursor": [{"name": "L2", "amount": "35", "unit": "mg"}, {"name": "AgNO3", "amount": "17", "unit": "mg"}], "solution": [{"name": "MeOH", "amount": "10", "unit": "mL"}], "pressure": "", "temperature": "", "time": "few minutes"}]
SIXXIH | [AgL 3(NO3)] | Ag1 C7 H8 N5 O3 S4 | chemical synthesis | L3 | 35 mg | AgNO3 | 17 mg | [6 empty] | MeOH |  | few minutes |  |  | chemical synthesis | 10.1016/j.molstruc.2007.06.022 |  | 2008.03 | [{"synthesis method": "chemical synthesis", "precursor": [{"name": "L3", "amount": "35", "unit": "mg"}, {"name": "AgNO3", "amount": "17", "unit": "mg"}], "solution": [{"name": "MeOH", "amount": "10", "unit": "mL"}], "pressure": "", "temperature": "", "time": "few minutes"}]
REZDAE | {[Zn(apc)2]·H2O}n | C10 H10 N6 O5 Zn1 | solvothermal synthesis | Hapc | 0.032 g | Zn(NO3)2⋅6H2O | 0.017 g | [8 empty] | 2 days | 60°C |  | solvothermal synthesis | 10.1016/j.jssc.2018.01.024 |  | 2018.04 | [{"synthesis method": "solvothermal synthesis", "precursor": [{"name": "Hapc", "amount": "0.032", "unit": "g"}, {"name": "Zn(NO3)2\u22c56H2O", "amount": "0.017", "unit": "g"}], "solvent": [{"name": "DMF", "amount": "2.0", "unit": "mL"}, {"name": "anhydrous ethyl alcohol", "amount": "2.0", "unit": "mL"}, {"name": "deionized water", "amount": "0.5", "unit": "mL"}], "reducing agent": [{"name": "", "amount": "", "unit": ""}], "surfactant": [{"name": "", "amount": "", "unit": ""}], "pressure": "", "temperature": "60\u00b0C", "time": "2 days", "heating rate": "", "cooling rate": ""}]
REZDEI | [Zn(apc)2(H2O)2] | C10 H12 N6 O6 Zn1 | solvothermal synthesis | Hapc | 0.032 g | Zn(NO3)2⋅6H2O | 0.017 g | [8 empty] | 2 days | 60°C |  | solvothermal synthesis | 10.1016/j.jssc.2018.01.024 |  | 2018.04 | [{"synthesis method": "solvothermal synthesis", "precursor": [{"name": "Hapc", "amount": "0.032", "unit": "g"}, {"name": "Zn(NO3)2\u22c56H2O", "amount": "0.017", "unit": "g"}], "solvent": [{"name": "DMF", "amount": "2.0", "unit": "mL"}, {"name": "anhydrous ethyl alcohol", "amount": "2.0", "unit": "mL"}, {"name": "deionized water", "amount": "2.0", "unit": "mL"}], "reducing agent": [{"name": "", "amount": "", "unit": ""}], "surfactant": [{"name": "", "amount": "", "unit": ""}], "pressure": "", "temperature": "60\u00b0C", "time": "2 days", "heating rate": "", "cooling rate": ""}]
KESRIM | [AgL2(NO3)]n | Ag1 C12 H10 N7 O3 S2 | chemical synthesis | AgNO3 | 0.052 g | L | 0.093 g | [6 empty] | water, ethanol |  | 3h | ambient temperature |  | chemical synthesis, filtration, washing | 10.1016/j.poly.2017.11.017 |  | 2018.02 | [{"synthesis method": "chemical synthesis", "precursor": [{"name": "AgNO3", "amount": "0.052", "unit": "g"}, {"name": "L", "amount": "0.093", "unit": "g"}], "solution": [{"name": "water", "amount": "3", "unit": "mL"}, {"name": "ethanol", "amount": "5", "unit": "mL"}], "pressure": "", "temperature": "ambient temperature", "time": "3h"}, {"synthesis method": "filtration", "time": "1 week", "atmosphere": "ambient temperature", "pressure": ""}, {"synthesis method": "washing", "washing solution": "EtOH and Et2O", "amount": "3mL and 10mL"}]
KESROS | [AgL3(NO3)]2 | Ag1 C18 H15 N10 O3 S3 | chemical synthesis | AgNO3 | 0.028 g | L | 0.100 g | [6 empty] | water, ethanol |  | 3h | ambient temperature |  | chemical synthesis, evaporation, washing | 10.1016/j.poly.2017.11.017 |  | 2018.02 | [{"synthesis method": "chemical synthesis", "precursor": [{"name": "AgNO3", "amount": "0.028", "unit": "g"}, {"name": "L", "amount": "0.100", "unit": "g"}], "solution": [{"name": "water", "amount": "2.5", "unit": "mL"}, {"name": "ethanol", "amount": "3", "unit": "mL"}], "pressure": "", "temperature": "ambient temperature", "time": "3h"}, {"synthesis method": "evaporation", "time": "2 weeks", "atmosphere": "ambient temperature", "pressure": ""}, {"synthesis method": "washing", "washing solution": "EtOH and Et2O", "amount": "10mL and 10mL"}]
LONLEI | [Zn(HL)(SIP)(H2O)] | C20 H20 N4 O10 S1 Zn1 | solvothermal synthesis | L | 21.2 mg | Na3SIP | 26.8 mg | ZnSO4⋅7H2O | 28.7 mg | [6 empty] | 3 days | 140°C |  | solvothermal synthesis | 10.1016/j.jssc.2019.07.008 |  | 2019.09 | [{"synthesis method": "solvothermal synthesis", "precursor": [{"name": "L", "amount": "21.2", "unit": "mg"}, {"name": "Na3SIP", "amount": "26.8", "unit": "mg"}, {"name": "ZnSO4\u22c57H2O", "amount": "28.7", "unit": "mg"}], "solvent": [{"name": "H2O", "amount": "10", "unit": "mL"}], "reducing agent": [{"name": "", "amount": "", "unit": ""}], "surfactant": [{"name": "", "amount": "", "unit": ""}], "pressure": "", "temperature": "140\u00b0C", "time": "3 days", "heating rate": "", "cooling rate": ""}]
LONLIM | [Cd2(L)(H2L)(SIP)2] | C20 Cd1 H14 N4 O7 S1 | solvothermal synthesis | CdCl2⋅2.5H2O | 22.8 mg | L | 21.2 mg | Na3SIP | 26.8 mg | [6 empty] | 3 days | 140°C |  | solvothermal synthesis | 10.1016/j.jssc.2019.07.008 |  | 2019.09 | [{"synthesis method": "solvothermal synthesis", "precursor": [{"name": "CdCl2\u22c52.5H2O", "amount": "22.8", "unit": "mg"}, {"name": "L", "amount": "21.2", "unit": "mg"}, {"name": "Na3SIP", "amount": "26.8", "unit": "mg"}], "solvent": [{"name": "H2O", "amount": "10", "unit": "mL"}], "reducing agent": [{"name": "", "amount": "", "unit": ""}], "surfactant": [{"name": "", "amount": "", "unit": ""}], "pressure": "", "temperature": "140\u00b0C", "time": "3 days", "heating rate": "", "cooling rate": ""}]
LONLOS | [Cu2(L)2(SIP)(OH)] | C32 Cu2 H28 N8 O10 S1 | solvothermal synthesis | Cu(NO3)2⋅3H2O | 24.1 mg | L | 21.2 mg | Na3SIP | 26.8 mg | [6 empty] | 3 days | 140°C |  | solvothermal synthesis | 10.1016/j.jssc.2019.07.008 |  | 2019.09 | [{"synthesis method": "solvothermal synthesis", "precursor": [{"name": "Cu(NO3)2\u22c53H2O", "amount": "24.1", "unit": "mg"}, {"name": "L", "amount": "21.2", "unit": "mg"}, {"name": "Na3SIP", "amount": "26.8", "unit": "mg"}], "solvent": [{"name": "H2O", "amount": "10", "unit": "mL"}], "reducing agent": [{"name": "", "amount": "", "unit": ""}], "surfactant": [{"name": "", "amount": "", "unit": ""}], "pressure": "", "temperature": "140\u00b0C", "time": "3 days", "heating rate": "", "cooling rate": ""}]
LONLUY | [Ni3(L)4(SIP)2(H2O)4]·6.5H2O | C64 H64 N16 Ni3 O24.5 S2 | solvothermal synthesis | L | 21.0 mg | NiSO4⋅7H2O | 26.3 mg | Na3SIP | 26.8 mg | NaOH | 12.0 mg |  |  |  |  | 3 days | 180°C |  | solvothermal synthesis | 10.1016/j.jssc.2019.07.008 |  | 2019.09 | [{"synthesis method": "solvothermal synthesis", "precursor": [{"name": "L", "amount": "21.0", "unit": "mg"}, {"name": "NiSO4\u22c57H2O", "amount": "26.3", "unit": "mg"}, {"name": "Na3SIP", "amount": "26.8", "unit": "mg"}, {"name": "NaOH", "amount": "12.0", "unit": "mg"}], "solvent": [{"name": "H2O", "amount": "10", "unit": "mL"}], "reducing agent": [{"name": "", "amount": "", "unit": ""}], "surfactant": [{"name": "", "amount": "", "unit": ""}], "pressure": "", "temperature": "180\u00b0C", "time": "3 days", "heating rate": "", "cooling rate": ""}]
EPELER | [Ni2(4,4'-bpy)(3,4-bptc)(H2O)4] n | C13 H11 N1 Ni1 O6 | solvothermal synthesis | Ni(NO3)2⋅6H2O | 290.5 mg | 3,4-H4bptc | 112 mg | 4,4'-bpy | 73.1 mg | [6 empty] | 3 days | 150°C |  | solvothermal synthesis | 10.1016/j.jssc.2010.04.029 |  | 2010.06 | [{"synthesis method": "solvothermal synthesis", "precursor": [{"name": "Ni(NO3)2\u22c56H2O", "amount": "290.5", "unit": "mg"}, {"name": "3,4-H4bptc", "amount": "112", "unit": "mg"}, {"name": "4,4'-bpy", "amount": "73.1", "unit": "mg"}], "solvent": [{"name": "H2O", "amount": "18", "unit": "mL"}], "reducing agent": [{"name": "", "amount": "", "unit": ""}], "surfactant": [{"name": "", "amount": "", "unit": ""}], "pressure": "", "temperature": "150\u00b0C", "time": "3 days", "heating rate": "", "cooling rate": "10\u00b0C/h"}]
EPELIV | [Ni(4,4'-bpy)(3,4-H2bptc) (H2O)3] n | C26 H22 N2 Ni1 O11 | solvothermal synthesis | Ni(NO3)2⋅6H2O | 290.5 mg | 3,4-H4bptc | 112 mg | 4,4'-bpy | 73.1 mg | [6 empty] | 3 days | 150°C |  | solvothermal synthesis | 10.1016/j.jssc.2010.04.029 |  | 2010.06 | [{"synthesis method": "solvothermal synthesis", "precursor": [{"name": "Ni(NO3)2\u22c56H2O", "amount": "290.5", "unit": "mg"}, {"name": "3,4-H4bptc", "amount": "112", "unit": "mg"}, {"name": "4,4'-bpy", "amount": "73.1", "unit": "mg"}], "solvent": [{"name": "H2O", "amount": "18", "unit": "mL"}], "reducing agent": [{"name": "", "amount": "", "unit": ""}], "surfactant": [{"name": "", "amount": "", "unit": ""}], "pressure": "", "temperature": "150\u00b0C", "time": "3 days", "heating rate": "", "cooling rate": "10\u00b0C/h"}]
EPELUH | {[Mn(1,10-phen)2(3,4-H2bptc)]·4H2O} n | C40 H34 Mn1 N4 O12 | solvothermal synthesis | Mn(CH3COO)2⋅4H2O | 130 mg | 3,4-H4bptc | 165 mg | 1,10-phen | 100 mg | [6 empty] | 3 days | 160°C |  | solvothermal synthesis | 10.1016/j.jssc.2010.04.029 |  | 2010.06 | [{"synthesis method": "solvothermal synthesis", "precursor": [{"name": "Mn(CH3COO)2\u22c54H2O", "amount": "130", "unit": "mg"}, {"name": "3,4-H4bptc", "amount": "165", "unit": "mg"}, {"name": "1,10-phen", "amount": "100", "unit": "mg"}], "solvent": [{"name": "H2O", "amount": "18", "unit": "mL"}, {"name": "MeOH", "amount": "1", "unit": "mL"}], "reducing agent": [{"name": "", "amount": "", "unit": ""}], "surfactant": [{"name": "", "amount": "", "unit": ""}], "pressure": "", "temperature": "160\u00b0C", "time": "3 days", "heating rate": "", "cooling rate": "10\u00b0C/h"}]
ROJQIS01 | [Zn(ant)2] n | C12 H10 N4 O4 Zn1 | solvothermal synthesis | zinc nitrate hexahydrate | 2.0 mmol | NaOH | 3.0 mmol | 5-aminonicotinic acid | 3.0 mmol | [5 empty] | autogenous | four days | 210°C |  | solvothermal synthesis, filtration, washing, drying | 10.1016/j.ica.2016.02.001 |  | 2016.04 | [{"synthesis method": "solvothermal synthesis", "precursor": [{"name": "zinc nitrate hexahydrate", "amount": "2.0", "unit": "mmol"}, {"name": "NaOH", "amount": "3.0", "unit": "mmol"}, {"name": "5-aminonicotinic acid", "amount": "3.0", "unit": "mmol"}], "solvent": [{"name": "H2O", "amount": "20", "unit": "mL"}], "reducing agent": [{"name": "", "amount": "", "unit": ""}], "surfactant": [{"name": "", "amount": "", "unit": ""}], "pressure": "autogenous", "temperature": "210\u00b0C", "time": "four days", "heating rate": "", "cooling rate": "slow to room temperature"}, {"synthesis method": "filtration", "time": "", "atmosphere": "", "pressure": ""}, {"synthesis method": "washing", "washing solution": "distilled water", "amount": ""}, {"synthesis method": "drying", "pressure": "", "temperature": "", "atmosphere": "air", "time": ""}]
NALKET | [CdBa(aip)2(H2O)2] n | Ba1 C16 Cd1 H14 N2 O10 | solvothermal synthesis | cadmium acetate dihydrate | 3.0 mmol | Ba(OH)2 | 3.0 mmol | 5-aminoisophthalic acid | 3.0 mmol | [5 empty] | autogenous | four days | 210°C |  | solvothermal synthesis, filtration, washing, drying | 10.1016/j.ica.2016.02.001 |  | 2016.04 | [{"synthesis method": "solvothermal synthesis", "precursor": [{"name": "cadmium acetate dihydrate", "amount": "3.0", "unit": "mmol"}, {"name": "Ba(OH)2", "amount": "3.0", "unit": "mmol"}, {"name": "5-aminoisophthalic acid", "amount": "3.0", "unit": "mmol"}], "solvent": [{"name": "H2O", "amount": "20", "unit": "mL"}], "reducing agent": [{"name": "", "amount": "", "unit": ""}], "surfactant": [{"name": "", "amount": "", "unit": ""}], "pressure": "autogenous", "temperature": "210\u00b0C", "time": "four days", "heating rate": "", "cooling rate": "slow to room temperature"}, {"synthesis method": "filtration", "time": "", "atmosphere": "", "pressure": ""}, {"synthesis method": "washing", "washing solution": "distilled water", "amount": ""}, {"synthesis method": "drying", "pressure": "", "temperature": "", "atmosphere": "air", "time": ""}]
NALKIX | [Cd3(aip)2(C2O4)(H2O)6] n | C18 Cd3 H22 N2 O18 | solvothermal synthesis | cadmium acetate dihydrate | 3.0 mmol | NaOH | 6.0 mmol | 5-aminoisophthalic acid | 3.0 mmol | [5 empty] | autogenous | four days | 210°C |  | solvothermal synthesis, filtration, washing, drying | 10.1016/j.ica.2016.02.001 |  | 2016.04 | [{"synthesis method": "solvothermal synthesis", "precursor": [{"name": "cadmium acetate dihydrate", "amount": "3.0", "unit": "mmol"}, {"name": "NaOH", "amount": "6.0", "unit": "mmol"}, {"name": "5-aminoisophthalic acid", "amount": "3.0", "unit": "mmol"}], "solvent": [{"name": "H2O", "amount": "20", "unit": "mL"}], "reducing agent": [{"name": "", "amount": "", "unit": ""}], "surfactant": [{"name": "", "amount": "", "unit": ""}], "pressure": "autogenous", "temperature": "210\u00b0C", "time": "four days", "heating rate": "", "cooling rate": "slow to room temperature"}, {"synthesis method": "filtration", "time": "", "atmosphere": "", "pressure": ""}, {"synthesis method": "washing", "washing solution": "distilled water", "amount": ""}, {"synthesis method": "drying", "pressure": "", "temperature": "", "atmosphere": "air", "time": ""}]
AJERUE | 2-(4-Methylpyridin-3-yl)-4,5-bis(spirocyclopentane)-4,5-dihydro-1Н-imidazole-3-oxide-1-oxyl | C17 H22 N3 O2 | chemical synthesis | MnO2 | 0.270 g | 1,1'-bis(hydroxyamino)-bicyclopentane sulfate monohydrаte | 0.150 g | [6 empty] | MeOH |  | 1h |  |  | chemical synthesis, chemical synthesis | 10.1016/j.poly.2015.07.029 |  | 2015.11 | [{"synthesis method": "chemical synthesis", "precursor": [{"name": "4-Methylnicotine aldehyde", "amount": "0.060", "unit": "g"}, {"name": "1,1'-bis(hydroxyamino)-bicyclopentane sulfate monohydr\u0430te", "amount": "0.150", "unit": "g"}], "solution": [{"name": "water", "amount": "3", "unit": "mL"}], "pressure": "", "temperature": "room temperature", "time": "1h"}, {"synthesis method": "chemical synthesis", "precursor": [{"name": "MnO2", "amount": "0.270", "unit": "g"}], "solution": [{"name": "MeOH", "amount": "3", "unit": "mL"}], "pressure": "", "temperature": "", "time": "1h"}]
AJEROY | 2-(4-Methylpyridin-3-yl)-4,4,5,5-tetramethyl-4,5-dihydrо-1H-imidazole-3-oxide-1-oxyl | C13 H18 N3 O2 | chemical synthesis | MnO2 | 4 g | 3-(1,3-dihydroxy-4,4,5,5-tetramethyl-imidazolidin-2-yl)-4-methylpyridine | 0.8 g | [6 empty] | MeOH |  | 6h |  |  | chemical synthesis | 10.1016/j.poly.2015.07.029 |  | 2015.11 | [{"synthesis method": "chemical synthesis", "precursor": [{"name": "MnO2", "amount": "4", "unit": "g"}, {"name": "3-(1,3-dihydroxy-4,4,5,5-tetramethyl-imidazolidin-2-yl)-4-methylpyridine", "amount": "0.8", "unit": "g"}], "solution": [{"name": "MeOH", "amount": "15", "unit": "mL"}], "pressure": "", "temperature": "", "time": "6h"}]
ECIKOT | [Zn(hfac)2(DME)] | C14 F12 H12 O6 Zn1 | chemical synthesis | ZnO | 0.50 g | Hhfac | 2.94 g | [6 empty] | DME |  | 12h | room temperature |  | chemical synthesis | 10.1016/j.poly.2017.10.009 |  | 2018.01 | [{"synthesis method": "chemical synthesis", "precursor": [{"name": "ZnO", "amount": "0.50", "unit": "g"}, {"name": "Hhfac", "amount": "2.94", "unit": "g"}], "solution": [{"name": "DME", "amount": "50", "unit": "mL"}], "pressure": "", "temperature": "room temperature", "time": "12h"}]
ECILAG | ∞ 1[Mn(hfac)2(bipyMO)] | C20 F12 H10 Mn1 N2 O5 | chemical synthesis | Mn(hfac)2(DME) | 0.72 g | bipyMO⋅2H2O | 0.27 g | [6 empty] | MeCN |  | 2h | 30°C |  | chemical synthesis | 10.1016/j.poly.2017.10.009 |  | 2018.01 | [{"synthesis method": "chemical synthesis", "precursor": [{"name": "Mn(hfac)2(DME)", "amount": "0.72", "unit": "g"}, {"name": "bipyMO\u22c52H2O", "amount": "0.27", "unit": "g"}], "solution": [{"name": "MeCN", "amount": "40", "unit": "mL"}], "pressure": "", "temperature": "30\u00b0C", "time": "2h"}]
TEMSUB | [Cu(en)2Cu(mnt)2] | C12 Cu2 H16 N8 S4 | chemical synthesis | [Cu(en)2(BF4)2] | 10 mg | (TBA)2[Cu(mnt)2] | 23 mg | [6 empty] | CH3CN |  |  |  |  | chemical synthesis | 10.1016/j.crci.2012.04.004 |  | 2012.10 | [{"synthesis method": "chemical synthesis", "precursor": [{"name": "[Cu(en)2(BF4)2]", "amount": "10", "unit": "mg"}, {"name": "(TBA)2[Cu(mnt)2]", "amount": "23", "unit": "mg"}], "solution": [{"name": "CH3CN", "amount": "1", "unit": "mL"}], "pressure": "", "temperature": "", "time": ""}]
XEZVOP | lanthanide succinates | C12 Ce2 H18 O15 | solvothermal synthesis | Succinic acid | 0.059 g | CeCl3⋅xH2O | 0.5 mmol | [8 empty] | 4 days | 120°C | 5 | solvothermal synthesis, pH adjustment, filtration, washing, drying | 10.1016/j.molstruc.2013.03.001 |  | 2013.06 | [{"synthesis method": "solvothermal synthesis", "precursor": [{"name": "Succinic acid", "amount": "0.059", "unit": "g"}, {"name": "CeCl3\u22c5xH2O", "amount": "0.5", "unit": "mmol"}], "solvent": [{"name": "water", "amount": "10", "unit": "mL"}], "reducing agent": [{"name": "", "amount": "", "unit": ""}], "surfactant": [{"name": "", "amount": "", "unit": ""}], "pressure": "", "temperature": "120\u00b0C", "time": "4 days", "heating rate": "", "cooling rate": ""}, {"synthesis method": "pH adjustment", "pH": "5", "modulator": "2M sodium hydroxide"}, {"synthesis method": "filtration", "time": "", "atmosphere": "", "pressure": ""}, {"synthesis method": "washing", "washing solution": "water", "amount": ""}, {"synthesis method": "drying", "pressure": "", "temperature": "", "atmosphere": "air", "time": ""}]
XEZVIJ | lanthanide succinates | C12 H18 O15 Yb2 | solvothermal synthesis | Succinic acid | 0.059 g | YbCl3⋅xH2O | 0.5 mmol | [8 empty] | 4 days | 120°C | 5 | solvothermal synthesis, pH adjustment, filtration, washing, drying | 10.1016/j.molstruc.2013.03.001 |  | 2013.06 | [{"synthesis method": "solvothermal synthesis", "precursor": [{"name": "Succinic acid", "amount": "0.059", "unit": "g"}, {"name": "YbCl3\u22c5xH2O", "amount": "0.5", "unit": "mmol"}], "solvent": [{"name": "water", "amount": "10", "unit": "mL"}], "reducing agent": [{"name": "", "amount": "", "unit": ""}], "surfactant": [{"name": "", "amount": "", "unit": ""}], "pressure": "", "temperature": "120\u00b0C", "time": "4 days", "heating rate": "", "cooling rate": ""}, {"synthesis method": "pH adjustment", "pH": "5", "modulator": "2M sodium hydroxide"}, {"synthesis method": "filtration", "time": "", "atmosphere": "", "pressure": ""}, {"synthesis method": "washing", "washing solution": "water", "amount": ""}, {"synthesis method": "drying", "pressure": "", "temperature": "", "atmosphere": "air", "time": ""}]
LASBEO | [Co(L2)2(H2O)2] n | C26 Co1 H22 N2 O6 S2 | solvothermal synthesis | Co5(OH)6(CO3)2 | 0.160 g | HL2 | 0.074 g | p-chloroaniline | 0.013 g | [6 empty] | 4 days | 140°C |  | solvothermal synthesis | 10.1016/j.ica.2011.08.022 |  | 2011.11 | [{"synthesis method": "solvothermal synthesis", "precursor": [{"name": "Co5(OH)6(CO3)2", "amount": "0.160", "unit": "g"}, {"name": "HL2", "amount": "0.074", "unit": "g"}, {"name": "p-chloroaniline", "amount": "0.013", "unit": "g"}], "solvent": [{"name": "MeOH/H2O", "amount": "12", "unit": "mL"}], "reducing agent": [{"name": "", "amount": "", "unit": ""}], "surfactant": [{"name": "", "amount": "", "unit": ""}], "pressure": "", "temperature": "140\u00b0C", "time": "4 days", "heating rate": "", "cooling rate": "2\u00b0C/h"}]
LARZUB | [Co(L3)2(H2O)2] n | C26 Co1 H24 N2 O6 S2 | solvothermal synthesis | Co(NO3)2⋅6H2O | 0.145 g | HL3 | 0.123 g | [8 empty] | 5 days | 140°C |  | solvothermal synthesis | 10.1016/j.ica.2011.08.022 |  | 2011.11 | [{"synthesis method": "solvothermal synthesis", "precursor": [{"name": "Co(NO3)2\u22c56H2O", "amount": "0.145", "unit": "g"}, {"name": "HL3", "amount": "0.123", "unit": "g"}], "solvent": [{"name": "H2O", "amount": "10", "unit": "mL"}], "reducing agent": [{"name": "", "amount": "", "unit": ""}], "surfactant": [{"name": "", "amount": "", "unit": ""}], "pressure": "", "temperature": "140\u00b0C", "time": "5 days", "heating rate": "", "cooling rate": "2\u00b0C/h"}]
LASBOY | [Co(L4)2(4,4'-bpy)(H2O)] n | C36 Co1 H29 N4 O5 S2 | solvothermal synthesis | HL4 | 0.123 g | NaOAc | 0.082 g | CoCl2⋅6H2O | 0.060 g | 4,4'-bpy | 0.078 g |  |  |  |  | 3 days | 150°C |  | solvothermal synthesis | 10.1016/j.ica.2011.08.022 |  | 2011.11 | [{"synthesis method": "solvothermal synthesis", "precursor": [{"name": "HL4", "amount": "0.123", "unit": "g"}, {"name": "NaOAc", "amount": "0.082", "unit": "g"}, {"name": "CoCl2\u22c56H2O", "amount": "0.060", "unit": "g"}, {"name": "4,4'-bpy", "amount": "0.078", "unit": "g"}], "solvent": [{"name": "H2O", "amount": "10", "unit": "mL"}], "reducing agent": [{"name": "", "amount": "", "unit": ""}], "surfactant": [{"name": "", "amount": "", "unit": ""}], "pressure": "", "temperature": "150\u00b0C", "time": "3 days", "heating rate": "", "cooling rate": ""}]
BINTAV | [Cu2(μ-pydc)2(dmim)4] | C34 Cu2 H50 N10 O14 | chemical synthesis | dmim | 0.24 g | [Cu(pydcH)2] | 0.61 g | [6 empty] | water |  | 5h | 50°C |  | chemical synthesis | 10.1016/j.ica.2013.10.006 |  | 2014.01 | [{"synthesis method": "chemical synthesis", "precursor": [{"name": "dmim", "amount": "0.24", "unit": "g"}, {"name": "[Cu(pydcH)2]", "amount": "0.61", "unit": "g"}], "solution": [{"name": "water", "amount": "10", "unit": "mL"}], "pressure": "", "temperature": "50\u00b0C", "time": "5h"}]
BINTID | [Cu(μ-pydc)(eten)] | C13 Cu1 H23 N3 O6 | chemical synthesis | eten | 0.29 g | [Cu(pydcH)2] | 0.61 g | [6 empty] | water |  | 5h | 50°C |  | chemical synthesis | 10.1016/j.ica.2013.10.006 |  | 2014.01 | [{"synthesis method": "chemical synthesis", "precursor": [{"name": "eten", "amount": "0.29", "unit": "g"}, {"name": "[Cu(pydcH)2]", "amount": "0.61", "unit": "g"}], "solution": [{"name": "water", "amount": "10", "unit": "mL"}], "pressure": "", "temperature": "50\u00b0C", "time": "5h"}]
BINTEZ | (4-mimH)2[Cu2(μ-pydc)2] | C22 Cu1 H24 N6 O10 | chemical synthesis | 4-mim | 0.21 g | [Cu(pydcH)2] | 0.61 g | [6 empty] | water |  | 2 days | 60°C |  | chemical synthesis | 10.1016/j.ica.2013.10.006 |  | 2014.01 | [{"synthesis method": "chemical synthesis", "precursor": [{"name": "4-mim", "amount": "0.21", "unit": "g"}, {"name": "[Cu(pydcH)2]", "amount": "0.61", "unit": "g"}], "solution": [{"name": "water", "amount": "10", "unit": "mL"}], "pressure": "", "temperature": "60\u00b0C", "time": "2 days"}]
BINTOJ | [Cu(pen)2Cu(μ3-pydc)2] | C10 Cu1 H15 N3 O5 | chemical synthesis | pen | 0.19 g | [Cu(pydcH)2] | 0.61 g | [6 empty] | water |  | 2 days | 60°C |  | chemical synthesis | 10.1016/j.ica.2013.10.006 |  | 2014.01 | [{"synthesis method": "chemical synthesis", "precursor": [{"name": "pen", "amount": "0.19", "unit": "g"}, {"name": "[Cu(pydcH)2]", "amount": "0.61", "unit": "g"}], "solution": [{"name": "water", "amount": "10", "unit": "mL"}], "pressure": "", "temperature": "60\u00b0C", "time": "2 days"}]
CIFLAG | [Co2(H2ttac)2(H2O)5](H2O)10 | C44 Co2 H28 O21 | solvothermal synthesis | CoSO4⋅7H2O | 0.028 g | H4ttac | 0.020 g | triethylamine | 0.15 mL | [6 empty] | 72h | 120°C |  | solvothermal synthesis | 10.1016/j.ica.2012.12.032 |  | 2013.07 | [{"synthesis method": "solvothermal synthesis", "precursor": [{"name": "CoSO4\u22c57H2O", "amount": "0.028", "unit": "g"}, {"name": "H4ttac", "amount": "0.020", "unit": "g"}, {"name": "triethylamine", "amount": "0.15", "unit": "mL"}], "solvent": [{"name": "H2O", "amount": "12", "unit": "mL"}], "reducing agent": [{"name": "", "amount": "", "unit": ""}], "surfactant": [{"name": "", "amount": "", "unit": ""}], "pressure": "", "temperature": "120\u00b0C", "time": "72h", "heating rate": "", "cooling rate": "5\u00b0C/min"}]
CIFKUZ | [Co2(ttac)(pyridine)(H2O)3] | C27 Co2 H21 N1 O11 | solvothermal synthesis | CoSO4⋅7H2O | 0.028 g | pyridine | 0.10 mL | H4ttca | 0.020 g | triethylamine | 0.15 mL |  |  |  |  | 72h | 120°C |  | solvothermal synthesis | 10.1016/j.ica.2012.12.032 |  | 2013.07 | [{"synthesis method": "solvothermal synthesis", "precursor": [{"name": "CoSO4\u22c57H2O", "amount": "0.028", "unit": "g"}, {"name": "pyridine", "amount": "0.10", "unit": "mL"}, {"name": "H4ttca", "amount": "0.020", "unit": "g"}, {"name": "triethylamine", "amount": "0.15", "unit": "mL"}], "solvent": [{"name": "H2O", "amount": "12", "unit": "mL"}], "reducing agent": [{"name": "", "amount": "", "unit": ""}], "surfactant": [{"name": "", "amount": "", "unit": ""}], "pressure": "", "temperature": "120\u00b0C", "time": "72h", "heating rate": "", "cooling rate": "5\u00b0C/min"}]
CIFKOT | [Co2(ttac)(4,4-bipy)1.5(H2O)](H2O) | C37 Co2 H23 N3 O10 | solvothermal synthesis | CoSO4⋅7H2O | 0.028 g | 4,4'-bipy |  | H4ttca | 0.020 g | triethylamine | 0.15 mL |  |  |  |  | 72h | 120°C |  | solvothermal synthesis | 10.1016/j.ica.2012.12.032 |  | 2013.07 | [{"synthesis method": "solvothermal synthesis", "precursor": [{"name": "CoSO4\u22c57H2O", "amount": "0.028", "unit": "g"}, {"name": "4,4'-bipy", "amount": "", "unit": ""}, {"name": "H4ttca", "amount": "0.020", "unit": "g"}, {"name": "triethylamine", "amount": "0.15", "unit": "mL"}], "solvent": [{"name": "H2O", "amount": "12", "unit": "mL"}], "reducing agent": [{"name": "", "amount": "", "unit": ""}], "surfactant": [{"name": "", "amount": "", "unit": ""}], "pressure": "", "temperature": "120\u00b0C", "time": "72h", "heating rate": "", "cooling rate": "5\u00b0C/min"}]
CIFKIN | [Co3(Httac)2(bpe)3(H2O)2](H2O)6 | C80 Co3 H54 N6 O18 | solvothermal synthesis | CoSO4⋅7H2O | 0.028 g | bpe |  | H4ttca | 0.020 g | triethylamine | 0.15 mL |  |  |  |  | 72h | 120°C |  | solvothermal synthesis | 10.1016/j.ica.2012.12.032 |  | 2013.07 | [{"synthesis method": "solvothermal synthesis", "precursor": [{"name": "CoSO4\u22c57H2O", "amount": "0.028", "unit": "g"}, {"name": "bpe", "amount": "", "unit": ""}, {"name": "H4ttca", "amount": "0.020", "unit": "g"}, {"name": "triethylamine", "amount": "0.15", "unit": "mL"}], "solvent": [{"name": "H2O", "amount": "12", "unit": "mL"}], "reducing agent": [{"name": "", "amount": "", "unit": ""}], "surfactant": [{"name": "", "amount": "", "unit": ""}], "pressure": "", "temperature": "120\u00b0C", "time": "72h", "heating rate": "", "cooling rate": "5\u00b0C/min"}]
EZIVAM | [Sr(HBTPCA) (H2O)] | C21 H27 N6 O7 Sr1 | solvothermal synthesis | SrCO3 | 0.015 g | H3BTPCA | 0.047 g | [8 empty] | 12 h | 140°C |  | solvothermal synthesis | 10.1016/j.dyepig.2015.07.005 |  | 2015.11 | [{"synthesis method": "solvothermal synthesis", "precursor": [{"name": "SrCO3", "amount": "0.015", "unit": "g"}, {"name": "H3BTPCA", "amount": "0.047", "unit": "g"}], "solvent": [{"name": "DMF", "amount": "6", "unit": "mL"}, {"name": "EtOH", "amount": "3", "unit": "mL"}], "reducing agent": [{"name": "", "amount": "", "unit": ""}], "surfactant": [{"name": "", "amount": "", "unit": ""}], "pressure": "", "temperature": "140\u00b0C", "time": "12 h", "heating rate": "", "cooling rate": "5 \u00b0C h-1"}]
EZITUE | [Ba(HBTPCA)(DMF)] | Ba1 C24 H34 N7 O7 | solvothermal synthesis | BaCO3 | 0.020 g | H3BTPCA | 0.047 g | [8 empty] | 8 h | 120°C |  | solvothermal synthesis | 10.1016/j.dyepig.2015.07.005 |  | 2015.11 | [{"synthesis method": "solvothermal synthesis", "precursor": [{"name": "BaCO3", "amount": "0.020", "unit": "g"}, {"name": "H3BTPCA", "amount": "0.047", "unit": "g"}], "solvent": [{"name": "DMF", "amount": "6", "unit": "mL"}, {"name": "EtOH", "amount": "3", "unit": "mL"}], "reducing agent": [{"name": "", "amount": "", "unit": ""}], "surfactant": [{"name": "", "amount": "", "unit": ""}], "pressure": "", "temperature": "120\u00b0C", "time": "8 h", "heating rate": "", "cooling rate": "5 \u00b0C h-1"}]
XEZQEA | [Mn(mbpdc)(phen)]n | C27 H18 Mn1 N2 O4 | chemical synthesis | H2mbpdc | 0.013 g | MnCl2⋅4H2O | 0.010 g | phen | 0.009 g |  |  |  |  | water, aqueous ethanol, ethanol solution |  | 2 weeks | room temperature |  | chemical synthesis | 10.1016/j.molstruc.2013.01.074 |  | 2013.05 | [{"synthesis method": "chemical synthesis", "precursor": [{"name": "H2mbpdc", "amount": "0.013", "unit": "g"}, {"name": "MnCl2\u22c54H2O", "amount": "0.010", "unit": "g"}, {"name": "phen", "amount": "0.009", "unit": "g"}], "solution": [{"name": "water", "amount": "3", "unit": "mL"}, {"name": "aqueous ethanol", "amount": "5", "unit": "mL"}, {"name": "ethanol solution", "amount": "3", "unit": "mL"}], "pressure": "", "temperature": "room temperature", "time": "2 weeks"}]
XEZQAW | [Mn(mbpdc)(4,4'-bipy)]n | C25 H18 Mn1 N2 O4 | solvothermal synthesis | MnCl2⋅4H2O | 0.010 g | H2mbpdc | 0.013 g | 4,4'-bipy | 0.008 g | [6 empty] | 5 days | 70°C |  | chemical synthesis, solvothermal synthesis | 10.1016/j.molstruc.2013.01.074 |  | 2013.05 | [{"synthesis method": "chemical synthesis", "precursor": [{"name": "MnCl2\u22c54H2O", "amount": "0.010", "unit": "g"}, {"name": "H2mbpdc", "amount": "0.013", "unit": "g"}, {"name": "4,4'-bipy", "amount": "0.008", "unit": "g"}], "solution": [{"name": "aqueous ethanol", "amount": "6", "unit": "mL"}], "pressure": "", "temperature": "room temperature", "time": "10 min"}, {"synthesis method": "solvothermal synthesis", "precursor": [{"name": "MnCl2\u22c54H2O", "amount": "0.010", "unit": "g"}, {"name": "H2mbpdc", "amount": "0.013", "unit": "g"}, {"name": "4,4'-bipy", "amount": "0.008", "unit": "g"}], "solvent": [{"name": "aqueous ethanol", "amount": "6", "unit": "mL"}], "reducing agent": [{"name": "", "amount": "", "unit": ""}], "surfactant": [{"name": "", "amount": "", "unit": ""}], "pressure": "", "temperature": "70\u00b0C", "time": "5 days", "heating rate": "", "cooling rate": "slow"}]
TEZQIZ | {[Co(4,4'-bipy)(H2O)4]·(C5O5)·(H2O)2} n | C15 Co1 H20 N2 O11 | chemical synthesis | 4,4'-bipyridyl | 0.156 g | disodium salt of croconic acid | 0.186 g | Co(NO3)2 ⋅6H2O | 0.291 g |  |  |  |  | methanolic solution, aqueous solution |  | a few days |  |  | chemical synthesis | 10.1016/j.poly.2006.09.100 |  | 2007.03 | [{"synthesis method": "chemical synthesis", "precursor": [{"name": "4,4'-bipyridyl", "amount": "0.156", "unit": "g"}, {"name": "disodium salt of croconic acid", "amount": "0.186", "unit": "g"}, {"name": "Co(NO3)2 \u22c56H2O", "amount": "0.291", "unit": "g"}], "solution": [{"name": "methanolic solution", "amount": "10", "unit": "ml"}, {"name": "aqueous solution", "amount": "10", "unit": "ml"}], "pressure": "", "temperature": "", "time": "a few days"}]
TEZQOF | {[Fe(4,4'-bipy)(H2O)4]·(C5O5)·(H2O)2} n | C15 Fe1 H20 N2 O11 | chemical synthesis | 4,4'-bipy | 0.156 g | disodium salt of croconic acid | 0.186 g | Ferrous ammonium sulfate hexahydrate | 0.393 g |  |  |  |  | methanolic solution, aqueous solution, water-methanol |  | a few weeks |  |  | chemical synthesis | 10.1016/j.poly.2006.09.100 |  | 2007.03 | [{"synthesis method": "chemical synthesis", "precursor": [{"name": "4,4'-bipy", "amount": "0.156", "unit": "g"}, {"name": "disodium salt of croconic acid", "amount": "0.186", "unit": "g"}, {"name": "Ferrous ammonium sulfate hexahydrate", "amount": "0.393", "unit": "g"}], "solution": [{"name": "methanolic solution", "amount": "10", "unit": "ml"}, {"name": "aqueous solution", "amount": "5", "unit": "ml"}, {"name": "water-methanol", "amount": "1:2", "unit": ""}], "pressure": "", "temperature": "", "time": "a few weeks"}]
TEZQUL | {[Co2(bpds)2(C5O5)2(H2O)4]·(H2O)3} n | C30 Co2 H30 N4 O17 S4 | chemical synthesis | Co(NO3)2 ⋅6H2O | 0.291 g | bpds | 0.220 g | disodium salt of croconic acid | 0.186 g |  |  |  |  | methanolic solution, aqueous solution |  | a few days |  |  | chemical synthesis | 10.1016/j.poly.2006.09.100 |  | 2007.03 | [{"synthesis method": "chemical synthesis", "precursor": [{"name": "Co(NO3)2 \u22c56H2O", "amount": "0.291", "unit": "g"}, {"name": "bpds", "amount": "0.220", "unit": "g"}, {"name": "disodium salt of croconic acid", "amount": "0.186", "unit": "g"}], "solution": [{"name": "methanolic solution", "amount": "5", "unit": "ml"}, {"name": "aqueous solution", "amount": "10", "unit": "ml"}], "pressure": "", "temperature": "", "time": "a few days"}]
CORYOY | [(CuI)4(L1 )2] n | C16 Cu4 H36 I4 S4 | chemical synthesis | L | 2.0 mmol | CuI | 0.380 g | [6 empty] | dichloromethane, acetonitrile |  | 6 days | ambient temperature |  | chemical synthesis | 10.1016/j.molstruc.2008.12.043 |  | 2009.03 | [{"synthesis method": "chemical synthesis", "precursor": [{"name": "L", "amount": "2.0", "unit": "mmol"}, {"name": "CuI", "amount": "0.380", "unit": "g"}], "solution": [{"name": "dichloromethane", "amount": "10", "unit": "mL"}, {"name": "acetonitrile", "amount": "10", "unit": "mL"}], "pressure": "", "temperature": "ambient temperature", "time": "6 days"}]
QIYJIT | 1 | C30 Cu2 H39 N6 O48 P1 W12 | solvothermal synthesis | H3PW12O40 | 0.346 g | Cu(NO3)2⋅3H2O | 0.169 g | 4,4'-bipy | 0.0510 g | [5 empty] | autogenous | 4 days | 160°C | 4.2 | chemical synthesis, pH adjustment, solvothermal synthesis, washing, drying | 10.1016/j.molstruc.2014.01.065 |  | 2014.04 | [{"synthesis method": "chemical synthesis", "precursor": [{"name": "H3PW12O40", "amount": "0.346", "unit": "g"}, {"name": "Cu(NO3)2\u22c53H2O", "amount": "0.169", "unit": "g"}, {"name": "4,4'-bipy", "amount": "0.0510", "unit": "g"}], "solution": [{"name": "H2O", "amount": "14", "unit": "mL"}], "pressure": "autogenous", "temperature": "room temperature", "time": "1h"}, {"synthesis method": "pH adjustment", "pH": "4.2", "modulator": "1molL-1 solution of NaOH"}, {"synthesis method": "solvothermal synthesis", "precursor": [], "solvent": [], "reducing agent": [], "surfactant": [], "pressure": "autogenous", "temperature": "160\u00b0C", "time": "4 days", "heating rate": "", "cooling rate": "10\u00b0C/h"}, {"synthesis method": "washing", "washing solution": "distilled water", "amount": ""}, {"synthesis method": "drying", "pressure": "", "temperature": "room temperature", "atmosphere": "", "time": ""}]
LEHWIG | 1 | Br2 C40 H26 Mn2 N4 O8 | solvothermal synthesis | H2-4-Brip | 24.5 mg | bpe | 18.2 mg | Mn(OAc)2⋅4H2O | 24.5 mg | KOH | 5.6 mg |  |  |  |  | 3 days | 403 K |  | solvothermal synthesis | 10.1016/j.inoche.2012.03.021 |  | 2012.06 | [{"synthesis method": "solvothermal synthesis", "precursor": [{"name": "H2-4-Brip", "amount": "24.5", "unit": "mg"}, {"name": "bpe", "amount": "18.2", "unit": "mg"}, {"name": "Mn(OAc)2\u22c54H2O", "amount": "24.5", "unit": "mg"}, {"name": "KOH", "amount": "5.6", "unit": "mg"}], "solvent": [{"name": "water", "amount": "12", "unit": "mL"}], "reducing agent": [{"name": "", "amount": "", "unit": ""}], "surfactant": [{"name": "", "amount": "", "unit": ""}], "pressure": "", "temperature": "403 K", "time": "3 days", "heating rate": "", "cooling rate": "24 h"}]
XEJFIC | [Zn(PTCH)(phen)(H2O)]2 | C18 H20 N2 O9 Zn1 | chemical synthesis | Zn(NO3)2 ⋅4H2O | 1.31 g | NaOH | 1 M | tricarballylic acid | 0.5 M | 1,10-phenanthroline | 0.18 g |  |  | water, absolute ethanol |  | overnight |  |  | chemical synthesis, centrifugation, washing | 10.1016/j.ica.2006.03.001 |  | 2006.08 | [{"synthesis method": "chemical synthesis", "precursor": [{"name": "Zn(NO3)2 \u22c54H2O", "amount": "1.31", "unit": "g"}, {"name": "NaOH", "amount": "1", "unit": "M"}, {"name": "tricarballylic acid", "amount": "0.5", "unit": "M"}, {"name": "1,10-phenanthroline", "amount": "0.18", "unit": "g"}], "solution": [{"name": "water", "amount": "10", "unit": "mL"}, {"name": "absolute ethanol", "amount": "10", "unit": "mL"}], "pressure": "", "temperature": "", "time": "overnight"}, {"synthesis method": "centrifugation", "revolution per time": "", "relative centrifugal force": "", "time": "", "temperature": "", "additive": [], "tube material": "", "tube volume": ""}, {"synthesis method": "washing", "washing solution": "water", "amount": "6\u00d75mL"}]
XEJFAU | [Zn(PTCH)(bpy)] n ·3nH2O | C16 H20 N2 O9 Zn1 | chemical synthesis | Zn(NO3)2 ⋅4H2O | 1.31 g | NaOH | 1 M | tricarballylic acid | 0.5 M | 4,4'-bipyridine |  |  |  | water, absolute ethanol |  | overnight |  |  | chemical synthesis, centrifugation, washing | 10.1016/j.ica.2006.03.001 |  | 2006.08 | [{"synthesis method": "chemical synthesis", "precursor": [{"name": "Zn(NO3)2 \u22c54H2O", "amount": "1.31", "unit": "g"}, {"name": "NaOH", "amount": "1", "unit": "M"}, {"name": "tricarballylic acid", "amount": "0.5", "unit": "M"}, {"name": "4,4'-bipyridine", "amount": "", "unit": ""}], "solution": [{"name": "water", "amount": "10", "unit": "mL"}, {"name": "absolute ethanol", "amount": "10", "unit": "mL"}], "pressure": "", "temperature": "", "time": "overnight"}, {"synthesis method": "centrifugation", "revolution per time": "", "relative centrifugal force": "", "time": "", "temperature": "", "additive": [], "tube material": "", "tube volume": ""}, {"synthesis method": "washing", "washing solution": "water", "amount": "6\u00d75mL"}]
XEJFEY | [Zn(PTCH)(epy)] n ·4nH2O | C18 H26 N2 O10 Zn1 | chemical synthesis | Zn(NO3)2 ⋅4H2O | 1.31 g | NaOH | 1 M | tricarballylic acid | 0.5 M | 1,2-bis(4-pyridine)ethane |  |  |  | water, absolute ethanol |  | overnight |  |  | chemical synthesis, centrifugation, washing | 10.1016/j.ica.2006.03.001 |  | 2006.08 | [{"synthesis method": "chemical synthesis", "precursor": [{"name": "Zn(NO3)2 \u22c54H2O", "amount": "1.31", "unit": "g"}, {"name": "NaOH", "amount": "1", "unit": "M"}, {"name": "tricarballylic acid", "amount": "0.5", "unit": "M"}, {"name": "1,2-bis(4-pyridine)ethane", "amount": "", "unit": ""}], "solution": [{"name": "water", "amount": "10", "unit": "mL"}, {"name": "absolute ethanol", "amount": "10", "unit": "mL"}], "pressure": "", "temperature": "", "time": "overnight"}, {"synthesis method": "centrifugation", "revolution per time": "", "relative centrifugal force": "", "time": "", "temperature": "", "additive": [], "tube material": "", "tube volume": ""}, {"synthesis method": "washing", "washing solution": "water", "amount": "6\u00d75mL"}]
IYUFIS | [Ag(3-PPDS)(NO3)]n | Ag1 C18 H12 N7 O3 S2 | chemical synthesis | AgNO3 | 0.017 g | 3-PPDS | 0.039 g | [6 empty] | CH3CN, CH2Cl2 |  | 3 days |  |  | chemical synthesis | 10.1016/j.ica.2011.07.038 |  | 2011.10 | [{"synthesis method": "chemical synthesis", "precursor": [{"name": "AgNO3", "amount": "0.017", "unit": "g"}, {"name": "3-PPDS", "amount": "0.039", "unit": "g"}], "solution": [{"name": "CH3CN", "amount": "5", "unit": "mL"}, {"name": "CH2Cl2", "amount": "5", "unit": "mL"}], "pressure": "", "temperature": "", "time": "3 days"}]
IYUFOY | [Ag(2-PPDS)(ClO4)]n | Ag1 C18 Cl1 H12 N6 O4 S2 | chemical synthesis | AgClO4 |  | 2-PPDS | [7 empty] | CH3CN, CH2Cl2 |  | 3 days |  |  | chemical synthesis | 10.1016/j.ica.2011.07.038 |  | 2011.10 | [{"synthesis method": "chemical synthesis", "precursor": [{"name": "AgClO4", "amount": "", "unit": ""}, {"name": "2-PPDS", "amount": "", "unit": ""}], "solution": [{"name": "CH3CN", "amount": "5", "unit": "mL"}, {"name": "CH2Cl2", "amount": "5", "unit": "mL"}], "pressure": "", "temperature": "", "time": "3 days"}]
ZIGLIN | [Cd2(L)(bpda)2]·3DMF | C31.5 Cd1 H28.5 N5.5 O7 | [16 empty] | air drying | 10.1016/j.poly.2018.08.009 |  | 2018.11 | [{"synthesis method": "air drying", "precursor": [{"name": "crystals 1", "amount": "", "unit": ""}], "solution": [{"name": "", "amount": "", "unit": ""}], "pressure": "", "temperature": "room temperature", "time": "minutes"}]
NAJQOH | [Mn3(η6-Httac)2·(H2O)8] n ·2nH2O | C44 H42 Mn3 O26 | solvothermal synthesis | Mn(OAc)2∙4H2O | 0.025 g | H4ttac | 0.020 g | [8 empty] | 72h | 100°C |  | solvothermal synthesis, washing | 10.1016/j.molstruc.2016.01.003 |  | 2016.04 | [{"synthesis method": "solvothermal synthesis", "precursor": [{"name": "Mn(OAc)2\u22194H2O", "amount": "0.025", "unit": "g"}, {"name": "H4ttac", "amount": "0.020", "unit": "g"}], "solvent": [{"name": "H2O", "amount": "8", "unit": "mL"}], "reducing agent": [{"name": "", "amount": "", "unit": ""}], "surfactant": [{"name": "", "amount": "", "unit": ""}], "pressure": "", "temperature": "100\u00b0C", "time": "72h", "heating rate": "", "cooling rate": "5\u00b0C h-1"}, {"synthesis method": "washing", "washing solution": "water", "amount": ""}]
NAJQUN | [Mn4(η10-ttac)·(η9-ttac)·(DMF)2·(H2O)5] n | C53 H53 Mn4 N3 O25 | solvothermal synthesis | Mn(OAc)2∙4H2O | 0.025 g | H4ttac | 0.020 g | [8 empty] | 72h | 85°C |  | solvothermal synthesis, washing | 10.1016/j.molstruc.2016.01.003 |  | 2016.04 | [{"synthesis method": "solvothermal synthesis", "precursor": [{"name": "Mn(OAc)2\u22194H2O", "amount": "0.025", "unit": "g"}, {"name": "H4ttac", "amount": "0.020", "unit": "g"}], "solvent": [{"name": "DMF", "amount": "2", "unit": "mL"}, {"name": "H2O", "amount": "6", "unit": "mL"}], "reducing agent": [{"name": "", "amount": "", "unit": ""}], "surfactant": [{"name": "", "amount": "", "unit": ""}], "pressure": "", "temperature": "85\u00b0C", "time": "72h", "heating rate": "", "cooling rate": "5\u00b0C h-1"}, {"synthesis method": "washing", "washing solution": "water", "amount": ""}]
NAJRAU | [Mn2(η7-ttac) (4,4'-bipy)0.5·(H2O)3] n | C27 H22 Mn2 N1 O12 | solvothermal synthesis | Mn(OAc)2∙4H2O | 0.025 g | H4ttac | 0.020 g | 4,4'-bipy | 0.0078 g | [6 empty] | 72h | 120°C |  | solvothermal synthesis, washing | 10.1016/j.molstruc.2016.01.003 |  | 2016.04 | [{"synthesis method": "solvothermal synthesis", "precursor": [{"name": "Mn(OAc)2\u22194H2O", "amount": "0.025", "unit": "g"}, {"name": "H4ttac", "amount": "0.020", "unit": "g"}, {"name": "4,4'-bipy", "amount": "0.0078", "unit": "g"}], "solvent": [{"name": "H2O", "amount": "8", "unit": "mL"}], "reducing agent": [{"name": "", "amount": "", "unit": ""}], "surfactant": [{"name": "", "amount": "", "unit": ""}], "pressure": "", "temperature": "120\u00b0C", "time": "72h", "heating rate": "", "cooling rate": "10\u00b0C h-1"}, {"synthesis method": "washing", "washing solution": "water", "amount": ""}]
NAJREY | [Mn2(η7-ttac) (bpe)0.5·(H2O)4] n ·2nH2O | C28 H27 Mn2 N1 O14 | solvothermal synthesis | Mn(OAc)2∙4H2O | 0.025 g | H4ttac | 0.020 g | bpe | 0.0078 g | [6 empty] | 72h | 120°C |  | solvothermal synthesis, washing | 10.1016/j.molstruc.2016.01.003 |  | 2016.04 | [{"synthesis method": "solvothermal synthesis", "precursor": [{"name": "Mn(OAc)2\u22194H2O", "amount": "0.025", "unit": "g"}, {"name": "H4ttac", "amount": "0.020", "unit": "g"}, {"name": "bpe", "amount": "0.0078", "unit": "g"}], "solvent": [{"name": "H2O", "amount": "8", "unit": "mL"}], "reducing agent": [{"name": "", "amount": "", "unit": ""}], "surfactant": [{"name": "", "amount": "", "unit": ""}], "pressure": "", "temperature": "120\u00b0C", "time": "72h", "heating rate": "", "cooling rate": "10\u00b0C h-1"}, {"synthesis method": "washing", "washing solution": "water", "amount": ""}]
NAJRIC | [Mn2(η9-ttac) (4-azpy)·(H2O)2] n ·3nH2O | C32 H22 Mn2 N4 O10 | solvothermal synthesis | Mn(OAc)2∙4H2O | 0.025 g | H4ttac | 0.020 g | 4-azpy | 0.0078 g | [6 empty] | 72h | 100°C |  | solvothermal synthesis, washing | 10.1016/j.molstruc.2016.01.003 |  | 2016.04 | [{"synthesis method": "solvothermal synthesis", "precursor": [{"name": "Mn(OAc)2\u22194H2O", "amount": "0.025", "unit": "g"}, {"name": "H4ttac", "amount": "0.020", "unit": "g"}, {"name": "4-azpy", "amount": "0.0078", "unit": "g"}], "solvent": [{"name": "DMF", "amount": "2", "unit": "mL"}, {"name": "H2O", "amount": "6", "unit": "mL"}], "reducing agent": [{"name": "", "amount": "", "unit": ""}], "surfactant": [{"name": "", "amount": "", "unit": ""}], "pressure": "", "temperature": "100\u00b0C", "time": "72h", "heating rate": "", "cooling rate": "5\u00b0C h-1"}, {"synthesis method": "washing", "washing solution": "water", "amount": ""}]
NAJROI | [Mn4(η10-ttac)·(η9-ttac) (bpp)·DMF·(H2O)4] n ·5nH2O | C60 H49 Mn4 N3 O21 | solvothermal synthesis | Mn(OAc)2∙4H2O | 0.025 g | H4ttac | 0.020 g | bpp | 0.0078 g | [6 empty] | 72h | 100°C |  | solvothermal synthesis, washing | 10.1016/j.molstruc.2016.01.003 |  | 2016.04 | [{"synthesis method": "solvothermal synthesis", "precursor": [{"name": "Mn(OAc)2\u22194H2O", "amount": "0.025", "unit": "g"}, {"name": "H4ttac", "amount": "0.020", "unit": "g"}, {"name": "bpp", "amount": "0.0078", "unit": "g"}], "solvent": [{"name": "DMF", "amount": "2", "unit": "mL"}, {"name": "H2O", "amount": "6", "unit": "mL"}], "reducing agent": [{"name": "", "amount": "", "unit": ""}], "surfactant": [{"name": "", "amount": "", "unit": ""}], "pressure": "", "temperature": "100\u00b0C", "time": "72h", "heating rate": "", "cooling rate": "5\u00b0C h-1"}, {"synthesis method": "washing", "washing solution": "water", "amount": ""}]
JEBCEZ | [Cd(2,2'-bpy)3][{Cd(dien)}As8V14O42(H2O)] | As8 C34 Cd2 H39 N9 O43 V14 | solvothermal synthesis | V2O5 | 0.30 g | As2O3 | 0.33 g | 3CdSO4⋅8H2O | 0.42 g | 2,2'-bpy | 0.50 g | H2C2O4⋅2H2O | 0.21 g |  |  | 3 days | 160°C |  | solvothermal synthesis | 10.1016/j.jssc.2005.09.029 |  | 2005.12 | [{"synthesis method": "solvothermal synthesis", "precursor": [{"name": "V2O5", "amount": "0.30", "unit": "g"}, {"name": "As2O3", "amount": "0.33", "unit": "g"}, {"name": "3CdSO4\u22c58H2O", "amount": "0.42", "unit": "g"}, {"name": "2,2'-bpy", "amount": "0.50", "unit": "g"}, {"name": "H2C2O4\u22c52H2O", "amount": "0.21", "unit": "g"}, {"name": "dien", "amount": "0.30", "unit": "mL"}], "solvent": [{"name": "H2O", "amount": "20", "unit": "mL"}], "reducing agent": [{"name": "", "amount": "", "unit": ""}], "surfactant": [{"name": "", "amount": "", "unit": ""}], "pressure": "", "temperature": "160\u00b0C", "time": "3 days", "heating rate": "", "cooling rate": ""}]
JEBCAV | [Zn(2,2'-bpy)2]2[As8V14O42(H2O)] | As8 C40 H36 N8 O44 V14 Zn2 | solvothermal synthesis | V2O5 | 0.20 g | As2O5 | 0.30 g | Zn(CH3COO)2⋅2H2O | 0.30 g | 2,2'-bpy | 0.20 g | tetramethylammonium hydroxide solution | 0.1 g |  |  | 6 days | 160°C |  | solvothermal synthesis | 10.1016/j.jssc.2005.09.029 |  | 2005.12 | [{"synthesis method": "solvothermal synthesis", "precursor": [{"name": "V2O5", "amount": "0.20", "unit": "g"}, {"name": "As2O5", "amount": "0.30", "unit": "g"}, {"name": "Zn(CH3COO)2\u22c52H2O", "amount": "0.30", "unit": "g"}, {"name": "2,2'-bpy", "amount": "0.20", "unit": "g"}, {"name": "tetramethylammonium hydroxide solution", "amount": "0.1", "unit": "g"}], "solvent": [{"name": "H2O", "amount": "8", "unit": "mL"}], "reducing agent": [{"name": "", "amount": "", "unit": ""}], "surfactant": [{"name": "", "amount": "", "unit": ""}], "pressure": "", "temperature": "160\u00b0C", "time": "6 days", "heating rate": "", "cooling rate": ""}]
JEBCID | [Ni(en)2]3[As8V14O42(HPO3)] | As8 C12 H58 N12 Ni3 O51 P1 V14 | solvothermal synthesis | V2O5 | 1.01 g | As2O3 | 0.83 g | H3PO3 | 1.71 g | en | 0.19 mL | Ni | 0.20 g |  |  | 4 days | 160°C |  | solvothermal synthesis | 10.1016/j.jssc.2005.09.029 |  | 2005.12 | [{"synthesis method": "solvothermal synthesis", "precursor": [{"name": "V2O5", "amount": "1.01", "unit": "g"}, {"name": "As2O3", "amount": "0.83", "unit": "g"}, {"name": "H3PO3", "amount": "1.71", "unit": "g"}, {"name": "en", "amount": "0.19", "unit": "mL"}, {"name": "Ni", "amount": "0.20", "unit": "g"}, {"name": "Ni(CH3COO)2\u22c54H2O", "amount": "0.52", "unit": "g"}], "solvent": [{"name": "H2O", "amount": "10", "unit": "mL"}], "reducing agent": [{"name": "", "amount": "", "unit": ""}], "surfactant": [{"name": "", "amount": "", "unit": ""}], "pressure": "", "temperature": "160\u00b0C", "time": "4 days", "heating rate": "", "cooling rate": ""}]
BUNREI | Cu2(OH)2(CO3) | C14 Cu3 H22 N2 O19 | solvothermal synthesis | Cu2(OH)2(CO3) | 0.5 mmol | chelidamic acid | 0.3 mmol | [8 empty] | 4 days | 413K |  | solvothermal synthesis | 10.1016/j.ica.2009.06.040 |  | 2009.10 | [{"synthesis method": "solvothermal synthesis", "precursor": [{"name": "Cu2(OH)2(CO3)", "amount": "0.5", "unit": "mmol"}, {"name": "chelidamic acid", "amount": "0.3", "unit": "mmol"}], "solvent": [{"name": "water", "amount": "10", "unit": "mL"}], "reducing agent": [{"name": "", "amount": "", "unit": ""}], "surfactant": [{"name": "", "amount": "", "unit": ""}], "pressure": "", "temperature": "413K", "time": "4 days", "heating rate": "", "cooling rate": "2.5\u00b0C/h"}]
DEGGAZ | [Zn(pypza)Cl]2 | C20 Cl2 H16 N6 O4 Zn2 | solvothermal synthesis | Hpypza | 0.0406 g | ZnCl2⋅4H2O | 0.0418 mg | [8 empty] | 48h | 120°C | 5 | pH adjustment, solvothermal synthesis | 10.1016/j.ica.2012.06.012 |  | 2012.09 | [{"synthesis method": "pH adjustment", "pH": "5", "modulator": "triethylamine"}, {"synthesis method": "solvothermal synthesis", "precursor": [{"name": "Hpypza", "amount": "0.0406", "unit": "g"}, {"name": "ZnCl2\u22c54H2O", "amount": "0.0418", "unit": "mg"}], "solvent": [{"name": "distilled water", "amount": "6", "unit": "mL"}], "pressure": "", "temperature": "120\u00b0C", "time": "48h", "heating rate": "", "cooling rate": ""}]
DEGGED | [Cd(pypza)Cl]n | C10 Cd1 Cl1 H8 N3 O2 | solvothermal synthesis | Hpypza | 0.0406 g | CdCl2⋅4H2O | 0.0511 mg | [8 empty] | 48h | 120°C | 6 | pH adjustment, solvothermal synthesis | 10.1016/j.ica.2012.06.012 |  | 2012.09 | [{"synthesis method": "pH adjustment", "pH": "6", "modulator": "triethylamine"}, {"synthesis method": "solvothermal synthesis", "precursor": [{"name": "Hpypza", "amount": "0.0406", "unit": "g"}, {"name": "CdCl2\u22c54H2O", "amount": "0.0511", "unit": "mg"}], "solvent": [{"name": "distilled water", "amount": "6", "unit": "mL"}], "pressure": "", "temperature": "120\u00b0C", "time": "48h", "heating rate": "", "cooling rate": ""}]
DEGGIH | [Mn(pypza)Cl]2 | C20 Cl2 H16 Mn2 N6 O4 | solvothermal synthesis | Hpypza | 0.0406 g | MnCl2⋅4H2O | 0.0396 mg | [8 empty] | 48h | 120°C | 5 | pH adjustment, solvothermal synthesis | 10.1016/j.ica.2012.06.012 |  | 2012.09 | [{"synthesis method": "pH adjustment", "pH": "5", "modulator": "triethylamine"}, {"synthesis method": "solvothermal synthesis", "precursor": [{"name": "Hpypza", "amount": "0.0406", "unit": "g"}, {"name": "MnCl2\u22c54H2O", "amount": "0.0396", "unit": "mg"}], "solvent": [{"name": "distilled water", "amount": "6", "unit": "mL"}], "pressure": "", "temperature": "120\u00b0C", "time": "48h", "heating rate": "", "cooling rate": ""}]
DEGGON | [Mn(pypza)Cl]n | C10 Cl1 H8 Mn1 N3 O2 | solvothermal synthesis | Hpypza | 0.0406 g | MnCl2⋅4H2O | 0.0396 mg | [8 empty] | 48h | 120°C | 6 | pH adjustment, solvothermal synthesis | 10.1016/j.ica.2012.06.012 |  | 2012.09 | [{"synthesis method": "pH adjustment", "pH": "6", "modulator": "triethylamine"}, {"synthesis method": "solvothermal synthesis", "precursor": [{"name": "Hpypza", "amount": "0.0406", "unit": "g"}, {"name": "MnCl2\u22c54H2O", "amount": "0.0396", "unit": "mg"}], "solvent": [{"name": "distilled water", "amount": "6", "unit": "mL"}], "pressure": "", "temperature": "120\u00b0C", "time": "48h", "heating rate": "", "cooling rate": "5\u00b0C/h"}]
DEHHAC | [Zn(NO2)2(H2O)2]n | H8 N4 O12 Zn2 | chemical synthesis | zinc nitrate hexahydrate Zn(NO3)2⋅6H2O | 0.297 g | [8 empty] | DMF |  | 24hr | 120°C |  | chemical synthesis, filtration, washing, drying | 10.1016/j.jssc.2017.07.031 |  | 2017.11 | [{"synthesis method": "chemical synthesis", "precursor": [{"name": "zinc nitrate hexahydrate Zn(NO3)2\u22c56H2O", "amount": "0.297", "unit": "g"}], "solution": [{"name": "DMF", "amount": "10", "unit": "mL"}], "pressure": "", "temperature": "120\u00b0C", "time": "24hr"}, {"synthesis method": "filtration", "time": "", "atmosphere": "", "pressure": ""}, {"synthesis method": "washing", "washing solution": "methanol", "amount": ""}, {"synthesis method": "drying", "pressure": "", "temperature": "", "atmosphere": "vacuum", "time": ""}]
DEHHEG | [Zn(bipy)(NO2)2]n | C10 H8 N4 O4 Zn1 | chemical synthesis | zinc nitrate hexahydrate Zn(NO3)2⋅6H2O | 0.297 g | 4,4'-bipyridine | 0.312 g | [6 empty] | DMF |  | 24hr | 120°C |  | chemical synthesis, filtration, washing, drying | 10.1016/j.jssc.2017.07.031 |  | 2017.11 | [{"synthesis method": "chemical synthesis", "precursor": [{"name": "zinc nitrate hexahydrate Zn(NO3)2\u22c56H2O", "amount": "0.297", "unit": "g"}, {"name": "4,4'-bipyridine", "amount": "0.312", "unit": "g"}], "solution": [{"name": "DMF", "amount": "10", "unit": "mL"}], "pressure": "", "temperature": "120\u00b0C", "time": "24hr"}, {"synthesis method": "filtration", "time": "", "atmosphere": "", "pressure": ""}, {"synthesis method": "washing", "washing solution": "methanol", "amount": ""}, {"synthesis method": "drying", "pressure": "", "temperature": "", "atmosphere": "vacuum", "time": ""}]
DEHHIK | [Co(bipy)(NO2)2]n | C10 Co1 H8 N4 O4 | chemical synthesis | cobalt nitrate hexahydrate Co(NO3)2⋅6H2O | 0.291 g | 4,4'-bipyridine | 0.312 g | [6 empty] | DMF |  | 24hr | 120°C |  | chemical synthesis, filtration, washing, drying | 10.1016/j.jssc.2017.07.031 |  | 2017.11 | [{"synthesis method": "chemical synthesis", "precursor": [{"name": "cobalt nitrate hexahydrate Co(NO3)2\u22c56H2O", "amount": "0.291", "unit": "g"}, {"name": "4,4'-bipyridine", "amount": "0.312", "unit": "g"}], "solution": [{"name": "DMF", "amount": "10", "unit": "mL"}], "pressure": "", "temperature": "120\u00b0C", "time": "24hr"}, {"synthesis method": "filtration", "time": "", "atmosphere": "", "pressure": ""}, {"synthesis method": "washing", "washing solution": "water", "amount": ""}, {"synthesis method": "drying", "pressure": "", "temperature": "", "atmosphere": "vacuum", "time": ""}]
DEHHOQ | [Mn(bipy)(NO2)2]n | C10 H8 Mn1 N4 O4 | chemical synthesis | manganese nitrate tetrahydrate Mn(NO3)2⋅4H2O | 0.251 g | 4,4'-bipyridine | 0.312 g | [6 empty] | DMF |  | 24hr | 120°C |  | chemical synthesis, filtration, washing, drying | 10.1016/j.jssc.2017.07.031 |  | 2017.11 | [{"synthesis method": "chemical synthesis", "precursor": [{"name": "manganese nitrate tetrahydrate Mn(NO3)2\u22c54H2O", "amount": "0.251", "unit": "g"}, {"name": "4,4'-bipyridine", "amount": "0.312", "unit": "g"}], "solution": [{"name": "DMF", "amount": "10", "unit": "mL"}], "pressure": "", "temperature": "120\u00b0C", "time": "24hr"}, {"synthesis method": "filtration", "time": "", "atmosphere": "", "pressure": ""}, {"synthesis method": "washing", "washing solution": "water", "amount": ""}, {"synthesis method": "drying", "pressure": "", "temperature": "", "atmosphere": "vacuum", "time": ""}]
ELOZIO | [Cu(II)2(O2CPh)4(2,5-dmpyz)] n | C40 Cu2 H36 N4 O8 | chemical synthesis | Copper(II) acetate hydrate | stoichiometric amount | benzoic acid | stoichiometric amount | 2,5-dimethyl-pyrazine | stoichiometric amount |  |  |  |  | methanol |  | several days |  |  | chemical synthesis, filtration, washing, drying | 10.1016/j.inoche.2003.08.010 |  | 2003.10 | [{"synthesis method": "chemical synthesis", "precursor": [{"name": "Copper(II) acetate hydrate", "amount": "stoichiometric amount", "unit": ""}, {"name": "benzoic acid", "amount": "stoichiometric amount", "unit": ""}, {"name": "2,5-dimethyl-pyrazine", "amount": "stoichiometric amount", "unit": ""}], "solution": [{"name": "methanol", "amount": "", "unit": ""}], "pressure": "", "temperature": "", "time": "several days"}, {"synthesis method": "filtration", "time": "", "atmosphere": "", "pressure": ""}, {"synthesis method": "washing", "washing solution": "methanol", "amount": "slight amounts"}, {"synthesis method": "drying", "pressure": "vacuum", "temperature": "", "atmosphere": "", "time": ""}]
BEHMEI | [Ag2(μ2-SCN)2(μ2-tdmpp)] | Ag2 C25 H32 N10 S2 | chemical synthesis | AgSCN | 0.332 g | tdmpp | 0.420 g | [6 empty] | DMSO |  | 10h | room temperature |  | chemical synthesis, centrifugation, washing, drying | 10.1016/j.poly.2012.08.068 |  | 2012.11 | [{"synthesis method": "chemical synthesis", "precursor": [{"name": "AgSCN", "amount": "0.332", "unit": "g"}, {"name": "tdmpp", "amount": "0.420", "unit": "g"}], "solution": [{"name": "DMSO", "amount": "30", "unit": "ml"}], "pressure": "", "temperature": "room temperature", "time": "10h"}, {"synthesis method": "centrifugation", "revolution per time": "", "relative centrifugal force": "", "time": "", "temperature": "", "additive": [{"name": "", "amount": "", "unit": ""}], "tube material": "", "tube volume": ""}, {"synthesis method": "washing", "washing solution": "ethanol, diethyl ether", "amount": "2\u00d72ml, 2\u00d75ml"}, {"synthesis method": "drying", "pressure": "", "temperature": "", "atmosphere": "vacuum", "time": ""}]
BEHMAE | [{Ag2(μ2-I)2(μ2-tdmpp)}.DMF] | Ag2 C26 H39 I2 N9 O1 | chemical synthesis | AgI | 0.470 g | tdmpp | 0.420 g | [6 empty] | DMF |  |  |  |  | chemical synthesis | 10.1016/j.poly.2012.08.068 |  | 2012.11 | [{"synthesis method": "chemical synthesis", "precursor": [{"name": "AgI", "amount": "0.470", "unit": "g"}, {"name": "tdmpp", "amount": "0.420", "unit": "g"}], "solution": [{"name": "DMF", "amount": "30", "unit": "ml"}], "pressure": "", "temperature": "", "time": ""}]
UZADIJ | [WOS3Cu3Cl(μ-bbd)]2 | C28 Cl2 Cu6 H44 N8 O2 S6 W2 | chemical synthesis | CuCl | 0.3 g | (NH4)2[WOS3] | 0.32 g | bbd | 0.24 g |  |  |  |  | DMF |  | 30 min | room temperature |  | chemical synthesis, filtration | 10.1016/j.ica.2011.06.034 |  | 2011.10 | [{"synthesis method": "chemical synthesis", "precursor": [{"name": "CuCl", "amount": "0.3", "unit": "g"}, {"name": "(NH4)2[WOS3]", "amount": "0.32", "unit": "g"}, {"name": "bbd", "amount": "0.24", "unit": "g"}], "solution": [{"name": "DMF", "amount": "15", "unit": "ml"}], "pressure": "", "temperature": "room temperature", "time": "30 min"}, {"synthesis method": "filtration", "time": "10 days", "atmosphere": "air", "pressure": ""}]
UZADOP | [MoOS3Cu3Cl(μ-bbd)]2 | C28 Cl2 Cu6 H44 Mo2 N8 O2 S6 | chemical synthesis | (NH4)2[MoOS3] | 0.24 g | bbd | 0.24 g | [6 empty] | DMF |  | 30 min | room temperature |  | chemical synthesis, filtration | 10.1016/j.ica.2011.06.034 |  | 2011.10 | [{"synthesis method": "chemical synthesis", "precursor": [{"name": "(NH4)2[MoOS3]", "amount": "0.24", "unit": "g"}, {"name": "bbd", "amount": "0.24", "unit": "g"}], "solution": [{"name": "DMF", "amount": "15", "unit": "ml"}], "pressure": "", "temperature": "room temperature", "time": "30 min"}, {"synthesis method": "filtration", "time": "10 days", "atmosphere": "room temperature", "pressure": ""}]
UZADUV | [WS4Cu2(μ-bbd)]n | C14 Cu2 H22 N4 S4 W1 | chemical synthesis | CuCl | 0.20 g | (NH4)2[WS4] | 0.35 g | bbd | 0.49 g |  |  |  |  | DMF |  | 5 min | room temperature |  | chemical synthesis, filtration, washing | 10.1016/j.ica.2011.06.034 |  | 2011.10 | [{"synthesis method": "chemical synthesis", "precursor": [{"name": "CuCl", "amount": "0.20", "unit": "g"}, {"name": "(NH4)2[WS4]", "amount": "0.35", "unit": "g"}, {"name": "bbd", "amount": "0.49", "unit": "g"}], "solution": [{"name": "DMF", "amount": "20", "unit": "ml"}], "pressure": "", "temperature": "room temperature", "time": "5 min"}, {"synthesis method": "filtration", "time": "1 day", "atmosphere": "room temperature", "pressure": ""}, {"synthesis method": "washing", "washing solution": "DMF, CH3CN and Et2O", "amount": ""}]
YITCAH | 1 | C49 Co1 H45 N9 O11 | solvothermal synthesis | TIPE | 0.0595 g | CoCl2⋅6H2O | 0.0237 g | H3btc | 0.0420 g | [6 empty] | 4 days | 170°C |  | solvothermal synthesis | 10.1016/j.inoche.2013.06.035 |  | 2013.09 | [{"synthesis method": "solvothermal synthesis", "precursor": [{"name": "TIPE", "amount": "0.0595", "unit": "g"}, {"name": "CoCl2\u22c56H2O", "amount": "0.0237", "unit": "g"}, {"name": "H3btc", "amount": "0.0420", "unit": "g"}], "solvent": [{"name": "CH3CN", "amount": "5", "unit": "mL"}, {"name": "H2O", "amount": "4", "unit": "mL"}], "reducing agent": [{"name": "", "amount": "", "unit": ""}], "surfactant": [{"name": "", "amount": "", "unit": ""}], "pressure": "", "temperature": "170\u00b0C", "time": "4 days", "heating rate": "", "cooling rate": ""}]
GULNUX | Cu(II) coordination polymer | [Cu(ox)(DMSO)2] n | chemical synthesis | copper(II) nitrate dihydrate | 1 mmol | allantoin | 3 mmol | [6 empty] | DMSO |  | 1h |  |  | chemical synthesis, pH adjustment, evaporation | 10.1016/j.inoche.2009.03.020 |  | 2009.06 | [{"synthesis method": "chemical synthesis", "precursor": [{"name": "copper(II) nitrate dihydrate", "amount": "1", "unit": "mmol"}, {"name": "allantoin", "amount": "3", "unit": "mmol"}], "solution": [{"name": "DMSO", "amount": "20", "unit": "cm3"}], "pressure": "", "temperature": "", "time": "1h"}, {"synthesis method": "pH adjustment", "pH": "", "modulator": "NaOH", "amount": "1", "unit": "cm3", "concentration": "1M"}, {"synthesis method": "evaporation", "pressure": "", "temperature": "room temperature", "time": ""}]
OBICIM | [Mn(o-phen)(H2O)MoO4] | C12 H12 Mn1 Mo1 N2 O6 | [16 empty] | hydrothermal synthesis | 10.1016/j.jssc.2004.05.005 |  | 2004.08 | [{"synthesis method": "hydrothermal synthesis", "precursor": [{"name": "Na2MoO4\u22c52H2O", "amount": "0.62", "unit": "g"}, {"name": "MnSO4\u22c5H2O", "amount": "0.36", "unit": "g"}, {"name": "oxalic acid", "amount": "0.25", "unit": "g"}, {"name": "o-phenanthroline", "amount": "0.31", "unit": "g"}], "solvent": [{"name": "H2O", "amount": "12", "unit": "mL"}], "reducing agent": [{"name": "", "amount": "", "unit": ""}], "surfactant": [{"name": "", "amount": "", "unit": ""}], "pressure": "autogenous", "temperature": "170\u00b0C", "time": "4 days", "heating rate": "", "cooling rate": "slow"}]
POKXEU | {[Cu(dbsa)(hmt)]1/2[Cu(dbsa)(hmt)(H2O)2]1/2·3H2O} n | Br2 C10 Cu1 H22 N4 O8 | chemical synthesis | H2dbsa | 0.136 g | copper(II) perchlorate | 0.124 g | html | 0.140 g |  |  |  |  | aqueous/methanol solution |  | 2 days | room temperature | 6 | chemical synthesis, pH adjustment, washing | 10.1016/j.jssc.2014.03.026 |  | 2014.07 | [{"synthesis method": "chemical synthesis", "precursor": [{"name": "H2dbsa", "amount": "0.136", "unit": "g"}, {"name": "copper(II) perchlorate", "amount": "0.124", "unit": "g"}, {"name": "html", "amount": "0.140", "unit": "g"}], "solution": [{"name": "aqueous/methanol solution", "amount": "20", "unit": "mL"}], "pressure": "", "temperature": "room temperature", "time": "2 days"}, {"synthesis method": "pH adjustment", "pH": "6", "modulator": "5% NaOH aqua solution"}, {"synthesis method": "washing", "washing solution": "methanol solution", "amount": ""}]
POKXAQ | {[Ni(dbsa)(hmt)]1/2[Ni(dbsa)(hmt)(H2O)2]1/2·3H2O} n | Br4 C20 H44 N8 Ni2 O16 | chemical synthesis | H2dbsa | 0.136 g | Ni(OAc)2 | 0.1244 g | html | 0.140 g |  |  |  |  | aqueous/methanol solution |  | 2 days | room temperature | 6 | chemical synthesis, pH adjustment, washing | 10.1016/j.jssc.2014.03.026 |  | 2014.07 | [{"synthesis method": "chemical synthesis", "precursor": [{"name": "H2dbsa", "amount": "0.136", "unit": "g"}, {"name": "Ni(OAc)2", "amount": "0.1244", "unit": "g"}, {"name": "html", "amount": "0.140", "unit": "g"}], "solution": [{"name": "aqueous/methanol solution", "amount": "20", "unit": "mL"}], "pressure": "", "temperature": "room temperature", "time": "2 days"}, {"synthesis method": "pH adjustment", "pH": "6", "modulator": "5% NaOH aqua solution"}, {"synthesis method": "washing", "washing solution": "methanol solution", "amount": ""}]
UZIZIN | [Cd(hmph)(dpp)]n | C22 Cd1 H20 N2 O4 | chemical synthesis | CdSO4⋅8H2O | 64 mg | dpp | 73 mg | homophthalic acid | 32 mg |  |  |  |  | distilled H2O |  | 48h | 80°C |  | chemical synthesis, washing, drying | 10.1016/j.ica.2011.07.029 |  | 2011.10 | [{"synthesis method": "chemical synthesis", "precursor": [{"name": "CdSO4\u22c58H2O", "amount": "64", "unit": "mg"}, {"name": "dpp", "amount": "73", "unit": "mg"}, {"name": "homophthalic acid", "amount": "32", "unit": "mg"}], "solution": [{"name": "distilled H2O", "amount": "5", "unit": "mL"}], "pressure": "", "temperature": "80\u00b0C", "time": "48h"}, {"synthesis method": "washing", "washing solution": "distilled water and acetone", "amount": ""}, {"synthesis method": "drying", "pressure": "", "temperature": "25\u00b0C", "atmosphere": "air", "time": ""}]
UZIZEJ | {[Cd6(hmph)4(dpp)11(H2O)4](ClO4)4·4H2O}n | C179 Cd6 Cl4 H194 N22 O40 | chemical synthesis | Cd(ClO4)2⋅6H2O | 75 mg | dpp | 73 mg | homophthalic acid | 32 mg |  |  |  |  | distilled H2O |  | 48h | 80°C |  | chemical synthesis, washing, drying | 10.1016/j.ica.2011.07.029 |  | 2011.10 | [{"synthesis method": "chemical synthesis", "precursor": [{"name": "Cd(ClO4)2\u22c56H2O", "amount": "75", "unit": "mg"}, {"name": "dpp", "amount": "73", "unit": "mg"}, {"name": "homophthalic acid", "amount": "32", "unit": "mg"}], "solution": [{"name": "distilled H2O", "amount": "5", "unit": "mL"}], "pressure": "", "temperature": "80\u00b0C", "time": "48h"}, {"synthesis method": "washing", "washing solution": "distilled water and acetone", "amount": ""}, {"synthesis method": "drying", "pressure": "", "temperature": "25\u00b0C", "atmosphere": "air", "time": ""}]
TICLUN | [Ni(ipt)(dap)2]n | C14 H24 N4 Ni1 O4 | chemical synthesis | dap | 0.84 ml | NiCl2⋅6H2O | 1.19 g | H2ipt | 0.83 g |  |  |  |  | methanol |  | half an hour | warm |  | chemical synthesis, filtration, washing | 10.1016/j.ica.2006.12.048 |  | 2007.05 | [{"synthesis method": "chemical synthesis", "precursor": [{"name": "dap", "amount": "0.84", "unit": "ml"}, {"name": "NiCl2\u22c56H2O", "amount": "1.19", "unit": "g"}, {"name": "H2ipt", "amount": "0.83", "unit": "g"}], "solution": [{"name": "methanol", "amount": "", "unit": ""}], "pressure": "", "temperature": "warm", "time": "half an hour"}, {"synthesis method": "filtration", "time": "", "atmosphere": "", "pressure": ""}, {"synthesis method": "washing", "washing solution": "methanol", "amount": ""}]
TICLOH | [Cu(ipt)(dap)H2O]n | C11 Cu1 H18 N2 O6 | chemical synthesis | dap | 0.84 ml | copper(II) hydroxide carbonate | 2.21 g | H2ipt | 1.66 g |  |  |  |  | water |  | 1h | warm |  | chemical synthesis, filtration, washing | 10.1016/j.ica.2006.12.048 |  | 2007.05 | [{"synthesis method": "chemical synthesis", "precursor": [{"name": "dap", "amount": "0.84", "unit": "ml"}, {"name": "copper(II) hydroxide carbonate", "amount": "2.21", "unit": "g"}, {"name": "H2ipt", "amount": "1.66", "unit": "g"}], "solution": [{"name": "water", "amount": "", "unit": ""}], "pressure": "", "temperature": "warm", "time": "1h"}, {"synthesis method": "filtration", "time": "", "atmosphere": "", "pressure": ""}, {"synthesis method": "washing", "washing solution": "water", "amount": ""}]
BIBDEX | [Zn(bib)(male)]2 | C16 H20 N4 O5 Zn1 | chemical synthesis | bib | 21.8 mg | H2mal | 11.6 mg | ZnSO4⋅7H2O | 28.8 mg |  |  |  |  | CH3OH, H2O |  | 2 weeks | room temperature |  | chemical synthesis | 10.1016/j.ica.2013.03.015 |  | 2013.06 | [{"synthesis method": "chemical synthesis", "precursor": [{"name": "bib", "amount": "21.8", "unit": "mg"}, {"name": "H2mal", "amount": "11.6", "unit": "mg"}, {"name": "ZnSO4\u22c57H2O", "amount": "28.8", "unit": "mg"}], "solution": [{"name": "CH3OH", "amount": "5", "unit": "mL"}, {"name": "H2O", "amount": "5", "unit": "mL"}], "pressure": "", "temperature": "room temperature", "time": "2 weeks"}]
BIBDAT | [Zn(bib)(suc)] | C16 H22 N4 O5 Zn1 | chemical synthesis | Zn(OAc)2⋅2H2O | 21.9 mg | H2suc | 11.8 mg | [6 empty] | CH3OH, H2O |  | 2 weeks | room temperature |  | chemical synthesis, filtration, washing, drying | 10.1016/j.ica.2013.03.015 |  | 2013.06 | [{"synthesis method": "chemical synthesis", "precursor": [{"name": "Zn(OAc)2\u22c52H2O", "amount": "21.9", "unit": "mg"}, {"name": "H2suc", "amount": "11.8", "unit": "mg"}], "solution": [{"name": "CH3OH", "amount": "5", "unit": "mL"}, {"name": "H2O", "amount": "5", "unit": "mL"}], "pressure": "", "temperature": "room temperature", "time": "2 weeks"}, {"synthesis method": "filtration", "time": "", "atmosphere": "", "pressure": ""}, {"synthesis method": "washing", "washing solution": "distilled water", "amount": ""}, {"synthesis method": "drying", "pressure": "", "temperature": "", "atmosphere": "air", "time": ""}]
BIBCAS | [Zn(bib)(fum)]·CH3OH | C17 H24 N4 O5 Zn1 | chemical synthesis | H2fum | 11.6 mg | [8 empty] | CH3OH, H2O |  | 2 weeks | room temperature |  | chemical synthesis, filtration, washing, drying | 10.1016/j.ica.2013.03.015 |  | 2013.06 | [{"synthesis method": "chemical synthesis", "precursor": [{"name": "H2fum", "amount": "11.6", "unit": "mg"}], "solution": [{"name": "CH3OH", "amount": "5", "unit": "mL"}, {"name": "H2O", "amount": "5", "unit": "mL"}], "pressure": "", "temperature": "room temperature", "time": "2 weeks"}, {"synthesis method": "filtration", "time": "", "atmosphere": "", "pressure": ""}, {"synthesis method": "washing", "washing solution": "distilled water", "amount": ""}, {"synthesis method": "drying", "pressure": "", "temperature": "", "atmosphere": "air", "time": ""}]
BIBBUL | [Zn(bib)(bpdc)] | C24 H24 N6 O6 Zn1 | chemical synthesis | Zn(OAc)2⋅2H2O | 21.9 mg | H2bpdc | 24.4 mg | [6 empty] | CH3OH, H2O |  | 2 weeks | room temperature |  | chemical synthesis, filtration, washing, drying | 10.1016/j.ica.2013.03.015 |  | 2013.06 | [{"synthesis method": "chemical synthesis", "precursor": [{"name": "Zn(OAc)2\u22c52H2O", "amount": "21.9", "unit": "mg"}, {"name": "H2bpdc", "amount": "24.4", "unit": "mg"}], "solution": [{"name": "CH3OH", "amount": "5", "unit": "mL"}, {"name": "H2O", "amount": "5", "unit": "mL"}], "pressure": "", "temperature": "room temperature", "time": "2 weeks"}, {"synthesis method": "filtration", "time": "", "atmosphere": "", "pressure": ""}, {"synthesis method": "washing", "washing solution": "distilled water", "amount": ""}, {"synthesis method": "drying", "pressure": "", "temperature": "", "atmosphere": "air", "time": ""}]
FUFNUR | [Mn(1,2-BDC-Cl4)(MF)2(H2O)2] n | C12 Cl4 H14 Mn1 N2 O8 | chemical synthesis | 1,2-H2BDC-Cl4 | 91.2 mg | Mn(OAc)2⋅4H2O | 73.5 mg | [6 empty] | MF/H2O mixed solvents |  | 3 weeks | room temperature |  | chemical synthesis | 10.1016/j.ica.2014.07.075 |  | 2014.11 | [{"synthesis method": "chemical synthesis", "precursor": [{"name": "1,2-H2BDC-Cl4", "amount": "91.2", "unit": "mg"}, {"name": "Mn(OAc)2\u22c54H2O", "amount": "73.5", "unit": "mg"}], "solution": [{"name": "MF/H2O mixed solvents", "amount": "12", "unit": "mL"}], "pressure": "", "temperature": "room temperature", "time": "3 weeks"}]
FUFPAZ | [Mn(1,2-BDC-Cl4)(DMF)(H2O)2] n | C11 Cl4 H11 Mn1 N1 O7 | chemical synthesis | 1,2-H2BDC-Cl4 | 91.2 mg | Mn(OAc)2⋅4H2O | 73.5 mg | [6 empty] | DMF |  | 3 weeks | room temperature |  | chemical synthesis | 10.1016/j.ica.2014.07.075 |  | 2014.11 | [{"synthesis method": "chemical synthesis", "precursor": [{"name": "1,2-H2BDC-Cl4", "amount": "91.2", "unit": "mg"}, {"name": "Mn(OAc)2\u22c54H2O", "amount": "73.5", "unit": "mg"}], "solution": [{"name": "DMF", "amount": "12", "unit": "mL"}], "pressure": "", "temperature": "room temperature", "time": "3 weeks"}]
FUFPED | [Mn2(1,2-BDC-Cl4)2(DEF)2(H2O)6] | C26 Cl8 H38 Mn2 N2 O18 | chemical synthesis | 1,2-H2BDC-Cl4 | 91.2 mg | Mn(OAc)2⋅4H2O | 73.5 mg | [6 empty] | DEF |  | 3 weeks | room temperature |  | chemical synthesis | 10.1016/j.ica.2014.07.075 |  | 2014.11 | [{"synthesis method": "chemical synthesis", "precursor": [{"name": "1,2-H2BDC-Cl4", "amount": "91.2", "unit": "mg"}, {"name": "Mn(OAc)2\u22c54H2O", "amount": "73.5", "unit": "mg"}], "solution": [{"name": "DEF", "amount": "12", "unit": "mL"}], "pressure": "", "temperature": "room temperature", "time": "3 weeks"}]
TAKHAQ | 1 | C28 Cu7 H164 La2 N28 O178 P4 W44 | chemical synthesis | H3PW12O40⋅xH2O | 0.26 g | La(NO3)3⋅6H2O | 0.23 g | isophthalic acid | 0.08 g | en | 0.10 mL | CuSO4⋅5H2O | 0.24 g | H2O |  | 72h | 150°C | 5.0 | chemical synthesis, pH adjustment, washing | 10.1016/j.ica.2010.07.028 |  | 2010.11 | [{"synthesis method": "chemical synthesis", "precursor": [{"name": "H3PW12O40\u22c5xH2O", "amount": "0.26", "unit": "g"}, {"name": "La(NO3)3\u22c56H2O", "amount": "0.23", "unit": "g"}, {"name": "isophthalic acid", "amount": "0.08", "unit": "g"}, {"name": "en", "amount": "0.10", "unit": "mL"}, {"name": "CuSO4\u22c55H2O", "amount": "0.24", "unit": "g"}], "solution": [{"name": "H2O", "amount": "5", "unit": "mL"}], "pressure": "", "temperature": "150\u00b0C", "time": "72h"}, {"synthesis method": "pH adjustment", "pH": "5.0", "modulator": "Na2CO3"}, {"synthesis method": "washing", "washing solution": "distilled water", "amount": ""}]
TAKJAS | 6 | C8 Cu2 H59 N8 O88 P2 Sm1 W22 | chemical synthesis | Sm(NO3)3⋅6H2O | 0.22 g | [8 empty] | H2O |  | 72h | 170°C |  | chemical synthesis, washing | 10.1016/j.ica.2010.07.028 |  | 2010.11 | [{"synthesis method": "chemical synthesis", "precursor": [{"name": "Sm(NO3)3\u22c56H2O", "amount": "0.22", "unit": "g"}], "solution": [{"name": "H2O", "amount": "5", "unit": "mL"}], "pressure": "", "temperature": "170\u00b0C", "time": "72h"}, {"synthesis method": "washing", "washing solution": "distilled water", "amount": ""}]
KUWBIO | [{Cu(2,2'-bipy)}6(Mo6O22)][SiMo12O40] | C60 Cu6 H48 Mo18 N12 O62 Si1 | solvothermal synthesis |  |  | Na2MoO4⋅2H2O | 484 mg | Cu(NO3)2⋅3H2O | 72 mg | 2,2'-bipy | 60 mg |  |  |  | autogenous | 5 days | 170°C | 3.3 | chemical synthesis, pH adjustment, solvothermal synthesis, washing, drying | 10.1016/j.solidstatesciences.2009.11.008 |  | 2010.02 | [{"synthesis method": "chemical synthesis", "precursor": [{"name": "Na2SiO3\u22c59H2O", "amount": "28.4", "unit": "mg"}, {"name": "Na2MoO4\u22c52H2O", "amount": "484", "unit": "mg"}, {"name": "Cu(NO3)2\u22c53H2O", "amount": "72", "unit": "mg"}, {"name": "2,2'-bipy", "amount": "60", "unit": "mg"}], "solution": [{"name": "", "amount": "", "unit": ""}], "pressure": "autogenous", "temperature": "", "time": "1h"}, {"synthesis method": "pH adjustment", "pH": "3.3", "modulator": "1M HCl"}, {"synthesis method": "solvothermal synthesis", "precursor": [{"name": "", "amount": "", "unit": ""}], "solvent": [{"name": "", "amount": "", "unit": ""}], "reducing agent": [{"name": "", "amount": "", "unit": ""}], "surfactant": [{"name": "", "amount": "", "unit": ""}], "pressure": "autogenous", "temperature": "170\u00b0C", "time": "5 days", "heating rate": "", "cooling rate": "10\u00b0C/h"}, {"synthesis method": "washing", "washing solution": "distilled water", "amount": ""}, {"synthesis method": "drying", "pressure": "", "temperature": "room temperature", "atmosphere": "", "time": ""}]
VOYLEC | 1 | C33 Cu2 H35 N13 O13 | chemical synthesis | Cu(NO3)2⋅3H2O | 0.0242 g | H2L | 0.0238 g | 3,5-pyridinedicarboxylic acid | 0.0501 g | [5 empty] | autogenous | 3 days | 100°C |  | chemical synthesis | 10.1016/j.poly.2014.12.003 |  | 2015.02 | [{"synthesis method": "chemical synthesis", "precursor": [{"name": "Cu(NO3)2\u22c53H2O", "amount": "0.0242", "unit": "g"}, {"name": "H2L", "amount": "0.0238", "unit": "g"}, {"name": "3,5-pyridinedicarboxylic acid", "amount": "0.0501", "unit": "g"}], "solvent": [{"name": "methanol", "amount": "10", "unit": "mL"}, {"name": "water", "amount": "2", "unit": "mL"}], "reducing agent": [{"name": "", "amount": "", "unit": ""}], "surfactant": [{"name": "", "amount": "", "unit": ""}], "pressure": "autogenous", "temperature": "100\u00b0C", "time": "3 days", "heating rate": "", "cooling rate": "10\u00b0C/3h"}]
CANYIA03 | 2 | C19 Cu1 H27 N2 O9 | chemical synthesis | Cu(CH3COO)2⋅H2O | 0.0200 g | 2,2'-dipyridyl | 0.0156 g | hexane diacid | 0.0146 g | [6 empty] | 6 days | room temperature |  | chemical synthesis | 10.1016/j.poly.2014.12.003 |  | 2015.02 | [{"synthesis method": "chemical synthesis", "precursor": [{"name": "Cu(CH3COO)2\u22c5H2O", "amount": "0.0200", "unit": "g"}, {"name": "2,2'-dipyridyl", "amount": "0.0156", "unit": "g"}, {"name": "hexane diacid", "amount": "0.0146", "unit": "g"}], "solvent": [{"name": "water", "amount": "5", "unit": "mL"}, {"name": "methanol", "amount": "10", "unit": "mL"}], "pressure": "", "temperature": "room temperature", "time": "6 days"}]
NARNOL | 2-hydroxyimino-3-oxo-3-(2-pyridyl)-propanoic acid ethyl ester | C10 H10 N2 O4 | chemical synthesis | 3-oxo-3-(2-pyridyl)-propanoic acid ethyl ester | 6.4 g | glacial acetic acid | 4.7 g | sodium nitrite | 2.5 g |  |  |  |  | aqueous solution |  | 3h | 5°C |  | chemical synthesis | 10.1016/j.ica.2011.11.010 |  | 2012.03 | [{"synthesis method": "chemical synthesis", "precursor": [{"name": "3-oxo-3-(2-pyridyl)-propanoic acid ethyl ester", "amount": "6.4", "unit": "g"}, {"name": "glacial acetic acid", "amount": "4.7", "unit": "g"}, {"name": "sodium nitrite", "amount": "2.5", "unit": "g"}], "solution": [{"name": "aqueous solution", "amount": "6.5", "unit": "ml"}], "pressure": "", "temperature": "5\u00b0C", "time": "3h"}]
NARNUR | 2-hydroxyimino-3-oxo-3-(3-pyridyl)-propanoic acid methyl ester | C9 H8 N2 O4 | chemical synthesis | methyl nicotinoyl acetate | 1.35 g | glacial acetic acid | 1.06 g | sodium nitrite | 0.58 g |  |  |  |  | aqueous solution |  | 2h | 5°C |  | chemical synthesis | 10.1016/j.ica.2011.11.010 |  | 2012.03 | [{"synthesis method": "chemical synthesis", "precursor": [{"name": "methyl nicotinoyl acetate", "amount": "1.35", "unit": "g"}, {"name": "glacial acetic acid", "amount": "1.06", "unit": "g"}, {"name": "sodium nitrite", "amount": "0.58", "unit": "g"}], "solution": [{"name": "aqueous solution", "amount": "1.5", "unit": "ml"}], "pressure": "", "temperature": "5\u00b0C", "time": "2h"}]
NARPAZ | 2-hydroxyimino-3-oxo-3-(4-pyridyl)-propanoic acid ethyl ester | C10 H10 N2 O4 | chemical synthesis | ethyl nicotinoyl acetate | 19.3 g | glacial acetic acid | 14.1 g | sodium nitrite | 7.7 g |  |  |  |  | aqueous solution |  | 3h | 5°C |  | chemical synthesis | 10.1016/j.ica.2011.11.010 |  | 2012.03 | [{"synthesis method": "chemical synthesis", "precursor": [{"name": "ethyl nicotinoyl acetate", "amount": "19.3", "unit": "g"}, {"name": "glacial acetic acid", "amount": "14.1", "unit": "g"}, {"name": "sodium nitrite", "amount": "7.7", "unit": "g"}], "solution": [{"name": "aqueous solution", "amount": "20", "unit": "ml"}], "pressure": "", "temperature": "5\u00b0C", "time": "3h"}]
NARPED | [Ag(HL2)2] NO3 | Ag1 C18 H16 N5 O11 | chemical synthesis | AgNO3 | 0.34 g | HL2 | 0.833 g | [6 empty] | water, ethanol |  | 30min |  |  | chemical synthesis | 10.1016/j.ica.2011.11.010 |  | 2012.03 | [{"synthesis method": "chemical synthesis", "precursor": [{"name": "AgNO3", "amount": "0.34", "unit": "g"}, {"name": "HL2", "amount": "0.833", "unit": "g"}], "solution": [{"name": "water", "amount": "10", "unit": "ml"}, {"name": "ethanol", "amount": "20", "unit": "ml"}], "pressure": "", "temperature": "", "time": "30min"}]
NARPIH | [Ag2(L2)2(HL2)2] | Ag2 C36 H30 N8 O16 | chemical synthesis | HL2 | 0.833 g | AgX | 0.2 mmol | [6 empty] | ethanol, water |  | 20min | room temperature |  | chemical synthesis | 10.1016/j.ica.2011.11.010 |  | 2012.03 | [{"synthesis method": "chemical synthesis", "precursor": [{"name": "HL2", "amount": "0.833", "unit": "g"}, {"name": "AgX", "amount": "0.2", "unit": "mmol"}], "solution": [{"name": "ethanol", "amount": "20", "unit": "ml"}, {"name": "water", "amount": "10", "unit": "ml"}], "pressure": "", "temperature": "room temperature", "time": "20min"}]
NARPON | [Ag(L3)(HL3)]n | Ag1 C20 H19 N4 O8 | chemical synthesis | HL3 | 0.889 g | AgNO3 | 0.34 g | [6 empty] | ethanol, water |  |  |  |  | chemical synthesis | 10.1016/j.ica.2011.11.010 |  | 2012.03 | [{"synthesis method": "chemical synthesis", "precursor": [{"name": "HL3", "amount": "0.889", "unit": "g"}, {"name": "AgNO3", "amount": "0.34", "unit": "g"}], "solution": [{"name": "ethanol", "amount": "20", "unit": "ml"}, {"name": "water", "amount": "10", "unit": "ml"}], "pressure": "", "temperature": "", "time": ""}]
LAVBIV | [Cu2(bmtm)3]2·[Cu2(bmtm)4]·(PW12O40)2 | C50 Cu6 H80 N80 O80 P2 S20 W24 | chemical synthesis | Cu(OAc)2⋅H2O | 0.12 g | H3PW12O40⋅26H2O | 0.20 g | bmtm | 0.049 g |  |  |  |  | distilled water |  | 3 days | 160°C | 1.6 | chemical synthesis, pH adjustment | 10.1016/j.ica.2011.11.037 |  | 2012.04 | [{"synthesis method": "chemical synthesis", "precursor": [{"name": "Cu(OAc)2\u22c5H2O", "amount": "0.12", "unit": "g"}, {"name": "H3PW12O40\u22c526H2O", "amount": "0.20", "unit": "g"}, {"name": "bmtm", "amount": "0.049", "unit": "g"}], "solution": [{"name": "distilled water", "amount": "10", "unit": "mL"}], "pressure": "", "temperature": "160\u00b0C", "time": "3 days"}, {"synthesis method": "pH adjustment", "pH": "1.6", "modulator": "1M HCl solution"}]
LAVBOB | [Cu3(bmte)3(PW12O40)] | C18 Cu3 H30 N24 O40 P1 S6 W12 | chemical synthesis | bmte | 0.052 g | [8 empty] | distilled water |  | 3 days | 160°C | 1.6 | chemical synthesis, pH adjustment | 10.1016/j.ica.2011.11.037 |  | 2012.04 | [{"synthesis method": "chemical synthesis", "precursor": [{"name": "bmte", "amount": "0.052", "unit": "g"}], "solution": [{"name": "distilled water", "amount": "10", "unit": "mL"}], "pressure": "", "temperature": "160\u00b0C", "time": "3 days"}, {"synthesis method": "pH adjustment", "pH": "1.6", "modulator": "1M HCl solution"}]
LAVBUH | [Cu(btmb)3(HPW12O40)] | C24 Cu1 H43 N24 O40 P1 S6 W12 | chemical synthesis | Cu(OAc)2⋅H2O | 0.12 g | H3PW12O40⋅26H2O | 0.20 g | bmtb | 0.012 g |  |  |  |  | distilled water |  | 3 days | 120°C | 0.7 | chemical synthesis, pH adjustment | 10.1016/j.ica.2011.11.037 |  | 2012.04 | [{"synthesis method": "chemical synthesis", "precursor": [{"name": "Cu(OAc)2\u22c5H2O", "amount": "0.12", "unit": "g"}, {"name": "H3PW12O40\u22c526H2O", "amount": "0.20", "unit": "g"}, {"name": "bmtb", "amount": "0.012", "unit": "g"}], "solution": [{"name": "distilled water", "amount": "10", "unit": "mL"}], "pressure": "", "temperature": "120\u00b0C", "time": "3 days"}, {"synthesis method": "pH adjustment", "pH": "0.7", "modulator": "1M HCl solution"}]
LAVCAO | [Cu(btmb)3(HPMo12O40)] | C24 Cu1 H43 Mo12 N24 O40 P1 S6 | chemical synthesis | H3[PMo12O40]⋅13H2O | 0.15 g | [8 empty] | distilled water |  | 3 days | 120°C | 1.2 | chemical synthesis, pH adjustment | 10.1016/j.ica.2011.11.037 |  | 2012.04 | [{"synthesis method": "chemical synthesis", "precursor": [{"name": "H3[PMo12O40]\u22c513H2O", "amount": "0.15", "unit": "g"}], "solution": [{"name": "distilled water", "amount": "10", "unit": "mL"}], "pressure": "", "temperature": "120\u00b0C", "time": "3 days"}, {"synthesis method": "pH adjustment", "pH": "1.2", "modulator": "1M HCl solution"}]
TIPLOV | [Eu2Ag3(IN)5(OH)2(NO3)][NO3] | Ag3 C30 Eu2 H26 N7 O20 | solvothermal synthesis |  |  | HIN | 245.4 mg | AgNO3 | 44.4 mg | HCOOH | 18.6 mg | CH3COOH | 220 mg |  |  | seven days | 170°C | 2.5 | chemical synthesis, pH adjustment, solvothermal synthesis, washing | 10.1016/j.ica.2013.07.050 |  | 2013.10 | [{"synthesis method": "chemical synthesis", "precursor": [{"name": "Eu2O3", "amount": "185.8", "unit": "mg"}, {"name": "HIN", "amount": "245.4", "unit": "mg"}, {"name": "AgNO3", "amount": "44.4", "unit": "mg"}, {"name": "HCOOH", "amount": "18.6", "unit": "mg"}, {"name": "CH3COOH", "amount": "220", "unit": "mg"}, {"name": "HF", "amount": "43", "unit": "mg"}], "solvent": [{"name": "H2O", "amount": "8.00", "unit": "mL"}], "reducing agent": [{"name": "", "amount": "", "unit": ""}], "surfactant": [{"name": "", "amount": "", "unit": ""}], "pressure": "", "temperature": "room temperature", "time": "12h", "heating rate": "", "cooling rate": ""}, {"synthesis method": "pH adjustment", "pH": "2.5", "modulator": "HNO3 (50%)"}, {"synthesis method": "solvothermal synthesis", "precursor": [{"name": "", "amount": "", "unit": ""}], "solvent": [{"name": "", "amount": "", "unit": ""}], "reducing agent": [{"name": "", "amount": "", "unit": ""}], "surfactant": [{"name": "", "amount": "", "unit": ""}], "pressure": "", "temperature": "170\u00b0C", "time": "seven days", "heating rate": "", "cooling rate": ""}, {"synthesis method": "washing", "washing solution": "distilled water", "amount": ""}]
TIPLIP | [Ho2Ag3(IN)5(OH)2(NO3)][NO3] | Ag3 C30 H24 Ho2 N7 O19 | solvothermal synthesis |  |  | HIN | 245.4 mg | AgNO3 | 44.4 mg | HCOOH | 18.6 mg | CH3COOH | 220 mg |  |  | seven days | 170°C | 2.5 | chemical synthesis, pH adjustment, solvothermal synthesis, washing | 10.1016/j.ica.2013.07.050 |  | 2013.10 | [{"synthesis method": "chemical synthesis", "precursor": [{"name": "Ho2O3", "amount": "186.7", "unit": "mg"}, {"name": "HIN", "amount": "245.4", "unit": "mg"}, {"name": "AgNO3", "amount": "44.4", "unit": "mg"}, {"name": "HCOOH", "amount": "18.6", "unit": "mg"}, {"name": "CH3COOH", "amount": "220", "unit": "mg"}, {"name": "HF", "amount": "43", "unit": "mg"}], "solvent": [{"name": "H2O", "amount": "8.00", "unit": "mL"}], "reducing agent": [{"name": "", "amount": "", "unit": ""}], "surfactant": [{"name": "", "amount": "", "unit": ""}], "pressure": "", "temperature": "room temperature", "time": "12h", "heating rate": "", "cooling rate": ""}, {"synthesis method": "pH adjustment", "pH": "2.5", "modulator": "HNO3 (50%)"}, {"synthesis method": "solvothermal synthesis", "precursor": [{"name": "", "amount": "", "unit": ""}], "solvent": [{"name": "", "amount": "", "unit": ""}], "reducing agent": [{"name": "", "amount": "", "unit": ""}], "surfactant": [{"name": "", "amount": "", "unit": ""}], "pressure": "", "temperature": "170\u00b0C", "time": "seven days", "heating rate": "", "cooling rate": ""}, {"synthesis method": "washing", "washing solution": "distilled water", "amount": ""}]
FISHIZ | [Ag4(L 2)2 (NO3)4]·2MeOH | Ag4 C34 H36 N12 O14 S4 | chemical synthesis | AgNO3 | 34 mg | L 2 | 33 mg | [6 empty] | MeOH, CHCl3 |  | 3 days | room temperature |  | chemical synthesis | 10.1016/j.ica.2004.12.023 |  | 2005.03 | [{"synthesis method": "chemical synthesis", "precursor": [{"name": "AgNO3", "amount": "34", "unit": "mg"}, {"name": "L 2", "amount": "33", "unit": "mg"}], "solution": [{"name": "MeOH", "amount": "10", "unit": "ml"}, {"name": "CHCl3", "amount": "5", "unit": "ml"}], "pressure": "", "temperature": "room temperature", "time": "3 days"}]
FISHUL | {[Ag2 L 3(NO3)2]·2CCl3} n | Ag2 C18 Cl6 H16 N6 O6 S2 | chemical synthesis | AgNO3 | 34 mg | L 3 | 33 mg | [6 empty] | MeOH, CHCl3 |  | 7 days | room temperature |  | chemical synthesis | 10.1016/j.ica.2004.12.023 |  | 2005.03 | [{"synthesis method": "chemical synthesis", "precursor": [{"name": "AgNO3", "amount": "34", "unit": "mg"}, {"name": "L 3", "amount": "33", "unit": "mg"}], "solution": [{"name": "MeOH", "amount": "10", "unit": "ml"}, {"name": "CHCl3", "amount": "5", "unit": "ml"}], "pressure": "", "temperature": "room temperature", "time": "7 days"}]
FISHOF | {[AgL 3(DMF)]ClO4 ·0.25H2O} n | Ag2 C38 Cl2 H43 N10 O10.5 S4 | chemical synthesis | ligand L 3 | 33 mg | AgClO4 | 21 mg | [6 empty] | DMF, CH3CN |  | 1h |  |  | chemical synthesis | 10.1016/j.ica.2004.12.023 |  | 2005.03 | [{"synthesis method": "chemical synthesis", "precursor": [{"name": "ligand L 3", "amount": "33", "unit": "mg"}, {"name": "AgClO4", "amount": "21", "unit": "mg"}], "solution": [{"name": "DMF", "amount": "2", "unit": "ml"}, {"name": "CH3CN", "amount": "3", "unit": "ml"}], "pressure": "", "temperature": "", "time": "1h"}]
GUTZEB | 1 | C10 H6 O4 Pb1 | chemical synthesis | Pb(NO3)2 | 7 mg | 4-H2cca | 4 mg | [6 empty] | H2O |  | 3 days | 170°C | 6 | chemical synthesis, pH adjustment, filtration, washing, drying | 10.1016/j.inoche.2009.09.020 |  | 2009.11 | [{"synthesis method": "chemical synthesis", "precursor": [{"name": "Pb(NO3)2", "amount": "7", "unit": "mg"}, {"name": "4-H2cca", "amount": "4", "unit": "mg"}], "solution": [{"name": "H2O", "amount": "3", "unit": "mL"}], "pressure": "", "temperature": "170\u00b0C", "time": "3 days"}, {"synthesis method": "pH adjustment", "pH": "6", "modulator": "0.1M HNO3"}, {"synthesis method": "filtration", "time": "", "atmosphere": "", "pressure": ""}, {"synthesis method": "washing", "washing solution": "ethanol", "amount": ""}, {"synthesis method": "drying", "pressure": "", "temperature": "", "atmosphere": "air", "time": ""}]
MUSYEF | In2(OH)2(1,3-BDC)2(2,2'-bipy)2 | C18 H13 In1 N2 O5 | solvothermal synthesis | 2,2'-bipy | 0.156 g | 1,3-BDC | 0.045 g | In(NO3)3 | 0.05 g | [6 empty] | 3 days | 160°C | 6 | solvothermal synthesis, pH adjustment, filtration, washing | 10.1016/j.molstruc.2010.04.026 |  | 2010.06 | [{"synthesis method": "solvothermal synthesis", "precursor": [{"name": "2,2'-bipy", "amount": "0.156", "unit": "g"}, {"name": "1,3-BDC", "amount": "0.045", "unit": "g"}, {"name": "In(NO3)3", "amount": "0.05", "unit": "g"}], "solvent": [{"name": "distilled water", "amount": "8", "unit": "ml"}], "reducing agent": [{"name": "", "amount": "", "unit": ""}], "surfactant": [{"name": "", "amount": "", "unit": ""}], "pressure": "", "temperature": "160\u00b0C", "time": "3 days", "heating rate": "", "cooling rate": "slowly"}, {"synthesis method": "pH adjustment", "pH": "6", "modulator": "NaOH (0.5M)"}, {"synthesis method": "filtration", "time": "", "atmosphere": "", "pressure": ""}, {"synthesis method": "washing", "washing solution": "distilled water", "amount": ""}]
YIHRUF | {[Co(cca)(4-bpmp)(H2O)2]·4H2O}n | C26 Co1 H38 N4 O10 | solvothermal synthesis | Co(NO3)2⋅6H2O | 108 mg | H2cca | 72 mg | 4-bpmp | 99 mg | [6 empty] | 48h | 120°C |  | solvothermal synthesis, washing, drying | 10.1016/j.molstruc.2018.06.067 |  | 2018.11 | [{"synthesis method": "solvothermal synthesis", "precursor": [{"name": "Co(NO3)2\u22c56H2O", "amount": "108", "unit": "mg"}, {"name": "H2cca", "amount": "72", "unit": "mg"}, {"name": "4-bpmp", "amount": "99", "unit": "mg"}], "solvent": [{"name": "distilled H2O", "amount": "10", "unit": "mL"}, {"name": "1M NaOH", "amount": "1.0", "unit": "mL"}], "reducing agent": [{"name": "", "amount": "", "unit": ""}], "surfactant": [{"name": "", "amount": "", "unit": ""}], "pressure": "", "temperature": "120\u00b0C", "time": "48h", "heating rate": "", "cooling rate": "slowly to 25\u00b0C"}, {"synthesis method": "washing", "washing solution": "distilled water, ethanol, and acetone", "amount": ""}, {"synthesis method": "drying", "pressure": "", "temperature": "", "atmosphere": "air", "time": ""}]
YIHQUE | {[Co(cca)(4-bpfp)]·2H2O}n | C26 Co1 H26 N4 O8 | solvothermal synthesis | Co(NO3)2⋅6H2O | 108 mg | H2cca | 72 mg | 4-bpfp | 110 mg | [6 empty] | 24h | 80°C |  | solvothermal synthesis, washing, drying | 10.1016/j.molstruc.2018.06.067 |  | 2018.11 | [{"synthesis method": "solvothermal synthesis", "precursor": [{"name": "Co(NO3)2\u22c56H2O", "amount": "108", "unit": "mg"}, {"name": "H2cca", "amount": "72", "unit": "mg"}, {"name": "4-bpfp", "amount": "110", "unit": "mg"}], "solvent": [{"name": "distilled H2O", "amount": "10", "unit": "mL"}, {"name": "1M NaOH", "amount": "0.75", "unit": "mL"}], "reducing agent": [{"name": "", "amount": "", "unit": ""}], "surfactant": [{"name": "", "amount": "", "unit": ""}], "pressure": "", "temperature": "80\u00b0C", "time": "24h", "heating rate": "", "cooling rate": "slowly to 25\u00b0C"}, {"synthesis method": "washing", "washing solution": "distilled water, ethanol, and acetone", "amount": ""}, {"synthesis method": "drying", "pressure": "", "temperature": "", "atmosphere": "air", "time": ""}]
PASGIA | [Cu(mal)(H2O)(azpy)1/2] | C8 Cu1 H10 N2 O6 | chemical synthesis | 4,4'-azobispyridine | 0.046 g | Cu(mal)⋅2H2O | 0.101 g | [6 empty] | ethanol, water |  | one month |  |  | chemical synthesis | 10.1016/j.ica.2005.04.023 |  | 2005.08 | [{"synthesis method": "chemical synthesis", "precursor": [{"name": "4,4'-azobispyridine", "amount": "0.046", "unit": "g"}, {"name": "Cu(mal)\u22c52H2O", "amount": "0.101", "unit": "g"}], "solution": [{"name": "ethanol", "amount": "20", "unit": "ml"}, {"name": "water", "amount": "20", "unit": "ml"}], "pressure": "", "temperature": "", "time": "one month"}]
SIYFEO | [In3(μ3-O)(L)1.5(H2O)3][NO3] | C51 H33 In6 N5 O41 | chemical synthesis | In(NO3)3⋅6H2O | 50.0 mg | H4L | 15.0 mg | [6 empty] | DMF, EtOH, H2O, HNO3 |  | 12h | 75°C |  | chemical synthesis, washing | 10.1016/j.poly.2018.12.048 |  | 2019.03 | [{"synthesis method": "chemical synthesis", "precursor": [{"name": "In(NO3)3\u22c56H2O", "amount": "50.0", "unit": "mg"}, {"name": "H4L", "amount": "15.0", "unit": "mg"}], "solution": [{"name": "DMF", "amount": "0.1", "unit": "mL"}, {"name": "EtOH", "amount": "0.1", "unit": "mL"}, {"name": "H2O", "amount": "0.4", "unit": "mL"}, {"name": "HNO3", "amount": "0.2", "unit": "mL"}], "pressure": "", "temperature": "75\u00b0C", "time": "12h"}, {"synthesis method": "washing", "washing solution": "DMF", "amount": ""}]
KICNUI | [(Me2Sn) (μ-L) (4,4'-bipy)0.5(CH3OH) (DMF)]n | C23 H27 N4 O6 S2 Sn1 | chemical synthesis | Me2SnCl2 | 21.9 mg | (C5NSCOOH)2 | 30.8 mg | 4,4'-bipy ligand | 15.6 mg |  |  |  |  | DMF, methanol |  |  |  |  | chemical synthesis | 10.1016/j.jorganchem.2018.04.012 |  | 2018.07 | [{"synthesis method": "chemical synthesis", "precursor": [{"name": "Me2SnCl2", "amount": "21.9", "unit": "mg"}, {"name": "(C5NSCOOH)2", "amount": "30.8", "unit": "mg"}, {"name": "4,4'-bipy ligand", "amount": "15.6", "unit": "mg"}], "solution": [{"name": "DMF", "amount": "4", "unit": "mL"}, {"name": "methanol", "amount": "4", "unit": "mL"}], "pressure": "", "temperature": "", "time": ""}]
KICPAQ | [(Me2Sn) (μ-L) (1,10-phen)]n | C26 H20 N4 O4 S2 Sn1 | chemical synthesis | Me2SnCl2 | 21.9 mg | (C5NSCOOH)2 | 30.8 mg | 1,10-phen ligand | 18.0 mg |  |  |  |  | DMF, methanol |  |  |  |  | chemical synthesis | 10.1016/j.jorganchem.2018.04.012 |  | 2018.07 | [{"synthesis method": "chemical synthesis", "precursor": [{"name": "Me2SnCl2", "amount": "21.9", "unit": "mg"}, {"name": "(C5NSCOOH)2", "amount": "30.8", "unit": "mg"}, {"name": "1,10-phen ligand", "amount": "18.0", "unit": "mg"}], "solution": [{"name": "DMF", "amount": "4", "unit": "mL"}, {"name": "methanol", "amount": "4", "unit": "mL"}], "pressure": "", "temperature": "", "time": ""}]
VATZUN | [Co2(L)2(py)4(H2O)]n | C48 Co2 H38 N4 O9 | solvothermal synthesis | H2 L | 0.024 g | CoSO4⋅7H2O | 0.028 g | [8 empty] | 72h | 140°C |  | solvothermal synthesis, washing, drying | 10.1016/j.molstruc.2011.12.008 |  | 2012.03 | [{"synthesis method": "solvothermal synthesis", "precursor": [{"name": "H2 L", "amount": "0.024", "unit": "g"}, {"name": "CoSO4\u22c57H2O", "amount": "0.028", "unit": "g"}], "solvent": [{"name": "water", "amount": "7", "unit": "cm3"}, {"name": "pyridine", "amount": "0.2", "unit": "cm3"}], "reducing agent": [{"name": "", "amount": "", "unit": ""}], "surfactant": [{"name": "", "amount": "", "unit": ""}], "pressure": "", "temperature": "140\u00b0C", "time": "72h", "heating rate": "8\u00b0C/h", "cooling rate": "8\u00b0C/h"}, {"synthesis method": "washing", "washing solution": "ethanol", "amount": ""}, {"synthesis method": "drying", "temperature": "70\u00b0C", "pressure": "", "atmosphere": "", "time": ""}]
VAVBAX | [Ni2(L)2(py)4(H2O)]n | C48 H38 N4 Ni2 O9 | solvothermal synthesis | H2 L | 0.024 g | Ni(CH3COO)2⋅H2O | 0.018 g | [8 empty] | 72h | 140°C |  | solvothermal synthesis, washing, drying | 10.1016/j.molstruc.2011.12.008 |  | 2012.03 | [{"synthesis method": "solvothermal synthesis", "precursor": [{"name": "H2 L", "amount": "0.024", "unit": "g"}, {"name": "Ni(CH3COO)2\u22c5H2O", "amount": "0.018", "unit": "g"}], "solvent": [{"name": "water", "amount": "7", "unit": "cm3"}, {"name": "pyridine", "amount": "0.2", "unit": "cm3"}], "reducing agent": [{"name": "", "amount": "", "unit": ""}], "surfactant": [{"name": "", "amount": "", "unit": ""}], "pressure": "", "temperature": "140\u00b0C", "time": "72h", "heating rate": "8\u00b0C/h", "cooling rate": "8\u00b0C/h"}, {"synthesis method": "washing", "washing solution": "ethanol", "amount": ""}, {"synthesis method": "drying", "temperature": "70\u00b0C", "pressure": "", "atmosphere": "", "time": ""}]
VAVBEB | [Ni2(L)2(4-mpy)4(H2O)]n | C52 H46 N4 Ni2 O9 | solvothermal synthesis | H2 L | 0.024 g | Ni(CH3COO)2⋅H2O | 0.018 g | [8 empty] | 72h | 140°C |  | solvothermal synthesis, washing, drying | 10.1016/j.molstruc.2011.12.008 |  | 2012.03 | [{"synthesis method": "solvothermal synthesis", "precursor": [{"name": "H2 L", "amount": "0.024", "unit": "g"}, {"name": "Ni(CH3COO)2\u22c5H2O", "amount": "0.018", "unit": "g"}], "solvent": [{"name": "water", "amount": "7", "unit": "cm3"}, {"name": "4-methylpyridine", "amount": "0.2", "unit": "cm3"}], "reducing agent": [{"name": "", "amount": "", "unit": ""}], "surfactant": [{"name": "", "amount": "", "unit": ""}], "pressure": "", "temperature": "140\u00b0C", "time": "72h", "heating rate": "8\u00b0C/h", "cooling rate": "8\u00b0C/h"}, {"synthesis method": "washing", "washing solution": "ethanol", "amount": ""}, {"synthesis method": "drying", "temperature": "70\u00b0C", "pressure": "", "atmosphere": "", "time": ""}]
BUNZUG | 4 | C14 Cu1 H16 N4 O6 S1 | chemical synthesis | CuSO4⋅5H2O | 0.0624 g | H7azain | 0.059 g | [6 empty] | water, distilled water |  | 1h | 50°C |  | chemical synthesis, filtration, evaporation | 10.1016/j.poly.2009.06.054 |  | 2010.01 | [{"synthesis method": "chemical synthesis", "precursor": [{"name": "CuSO4\u22c55H2O", "amount": "0.0624", "unit": "g"}, {"name": "H7azain", "amount": "0.059", "unit": "g"}], "solution": [{"name": "water", "amount": "10", "unit": "mL"}, {"name": "distilled water", "amount": "40", "unit": "mL"}], "pressure": "", "temperature": "50\u00b0C", "time": "1h"}, {"synthesis method": "filtration", "time": "", "atmosphere": "", "pressure": ""}, {"synthesis method": "evaporation", "time": "one month", "atmosphere": "room temperature", "pressure": ""}]
NOCQIG | [Pb(PAA)2]n | C16 H14 O4 Pb1 | chemical synthesis | phenylacetic acid | 0.136 g | lead(II) acetate | 0.36 g | [6 empty] | Methanol |  | 5-10 days | 60°C |  | chemical synthesis, filtration, washing, drying | 10.1016/j.jorganchem.2008.05.005 |  | 2008.07 | [{"synthesis method": "chemical synthesis", "precursor": [{"name": "phenylacetic acid", "amount": "0.136", "unit": "g"}, {"name": "lead(II) acetate", "amount": "0.36", "unit": "g"}], "solution": [{"name": "Methanol", "amount": "", "unit": ""}], "pressure": "", "temperature": "60\u00b0C", "time": "5-10 days"}, {"synthesis method": "filtration", "time": "", "atmosphere": "", "pressure": ""}, {"synthesis method": "washing", "washing solution": "acetone", "amount": ""}, {"synthesis method": "drying", "pressure": "", "temperature": "", "atmosphere": "air", "time": ""}]
MARLEZ | [Cd2(bmb)0.5(bptc)]n | C29 Cd2 H17 N2 O9 | solvothermal synthesis | Cd(NO3)⋅4H2O | 61.7 mg | bmb | 36.6 mg | H4bptc | 71.6 mg | NaOH | 1.6 mg |  |  |  |  | 4 days | 160°C |  | solvothermal synthesis | 10.1016/j.poly.2017.04.001 |  | 2017.07 | [{"synthesis method": "solvothermal synthesis", "precursor": [{"name": "Cd(NO3)\u22c54H2O", "amount": "61.7", "unit": "mg"}, {"name": "bmb", "amount": "36.6", "unit": "mg"}, {"name": "H4bptc", "amount": "71.6", "unit": "mg"}, {"name": "NaOH", "amount": "1.6", "unit": "mg"}], "solvent": [{"name": "distilled H2O", "amount": "10", "unit": "mL"}], "reducing agent": [{"name": "", "amount": "", "unit": ""}], "surfactant": [{"name": "", "amount": "", "unit": ""}], "pressure": "", "temperature": "160\u00b0C", "time": "4 days", "heating rate": "", "cooling rate": "5\u00b0C/h"}]
TOHYOG | 1 | C11 Cu1 H16 Mo2 N4 O7 | solvothermal synthesis | H2MoO4 | 0.1 g | CuI | 0.1 g | H2MDP | 0.040 g | [6 empty] | 3 days | 180°C |  | solvothermal synthesis, washing, drying | 10.1016/j.inoche.2014.04.033 |  | 2014.08 | [{"synthesis method": "solvothermal synthesis", "precursor": [{"name": "H2MoO4", "amount": "0.1", "unit": "g"}, {"name": "CuI", "amount": "0.1", "unit": "g"}, {"name": "H2MDP", "amount": "0.040", "unit": "g"}], "solvent": [{"name": "H2O", "amount": "10", "unit": "mL"}], "reducing agent": [{"name": "", "amount": "", "unit": ""}], "surfactant": [{"name": "", "amount": "", "unit": ""}], "pressure": "", "temperature": "180\u00b0C", "time": "3 days", "heating rate": "", "cooling rate": "3\u00b0Ch-1"}, {"synthesis method": "washing", "washing solution": "water", "amount": ""}, {"synthesis method": "drying", "pressure": "", "temperature": "room temperature", "atmosphere": "", "time": ""}]
XURFUL | [Zn(NCS)2(PPz)] n | C6 H10 N4 S2 Zn1 | chemical synthesis | Zn(NO3)2⋅4H2O | 0.19 g | NH4SCN | 0.15 mg | PPz | 0.19 mg |  |  |  |  | methanol |  |  |  |  | chemical synthesis, filtration | 10.1016/S0277-5387(02)01284-6 |  | 2002.12 | [{"synthesis method": "chemical synthesis", "precursor": [{"name": "Zn(NO3)2\u22c54H2O", "amount": "0.19", "unit": "g"}, {"name": "NH4SCN", "amount": "0.15", "unit": "mg"}, {"name": "PPz", "amount": "0.19", "unit": "mg"}], "solution": [{"name": "methanol", "amount": "5", "unit": "ml"}], "pressure": "", "temperature": "", "time": ""}, {"synthesis method": "filtration", "time": "", "atmosphere": "", "pressure": ""}]
XURGAS | [CoCl2(PPz)] n | C4 Cl2 Co1 H10 N2 | chemical synthesis | CoCl2⋅4H2O | 0.24 g | PPz | 0.19 g | [6 empty] | methanol |  |  |  |  | chemical synthesis, filtration | 10.1016/S0277-5387(02)01284-6 |  | 2002.12 | [{"synthesis method": "chemical synthesis", "precursor": [{"name": "CoCl2\u22c54H2O", "amount": "0.24", "unit": "g"}, {"name": "PPz", "amount": "0.19", "unit": "g"}], "solution": [{"name": "methanol", "amount": "5", "unit": "ml"}], "pressure": "", "temperature": "", "time": ""}, {"synthesis method": "filtration", "time": "", "atmosphere": "", "pressure": ""}]
RUNYOP | Cu(OAc)2(2-amp) | C10 Cu1 H14 N2 O4 | chemical synthesis | Cu(OAc)2 ⋅H2O | 0.4 g | 2-(aminomethyl)pyridine | 0.21 ml | [6 empty] | acetonitrile |  | overnight | room temperature |  | chemical synthesis, drying | 10.1016/j.ica.2008.10.034 |  | 2009.05 | [{"synthesis method": "chemical synthesis", "precursor": [{"name": "Cu(OAc)2 \u22c5H2O", "amount": "0.4", "unit": "g"}, {"name": "2-(aminomethyl)pyridine", "amount": "0.21", "unit": "ml"}], "solution": [{"name": "acetonitrile", "amount": "50", "unit": "ml"}], "pressure": "", "temperature": "room temperature", "time": "overnight"}, {"synthesis method": "drying", "pressure": "vacuum", "temperature": "", "atmosphere": "CaCl2", "time": ""}]
RUNYUV | Cu(HCOO)2(2-amp) | C8 Cu1 H10 N2 O4 | chemical synthesis | Cu(HCOO)⋅4H2O | 0.45 g | 2-(aminomethyl)pyridine | 0.21 ml | [6 empty] | methanol:chloroform 1:3 |  | 5h | room temperature |  | chemical synthesis | 10.1016/j.ica.2008.10.034 |  | 2009.05 | [{"synthesis method": "chemical synthesis", "precursor": [{"name": "Cu(HCOO)\u22c54H2O", "amount": "0.45", "unit": "g"}, {"name": "2-(aminomethyl)pyridine", "amount": "0.21", "unit": "ml"}], "solution": [{"name": "methanol:chloroform 1:3", "amount": "40", "unit": "ml"}], "pressure": "", "temperature": "room temperature", "time": "5h"}]
RUNZAC | CuCl2(2-amp)2 | C12 Cl2 Cu1 H16 N4 | chemical synthesis | CuCl2 ⋅2H2O | 0.17 g | 2-(aminomethyl)pyridine | 0.21 ml | [6 empty] | acetonitrile |  | overnight | room temperature |  | chemical synthesis, drying | 10.1016/j.ica.2008.10.034 |  | 2009.05 | [{"synthesis method": "chemical synthesis", "precursor": [{"name": "CuCl2 \u22c52H2O", "amount": "0.17", "unit": "g"}, {"name": "2-(aminomethyl)pyridine", "amount": "0.21", "unit": "ml"}], "solution": [{"name": "acetonitrile", "amount": "40", "unit": "ml"}], "pressure": "", "temperature": "room temperature", "time": "overnight"}, {"synthesis method": "drying", "pressure": "vacuum", "temperature": "", "atmosphere": "CaCl2", "time": ""}]
SAMCUF | [Na(N15C5)2]2[Pt(mnt)2] | C80 H88 N4 Na2 O20 Pt1 S4 | chemical synthesis | N15C5 | 0.50 mmol | Na2PtCl4 | 0.125 mmol | Na2(mnt) | 0.25 mmol |  |  |  |  | 1,2-dichloroethane |  | 2h | room temperature |  | chemical synthesis, filtration, dissolution, evaporation | 10.1016/j.molstruc.2004.08.010 |  | 2005.01 | [{"synthesis method": "chemical synthesis", "precursor": [{"name": "N15C5", "amount": "0.50", "unit": "mmol"}, {"name": "Na2PtCl4", "amount": "0.125", "unit": "mmol"}, {"name": "Na2(mnt)", "amount": "0.25", "unit": "mmol"}], "solution": [{"name": "1,2-dichloroethane", "amount": "5", "unit": "ml"}], "pressure": "", "temperature": "room temperature", "time": "2h"}, {"synthesis method": "filtration", "time": "", "atmosphere": "", "pressure": ""}, {"synthesis method": "dissolution", "solvent": "mixture of CH3CN and CH3COCH3", "ratio": "v/v=1/1"}, {"synthesis method": "evaporation", "time": "", "atmosphere": "", "pressure": ""}]
SAMCOZ | [Na(N15C5)]2[Pt(i-mnt)2] | C44 H44 N4 Na2 O10 Pt1 S4 | chemical synthesis | N15C5 | 0.50 mmol | Na2PtCl4 | 0.125 mmol | Na2(i-mnt) | 0.25 mmol |  |  |  |  | 1,2-dichloroethane |  | 2h | room temperature |  | chemical synthesis, filtration, dissolution, evaporation | 10.1016/j.molstruc.2004.08.010 |  | 2005.01 | [{"synthesis method": "chemical synthesis", "precursor": [{"name": "N15C5", "amount": "0.50", "unit": "mmol"}, {"name": "Na2PtCl4", "amount": "0.125", "unit": "mmol"}, {"name": "Na2(i-mnt)", "amount": "0.25", "unit": "mmol"}], "solution": [{"name": "1,2-dichloroethane", "amount": "5", "unit": "ml"}], "pressure": "", "temperature": "room temperature", "time": "2h"}, {"synthesis method": "filtration", "time": "", "atmosphere": "", "pressure": ""}, {"synthesis method": "dissolution", "solvent": "mixture of CH3CN and CH3COCH3", "ratio": "v/v=1/1"}, {"synthesis method": "evaporation", "time": "", "atmosphere": "", "pressure": ""}]
IYUCUB | 2D-[Cu2(μ-tp)(CH3CN)(μ-I)(μ 3-I)] | C7 Cu2 H7 I2 N5 | chemical synthesis | precipitate |  | tp | 72.1 mg | [6 empty] | hot acetonitrile |  | 1 week | room temperature |  | chemical synthesis, filtration, washing, drying, chemical synthesis | 10.1016/j.ica.2011.07.008 |  | 2011.10 | [{"synthesis method": "chemical synthesis", "precursor": [{"name": "CuI", "amount": "57.1", "unit": "mg"}, {"name": "tp", "amount": "72.1", "unit": "mg"}], "solution": [{"name": "KI-saturated aqueous solution", "amount": "10", "unit": "ml"}, {"name": "aqueous solution", "amount": "10", "unit": "ml"}], "pressure": "", "temperature": "", "time": ""}, {"synthesis method": "filtration", "time": "", "atmosphere": "", "pressure": ""}, {"synthesis method": "washing", "washing solution": "mother liquor and ethanol", "amount": ""}, {"synthesis method": "drying", "pressure": "", "temperature": "", "atmosphere": "", "time": ""}, {"synthesis method": "chemical synthesis", "precursor": [{"name": "precipitate", "amount": "", "unit": ""}], "solution": [{"name": "hot acetonitrile", "amount": "20", "unit": "ml"}], "pressure": "", "temperature": "room temperature", "time": "1 week"}]
IYUDAI | 2D-[Cu2(μ-tp)(μ 3-I)2] | C5 Cu2 H4 I2 N4 | chemical synthesis | mother liquor | [11 empty] | 5-10 days | room temperature |  | chemical synthesis | 10.1016/j.ica.2011.07.008 |  | 2011.10 | [{"synthesis method": "chemical synthesis", "precursor": [{"name": "mother liquor", "amount": "", "unit": ""}], "solution": [{"name": "", "amount": "", "unit": ""}], "pressure": "", "temperature": "room temperature", "time": "5-10 days"}]
SEFLUM | [Cu(L2)(H2btc)2] | C30 Cu1 H40 N6 O14 | chemical synthesis | H3btc | 0.042 g | [Cu(L2)](ClO4)2 | 0.112 g | [6 empty] | isopropanol, DMF |  | 1 week | room temperature |  | chemical synthesis | 10.1016/j.molstruc.2012.06.043 |  | 2012.11 | [{"synthesis method": "chemical synthesis", "precursor": [{"name": "H3btc", "amount": "0.042", "unit": "g"}, {"name": "[Cu(L2)](ClO4)2", "amount": "0.112", "unit": "g"}], "solution": [{"name": "isopropanol", "amount": "10", "unit": "ml"}, {"name": "DMF", "amount": "10", "unit": "ml"}], "pressure": "", "temperature": "room temperature", "time": "1 week"}]
WIKJIK | [Cu2(H2O)2(bisterpy)(SO4)2] | C15 Cu1 H14 N3 O6 S1 | chemical synthesis | V2O5 | 0.051 g | CuSO4 ⋅5H2O | 0.073 g | bisterpy | 0.067 g | H2SO4 | 0.150 g | H2O | 10.00 g |  |  | 72h | 200°C | 1.5 | chemical synthesis, pH adjustment | 10.1016/j.ica.2007.04.034 |  | 2007.08 | [{"synthesis method": "chemical synthesis", "precursor": [{"name": "V2O5", "amount": "0.051", "unit": "g"}, {"name": "CuSO4 \u22c55H2O", "amount": "0.073", "unit": "g"}, {"name": "bisterpy", "amount": "0.067", "unit": "g"}, {"name": "H2SO4", "amount": "0.150", "unit": "g"}, {"name": "H2O", "amount": "10.00", "unit": "g"}], "solution": [], "pressure": "", "temperature": "200\u00b0C", "time": "72h"}, {"synthesis method": "pH adjustment", "pH": "1.5", "modulator": ""}]
WIKJOQ | [Cu2(bisterpy)(SO4)2]·1.5H2O | C30 Cu2 H23 N6 O9.50 S2 | chemical synthesis | V2O5 | 0.051 g | CuSO4 ⋅5H2O | 0.073 g | bisterpy | 0.067 g | H2O | 10.00 g |  |  |  |  | 72h | 200°C | 2.0 | chemical synthesis, pH adjustment | 10.1016/j.ica.2007.04.034 |  | 2007.08 | [{"synthesis method": "chemical synthesis", "precursor": [{"name": "V2O5", "amount": "0.051", "unit": "g"}, {"name": "CuSO4 \u22c55H2O", "amount": "0.073", "unit": "g"}, {"name": "bisterpy", "amount": "0.067", "unit": "g"}, {"name": "H2O", "amount": "10.00", "unit": "g"}], "solution": [], "pressure": "", "temperature": "200\u00b0C", "time": "72h"}, {"synthesis method": "pH adjustment", "pH": "2.0", "modulator": ""}]
PAZWIX | [La2(PDC)2(NO3)2(H2O)3] | C14 H12 La2 N4 O17 | solvothermal synthesis | La(NO3)3 ⋅3H2O | 0.2165 g | pyridine-3,4-dicarboxylic acid | 0.0835 g | triethylamine | 0.1214 g | [5 empty] | autogenous | 5 days | 160°C |  | solvothermal synthesis | 10.1016/j.ica.2005.08.021 |  | 2006.01 | [{"synthesis method": "solvothermal synthesis", "precursor": [{"name": "La(NO3)3 \u22c53H2O", "amount": "0.2165", "unit": "g"}, {"name": "pyridine-3,4-dicarboxylic acid", "amount": "0.0835", "unit": "g"}, {"name": "triethylamine", "amount": "0.1214", "unit": "g"}], "solvent": [{"name": "water", "amount": "10", "unit": "ml"}], "reducing agent": [{"name": "", "amount": "", "unit": ""}], "surfactant": [{"name": "", "amount": "", "unit": ""}], "pressure": "autogenous", "temperature": "160\u00b0C", "time": "5 days", "heating rate": "", "cooling rate": "10\u00b0Ch-1"}]
PAZWAP | [Dy(PDC)(ox)0.5(H2O)2] | C8 Dy1 H9 N1 O9 | solvothermal synthesis | Dy(NO3)3 ⋅6H2O | 0.2193 g | pyridine-3,4-dicarboxylic acid | 0.0835 g | oxalic acid | 0.0315 g | triethylamine | 0.1011 g |  |  |  | autogenous | 5 days | 160°C |  | solvothermal synthesis | 10.1016/j.ica.2005.08.021 |  | 2006.01 | [{"synthesis method": "solvothermal synthesis", "precursor": [{"name": "Dy(NO3)3 \u22c56H2O", "amount": "0.2193", "unit": "g"}, {"name": "pyridine-3,4-dicarboxylic acid", "amount": "0.0835", "unit": "g"}, {"name": "oxalic acid", "amount": "0.0315", "unit": "g"}, {"name": "triethylamine", "amount": "0.1011", "unit": "g"}], "solvent": [{"name": "water", "amount": "10", "unit": "ml"}], "reducing agent": [{"name": "", "amount": "", "unit": ""}], "surfactant": [{"name": "", "amount": "", "unit": ""}], "pressure": "autogenous", "temperature": "160\u00b0C", "time": "5 days", "heating rate": "", "cooling rate": "10\u00b0Ch-1"}]
PAZWET | [Sm(PDC)(ox)0.5(H2O)2] | C8 H9 N1 O9 Sm1 | solvothermal synthesis | Sm(NO3)3 ⋅6H2O | 0.2222 g | pyridine-3,4-dicarboxylic acid | 0.0835 g | oxalic acid | 0.0315 g | triethylamine | 0.1011 g |  |  |  | autogenous | 5 days | 160°C |  | solvothermal synthesis | 10.1016/j.ica.2005.08.021 |  | 2006.01 | [{"synthesis method": "solvothermal synthesis", "precursor": [{"name": "Sm(NO3)3 \u22c56H2O", "amount": "0.2222", "unit": "g"}, {"name": "pyridine-3,4-dicarboxylic acid", "amount": "0.0835", "unit": "g"}, {"name": "oxalic acid", "amount": "0.0315", "unit": "g"}, {"name": "triethylamine", "amount": "0.1011", "unit": "g"}], "solvent": [{"name": "water", "amount": "10", "unit": "ml"}], "reducing agent": [{"name": "", "amount": "", "unit": ""}], "surfactant": [{"name": "", "amount": "", "unit": ""}], "pressure": "autogenous", "temperature": "160\u00b0C", "time": "5 days", "heating rate": "", "cooling rate": "10\u00b0Ch-1"}]
HOVVIZ | [Cu(MICQ)Cl](PF6) | C14 Cl1 Cu1 F6 H12 N4 P1 | chemical synthesis | MICQ | 200 mg | Copper(II) chloride | 144 mg | [6 empty] | methanol |  | 10min | 60°C |  | chemical synthesis, filtration | 10.1016/j.ica.2014.12.034 |  | 2015.03 | [{"synthesis method": "chemical synthesis", "precursor": [{"name": "MICQ", "amount": "200", "unit": "mg"}, {"name": "Copper(II) chloride", "amount": "144", "unit": "mg"}], "solution": [{"name": "methanol", "amount": "25", "unit": "mL"}], "pressure": "", "temperature": "60\u00b0C", "time": "10min"}, {"synthesis method": "filtration", "time": "", "atmosphere": "", "pressure": ""}]
HOVQIU | Cu(TL1)(OAc)·CH3OH | C23 Cu1 H20 N2 O4 | chemical synthesis | Copper acetate | 124 mg | TL1 | 206 mg | [6 empty] | methanol |  | 2-3min |  |  | chemical synthesis, filtration | 10.1016/j.ica.2014.12.034 |  | 2015.03 | [{"synthesis method": "chemical synthesis", "precursor": [{"name": "Copper acetate", "amount": "124", "unit": "mg"}, {"name": "TL1", "amount": "206", "unit": "mg"}], "solution": [{"name": "methanol", "amount": "100", "unit": "mL"}], "pressure": "", "temperature": "", "time": "2-3min"}, {"synthesis method": "filtration", "time": "", "atmosphere": "", "pressure": ""}]
HOPZOC | [Co(glu)(dpa)]n | C15 Co1 H15 N3 O4 | solvothermal synthesis | CoCl2 ⋅6H2O | 88 mg | dpa | 127 mg | glutaric acid | 49 mg | [6 empty] | 48h | 120°C |  | solvothermal synthesis, washing, drying | 10.1016/j.jssc.2008.09.020 |  | 2009.01 | [{"synthesis method": "solvothermal synthesis", "precursor": [{"name": "CoCl2 \u22c56H2O", "amount": "88", "unit": "mg"}, {"name": "dpa", "amount": "127", "unit": "mg"}, {"name": "glutaric acid", "amount": "49", "unit": "mg"}], "solvent": [{"name": "distilled H2O", "amount": "10", "unit": "mL"}], "reducing agent": [{"name": "", "amount": "", "unit": ""}], "surfactant": [{"name": "", "amount": "", "unit": ""}], "pressure": "", "temperature": "120\u00b0C", "time": "48h", "heating rate": "", "cooling rate": "slowly to 25\u00b0C"}, {"synthesis method": "washing", "washing solution": "distilled water, ethanol, and acetone", "amount": ""}, {"synthesis method": "drying", "pressure": "", "temperature": "", "atmosphere": "air", "time": ""}]
HOPZUI | [Ni(glu)(dpa)]n | C15 H15 N3 Ni1 O4 | solvothermal synthesis | NiCl2 ⋅6H2O | 88 mg | dpa | 127 mg | glutaric acid | 49 mg | [6 empty] | 48h | 150°C |  | solvothermal synthesis, washing, drying | 10.1016/j.jssc.2008.09.020 |  | 2009.01 | [{"synthesis method": "solvothermal synthesis", "precursor": [{"name": "NiCl2 \u22c56H2O", "amount": "88", "unit": "mg"}, {"name": "dpa", "amount": "127", "unit": "mg"}, {"name": "glutaric acid", "amount": "49", "unit": "mg"}], "solvent": [{"name": "distilled H2O", "amount": "10", "unit": "mL"}], "reducing agent": [{"name": "", "amount": "", "unit": ""}], "surfactant": [{"name": "", "amount": "", "unit": ""}], "pressure": "", "temperature": "150\u00b0C", "time": "48h", "heating rate": "", "cooling rate": "slowly to 25\u00b0C"}, {"synthesis method": "washing", "washing solution": "distilled water, ethanol, and acetone", "amount": ""}, {"synthesis method": "drying", "pressure": "", "temperature": "", "atmosphere": "air", "time": ""}]
HOQBAR | [Cu(glu)(dpa)]n | C15 Cu1 H15 N3 O4 | solvothermal synthesis | CuCl2 ⋅2H2O | 63 mg | dpa | 127 mg | glutaric acid | 49 mg | [6 empty] | 48h | 120°C |  | solvothermal synthesis, washing, drying | 10.1016/j.jssc.2008.09.020 |  | 2009.01 | [{"synthesis method": "solvothermal synthesis", "precursor": [{"name": "CuCl2 \u22c52H2O", "amount": "63", "unit": "mg"}, {"name": "dpa", "amount": "127", "unit": "mg"}, {"name": "glutaric acid", "amount": "49", "unit": "mg"}], "solvent": [{"name": "distilled H2O", "amount": "10", "unit": "mL"}], "reducing agent": [{"name": "", "amount": "", "unit": ""}], "surfactant": [{"name": "", "amount": "", "unit": ""}], "pressure": "", "temperature": "120\u00b0C", "time": "48h", "heating rate": "", "cooling rate": "slowly to 25\u00b0C"}, {"synthesis method": "washing", "washing solution": "distilled water, ethanol, and acetone", "amount": ""}, {"synthesis method": "drying", "pressure": "", "temperature": "", "atmosphere": "air", "time": ""}]
FEQVED | {[Co(4,4'-bipy)(H2O)4](hmbdc)(H2O)} n | C18 Co1 H22 N2 O10 | [16 empty] | layer method, filtration | 10.1016/j.molstruc.2004.10.006 |  | 2005.03 | [{"synthesis method": "layer method", "precursor": [{"name": "H2hmbdc", "amount": "0.03", "unit": "mol/L"}, {"name": "4,4'-bipyridine", "amount": "0.06", "unit": "mol/L"}, {"name": "Co(CH3COO)2\u22c54H2O", "amount": "0.03", "unit": "mol/L"}], "solution": [{"name": "C2H5OH/THF", "amount": "5", "unit": "mL"}, {"name": "C2H5OH/H2O", "amount": "5", "unit": "mL"}, {"name": "aqueous solution", "amount": "5", "unit": "mL"}], "pressure": "", "temperature": "", "time": "2 months"}, {"synthesis method": "filtration", "time": "", "atmosphere": "", "pressure": ""}]
FEQVIH | {[Co(4,4'-bipy)(hmbdc)(H2O)2](DMF)(4,4'-bipy)} n | C31 Co1 H31 N5 O8 | chemical synthesis | 4,4'-bipyridine | 0.0468 g | H2hmbdc | 0.0274 g | Co(NO3)2⋅6H2O | 0.0438 g |  |  |  |  | DMF, aqueous solution |  | 5 months |  |  | chemical synthesis | 10.1016/j.molstruc.2004.10.006 |  | 2005.03 | [{"synthesis method": "chemical synthesis", "precursor": [{"name": "4,4'-bipyridine", "amount": "0.0468", "unit": "g"}, {"name": "H2hmbdc", "amount": "0.0274", "unit": "g"}, {"name": "Co(NO3)2\u22c56H2O", "amount": "0.0438", "unit": "g"}], "solution": [{"name": "DMF", "amount": "8", "unit": "mL"}, {"name": "aqueous solution", "amount": "8", "unit": "mL"}], "pressure": "", "temperature": "", "time": "5 months"}]
QEDZIK | {[Co(μ-4,4'-dps)2(H2O)2](NO3)2·2(4,4'-dps)·4H2O} n | C40 Co1 H44 N10 O12 S4 | solvothermal synthesis |  |  | Co(NO3)2⋅6H2O | 50 mg | [8 empty] | 24h | 130°C |  | chemical synthesis, solvothermal synthesis, filtration | 10.1016/j.poly.2012.07.045 |  | 2012.09 | [{"synthesis method": "chemical synthesis", "precursor": [{"name": "4,4'-dps", "amount": "65", "unit": "mg"}, {"name": "Co(NO3)2\u22c56H2O", "amount": "50", "unit": "mg"}], "solution": [{"name": "methanol", "amount": "5", "unit": "mL"}, {"name": "water", "amount": "5", "unit": "mL"}], "pressure": "", "temperature": "", "time": "15 min"}, {"synthesis method": "solvothermal synthesis", "precursor": [{"name": "", "amount": "", "unit": ""}], "solvent": [{"name": "", "amount": "", "unit": ""}], "reducing agent": [{"name": "", "amount": "", "unit": ""}], "surfactant": [{"name": "", "amount": "", "unit": ""}], "pressure": "", "temperature": "130\u00b0C", "time": "24h", "heating rate": "", "cooling rate": "40h"}, {"synthesis method": "filtration", "time": "", "atmosphere": "", "pressure": ""}]
NIMZIT01 | {[Cu(μ-4,4'-dps)2(H2O)2](NO3)2·2H2O} n | C20 Cu1 H24 N6 O10 S2 | solvothermal synthesis |  |  | 4,4'-dps | 44 mg | [8 empty] | 36h | 130°C |  | chemical synthesis, solvothermal synthesis, filtration | 10.1016/j.poly.2012.07.045 |  | 2012.09 | [{"synthesis method": "chemical synthesis", "precursor": [{"name": "Cu(NO3)2\u22c53H2O", "amount": "64", "unit": "mg"}, {"name": "4,4'-dps", "amount": "44", "unit": "mg"}], "solution": [{"name": "water", "amount": "10", "unit": "mL"}, {"name": "methanol", "amount": "5", "unit": "mL"}], "pressure": "", "temperature": "", "time": ""}, {"synthesis method": "solvothermal synthesis", "precursor": [{"name": "", "amount": "", "unit": ""}], "solvent": [{"name": "", "amount": "", "unit": ""}], "reducing agent": [{"name": "", "amount": "", "unit": ""}], "surfactant": [{"name": "", "amount": "", "unit": ""}], "pressure": "", "temperature": "130\u00b0C", "time": "36h", "heating rate": "", "cooling rate": "48h"}, {"synthesis method": "filtration", "time": "", "atmosphere": "", "pressure": ""}]
BUPQEJ | complex MoO2(sSAP)Na | C13 H16 Mo1 N1 Na1 O11 S1 | chemical synthesis | 1 | 480 mg | MoO2(acac)2 | 497 mg | [6 empty] | absolute ethanol |  | 2h |  |  | chemical synthesis, filtration, drying | 10.1016/j.poly.2009.09.001 |  | 2010.01 | [{"synthesis method": "chemical synthesis", "precursor": [{"name": "1", "amount": "480", "unit": "mg"}, {"name": "MoO2(acac)2", "amount": "497", "unit": "mg"}], "solution": [{"name": "absolute ethanol", "amount": "35", "unit": "mL"}], "pressure": "", "temperature": "", "time": "2h"}, {"synthesis method": "filtration", "time": "", "atmosphere": "", "pressure": ""}, {"synthesis method": "drying", "pressure": "", "temperature": "", "atmosphere": "air", "time": ""}]
BUPQIN | complex MoO2(sSAP)NBu4 | C29 H44 Mo1 N2 O7 S1 | chemical synthesis | Tetrabutylammonium bromide | 74 mg | complex 3 | 105 mg | [6 empty] | water |  |  |  |  | chemical synthesis, filtration | 10.1016/j.poly.2009.09.001 |  | 2010.01 | [{"synthesis method": "chemical synthesis", "precursor": [{"name": "Tetrabutylammonium bromide", "amount": "74", "unit": "mg"}, {"name": "complex 3", "amount": "105", "unit": "mg"}], "solution": [{"name": "water", "amount": "1", "unit": "mL"}], "pressure": "", "temperature": "", "time": ""}, {"synthesis method": "filtration", "time": "", "atmosphere": "", "pressure": ""}]
PAKTAX | LaC43H45N3O13P3 | C43 H45 La1 N3 O13 P3 | chemical synthesis | La(NO3)36H2O | 0.63 g | ligand | 0.49 g | [6 empty] | EtOH, EtOH |  |  |  |  | chemical synthesis | 10.1016/j.poly.2004.12.003 |  | 2005.02 | [{"synthesis method": "chemical synthesis", "precursor": [{"name": "La(NO3)36H2O", "amount": "0.63", "unit": "g"}, {"name": "ligand", "amount": "0.49", "unit": "g"}], "solution": [{"name": "EtOH", "amount": "50", "unit": "ml"}, {"name": "EtOH", "amount": "20", "unit": "ml"}], "pressure": "", "temperature": "", "time": ""}]
EYAPOJ | [Mn(L)2(H2O)2(CH3CN)2](ClO4)2(CH3CN)2 | C32 Cl2 H32 Mn1 N12 O12 | chemical synthesis | L | 22 mg | Mn(ClO4)2⋅6H2O | 36 mg | [6 empty] | CH3CN, H2O |  | 1 week | room temperature |  | chemical synthesis | 10.1016/j.molstruc.2004.03.042 |  | 2004.06 | [{"synthesis method": "chemical synthesis", "precursor": [{"name": "L", "amount": "22", "unit": "mg"}, {"name": "Mn(ClO4)2\u22c56H2O", "amount": "36", "unit": "mg"}], "solution": [{"name": "CH3CN", "amount": "15", "unit": "ml"}, {"name": "H2O", "amount": "10", "unit": "ml"}], "pressure": "", "temperature": "room temperature", "time": "1 week"}]
EYAPUP | [Fe(L)2(NSC)2(H2O)2] | C26 Fe1 H20 N10 O4 S2 | chemical synthesis | NH4SCN | 24 mg | FeCl2⋅4H2O | 20 mg | L | 44 mg |  |  |  |  | H2O, CH3CN/CHCl3 solution |  | 2 weeks | room temperature |  | chemical synthesis | 10.1016/j.molstruc.2004.03.042 |  | 2004.06 | [{"synthesis method": "chemical synthesis", "precursor": [{"name": "NH4SCN", "amount": "24", "unit": "mg"}, {"name": "FeCl2\u22c54H2O", "amount": "20", "unit": "mg"}, {"name": "L", "amount": "44", "unit": "mg"}], "solution": [{"name": "H2O", "amount": "10", "unit": "ml"}, {"name": "CH3CN/CHCl3 solution", "amount": "15", "unit": "ml"}], "pressure": "", "temperature": "room temperature", "time": "2 weeks"}]
EYAQAW | [Ag2(L)2](BF4)2(CH3OH)0.5(H2O)0.5 | Ag2 B2 C24.5 F8 H19 N8 O3 | chemical synthesis | AgBF4 | 19 mg | L | 22 mg | [6 empty] | CH3OH, CHCl3 solution |  | 2 weeks | room temperature |  | chemical synthesis | 10.1016/j.molstruc.2004.03.042 |  | 2004.06 | [{"synthesis method": "chemical synthesis", "precursor": [{"name": "AgBF4", "amount": "19", "unit": "mg"}, {"name": "L", "amount": "22", "unit": "mg"}], "solution": [{"name": "CH3OH", "amount": "10", "unit": "ml"}, {"name": "CHCl3 solution", "amount": "10", "unit": "ml"}], "pressure": "", "temperature": "room temperature", "time": "2 weeks"}]
JEHVAU01 | [Fe(NCS)2(btm)2] | C12 Fe1 H13 N14 O1 S2 | chemical synthesis | NH4NCS | 0.07612 g | (NH4)2Fe(SO4)2⋅6H2O | 0.19607 g | ascorbic acid | 90 mg | btm | 0.1501 g |  |  | H2O |  | 48h | boiling |  | chemical synthesis | 10.1016/j.poly.2015.02.006 |  | 2015.04 | [{"synthesis method": "chemical synthesis", "precursor": [{"name": "NH4NCS", "amount": "0.07612", "unit": "g"}, {"name": "(NH4)2Fe(SO4)2\u22c56H2O", "amount": "0.19607", "unit": "g"}, {"name": "ascorbic acid", "amount": "90", "unit": "mg"}, {"name": "btm", "amount": "0.1501", "unit": "g"}], "solution": [{"name": "H2O", "amount": "8", "unit": "mL"}], "pressure": "", "temperature": "boiling", "time": "48h"}]
WOQCUB02 | [Fe(bte)2(NCS)2][Fe(bte)(H2O)2(NCS)2] | C22 Fe2 H26 N22 O2 S4 | chemical synthesis | NH4NCS | 0.07612 g | (NH4)2Fe(SO4)2⋅6H2O | 0.19607 g | ascorbic acid | 90 mg | bte | 0.1642 g |  |  | H2O |  | 48h | boiling |  | chemical synthesis | 10.1016/j.poly.2015.02.006 |  | 2015.04 | [{"synthesis method": "chemical synthesis", "precursor": [{"name": "NH4NCS", "amount": "0.07612", "unit": "g"}, {"name": "(NH4)2Fe(SO4)2\u22c56H2O", "amount": "0.19607", "unit": "g"}, {"name": "ascorbic acid", "amount": "90", "unit": "mg"}, {"name": "bte", "amount": "0.1642", "unit": "g"}], "solution": [{"name": "H2O", "amount": "8", "unit": "mL"}], "pressure": "", "temperature": "boiling", "time": "48h"}]
QIYRUM01 | [Fe(NCS)2(btp)2] | C16 Fe1 H20 N14 S2 | chemical synthesis | NH4NCS | 0.07612 g | (NH4)2Fe(SO4)2⋅6H2O | 0.19607 g | ascorbic acid | 90 mg | btp | 0.1782 g |  |  | H2O |  | 48h | boiling |  | chemical synthesis | 10.1016/j.poly.2015.02.006 |  | 2015.04 | [{"synthesis method": "chemical synthesis", "precursor": [{"name": "NH4NCS", "amount": "0.07612", "unit": "g"}, {"name": "(NH4)2Fe(SO4)2\u22c56H2O", "amount": "0.19607", "unit": "g"}, {"name": "ascorbic acid", "amount": "90", "unit": "mg"}, {"name": "btp", "amount": "0.1782", "unit": "g"}], "solution": [{"name": "H2O", "amount": "8", "unit": "mL"}], "pressure": "", "temperature": "boiling", "time": "48h"}]
BANTIV01 | [Fe(NCS)2(btb)2]a[Fe(NCS)2(btb)2]b | C36 Fe2 H48 N28 S4 | chemical synthesis | NH4NCS | 0.07612 g | (NH4)2Fe(SO4)2⋅6H2O | 0.19607 g | ascorbic acid | 90 mg | btb | 0.1922 g |  |  | H2O |  | 48h | boiling |  | chemical synthesis | 10.1016/j.poly.2015.02.006 |  | 2015.04 | [{"synthesis method": "chemical synthesis", "precursor": [{"name": "NH4NCS", "amount": "0.07612", "unit": "g"}, {"name": "(NH4)2Fe(SO4)2\u22c56H2O", "amount": "0.19607", "unit": "g"}, {"name": "ascorbic acid", "amount": "90", "unit": "mg"}, {"name": "btb", "amount": "0.1922", "unit": "g"}], "solution": [{"name": "H2O", "amount": "8", "unit": "mL"}], "pressure": "", "temperature": "boiling", "time": "48h"}]
WOQDIQ01 | [Fe(NCS)2(bth)2] | C22 Fe1 H32 N14 S2 | chemical synthesis | NH4NCS | 0.07612 g | (NH4)2Fe(SO4)2⋅6H2O | 0.19607 g | ascorbic acid | 90 mg | bth | 0.2202 g |  |  | H2O |  | 48h | boiling |  | chemical synthesis | 10.1016/j.poly.2015.02.006 |  | 2015.04 | [{"synthesis method": "chemical synthesis", "precursor": [{"name": "NH4NCS", "amount": "0.07612", "unit": "g"}, {"name": "(NH4)2Fe(SO4)2\u22c56H2O", "amount": "0.19607", "unit": "g"}, {"name": "ascorbic acid", "amount": "90", "unit": "mg"}, {"name": "bth", "amount": "0.2202", "unit": "g"}], "solution": [{"name": "H2O", "amount": "8", "unit": "mL"}], "pressure": "", "temperature": "boiling", "time": "48h"}]
OFIHIW | [Cd(tere)(4-bpmp)(H2O)]n | C24 Cd1 H26 N4 O5 | chemical synthesis | Cd(NO3)2⋅4H2O | 56 mg | 4-bpmp | 51 mg | potassium terephthalate | 44 mg | [6 empty] | 48h | 80°C |  | chemical synthesis, washing, drying | 10.1016/j.ica.2013.07.002 |  | 2013.09 | [{"synthesis method": "chemical synthesis", "precursor": [{"name": "Cd(NO3)2\u22c54H2O", "amount": "56", "unit": "mg"}, {"name": "4-bpmp", "amount": "51", "unit": "mg"}, {"name": "potassium terephthalate", "amount": "44", "unit": "mg"}], "solvent": [{"name": "distilled H2O", "amount": "5", "unit": "mL"}], "pressure": "", "temperature": "80\u00b0C", "time": "48h"}, {"synthesis method": "washing", "washing solution": "distilled water and acetone", "amount": ""}, {"synthesis method": "drying", "pressure": "", "temperature": "25\u00b0C", "atmosphere": "air", "time": ""}]
OFIHAO | [Zn2(tere)(4-bpmp)2Cl2]n | C40 Cl2 H44 N8 O4 Zn2 | chemical synthesis | ZnCl2 | 25 mg | 4-bpmp | 99 mg | potassium terephthalate | 44 mg | [6 empty] | 48h | 80°C |  | chemical synthesis, washing, drying | 10.1016/j.ica.2013.07.002 |  | 2013.09 | [{"synthesis method": "chemical synthesis", "precursor": [{"name": "ZnCl2", "amount": "25", "unit": "mg"}, {"name": "4-bpmp", "amount": "99", "unit": "mg"}, {"name": "potassium terephthalate", "amount": "44", "unit": "mg"}], "solvent": [{"name": "distilled H2O", "amount": "5", "unit": "mL"}], "pressure": "", "temperature": "80\u00b0C", "time": "48h"}, {"synthesis method": "washing", "washing solution": "distilled water and acetone", "amount": ""}, {"synthesis method": "drying", "pressure": "", "temperature": "25\u00b0C", "atmosphere": "air", "time": ""}]
OFIHES | [Zn(1,4-phda)(4-bpmp)(H2O)2]·2H2O}n | C26 H32 N4 O8 Zn1 | chemical synthesis | Zn(ClO4)2⋅6H2O | 22 mg | 1,4-phenylenediacetic acid | 12 mg | 4-bpmp | 17 mg | [6 empty] | 14d |  |  | chemical synthesis | 10.1016/j.ica.2013.07.002 |  | 2013.09 | [{"synthesis method": "chemical synthesis", "precursor": [{"name": "Zn(ClO4)2\u22c56H2O", "amount": "22", "unit": "mg"}, {"name": "1,4-phenylenediacetic acid", "amount": "12", "unit": "mg"}, {"name": "4-bpmp", "amount": "17", "unit": "mg"}], "solvent": [{"name": "H2O", "amount": "1.5", "unit": "mL"}, {"name": "ethanol:water solution", "amount": "0.75", "unit": "mL"}], "pressure": "", "temperature": "", "time": "14d"}]
WUKLUK | [Li2Co2(Piv)6(2-amino-5-methylpyridine)2]n | C21 Co1 H35 Li1 N2 O6 | chemical synthesis | [Со(Piv)2] n | 0.5 g | LiPiv | 0.207 g | 2-amino-5-methylpyridine | 0.205 g |  |  |  |  | Tetrahydrofuran, MeCN |  | 20min | 60°C |  | chemical synthesis, concentration, crystallization, washing, drying | 10.1016/j.poly.2009.07.065 |  | 2009.11 | [{"synthesis method": "chemical synthesis", "precursor": [{"name": "[\u0421\u043e(Piv)2] n", "amount": "0.5", "unit": "g"}, {"name": "LiPiv", "amount": "0.207", "unit": "g"}, {"name": "2-amino-5-methylpyridine", "amount": "0.205", "unit": "g"}], "solution": [{"name": "Tetrahydrofuran", "amount": "40", "unit": "ml"}, {"name": "MeCN", "amount": "40", "unit": "ml"}], "pressure": "", "temperature": "60\u00b0C", "time": "20min"}, {"synthesis method": "concentration", "temperature": "80\u00b0C", "time": ""}, {"synthesis method": "crystallization", "temperature": "+5\u00b0\u0421", "time": "24h"}, {"synthesis method": "washing", "washing solution": "cold MeCN", "amount": ""}, {"synthesis method": "drying", "pressure": "", "temperature": "", "atmosphere": "air", "time": ""}]
AGORUK | [Cu(SO4)(pyz)(H2O)]n | C4 Cu1 H4 N2 O5 S1 | chemical synthesis | pyrazine | 0.32 g | Cu(SO4)⋅5H2O | 0.50 g | [6 empty] | aqua solution |  |  |  |  | chemical synthesis | 10.1016/j.poly.2008.06.030 |  | 2008.09 | [{"synthesis method": "chemical synthesis", "precursor": [{"name": "pyrazine", "amount": "0.32", "unit": "g"}, {"name": "Cu(SO4)\u22c55H2O", "amount": "0.50", "unit": "g"}], "solution": [{"name": "aqua solution", "amount": "2.0", "unit": "mL"}], "pressure": "", "temperature": "", "time": ""}]
MIJLEX01 | [Cu2(SO4)(pyz)2(H2O)2]n | C8 Cu2 H12 N4 O6 S1 | solvothermal synthesis | Cu(SO4)⋅5H2O | 0.70 g | pyrazine | 0.45 g | [8 empty] | 48h | 180°C |  | solvothermal synthesis | 10.1016/j.poly.2008.06.030 |  | 2008.09 | [{"synthesis method": "solvothermal synthesis", "precursor": [{"name": "Cu(SO4)\u22c55H2O", "amount": "0.70", "unit": "g"}, {"name": "pyrazine", "amount": "0.45", "unit": "g"}], "solvent": [{"name": "aqua solution", "amount": "30", "unit": "mL"}], "reducing agent": [{"name": "", "amount": "", "unit": ""}], "surfactant": [{"name": "", "amount": "", "unit": ""}], "pressure": "", "temperature": "180\u00b0C", "time": "48h", "heating rate": "", "cooling rate": ""}]
SOSYOQ | [H2bpy][Ag(bpy)]2[HPMnMo11O39] | Ag2 C30 H27 Mn1 Mo11 N6 O39 P1 | solvothermal synthesis |  |  | AgAc | 0.07 g | bpy | 0.078 g | [6 empty] | 4 days | 160°C | 3.5 | chemical synthesis, pH adjustment, solvothermal synthesis, filtration | 10.1016/j.solidstatesciences.2014.06.007 |  | 2014.09 | [{"synthesis method": "chemical synthesis", "precursor": [{"name": "Na5[PMn(H2O)Mo11O39]\u22c512H2O", "amount": "0.42", "unit": "g"}, {"name": "AgAc", "amount": "0.07", "unit": "g"}, {"name": "bpy", "amount": "0.078", "unit": "g"}], "solution": [{"name": "distilled water", "amount": "12", "unit": "ml"}], "pressure": "", "temperature": "room temperature", "time": "30 min"}, {"synthesis method": "pH adjustment", "pH": "3.5", "modulator": "1 mol/L HNO3"}, {"synthesis method": "solvothermal synthesis", "precursor": [{"name": "", "amount": "", "unit": ""}], "solvent": [{"name": "", "amount": "", "unit": ""}], "reducing agent": [{"name": "", "amount": "", "unit": ""}], "surfactant": [{"name": "", "amount": "", "unit": ""}], "pressure": "", "temperature": "160\u00b0C", "time": "4 days", "heating rate": "", "cooling rate": "10\u00b0C/h"}, {"synthesis method": "filtration", "time": "", "atmosphere": "", "pressure": ""}]
SOSYUW | [H2bpy]2[Hbpy][PMnMo11O39] | C30 H31 Mn1 Mo11 N6 O40 P1 | solvothermal synthesis | [12 empty] | 4 days | 160°C | 3.5 | chemical synthesis, pH adjustment, solvothermal synthesis, filtration | 10.1016/j.solidstatesciences.2014.06.007 |  | 2014.09 | [{"synthesis method": "chemical synthesis", "precursor": [{"name": "Cd(Ac)2\u22c5H2O", "amount": "0.08", "unit": "g"}], "solution": [{"name": "distilled water", "amount": "12", "unit": "ml"}], "pressure": "", "temperature": "room temperature", "time": "30 min"}, {"synthesis method": "pH adjustment", "pH": "3.5", "modulator": "1 mol/L HNO3"}, {"synthesis method": "solvothermal synthesis", "precursor": [{"name": "", "amount": "", "unit": ""}], "solvent": [{"name": "", "amount": "", "unit": ""}], "reducing agent": [{"name": "", "amount": "", "unit": ""}], "surfactant": [{"name": "", "amount": "", "unit": ""}], "pressure": "", "temperature": "160\u00b0C", "time": "4 days", "heating rate": "", "cooling rate": "10\u00b0C/h"}, {"synthesis method": "filtration", "time": "", "atmosphere": "", "pressure": ""}]
ESOKIG | 1 | C18 Ce2 H28 O14 | [16 empty] | hydrothermal synthesis, washing | 10.1016/j.inoche.2003.11.004 |  | 2004.02 | [{"synthesis method": "hydrothermal synthesis", "precursor": [{"name": "(NH4)2Ce(NO3)6", "amount": "0.28", "unit": "g"}, {"name": "adipic acid", "amount": "0.15", "unit": "g"}, {"name": "ethylenediamine", "amount": "0.2", "unit": "mL"}], "solvent": [{"name": "distilled water", "amount": "15", "unit": "mL"}], "reducing agent": [{"name": "", "amount": "", "unit": ""}], "surfactant": [{"name": "", "amount": "", "unit": ""}], "pressure": "", "temperature": "180\u00b0C", "time": "3 days", "heating rate": "", "cooling rate": "room temperature"}, {"synthesis method": "washing", "washing solution": "distilled water", "amount": ""}]
LAWYUG | [{Pb(MeBpen)I3}] | C13 H13 I3 N2 Pb1 | chemical synthesis | PbI2 | 100 mg | MeBpenI | 70 mg | [6 empty] | DMF |  | 50 min | 100°C |  | chemical synthesis | 10.1016/j.ica.2017.04.002 |  | 2017.06 | [{"synthesis method": "chemical synthesis", "precursor": [{"name": "PbI2", "amount": "100", "unit": "mg"}, {"name": "MeBpenI", "amount": "70", "unit": "mg"}], "solution": [{"name": "DMF", "amount": "10", "unit": "ml"}], "pressure": "", "temperature": "100\u00b0C", "time": "50 min"}]
LAWZAN | (Me2bpen)[{PbI3}]2 | C7 H8 I3 N1 Pb1 | chemical synthesis | PbI2 | 100 mg | Me2BpenI2 | 51 mg | [6 empty] | DMF |  | 50 min | 100°C |  | chemical synthesis | 10.1016/j.ica.2017.04.002 |  | 2017.06 | [{"synthesis method": "chemical synthesis", "precursor": [{"name": "PbI2", "amount": "100", "unit": "mg"}, {"name": "Me2BpenI2", "amount": "51", "unit": "mg"}], "solution": [{"name": "DMF", "amount": "10", "unit": "ml"}], "pressure": "", "temperature": "100\u00b0C", "time": "50 min"}]
LAWZER | [Bi2(MeBpen)2I8] | Bi2 C26 H26 I8 N4 | chemical synthesis | BiI3 | 100 mg | MeBpenI | 55 mg | [6 empty] | DMF |  | 1 hour | room temperature |  | chemical synthesis | 10.1016/j.ica.2017.04.002 |  | 2017.06 | [{"synthesis method": "chemical synthesis", "precursor": [{"name": "BiI3", "amount": "100", "unit": "mg"}, {"name": "MeBpenI", "amount": "55", "unit": "mg"}], "solution": [{"name": "DMF", "amount": "5", "unit": "ml"}], "pressure": "", "temperature": "room temperature", "time": "1 hour"}]
AQEGEJ | [Ni(BIMB)2(Mo8O26)0.5] | C24 H26 Mo4 N8 Ni1 O16 | solvothermal synthesis |  |  | BIMB | 0.042 g | Ni(NO3)2⋅6H2O | 0.030 g | [6 empty] | 72h | 160°C | 5.0 | chemical synthesis, pH adjustment, solvothermal synthesis | 10.1016/j.jssc.2011.02.026 |  | 2011.05 | [{"synthesis method": "chemical synthesis", "precursor": [{"name": "(NH4)6Mo7O24\u22c54H2O", "amount": "0.13", "unit": "g"}, {"name": "BIMB", "amount": "0.042", "unit": "g"}, {"name": "Ni(NO3)2\u22c56H2O", "amount": "0.030", "unit": "g"}], "pressure": "", "temperature": "room temperature", "time": "half an hour"}, {"synthesis method": "pH adjustment", "pH": "5.0", "modulator": ""}, {"synthesis method": "solvothermal synthesis", "precursor": [{"name": "", "amount": "", "unit": ""}], "solvent": [{"name": "", "amount": "", "unit": ""}], "reducing agent": [{"name": "", "amount": "", "unit": ""}], "surfactant": [{"name": "", "amount": "", "unit": ""}], "pressure": "", "temperature": "160\u00b0C", "time": "72h", "heating rate": "5\u00b0Ch-1", "cooling rate": "3\u00b0Ch-1"}]
AQEGIN | [Zn(BIMB)2(Mo8O26)0.5] | C24 H20 Mo4 N8 O13 Zn1 | solvothermal synthesis |  |  | BIMB | 0.042 g | Zn(NO3)2⋅6H2O | 0.020 g | [6 empty] | 72h | 160°C | 5.9 | chemical synthesis, pH adjustment, solvothermal synthesis | 10.1016/j.jssc.2011.02.026 |  | 2011.05 | [{"synthesis method": "chemical synthesis", "precursor": [{"name": "(NH4)6Mo7O24\u22c54H2O", "amount": "0.25", "unit": "g"}, {"name": "BIMB", "amount": "0.042", "unit": "g"}, {"name": "Zn(NO3)2\u22c56H2O", "amount": "0.020", "unit": "g"}], "pressure": "", "temperature": "room temperature", "time": "half an hour"}, {"synthesis method": "pH adjustment", "pH": "5.9", "modulator": ""}, {"synthesis method": "solvothermal synthesis", "precursor": [{"name": "", "amount": "", "unit": ""}], "solvent": [{"name": "", "amount": "", "unit": ""}], "reducing agent": [{"name": "", "amount": "", "unit": ""}], "surfactant": [{"name": "", "amount": "", "unit": ""}], "pressure": "", "temperature": "160\u00b0C", "time": "72h", "heating rate": "5\u00b0Ch-1", "cooling rate": "3\u00b0Ch-1"}]
AQEGOT | [Cu3(BIMB)4(H2O)(Mo8O26)Cl2] | C48 Cl2 Cu3 H44 Mo8 N16 O30 | solvothermal synthesis | [12 empty] | 72h | 160°C |  | chemical synthesis, solvothermal synthesis | 10.1016/j.jssc.2011.02.026 |  | 2011.05 | [{"synthesis method": "chemical synthesis", "precursor": [{"name": "CuCl2\u22c56H2O", "amount": "0.05", "unit": "g"}], "pressure": "", "temperature": "", "time": ""}, {"synthesis method": "solvothermal synthesis", "precursor": [{"name": "", "amount": "", "unit": ""}], "solvent": [{"name": "", "amount": "", "unit": ""}], "reducing agent": [{"name": "", "amount": "", "unit": ""}], "surfactant": [{"name": "", "amount": "", "unit": ""}], "pressure": "", "temperature": "160\u00b0C", "time": "72h", "heating rate": "5\u00b0Ch-1", "cooling rate": "3\u00b0Ch-1"}]
ZAXGOW | [Cd(mbbz)I2]3 | C45 Cd3 H36 I6 N12 | chemical synthesis | mbbz | 50 mg | CdI2 | 73 mg | [6 empty] | dichloromethane, methanol |  | 1 day | ambient temperature |  | chemical synthesis | 10.1016/j.ica.2012.01.022 |  | 2012.05 | [{"synthesis method": "chemical synthesis", "precursor": [{"name": "mbbz", "amount": "50", "unit": "mg"}, {"name": "CdI2", "amount": "73", "unit": "mg"}], "solution": [{"name": "dichloromethane", "amount": "5", "unit": "mL"}, {"name": "methanol", "amount": "5", "unit": "mL"}], "pressure": "", "temperature": "ambient temperature", "time": "1 day"}]
ZAXGUC | [Cd(mbbz)2(N3)2]n | C30 Cd1 H24 N14 | chemical synthesis | crystals of 1 | selected | [8 empty] | NaN3 aqueous solution |  | 1 month | ambient temperature |  | chemical synthesis | 10.1016/j.ica.2012.01.022 |  | 2012.05 | [{"synthesis method": "chemical synthesis", "precursor": [{"name": "crystals of 1", "amount": "selected", "unit": ""}], "solution": [{"name": "NaN3 aqueous solution", "amount": "5", "unit": "mL"}], "pressure": "", "temperature": "ambient temperature", "time": "1 month"}]
FAYXEJ02 | [Ni(H2O)(C4H4O5)] | C4 H8 Ni1 O7 | solvothermal synthesis |  |  | malic acid | 0.5 mmol | [7 empty] | sealed | 5d | 160°C | 4.5 | chemical synthesis, pH adjustment, solvothermal synthesis | 10.1016/j.jssc.2004.12.042 |  | 2005.03 | [{"synthesis method": "chemical synthesis", "precursor": [{"name": "Ni(NO3)2\u22c56H2O", "amount": "0.5", "unit": "mmol"}, {"name": "malic acid", "amount": "0.5", "unit": "mmol"}], "solution": [{"name": "H2O", "amount": "8", "unit": "mL"}], "pressure": "", "temperature": "", "time": "30 min"}, {"synthesis method": "pH adjustment", "pH": "4.5", "modulator": "diluted NaOH solution"}, {"synthesis method": "solvothermal synthesis", "precursor": [{"name": "", "amount": "", "unit": ""}], "solvent": [{"name": "", "amount": "", "unit": ""}], "reducing agent": [{"name": "", "amount": "", "unit": ""}], "surfactant": [{"name": "", "amount": "", "unit": ""}], "pressure": "sealed", "temperature": "160\u00b0C", "time": "5d", "heating rate": "", "cooling rate": "10\u00b0Ch-1"}]
FODZII |  | C16 H14 N2 Ni1 O6 | solvothermal synthesis |  |  | malic acid | 1 mole ratio | 1,10'-phen | 1 mole ratio | [5 empty] | sealed | 5d | 160°C | 5.0 | chemical synthesis, pH adjustment, solvothermal synthesis | 10.1016/j.jssc.2004.12.042 |  | 2005.03 | [{"synthesis method": "chemical synthesis", "precursor": [{"name": "Ni(NO3)2\u22c56H2O", "amount": "1", "unit": "mole ratio"}, {"name": "malic acid", "amount": "1", "unit": "mole ratio"}, {"name": "1,10'-phen", "amount": "1", "unit": "mole ratio"}], "solution": [{"name": "H2O", "amount": "8", "unit": "mL"}], "pressure": "", "temperature": "", "time": "30 min"}, {"synthesis method": "pH adjustment", "pH": "5.0", "modulator": "diluted NaOH solution"}, {"synthesis method": "solvothermal synthesis", "precursor": [{"name": "", "amount": "", "unit": ""}], "solvent": [{"name": "", "amount": "", "unit": ""}], "reducing agent": [{"name": "", "amount": "", "unit": ""}], "surfactant": [{"name": "", "amount": "", "unit": ""}], "pressure": "sealed", "temperature": "160\u00b0C", "time": "5d", "heating rate": "", "cooling rate": "10\u00b0Ch-1"}]
NODWIP | [HgL1Br2]n | Br4 C28 H28 Hg2 N8 O2 | chemical synthesis | HgBr2 | 180 mg | L1 | 127 mg | [6 empty] | methanol, DMF |  | 2h | room temperature |  | chemical synthesis | 10.1016/j.ica.2019.05.026 |  | 2019.08 | [{"synthesis method": "chemical synthesis", "precursor": [{"name": "HgBr2", "amount": "180", "unit": "mg"}, {"name": "L1", "amount": "127", "unit": "mg"}], "solution": [{"name": "methanol", "amount": "80", "unit": "mL"}, {"name": "DMF", "amount": "40", "unit": "mL"}], "pressure": "", "temperature": "room temperature", "time": "2h"}]
NODWOV | {[Cd(L1)2Cl2]·2CH3OH}n | C30 Cd1 Cl2 H36 N8 O4 | chemical synthesis | CdCl2 | 91 mg | L1 | 254 mg | [6 empty] | methanol, DMF |  | 2h | room temperature |  | chemical synthesis | 10.1016/j.ica.2019.05.026 |  | 2019.08 | [{"synthesis method": "chemical synthesis", "precursor": [{"name": "CdCl2", "amount": "91", "unit": "mg"}, {"name": "L1", "amount": "254", "unit": "mg"}], "solution": [{"name": "methanol", "amount": "80", "unit": "mL"}, {"name": "DMF", "amount": "60", "unit": "mL"}], "pressure": "", "temperature": "room temperature", "time": "2h"}]
NODWUB | [HgL2Cl2]n | C14 Cl2 H14 Hg1 N4 O1 | chemical synthesis | HgCl2 | 136 mg | L2 | 127 mg | [6 empty] | methanol, DMF |  | 2h | room temperature |  | chemical synthesis | 10.1016/j.ica.2019.05.026 |  | 2019.08 | [{"synthesis method": "chemical synthesis", "precursor": [{"name": "HgCl2", "amount": "136", "unit": "mg"}, {"name": "L2", "amount": "127", "unit": "mg"}], "solution": [{"name": "methanol", "amount": "80", "unit": "mL"}, {"name": "DMF", "amount": "40", "unit": "mL"}], "pressure": "", "temperature": "room temperature", "time": "2h"}]
NODXAI | [Cd(L2)2Cl2]n | C28 Cd1 Cl2 H28 N8 O2 | chemical synthesis | CdCl2 | 91 mg | L2 | 254 mg | [6 empty] | methanol, DMF |  | 2h | room temperature |  | chemical synthesis | 10.1016/j.ica.2019.05.026 |  | 2019.08 | [{"synthesis method": "chemical synthesis", "precursor": [{"name": "CdCl2", "amount": "91", "unit": "mg"}, {"name": "L2", "amount": "254", "unit": "mg"}], "solution": [{"name": "methanol", "amount": "80", "unit": "mL"}, {"name": "DMF", "amount": "60", "unit": "mL"}], "pressure": "", "temperature": "room temperature", "time": "2h"}]
QAVBIA | Polymer 1 | C20 H27 N3 O11 Zn1 | [16 empty] | hydrothermal synthesis | 10.1016/j.inoche.2011.10.038 |  | 2012.01 | [{"synthesis method": "hydrothermal synthesis", "precursor": [{"name": "Zn(NO3)2", "amount": "1", "unit": "ratio"}, {"name": "H2BDC", "amount": "1", "unit": "ratio"}, {"name": "L", "amount": "1", "unit": "ratio"}], "solvent": [{"name": "H2O", "amount": "6", "unit": "mL"}], "reducing agent": [{"name": "", "amount": "", "unit": ""}], "surfactant": [{"name": "", "amount": "", "unit": ""}], "pressure": "", "temperature": "160\u00b0C", "time": "3 days", "heating rate": "", "cooling rate": "3\u00b0C/h"}]
SOTTUR | [Sr(H2L)(H2O)2] | C6 H24 N2 O11 P2 Sr1 | chemical synthesis | Sr(NO3)2 | 0.6 mmol | H4L | 0.4 mmol | [8 empty] | 4 days | 150°C | 5.0 | chemical synthesis, pH adjustment | 10.1016/j.ica.2008.04.052 |  | 2009.01 | [{"synthesis method": "chemical synthesis", "precursor": [{"name": "Sr(NO3)2", "amount": "0.6", "unit": "mmol"}, {"name": "H4L", "amount": "0.4", "unit": "mmol"}], "solvent": [{"name": "EtOH", "amount": "2", "unit": "ml"}, {"name": "distilled water", "amount": "10", "unit": "ml"}], "reducing agent": [{"name": "", "amount": "", "unit": ""}], "surfactant": [{"name": "", "amount": "", "unit": ""}], "pressure": "", "temperature": "150\u00b0C", "time": "4 days", "heating rate": "", "cooling rate": ""}, {"synthesis method": "pH adjustment", "pH": "5.0", "modulator": "1M NaOH solution"}]
BIYGOG | [Cu(2,2'-bipy)2(3-sb)] | C27 Cu1 H28 N4 O9 S1 | solvothermal synthesis | copper acetate monohydrate | 0.099 g | sodium hydrogen 3-sulfobenzoate | 0.112 g | 2,2'-bipyridine | 0.079 g | [6 empty] | 4 days | 423K |  | solvothermal synthesis, filtration, evaporation | 10.1016/j.molstruc.2007.07.028 |  | 2008.04 | [{"synthesis method": "solvothermal synthesis", "precursor": [{"name": "copper acetate monohydrate", "amount": "0.099", "unit": "g"}, {"name": "sodium hydrogen 3-sulfobenzoate", "amount": "0.112", "unit": "g"}, {"name": "2,2'-bipyridine", "amount": "0.079", "unit": "g"}], "solvent": [{"name": "water", "amount": "10", "unit": "mL"}], "reducing agent": [{"name": "", "amount": "", "unit": ""}], "surfactant": [{"name": "", "amount": "", "unit": ""}], "pressure": "", "temperature": "423K", "time": "4 days", "heating rate": "", "cooling rate": ""}, {"synthesis method": "filtration", "time": "", "atmosphere": "", "pressure": ""}, {"synthesis method": "evaporation", "time": "10 days"}]
BIYGUM | {[Cu(2,2'-bipy)(3-sb)(H2O)2]·2.5H2O} n | C34 Cu2 H42 N4 O19 S2 | solvothermal synthesis | copper nitrate trihydrate | 0.121 g | sodium hydrogen 3-sulfobenzoate | 0.117 g | 2,2'-bipyridine | 0.079 g | [6 empty] | 4 days | 423K |  | solvothermal synthesis | 10.1016/j.molstruc.2007.07.028 |  | 2008.04 | [{"synthesis method": "solvothermal synthesis", "precursor": [{"name": "copper nitrate trihydrate", "amount": "0.121", "unit": "g"}, {"name": "sodium hydrogen 3-sulfobenzoate", "amount": "0.117", "unit": "g"}, {"name": "2,2'-bipyridine", "amount": "0.079", "unit": "g"}], "solvent": [{"name": "water", "amount": "15", "unit": "mL"}], "reducing agent": [{"name": "", "amount": "", "unit": ""}], "surfactant": [{"name": "", "amount": "", "unit": ""}], "pressure": "", "temperature": "423K", "time": "4 days", "heating rate": "", "cooling rate": ""}]
BIYHAT | {[Cu(2,2'-bipy)(3-sb)(H2O)]·2(H2O)} n | C17 Cu1 H18 N2 O8 S1 | solvothermal synthesis | copper nitrate trihydrate | 0.122 g | sodium hydrogen 3-sulfobenzoate | 0.113 g | 2,2'-bipyridine | 0.072 g | [6 empty] | 2 days | 423K |  | solvothermal synthesis | 10.1016/j.molstruc.2007.07.028 |  | 2008.04 | [{"synthesis method": "solvothermal synthesis", "precursor": [{"name": "copper nitrate trihydrate", "amount": "0.122", "unit": "g"}, {"name": "sodium hydrogen 3-sulfobenzoate", "amount": "0.113", "unit": "g"}, {"name": "2,2'-bipyridine", "amount": "0.072", "unit": "g"}], "solvent": [{"name": "water", "amount": "10", "unit": "mL"}], "reducing agent": [{"name": "", "amount": "", "unit": ""}], "surfactant": [{"name": "", "amount": "", "unit": ""}], "pressure": "", "temperature": "423K", "time": "2 days", "heating rate": "", "cooling rate": ""}]
WELMAC | [Cu(Ll)(N3)] | C13 Cu1 H19 N5 O1 | chemical synthesis | N,N-diethyl-ethylenediamine | 0.106 g | salicylaldehyde | 0.122 g | copper (II) nitrate trihydrate | 0.241 g | NaN3 | 0.130 g |  |  | methanol |  | 30 min |  |  | chemical synthesis, filtration, drying | 10.1016/j.poly.2006.01.011 |  | 2006.07 | [{"synthesis method": "chemical synthesis", "precursor": [{"name": "N,N-diethyl-ethylenediamine", "amount": "0.106", "unit": "g"}, {"name": "salicylaldehyde", "amount": "0.122", "unit": "g"}, {"name": "copper (II) nitrate trihydrate", "amount": "0.241", "unit": "g"}, {"name": "NaN3", "amount": "0.130", "unit": "g"}], "solution": [{"name": "methanol", "amount": "20", "unit": "ml"}], "pressure": "", "temperature": "", "time": "30 min"}, {"synthesis method": "filtration", "time": "", "atmosphere": "", "pressure": ""}, {"synthesis method": "drying", "pressure": "", "temperature": "", "atmosphere": "", "time": ""}]
QAKREA01 | [Cu(L2)(μ-1, 3-N3)]n | C11 Cu1 H15 N5 O1 | chemical synthesis | N,N-dimethyl-ethylenediamine | 0.088 g | salicylaldehyde | 0.122 g | copper (II) nitrate trihydrate | 0.241 g | NaN3 | 0.130 g |  |  | methanol |  | 1h |  |  | chemical synthesis, filtration, drying | 10.1016/j.poly.2006.01.011 |  | 2006.07 | [{"synthesis method": "chemical synthesis", "precursor": [{"name": "N,N-dimethyl-ethylenediamine", "amount": "0.088", "unit": "g"}, {"name": "salicylaldehyde", "amount": "0.122", "unit": "g"}, {"name": "copper (II) nitrate trihydrate", "amount": "0.241", "unit": "g"}, {"name": "NaN3", "amount": "0.130", "unit": "g"}], "solution": [{"name": "methanol", "amount": "20", "unit": "ml"}], "pressure": "", "temperature": "", "time": "1h"}, {"synthesis method": "filtration", "time": "", "atmosphere": "", "pressure": ""}, {"synthesis method": "drying", "pressure": "", "temperature": "", "atmosphere": "", "time": ""}]
PUZQOS |  | C52 Cu4 H28 I4 N4 S2 | solvothermal synthesis | CuI | 31.0 mg | dpdbt | 63.0 mg | [7 empty] | autogeneous | 72h | 433K |  | solvothermal synthesis | 10.1016/j.ica.2015.12.002 |  | 2016.03 | [{"synthesis method": "solvothermal synthesis", "precursor": [{"name": "CuI", "amount": "31.0", "unit": "mg"}, {"name": "dpdbt", "amount": "63.0", "unit": "mg"}], "solvent": [{"name": "toluene", "amount": "20", "unit": "mL"}, {"name": "acetonitrile", "amount": "40", "unit": "mL"}], "reducing agent": [{"name": "", "amount": "", "unit": ""}], "surfactant": [{"name": "", "amount": "", "unit": ""}], "pressure": "autogeneous", "temperature": "433K", "time": "72h", "heating rate": "", "cooling rate": "10Kh-1"}]
PUZQUY |  | Br2 C52 Cu2 H28 N4 S2 | solvothermal synthesis | CuBr | 14.0 mg | dpdbt | 68.0 mg | [7 empty] | autogeneous | 72h | 433K |  | solvothermal synthesis | 10.1016/j.ica.2015.12.002 |  | 2016.03 | [{"synthesis method": "solvothermal synthesis", "precursor": [{"name": "CuBr", "amount": "14.0", "unit": "mg"}, {"name": "dpdbt", "amount": "68.0", "unit": "mg"}], "solvent": [{"name": "acetonitrile", "amount": "20", "unit": "mL"}], "reducing agent": [{"name": "", "amount": "", "unit": ""}], "surfactant": [{"name": "", "amount": "", "unit": ""}], "pressure": "autogeneous", "temperature": "433K", "time": "72h", "heating rate": "", "cooling rate": "10Kh-1"}]
PUZRAF |  | C220 Cu12 H112 N28 S8 | solvothermal synthesis | CuCN | 1.3 mg | dpdbt | 5.8 mg | [7 empty] | autogeneous | 72h | 433K |  | solvothermal synthesis | 10.1016/j.ica.2015.12.002 |  | 2016.03 | [{"synthesis method": "solvothermal synthesis", "precursor": [{"name": "CuCN", "amount": "1.3", "unit": "mg"}, {"name": "dpdbt", "amount": "5.8", "unit": "mg"}], "solvent": [{"name": "toluene", "amount": "0.5", "unit": "mL"}, {"name": "acetonitrile", "amount": "4.0", "unit": "mL"}], "reducing agent": [{"name": "", "amount": "", "unit": ""}], "surfactant": [{"name": "", "amount": "", "unit": ""}], "pressure": "autogeneous", "temperature": "433K", "time": "72h", "heating rate": "", "cooling rate": "10Kh-1"}]
ELEGIM | [{Ag(H2O)3(BuiNH2)4}2Na2H2(H2W12O40)] | Ag1 C16 H42 N4 Na1 O25 W6 | chemical synthesis | (NH4)6[H2W12O40]⋅3H2O | 0.3007 g | nicotinic acid | 0.025 g | AgNO3 | 0.0342 g |  |  |  |  | water |  | 10 min | 80°C | 3.1 | chemical synthesis, pH adjustment, filtration | 10.1016/j.solidstatesciences.2010.12.015 |  | 2011.02 | [{"synthesis method": "chemical synthesis", "precursor": [{"name": "(NH4)6[H2W12O40]\u22c53H2O", "amount": "0.3007", "unit": "g"}, {"name": "nicotinic acid", "amount": "0.025", "unit": "g"}, {"name": "AgNO3", "amount": "0.0342", "unit": "g"}], "solution": [{"name": "water", "amount": "18", "unit": "mL"}], "pressure": "", "temperature": "80\u00b0C", "time": "10 min"}, {"synthesis method": "pH adjustment", "pH": "3.1", "modulator": "dilute NaOH solution"}, {"synthesis method": "filtration", "time": "1 week", "atmosphere": "air", "pressure": ""}]
KEZPEL | [Cu(dbsf)(H2O)] n ·0.5n(i-C3H7OH) | C15.5 Cu1 H14 O7.5 S1 | solvothermal synthesis | CuCl2 ⋅6H2O | 0.017 g | H2dbsf | 0.030 g | NaOH aqueous solution | 0.05 mL | HCl aqueous solution | 0.05 mL |  |  |  | autogenous | 72h | 180°C |  | solvothermal synthesis, filtration, washing, drying | 10.1016/j.poly.2006.10.007 |  | 2007.03 | [{"synthesis method": "solvothermal synthesis", "precursor": [{"name": "CuCl2 \u22c56H2O", "amount": "0.017", "unit": "g"}, {"name": "H2dbsf", "amount": "0.030", "unit": "g"}, {"name": "NaOH aqueous solution", "amount": "0.05", "unit": "mL"}, {"name": "HCl aqueous solution", "amount": "0.05", "unit": "mL"}], "solvent": [{"name": "distilled water", "amount": "5", "unit": "mL"}, {"name": "isopropanol", "amount": "5", "unit": "mL"}, {"name": "N,N-dimethyl formamide", "amount": "0.1", "unit": "mL"}], "reducing agent": [{"name": "", "amount": "", "unit": ""}], "surfactant": [{"name": "", "amount": "", "unit": ""}], "pressure": "autogenous", "temperature": "180\u00b0C", "time": "72h", "heating rate": "", "cooling rate": "slow to room temperature"}, {"synthesis method": "filtration", "time": "", "atmosphere": "", "pressure": ""}, {"synthesis method": "washing", "washing solution": "distilled water and isopropanol", "amount": ""}, {"synthesis method": "drying", "pressure": "", "temperature": "", "atmosphere": "air", "time": ""}]
KEZPIP | [Cu(dbsf)(4,4'-bpy)0.5] n | C19 Cu1 H14 N1 O7 S1 | solvothermal synthesis | CuCl2 ⋅6H2O | 0.017 g | H2dbsf | 0.030 g | 4,4'-bpy⋅2H2O | 0.019 g | NaOH aqueous solution | 0.05 mL | HCl aqueous solution | 0.05 mL |  | autogenous | 72h | 180°C |  | solvothermal synthesis, filtration, washing, drying | 10.1016/j.poly.2006.10.007 |  | 2007.03 | [{"synthesis method": "solvothermal synthesis", "precursor": [{"name": "CuCl2 \u22c56H2O", "amount": "0.017", "unit": "g"}, {"name": "H2dbsf", "amount": "0.030", "unit": "g"}, {"name": "4,4'-bpy\u22c52H2O", "amount": "0.019", "unit": "g"}, {"name": "NaOH aqueous solution", "amount": "0.05", "unit": "mL"}, {"name": "HCl aqueous solution", "amount": "0.05", "unit": "mL"}], "solvent": [{"name": "distilled water", "amount": "5", "unit": "mL"}, {"name": "N,N-dimethyl formamide", "amount": "0.1", "unit": "mL"}], "reducing agent": [{"name": "", "amount": "", "unit": ""}], "surfactant": [{"name": "", "amount": "", "unit": ""}], "pressure": "autogenous", "temperature": "180\u00b0C", "time": "72h", "heating rate": "", "cooling rate": "slow to room temperature"}, {"synthesis method": "filtration", "time": "", "atmosphere": "", "pressure": ""}, {"synthesis method": "washing", "washing solution": "distilled water", "amount": ""}, {"synthesis method": "drying", "pressure": "", "temperature": "", "atmosphere": "air", "time": ""}]
KEZPOV | [Cu(dbsf)(2,2'-bpy)(H2O)]2 ·(n-C3H7OH)·0.5H2O | C25.5 Cu1 H22.5 N2 O7.75 S1 | solvothermal synthesis | CuCl2 ⋅6H2O | 0.017 g | H2dbsf | 0.030 g | 2,2'-bpy | 0.016 g | NaOH aqueous solution | 0.05 mL | HCl aqueous solution | 0.05 mL |  | autogenous | 72h | 180°C |  | solvothermal synthesis, filtration, washing, drying | 10.1016/j.poly.2006.10.007 |  | 2007.03 | [{"synthesis method": "solvothermal synthesis", "precursor": [{"name": "CuCl2 \u22c56H2O", "amount": "0.017", "unit": "g"}, {"name": "H2dbsf", "amount": "0.030", "unit": "g"}, {"name": "2,2'-bpy", "amount": "0.016", "unit": "g"}, {"name": "NaOH aqueous solution", "amount": "0.05", "unit": "mL"}, {"name": "HCl aqueous solution", "amount": "0.05", "unit": "mL"}], "solvent": [{"name": "distilled water", "amount": "5", "unit": "mL"}, {"name": "N,N-dimethyl formamide", "amount": "0.1", "unit": "mL"}, {"name": "n-propanol", "amount": "5", "unit": "mL"}], "reducing agent": [{"name": "", "amount": "", "unit": ""}], "surfactant": [{"name": "", "amount": "", "unit": ""}], "pressure": "autogenous", "temperature": "180\u00b0C", "time": "72h", "heating rate": "", "cooling rate": "slow to room temperature"}, {"synthesis method": "filtration", "time": "", "atmosphere": "", "pressure": ""}, {"synthesis method": "washing", "washing solution": "distilled water and n-propanol", "amount": ""}, {"synthesis method": "drying", "pressure": "", "temperature": "", "atmosphere": "air", "time": ""}]
KEZPUB | [Cu(dbsf)(phen)(H2O)]2 ·1.5H2O | C26 Cu1 H19.5 N2 O7.75 S1 | solvothermal synthesis | CuCl2 ⋅6H2O | 0.017 g | H2dbsf | 0.030 g | phen⋅H2O | 0.020 g | NaOH aqueous solution | 0.05 mL | HCl aqueous solution | 0.05 mL |  | autogenous | 72h | 180°C |  | solvothermal synthesis, filtration, washing, drying | 10.1016/j.poly.2006.10.007 |  | 2007.03 | [{"synthesis method": "solvothermal synthesis", "precursor": [{"name": "CuCl2 \u22c56H2O", "amount": "0.017", "unit": "g"}, {"name": "H2dbsf", "amount": "0.030", "unit": "g"}, {"name": "phen\u22c5H2O", "amount": "0.020", "unit": "g"}, {"name": "NaOH aqueous solution", "amount": "0.05", "unit": "mL"}, {"name": "HCl aqueous solution", "amount": "0.05", "unit": "mL"}], "solvent": [{"name": "distilled water", "amount": "5", "unit": "mL"}, {"name": "N,N-dimethyl formamide", "amount": "0.1", "unit": "mL"}, {"name": "isopropanol", "amount": "5", "unit": "mL"}], "reducing agent": [{"name": "", "amount": "", "unit": ""}], "surfactant": [{"name": "", "amount": "", "unit": ""}], "pressure": "autogenous", "temperature": "180\u00b0C", "time": "72h", "heating rate": "", "cooling rate": "slow to room temperature"}, {"synthesis method": "filtration", "time": "", "atmosphere": "", "pressure": ""}, {"synthesis method": "washing", "washing solution": "distilled water and isopropanol", "amount": ""}, {"synthesis method": "drying", "pressure": "", "temperature": "", "atmosphere": "air", "time": ""}]
KEZQAI | [Cu(dbsf)(2,2'-bpy)(H2O)] n · n(i-C3H7OH) | C27 Cu1 H26 N2 O8 S1 | solvothermal synthesis | CuCl2 ⋅6H2O | 0.017 g | H2dbsf | 0.030 g | 2,2'-bpy | 0.016 g | NaOH aqueous solution | 0.05 mL | HCl aqueous solution | 0.05 mL |  | autogenous | 72h | 180°C |  | solvothermal synthesis, filtration, washing, drying | 10.1016/j.poly.2006.10.007 |  | 2007.03 | [{"synthesis method": "solvothermal synthesis", "precursor": [{"name": "CuCl2 \u22c56H2O", "amount": "0.017", "unit": "g"}, {"name": "H2dbsf", "amount": "0.030", "unit": "g"}, {"name": "2,2'-bpy", "amount": "0.016", "unit": "g"}, {"name": "NaOH aqueous solution", "amount": "0.05", "unit": "mL"}, {"name": "HCl aqueous solution", "amount": "0.05", "unit": "mL"}], "solvent": [{"name": "distilled water", "amount": "5", "unit": "mL"}, {"name": "N,N-dimethyl formamide", "amount": "0.1", "unit": "mL"}, {"name": "isopropanol", "amount": "5", "unit": "mL"}], "reducing agent": [{"name": "", "amount": "", "unit": ""}], "surfactant": [{"name": "", "amount": "", "unit": ""}], "pressure": "autogenous", "temperature": "180\u00b0C", "time": "72h", "heating rate": "", "cooling rate": "slow to room temperature"}, {"synthesis method": "filtration", "time": "", "atmosphere": "", "pressure": ""}, {"synthesis method": "washing", "washing solution": "distilled water and isopropanol", "amount": ""}, {"synthesis method": "drying", "pressure": "", "temperature": "", "atmosphere": "air", "time": ""}]
HEPGOB | [Ba2(bdc)CB[6](H2O)6]bdc | Ba2 C52 H80 N24 O38 | chemical synthesis | cucurbit[6]uril, C36H36N24O12⋅10H2O | 0.012 g | BaCl2⋅6H2O | 0.016 g | H2bdc | 0.010 g | NEt3 | 50 µL |  |  | H2O |  | 5h heating, 12h maintenance, 36h cooling | 95°C |  | chemical synthesis | 10.1016/j.poly.2018.01.021 |  | 2018.04 | [{"synthesis method": "chemical synthesis", "precursor": [{"name": "cucurbit[6]uril, C36H36N24O12\u22c510H2O", "amount": "0.012", "unit": "g"}, {"name": "BaCl2\u22c56H2O", "amount": "0.016", "unit": "g"}, {"name": "H2bdc", "amount": "0.010", "unit": "g"}, {"name": "NEt3", "amount": "50", "unit": "\u00b5L"}], "solution": [{"name": "H2O", "amount": "3", "unit": "ml"}], "pressure": "", "temperature": "95\u00b0C", "time": "5h heating, 12h maintenance, 36h cooling"}]
HEPGER | [Ba2(µ-OH)2(H2O)6CB[6]](bdc) | Ba2 C44 H92 N24 O43 | chemical synthesis | cucurbit[6]uril, C36H36N24O12⋅10H2O | 0.012 g | BaCl2⋅6H2O | 0.016 g | H2bdc | 0.010 g | NEt3 | 100 µL |  |  | H2O |  | 5h heating, 12h maintenance, 36h cooling | 95°C |  | chemical synthesis | 10.1016/j.poly.2018.01.021 |  | 2018.04 | [{"synthesis method": "chemical synthesis", "precursor": [{"name": "cucurbit[6]uril, C36H36N24O12\u22c510H2O", "amount": "0.012", "unit": "g"}, {"name": "BaCl2\u22c56H2O", "amount": "0.016", "unit": "g"}, {"name": "H2bdc", "amount": "0.010", "unit": "g"}, {"name": "NEt3", "amount": "100", "unit": "\u00b5L"}], "solution": [{"name": "H2O", "amount": "3", "unit": "ml"}], "pressure": "", "temperature": "95\u00b0C", "time": "5h heating, 12h maintenance, 36h cooling"}]
HEPGIV | [Ba2(µ-H2O)4(H2O)4(dmf)2(CB[6])2][Ba(bdc)(H2O)5]2(bdc)2·0.5H2bdc | Ba2 C55 H89 N25 O40 | [16 empty] | filtration | 10.1016/j.poly.2018.01.021 |  | 2018.04 | [{"synthesis method": "filtration", "time": "", "atmosphere": "", "pressure": ""}]
GIRNAZ | [Cd2(bpdc)2(bief)2]∙xsolvent | C74 Cd2 H60 N8 O8 | solvothermal synthesis | Cd(NO3)2⋅4H2O | 0.0308 g | H2bpdc | 0.0242 g | bief | 0.0354 g | [6 empty] | 2 days | 80°C |  | solvothermal synthesis | 10.1016/j.ica.2018.08.018 |  | 2018.11 | [{"synthesis method": "solvothermal synthesis", "precursor": [{"name": "Cd(NO3)2\u22c54H2O", "amount": "0.0308", "unit": "g"}, {"name": "H2bpdc", "amount": "0.0242", "unit": "g"}, {"name": "bief", "amount": "0.0354", "unit": "g"}], "solvent": [{"name": "DMF", "amount": "8", "unit": "ml"}, {"name": "CH3OH", "amount": "1", "unit": "ml"}, {"name": "H2O", "amount": "1", "unit": "ml"}], "reducing agent": [{"name": "", "amount": "", "unit": ""}], "surfactant": [{"name": "", "amount": "", "unit": ""}], "pressure": "", "temperature": "80\u00b0C", "time": "2 days", "heating rate": "", "cooling rate": "gradually to room temperature"}]
GIRNED | [Cd(sdc)(bief)] | C37 Cd1 H30 N4 O6 S1 | solvothermal synthesis | H2sdc | [11 empty] | 2 days | 80°C |  | solvothermal synthesis | 10.1016/j.ica.2018.08.018 |  | 2018.11 | [{"synthesis method": "solvothermal synthesis", "precursor": [{"name": "H2sdc", "amount": "", "unit": ""}], "solvent": [{"name": "DMF", "amount": "8", "unit": "ml"}, {"name": "CH3OH", "amount": "1", "unit": "ml"}, {"name": "H2O", "amount": "1", "unit": "ml"}], "reducing agent": [{"name": "", "amount": "", "unit": ""}], "surfactant": [{"name": "", "amount": "", "unit": ""}], "pressure": "", "temperature": "80\u00b0C", "time": "2 days", "heating rate": "", "cooling rate": "gradually to room temperature"}]
GIRNIH | [Cd(odc)(bief)]∙H2O | C37 Cd1 H32 N4 O6 | solvothermal synthesis | H2odc | [11 empty] | 2 days | 80°C |  | solvothermal synthesis | 10.1016/j.ica.2018.08.018 |  | 2018.11 | [{"synthesis method": "solvothermal synthesis", "precursor": [{"name": "H2odc", "amount": "", "unit": ""}], "solvent": [{"name": "DMF", "amount": "8", "unit": "ml"}, {"name": "CH3OH", "amount": "1", "unit": "ml"}, {"name": "H2O", "amount": "1", "unit": "ml"}], "reducing agent": [{"name": "", "amount": "", "unit": ""}], "surfactant": [{"name": "", "amount": "", "unit": ""}], "pressure": "", "temperature": "80\u00b0C", "time": "2 days", "heating rate": "", "cooling rate": "gradually to room temperature"}]
GIRNON | [Cd2(1,4-ndc)2(bief)2]∙H2O | C70 Cd2 Cd3 H58 N8 O9 | solvothermal synthesis | Cd(NO3)2⋅4H2O | 0.0308 g | 1,4-H2ndc | 0.0216 g | bief | 0.0354 g | [6 empty] | 4 days | 160°C |  | solvothermal synthesis | 10.1016/j.ica.2018.08.018 |  | 2018.11 | [{"synthesis method": "solvothermal synthesis", "precursor": [{"name": "Cd(NO3)2\u22c54H2O", "amount": "0.0308", "unit": "g"}, {"name": "1,4-H2ndc", "amount": "0.0216", "unit": "g"}, {"name": "bief", "amount": "0.0354", "unit": "g"}], "solvent": [{"name": "H2O", "amount": "10", "unit": "ml"}], "reducing agent": [{"name": "", "amount": "", "unit": ""}], "surfactant": [{"name": "", "amount": "", "unit": ""}], "pressure": "", "temperature": "160\u00b0C", "time": "4 days", "heating rate": "", "cooling rate": "10\u00b0C\u22c5h-1"}]
GIRNUT | [Cd2(1,4-ndc)2(bief)2]∙3H2O | C70 Cd2 H62 N8 O11 | solvothermal synthesis | 1,4-H2ndc | [11 empty] | 2 days | 80°C |  | solvothermal synthesis | 10.1016/j.ica.2018.08.018 |  | 2018.11 | [{"synthesis method": "solvothermal synthesis", "precursor": [{"name": "1,4-H2ndc", "amount": "", "unit": ""}], "solvent": [{"name": "DMF", "amount": "8", "unit": "ml"}, {"name": "CH3OH", "amount": "1", "unit": "ml"}, {"name": "H2O", "amount": "1", "unit": "ml"}], "reducing agent": [{"name": "", "amount": "", "unit": ""}], "surfactant": [{"name": "", "amount": "", "unit": ""}], "pressure": "", "temperature": "80\u00b0C", "time": "2 days", "heating rate": "", "cooling rate": "gradually to room temperature"}]
GIRPAB | [Cd(tdc)(bief)(H2O)] | C29 Cd1 H26 N4 O5 S1 | solvothermal synthesis | H2tdc | [11 empty] | 4 days | 160°C |  | solvothermal synthesis | 10.1016/j.ica.2018.08.018 |  | 2018.11 | [{"synthesis method": "solvothermal synthesis", "precursor": [{"name": "H2tdc", "amount": "", "unit": ""}], "solvent": [{"name": "H2O", "amount": "10", "unit": "ml"}], "reducing agent": [{"name": "", "amount": "", "unit": ""}], "surfactant": [{"name": "", "amount": "", "unit": ""}], "pressure": "", "temperature": "160\u00b0C", "time": "4 days", "heating rate": "", "cooling rate": "10\u00b0C\u22c5h-1"}]
MURWAY | {[Cu(1,3-phda)(dpa)(H2O)]·H2O}n | C40 Cu2 H42 N6 O12 | solvothermal synthesis | CuCl2⋅2H2O | 51 mg | dpa | 125 mg | 1,3-phenylenediacetic acid | 70 mg | [6 empty] | 24h | 90°C |  | solvothermal synthesis, washing, drying | 10.1016/j.ica.2010.03.029 |  | 2010.06 | [{"synthesis method": "solvothermal synthesis", "precursor": [{"name": "CuCl2\u22c52H2O", "amount": "51", "unit": "mg"}, {"name": "dpa", "amount": "125", "unit": "mg"}, {"name": "1,3-phenylenediacetic acid", "amount": "70", "unit": "mg"}], "solvent": [{"name": "deionized water", "amount": "10", "unit": "mL"}], "reducing agent": [{"name": "", "amount": "", "unit": ""}], "surfactant": [{"name": "", "amount": "", "unit": ""}], "pressure": "", "temperature": "90\u00b0C", "time": "24h", "heating rate": "", "cooling rate": "slowly to 25\u00b0C"}, {"synthesis method": "washing", "washing solution": "distilled water, ethanol, and acetone", "amount": ""}, {"synthesis method": "drying", "pressure": "", "temperature": "", "atmosphere": "air", "time": ""}]
MURWEC | {[Co(1,3-phda)(bpy)]·1.5H2O}n | C40 Co2 H38 N4 O11 | solvothermal synthesis | Co(NO3)2⋅6H2O | 53 mg | bpy | 68 mg | 1,3-phenylenediacetic acid | 40 mg | [6 empty] | 48h | 120°C |  | solvothermal synthesis, washing, drying | 10.1016/j.ica.2010.03.029 |  | 2010.06 | [{"synthesis method": "solvothermal synthesis", "precursor": [{"name": "Co(NO3)2\u22c56H2O", "amount": "53", "unit": "mg"}, {"name": "bpy", "amount": "68", "unit": "mg"}, {"name": "1,3-phenylenediacetic acid", "amount": "40", "unit": "mg"}], "solvent": [{"name": "deionized water", "amount": "10", "unit": "mL"}], "reducing agent": [{"name": "", "amount": "", "unit": ""}], "surfactant": [{"name": "", "amount": "", "unit": ""}], "pressure": "", "temperature": "120\u00b0C", "time": "48h", "heating rate": "", "cooling rate": "slowly to 25\u00b0C"}, {"synthesis method": "washing", "washing solution": "distilled water, ethanol, and acetone", "amount": ""}, {"synthesis method": "drying", "pressure": "", "temperature": "", "atmosphere": "air", "time": ""}]
MURVUR | {[Co(H2O)4(3-bpmpH2)](1,3-phda)2·8H2O}n | C36 Co1 H62 N4 O20 | chemical synthesis | Co(NO3)2⋅6H2O | 108 mg | 1,3-phenylenediacetic acid | 72 mg | 3-bpmp | 100 mg |  |  |  |  | water:ethanol solution |  | 14d | 25°C |  | chemical synthesis, washing, drying | 10.1016/j.ica.2010.03.029 |  | 2010.06 | [{"synthesis method": "chemical synthesis", "precursor": [{"name": "Co(NO3)2\u22c56H2O", "amount": "108", "unit": "mg"}, {"name": "1,3-phenylenediacetic acid", "amount": "72", "unit": "mg"}, {"name": "3-bpmp", "amount": "100", "unit": "mg"}], "solution": [{"name": "water:ethanol solution", "amount": "1:1", "unit": ""}], "pressure": "", "temperature": "25\u00b0C", "time": "14d"}, {"synthesis method": "washing", "washing solution": "distilled water and acetone", "amount": ""}, {"synthesis method": "drying", "pressure": "", "temperature": "", "atmosphere": "air", "time": ""}]
MURVOL | {[Ni(1,3-phda)(4-bpmp)(H2O)2]·2H2O}n | C26 H36 N4 Ni1 O8 | solvothermal synthesis | Ni(NO3)2⋅6H2O | 81 mg | 4-bpmp | 74 mg | 1,3-phenylenediacetic acid | 54 mg | [6 empty] | 48h | 120°C |  | solvothermal synthesis, washing, drying | 10.1016/j.ica.2010.03.029 |  | 2010.06 | [{"synthesis method": "solvothermal synthesis", "precursor": [{"name": "Ni(NO3)2\u22c56H2O", "amount": "81", "unit": "mg"}, {"name": "4-bpmp", "amount": "74", "unit": "mg"}, {"name": "1,3-phenylenediacetic acid", "amount": "54", "unit": "mg"}], "solvent": [{"name": "deionized water", "amount": "10", "unit": "mL"}], "reducing agent": [{"name": "", "amount": "", "unit": ""}], "surfactant": [{"name": "", "amount": "", "unit": ""}], "pressure": "", "temperature": "120\u00b0C", "time": "48h", "heating rate": "", "cooling rate": "slowly to 25\u00b0C"}, {"synthesis method": "washing", "washing solution": "distilled water, ethanol, and acetone", "amount": ""}, {"synthesis method": "drying", "pressure": "", "temperature": "", "atmosphere": "air", "time": ""}]
EVOJOQ | Mn2(HL)2Cl2(EtOH)2 | C30 Cl2 H46 Mn2 N4 O12 | chemical synthesis | H2L | 0.236 g | MnCl2 | 0.126 g | [6 empty] | absolute ethanol |  | 1 week | room temperature |  | chemical synthesis | 10.1016/j.poly.2016.09.037 |  | 2016.11 | [{"synthesis method": "chemical synthesis", "precursor": [{"name": "H2L", "amount": "0.236", "unit": "g"}, {"name": "MnCl2", "amount": "0.126", "unit": "g"}], "solution": [{"name": "absolute ethanol", "amount": "20", "unit": "mL"}], "pressure": "", "temperature": "room temperature", "time": "1 week"}]
EVOXAQ | Mn(HL)2 | C22 H26 Mn1 N4 O10 | chemical synthesis | H2L | 0.236 g | MnCl2 | 0.126 g | [6 empty] | EtOH/H2O solution |  | 1 week | room temperature |  | chemical synthesis | 10.1016/j.poly.2016.09.037 |  | 2016.11 | [{"synthesis method": "chemical synthesis", "precursor": [{"name": "H2L", "amount": "0.236", "unit": "g"}, {"name": "MnCl2", "amount": "0.126", "unit": "g"}], "solution": [{"name": "EtOH/H2O solution", "amount": "3:1", "unit": ""}], "pressure": "", "temperature": "room temperature", "time": "1 week"}]
IPANAO | I | C32 Cd1 H40 N6 O10 | [16 empty] | crystal growth | 10.1016/S0277-5387(03)00474-1 |  | 2003.11 | [{"synthesis method": "crystal growth", "solvent": [{"name": "absolute ethanol", "amount": "", "unit": ""}], "pressure": "", "temperature": "", "time": ""}]
IPANES | II | C48 Cd2 H60 N10 O18 | [16 empty] | crystal growth | 10.1016/S0277-5387(03)00474-1 |  | 2003.11 | [{"synthesis method": "crystal growth", "solvent": [{"name": "THF/hexane vapor", "amount": "", "unit": ""}], "pressure": "", "temperature": "", "time": ""}]
PENNED | Hapca ligand and 1 | C5 H4 Hg1 N3 O2 | solvothermal synthesis | Hg(CH3COO)2 | 159 mg | 3-aminopyrazine-2-carboxilic acid | 139 mg | [8 empty] | 72h | 120°C |  | solvothermal synthesis, filtration, washing, drying | 10.1016/j.inoche.2012.09.004 |  | 2012.11 | [{"synthesis method": "solvothermal synthesis", "precursor": [{"name": "Hg(CH3COO)2", "amount": "159", "unit": "mg"}, {"name": "3-aminopyrazine-2-carboxilic acid", "amount": "139", "unit": "mg"}], "solvent": [{"name": "H2O", "amount": "10", "unit": "mL"}], "reducing agent": [{"name": "", "amount": "", "unit": ""}], "surfactant": [{"name": "", "amount": "", "unit": ""}], "pressure": "", "temperature": "120\u00b0C", "time": "72h", "heating rate": "", "cooling rate": "3.5\u00b0Ch-1"}, {"synthesis method": "filtration", "time": "", "atmosphere": "", "pressure": ""}, {"synthesis method": "washing", "washing solution": "water", "amount": ""}, {"synthesis method": "drying", "pressure": "", "temperature": "", "atmosphere": "air", "time": ""}]
XINMIR | Sn(CH3COO)2 ·2CH3COOH | C4 H6 O4 Sn1 | chemical synthesis | SnO | 3 g | glacial acetic acid | 11 ml | [7 empty] | 10-2 Torr |  | 150-160°C |  | chemical synthesis, sublimation | 10.1016/j.poly.2007.08.010 |  | 2007.11 | [{"synthesis method": "chemical synthesis", "precursor": [{"name": "SnO", "amount": "3", "unit": "g"}, {"name": "glacial acetic acid", "amount": "11", "unit": "ml"}], "solution": [], "pressure": "10-2 Torr", "temperature": "150-160\u00b0C", "time": ""}, {"synthesis method": "sublimation", "pressure": "10-2 Torr", "temperature": "150-160\u00b0C", "time": ""}]
ASITOL | (anthranoyl)anthranilic acid | C14 H12 N2 O3 | chemical synthesis | anthranilic acid | 6.86 g | sodium hydroxide | 3.00 g | isatoic anhydride | 8.16 g |  |  |  |  | water |  | 15 min | 60°C |  | chemical synthesis, filtration | 10.1016/j.jinorgbio.2003.12.017 |  | 2004.03 | [{"synthesis method": "chemical synthesis", "precursor": [{"name": "anthranilic acid", "amount": "6.86", "unit": "g"}, {"name": "sodium hydroxide", "amount": "3.00", "unit": "g"}, {"name": "isatoic anhydride", "amount": "8.16", "unit": "g"}], "solution": [{"name": "water", "amount": "25", "unit": "mL"}], "pressure": "", "temperature": "60\u00b0C", "time": "15 min"}, {"synthesis method": "filtration", "time": "", "atmosphere": "", "pressure": ""}]
ASITUR | lithium (anthranoyl)anthranilate | C14 H17 Li1 N2 O6 | chemical synthesis | (anthranoyl)anthranilic acid | 1.00 g | lithium hydroxide | 0.105 g | [6 empty] | water |  | 30 min | reflux temperature |  | chemical synthesis | 10.1016/j.jinorgbio.2003.12.017 |  | 2004.03 | [{"synthesis method": "chemical synthesis", "precursor": [{"name": "(anthranoyl)anthranilic acid", "amount": "1.00", "unit": "g"}, {"name": "lithium hydroxide", "amount": "0.105", "unit": "g"}], "solution": [{"name": "water", "amount": "10", "unit": "mL"}], "pressure": "", "temperature": "reflux temperature", "time": "30 min"}]
ASIVAZ | sodium (anthranoyl)anthranilate | C14 H17 N2 Na1 O6 | chemical synthesis | sodium hydroxide | 0.160 g | [10 empty] | 5 days |  |  | chemical synthesis | 10.1016/j.jinorgbio.2003.12.017 |  | 2004.03 | [{"synthesis method": "chemical synthesis", "precursor": [{"name": "sodium hydroxide", "amount": "0.160", "unit": "g"}], "solution": [], "pressure": "", "temperature": "", "time": "5 days"}]
ASIVED | thallium (anthranoyl)anthranilate | C14 H12 N2 O3.5 Tl1 | chemical synthesis | thallium carbonate | 1.50 g | (anthranoyl)anthranilic acid | 1.64 g | [6 empty] | water |  | 30 min | reflux temperature |  | chemical synthesis | 10.1016/j.jinorgbio.2003.12.017 |  | 2004.03 | [{"synthesis method": "chemical synthesis", "precursor": [{"name": "thallium carbonate", "amount": "1.50", "unit": "g"}, {"name": "(anthranoyl)anthranilic acid", "amount": "1.64", "unit": "g"}], "solution": [{"name": "water", "amount": "40", "unit": "mL"}], "pressure": "", "temperature": "reflux temperature", "time": "30 min"}]
WUYGON | [{Cu(μ-L1)(CH3COO)2}]∝ | C22 Cu1 H20 N4 O6 | chemical synthesis | Cu(CH3COO)2⋅xH2O | 14.53 mg | L1 | 25 mg | [6 empty] | methanolic solution, DMSO solution |  | one week |  |  | chemical synthesis | 10.1016/j.ica.2010.01.042 |  | 2010.04 | [{"synthesis method": "chemical synthesis", "precursor": [{"name": "Cu(CH3COO)2\u22c5xH2O", "amount": "14.53", "unit": "mg"}, {"name": "L1", "amount": "25", "unit": "mg"}], "solution": [{"name": "methanolic solution", "amount": "", "unit": ""}, {"name": "DMSO solution", "amount": "", "unit": ""}], "pressure": "", "temperature": "", "time": "one week"}]
WUYGUT | [{Cu(μ-L1)2(H2O)2}(NO3)2]∝ | C36 Cu1 H32 N10 O12 | chemical synthesis | Cu(NO3)2⋅3H2O | 11.3 mg | L1 | 30 mg | [6 empty] | DMF/EtOH, aqueous solution |  | one week |  |  | chemical synthesis | 10.1016/j.ica.2010.01.042 |  | 2010.04 | [{"synthesis method": "chemical synthesis", "precursor": [{"name": "Cu(NO3)2\u22c53H2O", "amount": "11.3", "unit": "mg"}, {"name": "L1", "amount": "30", "unit": "mg"}], "solution": [{"name": "DMF/EtOH", "amount": "1:3 v/v", "unit": ""}, {"name": "aqueous solution", "amount": "", "unit": ""}], "pressure": "", "temperature": "", "time": "one week"}]
WUYHAA | [{Cu(μ-L1)2(H2O)2}(ClO4)2]∝ | C36 Cl2 Cu1 H32 N8 O14 | chemical synthesis | Cu(ClO4)2 6H2O | 23.3 mg | L1 | 40 mg | [6 empty] | ethylene glycol solution, aqueous methanolic solution |  | one week |  |  | chemical synthesis | 10.1016/j.ica.2010.01.042 |  | 2010.04 | [{"synthesis method": "chemical synthesis", "precursor": [{"name": "Cu(ClO4)2 6H2O", "amount": "23.3", "unit": "mg"}, {"name": "L1", "amount": "40", "unit": "mg"}], "solution": [{"name": "ethylene glycol solution", "amount": "", "unit": ""}, {"name": "aqueous methanolic solution", "amount": "", "unit": ""}], "pressure": "", "temperature": "", "time": "one week"}]
WUYHEE | [{Cu(μ-L1)(H2O)2(μ-SO4)2}]∝ | C18 Cu1 H24 N4 O11 S1 | chemical synthesis | CuSO4⋅5H2O | 23.5 mg | L1 | 30 mg | [6 empty] | DMSO/EtOH, aqueous solution |  | three days |  |  | chemical synthesis | 10.1016/j.ica.2010.01.042 |  | 2010.04 | [{"synthesis method": "chemical synthesis", "precursor": [{"name": "CuSO4\u22c55H2O", "amount": "23.5", "unit": "mg"}, {"name": "L1", "amount": "30", "unit": "mg"}], "solution": [{"name": "DMSO/EtOH", "amount": "1:3 v/v", "unit": ""}, {"name": "aqueous solution", "amount": "", "unit": ""}], "pressure": "", "temperature": "", "time": "three days"}]
PUNQEV | Zn2(H2cit)2(bipy)2 | H2 H2 O1 Zn2 | solvothermal synthesis | 2,2-Bipyridine | 0.08 g | citrate acid monohydrate | 0.1 g | ZnCl2 | 0.1 M | [6 empty] | 72h | 150°C | 3.5 | chemical synthesis, pH adjustment, solvothermal synthesis | 10.1016/j.molstruc.2009.12.007 |  | 2010.03 | [{"synthesis method": "chemical synthesis", "precursor": [{"name": "2,2-Bipyridine", "amount": "0.08", "unit": "g"}, {"name": "citrate acid monohydrate", "amount": "0.1", "unit": "g"}, {"name": "ZnCl2", "amount": "0.1", "unit": "M"}], "solution": [{"name": "deionized water", "amount": "10", "unit": "mL"}], "pressure": "", "temperature": "50\u00b0C", "time": "30 min"}, {"synthesis method": "pH adjustment", "pH": "3.5", "modulator": "NaOH and acetic acid"}, {"synthesis method": "solvothermal synthesis", "temperature": "150\u00b0C", "time": "72h"}]
PUNQIZ | Zn2(H2cit)2(phen)2·1.5H2O | H2 H2 O1 Zn2 | solvothermal synthesis | citrate acid monohydrate | 0.1 g | 1,10-phenanthroline | 0.1 g | ZnCl2 | 0.1 M | [6 empty] | 72h | 150°C | 3.5 | chemical synthesis, pH adjustment, solvothermal synthesis | 10.1016/j.molstruc.2009.12.007 |  | 2010.03 | [{"synthesis method": "chemical synthesis", "precursor": [{"name": "citrate acid monohydrate", "amount": "0.1", "unit": "g"}, {"name": "1,10-phenanthroline", "amount": "0.1", "unit": "g"}, {"name": "ZnCl2", "amount": "0.1", "unit": "M"}], "solution": [{"name": "deionized water", "amount": "10", "unit": "mL"}], "pressure": "", "temperature": "50\u00b0C", "time": "30 min"}, {"synthesis method": "pH adjustment", "pH": "3.5", "modulator": "NaOH and acetic acid"}, {"synthesis method": "solvothermal synthesis", "temperature": "150\u00b0C", "time": "72h"}]
PUNQOF | Zn2(Hcit)(bipy)Cl | C16 Cl1 H13 N2 O7 Zn2 | solvothermal synthesis | 2,2-Bipyridine | 0.08 g | citrate acid monohydrate | 0.1 g | ZnCl2 | 0.1 M | [6 empty] | 72h | 150°C | 5.5 | chemical synthesis, pH adjustment, solvothermal synthesis | 10.1016/j.molstruc.2009.12.007 |  | 2010.03 | [{"synthesis method": "chemical synthesis", "precursor": [{"name": "2,2-Bipyridine", "amount": "0.08", "unit": "g"}, {"name": "citrate acid monohydrate", "amount": "0.1", "unit": "g"}, {"name": "ZnCl2", "amount": "0.1", "unit": "M"}], "solution": [{"name": "deionized water", "amount": "10", "unit": "mL"}], "pressure": "", "temperature": "50\u00b0C", "time": ""}, {"synthesis method": "pH adjustment", "pH": "5.5", "modulator": ""}, {"synthesis method": "solvothermal synthesis", "temperature": "150\u00b0C", "time": "72h"}]
PUNQUL | Zn2(Hcit)(phen)Cl | C18 Cl1 H15 N2 O8 Zn2 | solvothermal synthesis | citrate acid monohydrate | 0.1 g | 1,10-phenanthroline | 0.1 g | ZnCl2 | 0.1 M | [6 empty] | 72h | 150°C | 5.5 | chemical synthesis, pH adjustment, solvothermal synthesis | 10.1016/j.molstruc.2009.12.007 |  | 2010.03 | [{"synthesis method": "chemical synthesis", "precursor": [{"name": "citrate acid monohydrate", "amount": "0.1", "unit": "g"}, {"name": "1,10-phenanthroline", "amount": "0.1", "unit": "g"}, {"name": "ZnCl2", "amount": "0.1", "unit": "M"}], "solution": [{"name": "deionized water", "amount": "10", "unit": "mL"}], "pressure": "", "temperature": "50\u00b0C", "time": "30 min"}, {"synthesis method": "pH adjustment", "pH": "5.5", "modulator": "NaOH and acetic acid"}, {"synthesis method": "solvothermal synthesis", "temperature": "150\u00b0C", "time": "72h"}]
DOLZOV | [Cd(bbtz)0.5(1,2-bdc)(H2O)] n | C14 Cd1 H12 N3 O5 | chemical synthesis | Cd(NO3)2⋅6H2O | 0.2 mmol | 1,2-H2bdc | 0.2 mmol | bbtz | 0.2 mmol |  |  |  |  | MeOH/H2O, water, MeOH |  | three weeks |  | 6.5 | chemical synthesis, pH adjustment | 10.1016/j.poly.2014.07.042 |  | 2014.11 | [{"synthesis method": "chemical synthesis", "precursor": [{"name": "Cd(NO3)2\u22c56H2O", "amount": "0.2", "unit": "mmol"}, {"name": "1,2-H2bdc", "amount": "0.2", "unit": "mmol"}, {"name": "bbtz", "amount": "0.2", "unit": "mmol"}], "solution": [{"name": "MeOH/H2O", "amount": "3:7 v/v", "unit": ""}, {"name": "water", "amount": "2", "unit": "mL"}, {"name": "MeOH", "amount": "2.5", "unit": "mL"}], "pressure": "", "temperature": "", "time": "three weeks"}, {"synthesis method": "pH adjustment", "pH": "6.5", "modulator": "dilute NaOH solution"}]
DOLZUB | [Cd3(bbtz)4(1,2-bdc)2Cl2] n | C64 Cd3 Cl2 H56 N24 O8 | chemical synthesis | 1,2-H2bdc | 0.2 mmol | bbtz | 0.2 mmol | CdCl2 | 0.2 mmol |  |  |  |  | MeOH, H2O |  | one week |  | 6.5 | chemical synthesis, pH adjustment | 10.1016/j.poly.2014.07.042 |  | 2014.11 | [{"synthesis method": "chemical synthesis", "precursor": [{"name": "1,2-H2bdc", "amount": "0.2", "unit": "mmol"}, {"name": "bbtz", "amount": "0.2", "unit": "mmol"}, {"name": "CdCl2", "amount": "0.2", "unit": "mmol"}], "solution": [{"name": "MeOH", "amount": "5", "unit": "mL"}, {"name": "H2O", "amount": "8", "unit": "mL"}], "pressure": "", "temperature": "", "time": "one week"}, {"synthesis method": "pH adjustment", "pH": "6.5", "modulator": "dilute NaOH solution"}]
KESFIZ01 | {[Cd(bbtz)(1,3-bdc)(H2O)]·H2O} n | C20 Cd1 H20 N6 O6 | chemical synthesis | 1,3-H2bdc | 0.2 mmol | [8 empty] | MeOH/H2O, water, MeOH |  |  |  |  | chemical synthesis | 10.1016/j.poly.2014.07.042 |  | 2014.11 | [{"synthesis method": "chemical synthesis", "precursor": [{"name": "1,3-H2bdc", "amount": "0.2", "unit": "mmol"}], "solution": [{"name": "MeOH/H2O", "amount": "3:7 v/v", "unit": ""}, {"name": "water", "amount": "2", "unit": "mL"}, {"name": "MeOH", "amount": "2.5", "unit": "mL"}], "pressure": "", "temperature": "", "time": ""}]
DOMBEO | {[Cd(bbtz)0.5(1,4-bdc)(H2O)]·CH3OH} n | C15 Cd1 H16 N3 O6 | chemical synthesis | 1,4-H2bdc | 0.2 mmol | [8 empty] | MeOH/H2O, water, MeOH |  |  |  |  | chemical synthesis | 10.1016/j.poly.2014.07.042 |  | 2014.11 | [{"synthesis method": "chemical synthesis", "precursor": [{"name": "1,4-H2bdc", "amount": "0.2", "unit": "mmol"}], "solution": [{"name": "MeOH/H2O", "amount": "3:7 v/v", "unit": ""}, {"name": "water", "amount": "2", "unit": "mL"}, {"name": "MeOH", "amount": "2.5", "unit": "mL"}], "pressure": "", "temperature": "", "time": ""}]
QUSJIZ | 1 | C35 Co1 H29 N2 O7.5 | solvothermal synthesis | Co(Ac)2∙4H2O | 0.3 mmol | H3L | 0.2 mmol | bpp | 0.2 mmol | NaOH aqueous solution | 0.3 mmol |  |  |  |  | 72h | 140°C |  | solvothermal synthesis, washing, drying | 10.1016/j.inoche.2015.08.021 |  | 2015.11 | [{"synthesis method": "solvothermal synthesis", "precursor": [{"name": "Co(Ac)2\u22194H2O", "amount": "0.3", "unit": "mmol"}, {"name": "H3L", "amount": "0.2", "unit": "mmol"}, {"name": "bpp", "amount": "0.2", "unit": "mmol"}, {"name": "NaOH aqueous solution", "amount": "0.3", "unit": "mmol"}], "solvent": [{"name": "distilled water", "amount": "10", "unit": "mL"}], "reducing agent": [{"name": "", "amount": "", "unit": ""}], "surfactant": [{"name": "", "amount": "", "unit": ""}], "pressure": "", "temperature": "140\u00b0C", "time": "72h", "heating rate": "", "cooling rate": "slow"}, {"synthesis method": "washing", "washing solution": "distilled water", "amount": ""}, {"synthesis method": "drying", "pressure": "", "temperature": "ambient temperature", "atmosphere": "", "time": ""}]
QUSJOF | 2 | C35 H34 N2 O10 Zn1 | solvothermal synthesis | Zn(Ac)2∙2H2O | 0.4 mmol | H3L | 0.2 mmol | bpp | 0.4 mmol | NaOH aqueous solution | 0.5 mmol |  |  |  | autogenous | 72h | 160°C |  | solvothermal synthesis | 10.1016/j.inoche.2015.08.021 |  | 2015.11 | [{"synthesis method": "solvothermal synthesis", "precursor": [{"name": "Zn(Ac)2\u22192H2O", "amount": "0.4", "unit": "mmol"}, {"name": "H3L", "amount": "0.2", "unit": "mmol"}, {"name": "bpp", "amount": "0.4", "unit": "mmol"}, {"name": "NaOH aqueous solution", "amount": "0.5", "unit": "mmol"}], "solvent": [{"name": "distilled water", "amount": "8", "unit": "mL"}, {"name": "CH3CH2OH", "amount": "2", "unit": "mL"}], "reducing agent": [{"name": "", "amount": "", "unit": ""}], "surfactant": [{"name": "", "amount": "", "unit": ""}], "pressure": "autogenous", "temperature": "160\u00b0C", "time": "72h", "heating rate": "", "cooling rate": "naturally"}]
KULSIU | [Cu2(μ-tmb)4(CH3OH)2]) | C42 Cu2 H52 O10 | solvothermal synthesis | copper acetate tetrahydrate | 0.0311 g | 2,4,6-trimethylbenzoic acid | 0.0205 g | caffeine | 0.0242 g | [6 empty] | 3 days | 85°C |  | solvothermal synthesis, filtration, washing, drying | 10.1016/j.molstruc.2009.05.024 |  | 2009.08 | [{"synthesis method": "solvothermal synthesis", "precursor": [{"name": "copper acetate tetrahydrate", "amount": "0.0311", "unit": "g"}, {"name": "2,4,6-trimethylbenzoic acid", "amount": "0.0205", "unit": "g"}, {"name": "caffeine", "amount": "0.0242", "unit": "g"}], "solvent": [{"name": "deionised water", "amount": "3", "unit": "mL"}], "reducing agent": [{"name": "", "amount": "", "unit": ""}], "surfactant": [{"name": "", "amount": "", "unit": ""}], "pressure": "", "temperature": "85\u00b0C", "time": "3 days", "heating rate": "", "cooling rate": ""}, {"synthesis method": "filtration", "time": "", "atmosphere": "", "pressure": ""}, {"synthesis method": "washing", "washing solution": "de-ionized water, diethyl ether", "amount": ""}, {"synthesis method": "drying", "pressure": "", "temperature": "", "atmosphere": "", "time": ""}]
ROZRUU | {[α,β,δ-HMeQ[5]@Cl][Sr(H2O)2]2}3+3·Cl-·13(H2O) | C36 Cl4 H76 N20 O27 Sr2 | chemical synthesis | α,β,δ-HMeQ[5] | 1.00 g | SrCl2⋅6H2O | 0.60 g | [6 empty] | 2.0M HCl |  | several days | room temperature |  | chemical synthesis | 10.1016/j.molstruc.2009.01.051 |  | 2009.06 | [{"synthesis method": "chemical synthesis", "precursor": [{"name": "\u03b1,\u03b2,\u03b4-HMeQ[5]", "amount": "1.00", "unit": "g"}, {"name": "SrCl2\u22c56H2O", "amount": "0.60", "unit": "g"}], "solution": [{"name": "2.0M HCl", "amount": "20", "unit": "mL"}], "pressure": "", "temperature": "room temperature", "time": "several days"}]
XIFBEV | {[Co(bte)(NO2-1,3-bdc)(H2O)]·H2O} n | C14 Co1 H15 N7 O8 | chemical synthesis | NO2-H2-1,3-bdc | 0.2 mmol | bte | 0.2 mmol | Co(NO3)2⋅6H2O | 0.2 mmol |  |  |  |  | H2O, CH3OH, water |  | 1 month | ambient temperature | 6.5 | chemical synthesis, pH adjustment | 10.1016/j.molstruc.2013.01.044 |  | 2013.04 | [{"synthesis method": "chemical synthesis", "precursor": [{"name": "NO2-H2-1,3-bdc", "amount": "0.2", "unit": "mmol"}, {"name": "bte", "amount": "0.2", "unit": "mmol"}, {"name": "Co(NO3)2\u22c56H2O", "amount": "0.2", "unit": "mmol"}], "solution": [{"name": "H2O", "amount": "10", "unit": "mL"}, {"name": "CH3OH", "amount": "10", "unit": "mL"}, {"name": "water", "amount": "20", "unit": "mL"}], "pressure": "", "temperature": "ambient temperature", "time": "1 month"}, {"synthesis method": "pH adjustment", "pH": "6.5", "modulator": "dilute NaOH solution"}]
XIFBAR | {[Co(btp)(NO2-1,3-bdc)(H2O)]·2H2O} n | C15 Co1 H19 N7 O9 | chemical synthesis | NO2-H2-1,3-bdc | 0.2 mmol | btp | 0.2 mmol | Co(NO3)2⋅6H2O | 0.2 mmol |  |  |  |  | H2O, CH3OH, water |  | 1 month | ambient temperature | 6.5 | chemical synthesis, pH adjustment | 10.1016/j.molstruc.2013.01.044 |  | 2013.04 | [{"synthesis method": "chemical synthesis", "precursor": [{"name": "NO2-H2-1,3-bdc", "amount": "0.2", "unit": "mmol"}, {"name": "btp", "amount": "0.2", "unit": "mmol"}, {"name": "Co(NO3)2\u22c56H2O", "amount": "0.2", "unit": "mmol"}], "solution": [{"name": "H2O", "amount": "10", "unit": "mL"}, {"name": "CH3OH", "amount": "10", "unit": "mL"}, {"name": "water", "amount": "20", "unit": "mL"}], "pressure": "", "temperature": "ambient temperature", "time": "1 month"}, {"synthesis method": "pH adjustment", "pH": "6.5", "modulator": "dilute NaOH solution"}]
XIDZUH | {[Co2(btb)2(NO2-1,3-bdc)2]·2H2O} n | C32 Co2 H34 N14 O14 | chemical synthesis | NO2-H2-1,3-bdc | 0.2 mmol | btb | 0.2 mmol | Co(NO3)2⋅6H2O | 0.2 mmol |  |  |  |  | H2O, CH3OH, water |  | 1 month | ambient temperature | 6.5 | chemical synthesis, pH adjustment | 10.1016/j.molstruc.2013.01.044 |  | 2013.04 | [{"synthesis method": "chemical synthesis", "precursor": [{"name": "NO2-H2-1,3-bdc", "amount": "0.2", "unit": "mmol"}, {"name": "btb", "amount": "0.2", "unit": "mmol"}, {"name": "Co(NO3)2\u22c56H2O", "amount": "0.2", "unit": "mmol"}], "solution": [{"name": "H2O", "amount": "10", "unit": "mL"}, {"name": "CH3OH", "amount": "10", "unit": "mL"}, {"name": "water", "amount": "20", "unit": "mL"}], "pressure": "", "temperature": "ambient temperature", "time": "1 month"}, {"synthesis method": "pH adjustment", "pH": "6.5", "modulator": "dilute NaOH solution"}]
FIFZIE01 | [Cu(DPA)(N3)(μ-ClO4)] n | C12 Cl1 Cu1 H13 N6 O4 | chemical synthesis | Copper(II) perchlorate hexahydrate | 0.190 g | di(2-pyridylmethyl)amine | 0.100 g | sodium azide | 0.036 g |  |  |  |  | H2O |  | 10min | steam-bath |  | chemical synthesis, filtration | 10.1016/j.poly.2013.04.033 |  | 2013.08 | [{"synthesis method": "chemical synthesis", "precursor": [{"name": "Copper(II) perchlorate hexahydrate", "amount": "0.190", "unit": "g"}, {"name": "di(2-pyridylmethyl)amine", "amount": "0.100", "unit": "g"}, {"name": "sodium azide", "amount": "0.036", "unit": "g"}], "solution": [{"name": "H2O", "amount": "20", "unit": "mL"}], "pressure": "", "temperature": "steam-bath", "time": "10min"}, {"synthesis method": "filtration", "time": "", "atmosphere": "", "pressure": ""}]
AVASEV |  | Ba1 C24 Cu2 H30 N4 O12 | chemical synthesis | Glycylglycine | 10 mmol | 2-hydroxyacetophenone | 10 mmol | KOH | 10 mmol | Cu(OAC)⋅H2O | 10 mmol | BaCl2 ⋅2H2O | 5 mmol | MeOH/H2O |  | half an hour |  | 9-10 | chemical synthesis, pH adjustment, recrystallization, filtration | 10.1016/j.inoche.2004.01.002 |  | 2004.03 | [{"synthesis method": "chemical synthesis", "precursor": [{"name": "Glycylglycine", "amount": "10", "unit": "mmol"}, {"name": "2-hydroxyacetophenone", "amount": "10", "unit": "mmol"}, {"name": "KOH", "amount": "10", "unit": "mmol"}, {"name": "Cu(OAC)\u22c5H2O", "amount": "10", "unit": "mmol"}, {"name": "BaCl2 \u22c52H2O", "amount": "5", "unit": "mmol"}], "solution": [{"name": "MeOH/H2O", "amount": "1:1", "unit": "v:v"}], "pressure": "", "temperature": "", "time": "half an hour"}, {"synthesis method": "pH adjustment", "pH": "9-10", "modulator": ""}, {"synthesis method": "recrystallization", "solvent": "hot water", "temperature": "90\u00b0C", "time": ""}, {"synthesis method": "filtration", "time": "", "atmosphere": "", "pressure": ""}]
JIQNAB | CuL2 | Br2 C20 Cu1 H18 N2 O2 | chemical synthesis | allylamine | 0.057 g | 5-bromo salicylaldehyde | 0.201 g | CuCl2⋅2H2O | 0.170 g |  |  |  |  | methanol, MeOH |  | 3h | reflux condition |  | chemical synthesis, recrystallization | 10.1016/j.molstruc.2018.12.031 |  | 2019.04 | [{"synthesis method": "chemical synthesis", "precursor": [{"name": "allylamine", "amount": "0.057", "unit": "g"}, {"name": "5-bromo salicylaldehyde", "amount": "0.201", "unit": "g"}, {"name": "CuCl2\u22c52H2O", "amount": "0.170", "unit": "g"}], "solution": [{"name": "methanol", "amount": "10", "unit": "ml"}, {"name": "MeOH", "amount": "20", "unit": "ml"}], "pressure": "", "temperature": "reflux condition", "time": "3h"}, {"synthesis method": "recrystallization", "solvent": "tetrahydrofuran", "temperature": "room temperature", "time": ""}]
ZIDYAO | complex | C7 Cu1 H4 N5 O2 | solvothermal synthesis | H(4-nptz) | 95 mg | CuCl | 100 mg | [7 empty] | autogeneous | three days | 140°C | 4.5 | chemical synthesis, pH adjustment, solvothermal synthesis, filtration | 10.1016/j.inoche.2013.03.016 |  | 2013.07 | [{"synthesis method": "chemical synthesis", "precursor": [{"name": "H(4-nptz)", "amount": "95", "unit": "mg"}, {"name": "CuCl", "amount": "100", "unit": "mg"}], "solution": [{"name": "water", "amount": "10", "unit": "mL"}], "pressure": "", "temperature": "", "time": ""}, {"synthesis method": "pH adjustment", "pH": "4.5", "modulator": "4mol/LHCl"}, {"synthesis method": "solvothermal synthesis", "precursor": [], "solvent": [], "reducing agent": [], "surfactant": [], "pressure": "autogeneous", "temperature": "140\u00b0C", "time": "three days", "heating rate": "", "cooling rate": "slow"}, {"synthesis method": "filtration", "time": "", "atmosphere": "", "pressure": ""}]
MICDAG | {[Zn2(abtc)(bpa)(H2O)]·5H2O}n | C26 H27 N5 O14 Zn2 | solvothermal synthesis |  |  | H4abtc | 20 mg | bpa | 9 mg | [6 empty] | 30h | 110°C | 5 | chemical synthesis, pH adjustment, solvothermal synthesis, washing, drying | 10.1016/j.ica.2018.05.011 |  | 2018.08 | [{"synthesis method": "chemical synthesis", "precursor": [{"name": "Zn(NO3)2\u22c56H2O", "amount": "30", "unit": "mg"}, {"name": "H4abtc", "amount": "20", "unit": "mg"}, {"name": "bpa", "amount": "9", "unit": "mg"}], "solution": [{"name": "DMF", "amount": "1", "unit": "ml"}, {"name": "deionized water", "amount": "6", "unit": "ml"}, {"name": "CH3CN", "amount": "2", "unit": "ml"}], "pressure": "", "temperature": "room temperature", "time": "30 min"}, {"synthesis method": "pH adjustment", "pH": "5", "modulator": "6M HNO3"}, {"synthesis method": "solvothermal synthesis", "precursor": [{"name": "", "amount": "", "unit": ""}], "solvent": [{"name": "", "amount": "", "unit": ""}], "reducing agent": [{"name": "", "amount": "", "unit": ""}], "surfactant": [{"name": "", "amount": "", "unit": ""}], "pressure": "", "temperature": "110\u00b0C", "time": "30h", "heating rate": "", "cooling rate": ""}, {"synthesis method": "washing", "washing solution": "DMF", "amount": ""}, {"synthesis method": "drying", "pressure": "", "temperature": "", "atmosphere": "air", "time": ""}]
IQIVAG | {[Co2(4,4'-bipy)2(1,3-pda)2]·1.5H2O} n | C80 Co4 H70 N8 O19 | solvothermal synthesis | 1,3-phenylenediacetic acid | 0.194 g | NaOH | 0.080 g | 4,4'-bipyridine | 0.099 g | Co(NO)3⋅6H2O | 0.291 g |  |  |  |  | 3 days | 180°C |  | solvothermal synthesis, washing | 10.1016/j.molstruc.2010.02.019 |  | 2010.07 | [{"synthesis method": "solvothermal synthesis", "precursor": [{"name": "1,3-phenylenediacetic acid", "amount": "0.194", "unit": "g"}, {"name": "NaOH", "amount": "0.080", "unit": "g"}, {"name": "4,4'-bipyridine", "amount": "0.099", "unit": "g"}, {"name": "Co(NO)3\u22c56H2O", "amount": "0.291", "unit": "g"}], "solvent": [{"name": "water", "amount": "6", "unit": "mL"}], "reducing agent": [{"name": "", "amount": "", "unit": ""}], "surfactant": [{"name": "", "amount": "", "unit": ""}], "pressure": "", "temperature": "180\u00b0C", "time": "3 days", "heating rate": "", "cooling rate": ""}, {"synthesis method": "washing", "washing solution": "water", "amount": ""}]
IQIVEK | {Ni(4,4'-bipy)(1,3-pdaH)2(CH3CH2OH)2}n | C34 H36 N2 Ni1 O10 | chemical synthesis | 1,3-Phenylenediacetic acid | 0.184 g | 4,4'-bipyridine | 0.078 g | Ni(NO3)2⋅6H2O | 0.290 g |  |  |  |  | ethanol, H2O |  | 1 month |  |  | chemical synthesis, washing | 10.1016/j.molstruc.2010.02.019 |  | 2010.07 | [{"synthesis method": "chemical synthesis", "precursor": [{"name": "1,3-Phenylenediacetic acid", "amount": "0.184", "unit": "g"}, {"name": "4,4'-bipyridine", "amount": "0.078", "unit": "g"}, {"name": "Ni(NO3)2\u22c56H2O", "amount": "0.290", "unit": "g"}], "solution": [{"name": "ethanol", "amount": "100", "unit": "mL"}, {"name": "H2O", "amount": "100", "unit": "mL"}], "pressure": "", "temperature": "", "time": "1 month"}, {"synthesis method": "washing", "washing solution": "EtOH-water", "amount": ""}]
IQIVIO | {Cu(tmdp)(1,3-pda)}n | C23 Cu1 H22 N2 O4 | chemical synthesis | 1,3-phenylenediacetic acid | 0.184 g | 4,4'-trimethylenedipyridine | 0.099 g | Cu(NO3)2⋅2⋅5H2O | 0.232 g |  |  |  |  | H2O |  | 2 weeks |  |  | chemical synthesis, washing | 10.1016/j.molstruc.2010.02.019 |  | 2010.07 | [{"synthesis method": "chemical synthesis", "precursor": [{"name": "1,3-phenylenediacetic acid", "amount": "0.184", "unit": "g"}, {"name": "4,4'-trimethylenedipyridine", "amount": "0.099", "unit": "g"}, {"name": "Cu(NO3)2\u22c52\u22c55H2O", "amount": "0.232", "unit": "g"}], "solution": [{"name": "H2O", "amount": "100", "unit": "mL"}], "pressure": "", "temperature": "", "time": "2 weeks"}, {"synthesis method": "washing", "washing solution": "EtOH-water", "amount": ""}]
OLAWOP | {[Hg(mbbz)(SCN)2]·1/3H2O}n | C51 H38 Hg3 N18 O1 S6 | chemical synthesis | mbbz | 12.5 mg | Hg(SCN)2 | 15.8 mg | [6 empty] | dichloromethane, methanol |  | 4 days | ambient temperature |  | chemical synthesis | 10.1016/j.molstruc.2016.04.009 |  | 2016.08 | [{"synthesis method": "chemical synthesis", "precursor": [{"name": "mbbz", "amount": "12.5", "unit": "mg"}, {"name": "Hg(SCN)2", "amount": "15.8", "unit": "mg"}], "solution": [{"name": "dichloromethane", "amount": "5", "unit": "mL"}, {"name": "methanol", "amount": "4", "unit": "mL"}], "pressure": "", "temperature": "ambient temperature", "time": "4 days"}]
OLAWUV | [Co(mbbz)(Cl)2]n | C15 Cl2 Co1 H12 N4 | chemical synthesis | mbbz | 12.5 mg | CoCl2⋅6H2O | 11.8 mg | [6 empty] | dichloromethane, methanol |  | 3 days | ambient temperature |  | chemical synthesis | 10.1016/j.molstruc.2016.04.009 |  | 2016.08 | [{"synthesis method": "chemical synthesis", "precursor": [{"name": "mbbz", "amount": "12.5", "unit": "mg"}, {"name": "CoCl2\u22c56H2O", "amount": "11.8", "unit": "mg"}], "solution": [{"name": "dichloromethane", "amount": "5", "unit": "mL"}, {"name": "methanol", "amount": "4", "unit": "mL"}], "pressure": "", "temperature": "ambient temperature", "time": "3 days"}]
OLAXAC | {[Co(mbbz)(SO4)]·CH3OH}n | C16 Co1 H16 N4 O5 S1 | chemical synthesis | mbbz | 12.5 mg | CoSO4⋅7H2O | 14.1 mg | [6 empty] | dichloromethane, methanol |  | 3 days | ambient temperature |  | chemical synthesis | 10.1016/j.molstruc.2016.04.009 |  | 2016.08 | [{"synthesis method": "chemical synthesis", "precursor": [{"name": "mbbz", "amount": "12.5", "unit": "mg"}, {"name": "CoSO4\u22c57H2O", "amount": "14.1", "unit": "mg"}], "solution": [{"name": "dichloromethane", "amount": "5", "unit": "mL"}, {"name": "methanol", "amount": "4", "unit": "mL"}], "pressure": "", "temperature": "ambient temperature", "time": "3 days"}]
OLAXEG | {[Zn(mbbz)(SO4)]·CH3OH}n | C16 H16 N4 O5 S1 Zn1 | chemical synthesis | mbbz | 12.5 mg | ZnSO4⋅7H2O | 14.4 mg | [6 empty] | dichloromethane, methanol |  | 3 days | ambient temperature |  | chemical synthesis | 10.1016/j.molstruc.2016.04.009 |  | 2016.08 | [{"synthesis method": "chemical synthesis", "precursor": [{"name": "mbbz", "amount": "12.5", "unit": "mg"}, {"name": "ZnSO4\u22c57H2O", "amount": "14.4", "unit": "mg"}], "solution": [{"name": "dichloromethane", "amount": "4", "unit": "mL"}, {"name": "methanol", "amount": "4", "unit": "mL"}], "pressure": "", "temperature": "ambient temperature", "time": "3 days"}]
ACUGUD | complex L1 | C6 H14 N8 Zn1 | chemical synthesis | Zn(NO3)2⋅6H2O | 0.4 mmol | ligand L1 | 0.8 mmol | NaN3 | 0.8 mmol |  |  |  |  | MeOH |  | 30 min, two weeks | room temperature |  | chemical synthesis | 10.1016/j.ica.2017.09.064 |  | 2018.01 | [{"synthesis method": "chemical synthesis", "precursor": [{"name": "Zn(NO3)2\u22c56H2O", "amount": "0.4", "unit": "mmol"}, {"name": "ligand L1", "amount": "0.8", "unit": "mmol"}, {"name": "NaN3", "amount": "0.8", "unit": "mmol"}], "solution": [{"name": "MeOH", "amount": "10", "unit": "ml"}], "pressure": "", "temperature": "room temperature", "time": "30 min, two weeks"}]
ACUDUA | complex L2 | C20 H20 N12 Zn1 | chemical synthesis | Zn(NO3)2⋅6H2O | 0.4 mmol | ligand L1 | 0.8 mmol | NaN3 | 0.8 mmol |  |  |  |  | MeOH |  | 30 min, two weeks | room temperature |  | chemical synthesis | 10.1016/j.ica.2017.09.064 |  | 2018.01 | [{"synthesis method": "chemical synthesis", "precursor": [{"name": "Zn(NO3)2\u22c56H2O", "amount": "0.4", "unit": "mmol"}, {"name": "ligand L1", "amount": "0.8", "unit": "mmol"}, {"name": "NaN3", "amount": "0.8", "unit": "mmol"}], "solution": [{"name": "MeOH", "amount": "10", "unit": "ml"}], "pressure": "", "temperature": "room temperature", "time": "30 min, two weeks"}]
WEZMUL | [Cp∗MoS3Cu3(4,4'-bipy)1.5(μ-SCN)(SCN)]·DMF·MeCN | C32 Cu3 H37 Mo1 N7 O1 S5 | chemical synthesis | 1 | 206 mg | 4,4'-bipy | 125 mg | [6 empty] | DMF, MeCN |  | 4 days |  |  | chemical synthesis, filtration, washing, drying | 10.1016/j.poly.2012.03.037 |  | 2013.03 | [{"synthesis method": "chemical synthesis", "precursor": [{"name": "1", "amount": "206", "unit": "mg"}, {"name": "4,4'-bipy", "amount": "125", "unit": "mg"}], "solution": [{"name": "DMF", "amount": "20", "unit": "mL"}, {"name": "MeCN", "amount": "20", "unit": "mL"}], "pressure": "", "temperature": "", "time": "4 days"}, {"synthesis method": "filtration", "time": "", "atmosphere": "", "pressure": ""}, {"synthesis method": "washing", "washing solution": "DMF, MeCN, Et2O", "amount": "2mL, 5mL, 10mL"}, {"synthesis method": "drying", "pressure": "", "temperature": "", "atmosphere": "air", "time": ""}]
WEZMOF | [Cp∗MoS3Cu3(bpee)1.5(μ-SCN)(SCN)]·0.5(bpee)·2(DMF) | C42 Cu3 H49 Mo1 N8 O2 S5 | chemical synthesis | 1 | 206 mg | bpee | 146 mg | [6 empty] | DMF, MeCN |  | 4 days |  |  | chemical synthesis, filtration, washing, drying | 10.1016/j.poly.2012.03.037 |  | 2013.03 | [{"synthesis method": "chemical synthesis", "precursor": [{"name": "1", "amount": "206", "unit": "mg"}, {"name": "bpee", "amount": "146", "unit": "mg"}], "solution": [{"name": "DMF", "amount": "20", "unit": "mL"}, {"name": "MeCN", "amount": "20", "unit": "mL"}], "pressure": "", "temperature": "", "time": "4 days"}, {"synthesis method": "filtration", "time": "", "atmosphere": "", "pressure": ""}, {"synthesis method": "washing", "washing solution": "DMF, MeCN, Et2O", "amount": "2mL, 5mL, 10mL"}, {"synthesis method": "drying", "pressure": "", "temperature": "", "atmosphere": "air", "time": ""}]
TIDWEK | [Cd2(sbpdc)2(bpy)] | C38 Cd2 H20 N2 O12 S2 | solvothermal synthesis | Cd(CH3COO)2⋅2H2O | 0.0533 g | H2sbpdc | 0.0304 g | bpy | 0.0192 g | [6 empty] | 72h | 160°C | 4.5 | solvothermal synthesis, pH adjustment | 10.1016/j.inoche.2012.11.011 |  | 2013.02 | [{"synthesis method": "solvothermal synthesis", "precursor": [{"name": "Cd(CH3COO)2\u22c52H2O", "amount": "0.0533", "unit": "g"}, {"name": "H2sbpdc", "amount": "0.0304", "unit": "g"}, {"name": "bpy", "amount": "0.0192", "unit": "g"}], "solvent": [{"name": "ethanol", "amount": "2", "unit": "ml"}, {"name": "distilled water", "amount": "5", "unit": "ml"}], "reducing agent": [{"name": "", "amount": "", "unit": ""}], "surfactant": [{"name": "", "amount": "", "unit": ""}], "pressure": "", "temperature": "160\u00b0C", "time": "72h", "heating rate": "", "cooling rate": ""}, {"synthesis method": "pH adjustment", "pH": "4.5", "modulator": ""}]
TIDWAG | [Cd(sbpdc)(bpp) 1/2 ] | C21 Cd1 H14 N1 O6 S1 | solvothermal synthesis | Cd(CH3COO)2⋅2H2O | 0.0533 g | H2sbpdc | 0.0304 g | bpp | 0.0192 g | [6 empty] | 72h | 160°C | 4.5 | solvothermal synthesis, pH adjustment | 10.1016/j.inoche.2012.11.011 |  | 2013.02 | [{"synthesis method": "solvothermal synthesis", "precursor": [{"name": "Cd(CH3COO)2\u22c52H2O", "amount": "0.0533", "unit": "g"}, {"name": "H2sbpdc", "amount": "0.0304", "unit": "g"}, {"name": "bpp", "amount": "0.0192", "unit": "g"}], "solvent": [{"name": "ethanol", "amount": "2", "unit": "ml"}, {"name": "distilled water", "amount": "5", "unit": "ml"}], "reducing agent": [{"name": "", "amount": "", "unit": ""}], "surfactant": [{"name": "", "amount": "", "unit": ""}], "pressure": "", "temperature": "160\u00b0C", "time": "72h", "heating rate": "", "cooling rate": ""}, {"synthesis method": "pH adjustment", "pH": "4.5", "modulator": ""}]
TIDVUZ | [Co(sbpdc)(bpy)] | C24 Co1 H14 N2 O6 S1 | solvothermal synthesis | Co(NO3)2⋅6H2O | 0.0533 g | H2sbpdc | 0.0304 g | bpy | 0.0192 g | [6 empty] | 72h | 160°C | 4.5 | solvothermal synthesis, pH adjustment | 10.1016/j.inoche.2012.11.011 |  | 2013.02 | [{"synthesis method": "solvothermal synthesis", "precursor": [{"name": "Co(NO3)2\u22c56H2O", "amount": "0.0533", "unit": "g"}, {"name": "H2sbpdc", "amount": "0.0304", "unit": "g"}, {"name": "bpy", "amount": "0.0192", "unit": "g"}], "solvent": [{"name": "ethanol", "amount": "2", "unit": "ml"}, {"name": "distilled water", "amount": "5", "unit": "ml"}], "reducing agent": [{"name": "", "amount": "", "unit": ""}], "surfactant": [{"name": "", "amount": "", "unit": ""}], "pressure": "", "temperature": "160\u00b0C", "time": "72h", "heating rate": "", "cooling rate": ""}, {"synthesis method": "pH adjustment", "pH": "4.5", "modulator": ""}]
TIDVOT | [Co(sbpdc)(bpp)(H2O)] | C27 Co1 H22 N2 O7 S1 | solvothermal synthesis | Co(NO3)2⋅6H2O | 0.0533 g | H2sbpdc | 0.0304 g | bpp | 0.0192 g | [6 empty] | 72h | 160°C | 6.5 | solvothermal synthesis, pH adjustment | 10.1016/j.inoche.2012.11.011 |  | 2013.02 | [{"synthesis method": "solvothermal synthesis", "precursor": [{"name": "Co(NO3)2\u22c56H2O", "amount": "0.0533", "unit": "g"}, {"name": "H2sbpdc", "amount": "0.0304", "unit": "g"}, {"name": "bpp", "amount": "0.0192", "unit": "g"}], "solvent": [{"name": "ethanol", "amount": "2", "unit": "ml"}, {"name": "distilled water", "amount": "5", "unit": "ml"}], "reducing agent": [{"name": "", "amount": "", "unit": ""}], "surfactant": [{"name": "", "amount": "", "unit": ""}], "pressure": "", "temperature": "160\u00b0C", "time": "72h", "heating rate": "", "cooling rate": ""}, {"synthesis method": "pH adjustment", "pH": "6.5", "modulator": ""}]
LENRIG | ZnF(pytac)·(H2O) | C9 F1 H7 N2 O3 S1 Zn1 | solvothermal synthesis | pytac | 0.5 mmol | ZnF2⋅4H2O | 0.5 mmol | [8 empty] | 72h | 130°C |  | solvothermal synthesis | 10.1016/j.molstruc.2006.03.034 |  | 2006.08 | [{"synthesis method": "solvothermal synthesis", "precursor": [{"name": "pytac", "amount": "0.5", "unit": "mmol"}, {"name": "ZnF2\u22c54H2O", "amount": "0.5", "unit": "mmol"}], "solvent": [{"name": "ethanol/water", "amount": "10", "unit": "mL"}], "reducing agent": [{"name": "", "amount": "", "unit": ""}], "surfactant": [{"name": "", "amount": "", "unit": ""}], "pressure": "", "temperature": "130\u00b0C", "time": "72h", "heating rate": "1\u00b0C/min", "cooling rate": "0.1\u00b0C/min"}]
LENROM | Zn(pytac)2·(H2O)4.3 | C18 H14.72 N4 O6.36 S2 Zn1 | solvothermal synthesis | pytac | 0.5 mmol | ZnF2⋅4H2O | 0.5 mmol | [8 empty] | 72h | 160°C |  | solvothermal synthesis | 10.1016/j.molstruc.2006.03.034 |  | 2006.08 | [{"synthesis method": "solvothermal synthesis", "precursor": [{"name": "pytac", "amount": "0.5", "unit": "mmol"}, {"name": "ZnF2\u22c54H2O", "amount": "0.5", "unit": "mmol"}], "solvent": [{"name": "ethanol/water", "amount": "10", "unit": "mL"}], "reducing agent": [{"name": "", "amount": "", "unit": ""}], "surfactant": [{"name": "", "amount": "", "unit": ""}], "pressure": "", "temperature": "160\u00b0C", "time": "72h", "heating rate": "1\u00b0C/min", "cooling rate": "0.1\u00b0C/min"}]
LENRUS | Ag(pytac) | Ag1 C9 H7 N2 O3 S1 | solvothermal synthesis | pytac | 0.5 mmol | AgNO3 | 0.5 mmol | [11 empty] | solvothermal synthesis | 10.1016/j.molstruc.2006.03.034 |  | 2006.08 | [{"synthesis method": "solvothermal synthesis", "precursor": [{"name": "pytac", "amount": "0.5", "unit": "mmol"}, {"name": "AgNO3", "amount": "0.5", "unit": "mmol"}], "solvent": [{"name": "ethanol/water", "amount": "10", "unit": "mL"}], "reducing agent": [{"name": "", "amount": "", "unit": ""}], "surfactant": [{"name": "", "amount": "", "unit": ""}], "pressure": "", "temperature": "", "time": "", "heating rate": "", "cooling rate": ""}]
QUZDUM | [Hg(μ-bptz)Cl2] n | C12 Cl2 H8 Hg1 N6 | chemical synthesis | 3,6-bis(2-pyridyl)-1,2,4,5-tetrazine | 0.47 g | HgCl2 | 1.05 g | [6 empty] | CH3OH, CH3CN |  | 30 min | 50°C |  | chemical synthesis | 10.1016/j.jssc.2015.11.002 |  | 2016.01 | [{"synthesis method": "chemical synthesis", "precursor": [{"name": "3,6-bis(2-pyridyl)-1,2,4,5-tetrazine", "amount": "0.47", "unit": "g"}, {"name": "HgCl2", "amount": "1.05", "unit": "g"}], "solution": [{"name": "CH3OH", "amount": "50", "unit": "mL"}, {"name": "CH3CN", "amount": "50", "unit": "mL"}], "pressure": "", "temperature": "50\u00b0C", "time": "30 min"}]
QUZFAU | [Hg(μ-bptz)Br2] n | Br2 C12 H8 Hg1 N6 | chemical synthesis | 3,6-bis(2-pyridyl)-1,2,4,5-tetrazine | 0.47 g | HgBr2 | 1.05 g | [6 empty] | CH3OH, CH3CN |  | 30 min | 50°C |  | chemical synthesis | 10.1016/j.jssc.2015.11.002 |  | 2016.01 | [{"synthesis method": "chemical synthesis", "precursor": [{"name": "3,6-bis(2-pyridyl)-1,2,4,5-tetrazine", "amount": "0.47", "unit": "g"}, {"name": "HgBr2", "amount": "1.05", "unit": "g"}], "solution": [{"name": "CH3OH", "amount": "50", "unit": "mL"}, {"name": "CH3CN", "amount": "50", "unit": "mL"}], "pressure": "", "temperature": "50\u00b0C", "time": "30 min"}]
QUZFEY | [Hg2(μ-bptz)(μ-I)2I2] n | C12 H8 Hg2 I4 N6 | chemical synthesis | 3,6-bis(2-pyridyl)-1,2,4,5-tetrazine | 0.47 g | HgI2 | 1.05 g | [6 empty] | CH3OH, CH3CN |  | 30 min | 50°C |  | chemical synthesis | 10.1016/j.jssc.2015.11.002 |  | 2016.01 | [{"synthesis method": "chemical synthesis", "precursor": [{"name": "3,6-bis(2-pyridyl)-1,2,4,5-tetrazine", "amount": "0.47", "unit": "g"}, {"name": "HgI2", "amount": "1.05", "unit": "g"}], "solution": [{"name": "CH3OH", "amount": "50", "unit": "mL"}, {"name": "CH3CN", "amount": "50", "unit": "mL"}], "pressure": "", "temperature": "50\u00b0C", "time": "30 min"}]
ZIDPIO | [Zn(opda)(obiyb)] | C24 H22 N4 O4 Zn1 | solvothermal synthesis | opda | 0.0096 g | Zn(NO3)2⋅6H2O | 0.0297 g | obiyb | 0.0238 g | KOH | 0.056 g |  |  |  |  | 72h | 150°C |  | solvothermal synthesis | 10.1016/j.poly.2018.08.038 |  | 2018.11 | [{"synthesis method": "solvothermal synthesis", "precursor": [{"name": "opda", "amount": "0.0096", "unit": "g"}, {"name": "Zn(NO3)2\u22c56H2O", "amount": "0.0297", "unit": "g"}, {"name": "obiyb", "amount": "0.0238", "unit": "g"}, {"name": "KOH", "amount": "0.056", "unit": "g"}], "solvent": [{"name": "water", "amount": "12", "unit": "mL"}], "reducing agent": [{"name": "", "amount": "", "unit": ""}], "surfactant": [{"name": "", "amount": "", "unit": ""}], "pressure": "", "temperature": "150\u00b0C", "time": "72h", "heating rate": "", "cooling rate": ""}]
ZIDPOU | [Zn(opda)(pbiyb)0.5] | C17 H17 N2 O4 Zn1 | solvothermal synthesis | opda | 0.0096 g | Zn(NO3)2⋅6H2O | 0.0297 g | pbiyb | 0.0238 g | KOH | 0.056 g |  |  |  |  | 72h | 150°C |  | solvothermal synthesis | 10.1016/j.poly.2018.08.038 |  | 2018.11 | [{"synthesis method": "solvothermal synthesis", "precursor": [{"name": "opda", "amount": "0.0096", "unit": "g"}, {"name": "Zn(NO3)2\u22c56H2O", "amount": "0.0297", "unit": "g"}, {"name": "pbiyb", "amount": "0.0238", "unit": "g"}, {"name": "KOH", "amount": "0.056", "unit": "g"}], "solvent": [{"name": "water", "amount": "12", "unit": "mL"}], "reducing agent": [{"name": "", "amount": "", "unit": ""}], "surfactant": [{"name": "", "amount": "", "unit": ""}], "pressure": "", "temperature": "150\u00b0C", "time": "72h", "heating rate": "", "cooling rate": ""}]
ZIDPUA | [Zn(opda)(mbib)] | C47 H39 N8 O10 Zn2 | solvothermal synthesis | opda | 0.0096 g | Zn(NO3)2⋅6H2O | 0.0297 g | mbib | 0.0186 g | KOH | 0.056 g |  |  |  |  | 72h | 150°C |  | solvothermal synthesis | 10.1016/j.poly.2018.08.038 |  | 2018.11 | [{"synthesis method": "solvothermal synthesis", "precursor": [{"name": "opda", "amount": "0.0096", "unit": "g"}, {"name": "Zn(NO3)2\u22c56H2O", "amount": "0.0297", "unit": "g"}, {"name": "mbib", "amount": "0.0186", "unit": "g"}, {"name": "KOH", "amount": "0.056", "unit": "g"}], "solvent": [{"name": "water", "amount": "12", "unit": "mL"}], "reducing agent": [{"name": "", "amount": "", "unit": ""}], "surfactant": [{"name": "", "amount": "", "unit": ""}], "pressure": "", "temperature": "150\u00b0C", "time": "72h", "heating rate": "", "cooling rate": ""}]
ZIDQAH | [Zn(opda)(pbib)] | C22 H18 N4 O4 Zn1 | solvothermal synthesis | opda | 0.0096 g | Zn(NO3)2⋅6H2O | 0.0297 g | pbib | 0.0186 g | KOH | 0.056 g |  |  |  |  | 72h | 150°C |  | solvothermal synthesis | 10.1016/j.poly.2018.08.038 |  | 2018.11 | [{"synthesis method": "solvothermal synthesis", "precursor": [{"name": "opda", "amount": "0.0096", "unit": "g"}, {"name": "Zn(NO3)2\u22c56H2O", "amount": "0.0297", "unit": "g"}, {"name": "pbib", "amount": "0.0186", "unit": "g"}, {"name": "KOH", "amount": "0.056", "unit": "g"}], "solvent": [{"name": "water", "amount": "12", "unit": "mL"}], "reducing agent": [{"name": "", "amount": "", "unit": ""}], "surfactant": [{"name": "", "amount": "", "unit": ""}], "pressure": "", "temperature": "150\u00b0C", "time": "72h", "heating rate": "", "cooling rate": ""}]
JAWLOL | [Ru2(DMBA)4(μ-O,O'-WO4) | C36 H44 N8 O6 Ru2 W1 | chemical synthesis | Na2WO4 | 15 mg | Ru2(DMBA)4(NO3)2 | 5.0 mg | [6 empty] | H2O, CH3CN |  |  |  |  | chemical synthesis | 10.1016/j.ica.2017.05.011 |  | 2017.11 | [{"synthesis method": "chemical synthesis", "precursor": [{"name": "Na2WO4", "amount": "15", "unit": "mg"}, {"name": "Ru2(DMBA)4(NO3)2", "amount": "5.0", "unit": "mg"}], "solution": [{"name": "H2O", "amount": "2", "unit": "mL"}, {"name": "CH3CN", "amount": "2", "unit": "mL"}], "pressure": "", "temperature": "", "time": ""}]
JAWLUR | [Ru2(DMBA)4(μ-O,O'-1,4-(O2C)2C6H4) | C44 H48 N8 O6 Ru2 | chemical synthesis | [Bu4N]2[1,4-(CO2)2C6H4] | 3 mg | Ru2(DMBA)4(NO3)2 | 5 mg | [6 empty] | H2O, CH3CN |  |  |  |  | chemical synthesis | 10.1016/j.ica.2017.05.011 |  | 2017.11 | [{"synthesis method": "chemical synthesis", "precursor": [{"name": "[Bu4N]2[1,4-(CO2)2C6H4]", "amount": "3", "unit": "mg"}, {"name": "Ru2(DMBA)4(NO3)2", "amount": "5", "unit": "mg"}], "solution": [{"name": "H2O", "amount": "2", "unit": "mL"}, {"name": "CH3CN", "amount": "2", "unit": "mL"}], "pressure": "", "temperature": "", "time": ""}]
XAXNER | [Zn2(BOABA)(bpp)(OH)]·0.5H2O | C24 H23 N2 O9.5 Zn2 | solvothermal synthesis | H3BOABA | 0.270 g | Zn(NO3)2⋅6H2O | 0.296 g | bpp | 0.099 g | NaOH | 0.080 g |  |  |  |  | 72h | 160°C |  | solvothermal synthesis, filtration, washing, drying | 10.1016/j.jssc.2012.03.002 |  | 2012.07 | [{"synthesis method": "solvothermal synthesis", "precursor": [{"name": "H3BOABA", "amount": "0.270", "unit": "g"}, {"name": "Zn(NO3)2\u22c56H2O", "amount": "0.296", "unit": "g"}, {"name": "bpp", "amount": "0.099", "unit": "g"}, {"name": "NaOH", "amount": "0.080", "unit": "g"}], "solvent": [{"name": "CH3CH2OH", "amount": "2", "unit": "mL"}, {"name": "H2O", "amount": "15", "unit": "mL"}], "reducing agent": [{"name": "", "amount": "", "unit": ""}], "surfactant": [{"name": "", "amount": "", "unit": ""}], "pressure": "", "temperature": "160\u00b0C", "time": "72h", "heating rate": "", "cooling rate": "72h"}, {"synthesis method": "filtration", "time": "", "atmosphere": "", "pressure": ""}, {"synthesis method": "washing", "washing solution": "water and ethanol", "amount": ""}, {"synthesis method": "drying", "pressure": "", "temperature": "", "atmosphere": "air", "time": ""}]
XAXNIV | [Cd3(BOABA)2(bpp)2(H2O)6] | C48 Cd3 H58 N4 O24 | solvothermal synthesis | H3BOABA | 0.270 g | Cd(CH3COO)2⋅2H2O | 0.267 g | bpp | 0.050 g | NaOH | 0.080 g | [7 empty] | solvothermal synthesis | 10.1016/j.jssc.2012.03.002 |  | 2012.07 | [{"synthesis method": "solvothermal synthesis", "precursor": [{"name": "H3BOABA", "amount": "0.270", "unit": "g"}, {"name": "Cd(CH3COO)2\u22c52H2O", "amount": "0.267", "unit": "g"}, {"name": "bpp", "amount": "0.050", "unit": "g"}, {"name": "NaOH", "amount": "0.080", "unit": "g"}], "solvent": [{"name": "CH3CH2OH", "amount": "5", "unit": "mL"}, {"name": "H2O", "amount": "15", "unit": "mL"}], "reducing agent": [{"name": "", "amount": "", "unit": ""}], "surfactant": [{"name": "", "amount": "", "unit": ""}], "pressure": "", "temperature": "", "time": "", "heating rate": "", "cooling rate": ""}]
XAXNOB | [Cd3(BOABA)2(2,2'-bipy)3(H2O)4]·5.5H2O | C52 Cd3 H57 N6 O25.5 | solvothermal synthesis | H3BOABA | 0.270 g | Cd(CH3COO)2⋅2H2O | 0.267 g | 2,2'-bipy | 0.039 g | NaOH | 0.080 g | [7 empty] | solvothermal synthesis | 10.1016/j.jssc.2012.03.002 |  | 2012.07 | [{"synthesis method": "solvothermal synthesis", "precursor": [{"name": "H3BOABA", "amount": "0.270", "unit": "g"}, {"name": "Cd(CH3COO)2\u22c52H2O", "amount": "0.267", "unit": "g"}, {"name": "2,2'-bipy", "amount": "0.039", "unit": "g"}, {"name": "NaOH", "amount": "0.080", "unit": "g"}], "solvent": [{"name": "H2O", "amount": "15", "unit": "mL"}], "reducing agent": [{"name": "", "amount": "", "unit": ""}], "surfactant": [{"name": "", "amount": "", "unit": ""}], "pressure": "", "temperature": "", "time": "", "heating rate": "", "cooling rate": ""}]
XAXNUH | [CdNa(BOABA)(H2O)]2 | C22 Cd2 H20 Na2 O19 | solvothermal synthesis | H3BOABA | 0.270 g | Cd(CH3COO)2⋅2H2O | 0.267 g | NaOH | 0.080 g | [9 empty] | solvothermal synthesis | 10.1016/j.jssc.2012.03.002 |  | 2012.07 | [{"synthesis method": "solvothermal synthesis", "precursor": [{"name": "H3BOABA", "amount": "0.270", "unit": "g"}, {"name": "Cd(CH3COO)2\u22c52H2O", "amount": "0.267", "unit": "g"}, {"name": "NaOH", "amount": "0.080", "unit": "g"}], "solvent": [{"name": "H2O", "amount": "15", "unit": "mL"}], "reducing agent": [{"name": "", "amount": "", "unit": ""}], "surfactant": [{"name": "", "amount": "", "unit": ""}], "pressure": "", "temperature": "", "time": "", "heating rate": "", "cooling rate": ""}]
XAXPAP | [Cd2(BOABA)(bimb)Cl(H2O)2] | C21 Cd2 Cl1 H27 N4 O11 | solvothermal synthesis | H3BOABA | 0.270 g | CdCl2⋅2.5H2O | 0.228 g | bimb | 0.095 g | NaOH | 0.080 g | [7 empty] | solvothermal synthesis | 10.1016/j.jssc.2012.03.002 |  | 2012.07 | [{"synthesis method": "solvothermal synthesis", "precursor": [{"name": "H3BOABA", "amount": "0.270", "unit": "g"}, {"name": "CdCl2\u22c52.5H2O", "amount": "0.228", "unit": "g"}, {"name": "bimb", "amount": "0.095", "unit": "g"}, {"name": "NaOH", "amount": "0.080", "unit": "g"}], "solvent": [{"name": "DMF", "amount": "2", "unit": "mL"}, {"name": "CH3CH2OH", "amount": "5", "unit": "mL"}, {"name": "H2O", "amount": "10", "unit": "mL"}], "reducing agent": [{"name": "", "amount": "", "unit": ""}], "surfactant": [{"name": "", "amount": "", "unit": ""}], "pressure": "", "temperature": "", "time": "", "heating rate": "", "cooling rate": ""}]
LAFMAG02 | {[Cd(μ-SCN)2(htm)(H2O)]·H2O} n | C8 Cd1 H16 N6 O2 S2 | [16 empty] | diffusion | 10.1016/j.molstruc.2009.09.046 |  | 2009.12 | [{"synthesis method": "diffusion", "precursor": [{"name": "NH4SCN", "amount": "0.41", "unit": "g"}, {"name": "hexamethylenetetramine", "amount": "0.75", "unit": "g"}, {"name": "Cd(NO3)2\u22c54H2O", "amount": "0.86", "unit": "g"}], "solution": [{"name": "ethanol", "amount": "10", "unit": "mL"}, {"name": "water", "amount": "10", "unit": "mL"}], "pressure": "", "temperature": "", "time": "a few days"}]
ELOXUY01 | [Cu(μ-SCN)2(Him)2] n | C8 Cu1 H8 N6 S2 | [16 empty] | diffusion | 10.1016/j.molstruc.2009.09.046 |  | 2009.12 | [{"synthesis method": "diffusion", "precursor": [{"name": "CuSO4\u22c55H2O", "amount": "0.68", "unit": "g"}, {"name": "imidazole", "amount": "0.37", "unit": "g"}], "solution": [{"name": "ethanol", "amount": "10", "unit": "mL"}, {"name": "water", "amount": "10", "unit": "mL"}], "pressure": "", "temperature": "", "time": "a few days"}]
FIHVEZ | [Zn(3-ptt)2] n | C14 H8 N6 S4 Zn1 | solvothermal synthesis | 3-pttH | 0.0117 g | Zn(NO3)2⋅6H2O | 0.0090 g | [8 empty] | 36h | 90°C |  | solvothermal synthesis | 10.1016/j.ica.2013.06.013 |  | 2013.08 | [{"synthesis method": "solvothermal synthesis", "precursor": [{"name": "3-pttH", "amount": "0.0117", "unit": "g"}, {"name": "Zn(NO3)2\u22c56H2O", "amount": "0.0090", "unit": "g"}], "solvent": [{"name": "DMF", "amount": "2", "unit": "mL"}, {"name": "water", "amount": "3", "unit": "mL"}], "reducing agent": [{"name": "", "amount": "", "unit": ""}], "surfactant": [{"name": "", "amount": "", "unit": ""}], "pressure": "", "temperature": "90\u00b0C", "time": "36h", "heating rate": "", "cooling rate": "5\u00b0Ch-1"}]
FIHWUQ | [Co(3-ptt)2] n | C14 Co1 H8 N6 S4 | solvothermal synthesis | CoCl2⋅6H2O | 0.0071 g | 3-pttH | 0.0117 g | [8 empty] | 36h | 110°C |  | solvothermal synthesis | 10.1016/j.ica.2013.06.013 |  | 2013.08 | [{"synthesis method": "solvothermal synthesis", "precursor": [{"name": "CoCl2\u22c56H2O", "amount": "0.0071", "unit": "g"}, {"name": "3-pttH", "amount": "0.0117", "unit": "g"}], "solvent": [{"name": "alcohol", "amount": "2.5", "unit": "mL"}, {"name": "DMF", "amount": "2.5", "unit": "mL"}], "reducing agent": [{"name": "", "amount": "", "unit": ""}], "surfactant": [{"name": "", "amount": "", "unit": ""}], "pressure": "", "temperature": "110\u00b0C", "time": "36h", "heating rate": "", "cooling rate": "5\u00b0Ch-1"}]
FIHWOK | [Ni(3-ptt)2] n | C14 H8 N6 Ni1 S4 | solvothermal synthesis | NiCl2⋅6H2O | 0.0024 g | 3-pttH | 0.0039 g | [8 empty] | 36h | 70°C |  | solvothermal synthesis | 10.1016/j.ica.2013.06.013 |  | 2013.08 | [{"synthesis method": "solvothermal synthesis", "precursor": [{"name": "NiCl2\u22c56H2O", "amount": "0.0024", "unit": "g"}, {"name": "3-pttH", "amount": "0.0039", "unit": "g"}], "solvent": [{"name": "methanol", "amount": "3", "unit": "mL"}, {"name": "DMF", "amount": "0.5", "unit": "mL"}], "reducing agent": [{"name": "", "amount": "", "unit": ""}], "surfactant": [{"name": "", "amount": "", "unit": ""}], "pressure": "", "temperature": "70\u00b0C", "time": "36h", "heating rate": "", "cooling rate": "5\u00b0Ch-1"}]
FIHWIE | [Pb(3-ptt)2] | C14 H8 N6 Pb1 S4 | solvothermal synthesis | Pb(NO3)2 | 0.0099 g | 3-pttH | 0.0117 g | [8 empty] | 36h | 140°C |  | solvothermal synthesis | 10.1016/j.ica.2013.06.013 |  | 2013.08 | [{"synthesis method": "solvothermal synthesis", "precursor": [{"name": "Pb(NO3)2", "amount": "0.0099", "unit": "g"}, {"name": "3-pttH", "amount": "0.0117", "unit": "g"}], "solvent": [{"name": "water", "amount": "4", "unit": "mL"}], "reducing agent": [{"name": "", "amount": "", "unit": ""}], "surfactant": [{"name": "", "amount": "", "unit": ""}], "pressure": "", "temperature": "140\u00b0C", "time": "36h", "heating rate": "", "cooling rate": "5\u00b0Ch-1"}]
DAQYUP | [Ag2(mn-15S2O3)]∞(ClO4)2∞ | Ag2 C12 Cl2 H16 N2 O11 S2 | chemical synthesis | mn-15S2O3 | 30 mg | AgClO4⋅xH2O | 141.2 mg | [6 empty] | MeNO2 |  | 15 min |  |  | chemical synthesis, filtration, washing, drying | 10.1016/S0020-1693(98)00349-1 |  | 1999.02 | [{"synthesis method": "chemical synthesis", "precursor": [{"name": "mn-15S2O3", "amount": "30", "unit": "mg"}, {"name": "AgClO4\u22c5xH2O", "amount": "141.2", "unit": "mg"}], "solution": [{"name": "MeNO2", "amount": "3", "unit": "mL"}], "pressure": "", "temperature": "", "time": "15 min"}, {"synthesis method": "filtration", "time": "", "atmosphere": "", "pressure": ""}, {"synthesis method": "washing", "washing solution": "MeNO2", "amount": "2\u00d70.5ml"}, {"synthesis method": "drying", "pressure": "vacuum", "temperature": "", "atmosphere": "", "time": "2h"}]
XUYGON |  | C20 H24 N2 O6 Zn1 | chemical synthesis | Zn(NO3)2⋅6H2O | 0.30 g | H3BTC | 0.21 g | [8 empty] | 48 h | 65 °C |  | chemical synthesis, filtration, washing | 10.1016/S1387-7003(02)00778-5 |  | 2003.03 | [{"synthesis method": "chemical synthesis", "precursor": [{"name": "Zn(NO3)2\u22c56H2O", "amount": "0.30", "unit": "g"}, {"name": "H3BTC", "amount": "0.21", "unit": "g"}], "solvent": [{"name": "N,N-dimethylformamide solution", "amount": "8.0", "unit": "ml"}], "reducing agent": [{"name": "TEA", "amount": "4.0", "unit": "ml"}, {"name": "pyridine", "amount": "6.0", "unit": "ml"}], "pressure": "", "temperature": "65 \u00b0C", "time": "48 h"}, {"synthesis method": "filtration", "time": "", "atmosphere": "", "pressure": ""}, {"synthesis method": "washing", "washing solution": "ethanol", "amount": "5 ml"}]
RIKFID | {[Co(L1 )0.5(L2 )(H2O)2]·H2O}n | C29 Co1 H36 N5 O10 | solvothermal synthesis | Co(O2CCH3)2⋅4H2O | 0.050 g | L1 | 0.047 g | L2 | 0.065 g | [5 empty] | autogenous | 48h | 120°C |  | solvothermal synthesis, washing | 10.1016/j.poly.2018.06.042 |  | 2018.09 | [{"synthesis method": "solvothermal synthesis", "precursor": [{"name": "Co(O2CCH3)2\u22c54H2O", "amount": "0.050", "unit": "g"}, {"name": "L1", "amount": "0.047", "unit": "g"}, {"name": "L2", "amount": "0.065", "unit": "g"}], "solvent": [{"name": "water", "amount": "10", "unit": "ml"}], "reducing agent": [{"name": "", "amount": "", "unit": ""}], "surfactant": [{"name": "", "amount": "", "unit": ""}], "pressure": "autogenous", "temperature": "120\u00b0C", "time": "48h", "heating rate": "", "cooling rate": "slowly to room temperature"}, {"synthesis method": "washing", "washing solution": "ethanol and diethyl ether", "amount": ""}]
RIKFOJ | {[Ni(L1 )0.5(L2 )(H2O)2]·H2O}n | C29 H36 N5 Ni1 O10 | solvothermal synthesis | Ni(O2CCH3)2⋅4H2O | 0.050 g | [13 empty] | solvothermal synthesis | 10.1016/j.poly.2018.06.042 |  | 2018.09 | [{"synthesis method": "solvothermal synthesis", "precursor": [{"name": "Ni(O2CCH3)2\u22c54H2O", "amount": "0.050", "unit": "g"}], "solvent": [], "reducing agent": [{"name": "", "amount": "", "unit": ""}], "surfactant": [{"name": "", "amount": "", "unit": ""}], "pressure": "", "temperature": "", "time": "", "heating rate": "", "cooling rate": ""}]
RIKFUP | {[Co2(L1 )(L3 )2(H2O)4]·3H2O}n | C62 Co2 H82 N10 O21 | solvothermal synthesis | L3 | 0.071 g | [13 empty] | solvothermal synthesis | 10.1016/j.poly.2018.06.042 |  | 2018.09 | [{"synthesis method": "solvothermal synthesis", "precursor": [{"name": "L3", "amount": "0.071", "unit": "g"}], "solvent": [], "reducing agent": [{"name": "", "amount": "", "unit": ""}], "surfactant": [{"name": "", "amount": "", "unit": ""}], "pressure": "", "temperature": "", "time": "", "heating rate": "", "cooling rate": ""}]
RIKGAW | {[Ni2(L1 )(L3 )2(H2O)4]·3H2O}n | C62 H82 N10 Ni2 O21 | solvothermal synthesis | Ni(O2CCH3)2⋅4H2O | 0.050 g | [13 empty] | solvothermal synthesis | 10.1016/j.poly.2018.06.042 |  | 2018.09 | [{"synthesis method": "solvothermal synthesis", "precursor": [{"name": "Ni(O2CCH3)2\u22c54H2O", "amount": "0.050", "unit": "g"}], "solvent": [], "reducing agent": [{"name": "", "amount": "", "unit": ""}], "surfactant": [{"name": "", "amount": "", "unit": ""}], "pressure": "", "temperature": "", "time": "", "heating rate": "", "cooling rate": ""}]
QUGKAE | [Co2(C10H2O8)(C10H8N2)2(H2O)] | C30 Co2 H20 N4 O9 | solvothermal synthesis | Benzene-1,2,4,5-tetracarboxylic acid | 100 mg | cobalt acetate tetrahydrate | 196 mg | 2,2'-bipyridyl | 123 mg | [6 empty] | 2 h | 180°C |  | solvothermal synthesis, filtration | 10.1016/S0020-1693(01)00318-8 |  | 2001.04 | [{"synthesis method": "solvothermal synthesis", "precursor": [{"name": "Benzene-1,2,4,5-tetracarboxylic acid", "amount": "100", "unit": "mg"}, {"name": "cobalt acetate tetrahydrate", "amount": "196", "unit": "mg"}, {"name": "2,2'-bipyridyl", "amount": "123", "unit": "mg"}], "solvent": [{"name": "water", "amount": "20", "unit": "ml"}], "reducing agent": [{"name": "", "amount": "", "unit": ""}], "surfactant": [{"name": "", "amount": "", "unit": ""}], "pressure": "", "temperature": "180\u00b0C", "time": "2 h", "heating rate": "100\u00b0C h-1", "cooling rate": "2\u00b0C h-1"}, {"synthesis method": "filtration", "time": "", "atmosphere": "air", "pressure": ""}]
QUGJUX | [Co3(C9H3O6)2(C10H8N2)2(H2O)2] | C19 Co1.5 H13 N2 O7 | solvothermal synthesis | Benzene-1,2,4-tricarboxylic acid | 101 mg | cobalt acetate tetrahydrate | 119 mg | 2,2-bipyridyl | 76 mg | [6 empty] | 2 h | 230°C |  | solvothermal synthesis, cooling, cooling, cooling, cooling | 10.1016/S0020-1693(01)00318-8 |  | 2001.04 | [{"synthesis method": "solvothermal synthesis", "precursor": [{"name": "Benzene-1,2,4-tricarboxylic acid", "amount": "101", "unit": "mg"}, {"name": "cobalt acetate tetrahydrate", "amount": "119", "unit": "mg"}, {"name": "2,2-bipyridyl", "amount": "76", "unit": "mg"}], "solvent": [{"name": "water", "amount": "10", "unit": "ml"}], "reducing agent": [{"name": "", "amount": "", "unit": ""}], "surfactant": [{"name": "", "amount": "", "unit": ""}], "pressure": "", "temperature": "230\u00b0C", "time": "2 h", "heating rate": "20\u00b0C h-1", "cooling rate": "5\u00b0C h-1"}, {"synthesis method": "cooling", "pressure": "", "temperature": "180\u00b0C", "atmosphere": "", "time": "6 h"}, {"synthesis method": "cooling", "pressure": "", "temperature": "90\u00b0C", "atmosphere": "", "time": ""}, {"synthesis method": "cooling", "pressure": "", "temperature": "50\u00b0C", "atmosphere": "", "time": ""}, {"synthesis method": "cooling", "pressure": "", "temperature": "room temperature", "atmosphere": "", "time": ""}]
QUGJOR | [Mn3(C9H3O6)2(C10H8N2)2(H2O)2] | C19 H13 Mn1.5 N2 O7 | solvothermal synthesis | Benzene-1,2,4-tricarboxylic acid | 151 mg | manganese acetate tetrahydrate | 178 mg | 2,2-bipyridyl | 114 mg | [6 empty] | 2 h | 230°C |  | solvothermal synthesis, cooling, cooling, cooling, cooling | 10.1016/S0020-1693(01)00318-8 |  | 2001.04 | [{"synthesis method": "solvothermal synthesis", "precursor": [{"name": "Benzene-1,2,4-tricarboxylic acid", "amount": "151", "unit": "mg"}, {"name": "manganese acetate tetrahydrate", "amount": "178", "unit": "mg"}, {"name": "2,2-bipyridyl", "amount": "114", "unit": "mg"}], "solvent": [{"name": "water", "amount": "20", "unit": "ml"}], "reducing agent": [{"name": "", "amount": "", "unit": ""}], "surfactant": [{"name": "", "amount": "", "unit": ""}], "pressure": "", "temperature": "230\u00b0C", "time": "2 h", "heating rate": "20\u00b0C h-1", "cooling rate": "5\u00b0C h-1"}, {"synthesis method": "cooling", "pressure": "", "temperature": "180\u00b0C", "atmosphere": "", "time": "6 h"}, {"synthesis method": "cooling", "pressure": "", "temperature": "90\u00b0C", "atmosphere": "", "time": ""}, {"synthesis method": "cooling", "pressure": "", "temperature": "50\u00b0C", "atmosphere": "", "time": ""}, {"synthesis method": "cooling", "pressure": "", "temperature": "room temperature", "atmosphere": "", "time": ""}]
QADZUT | 1 | C60 H48 N24 Ni1 O80 P2 W24 | solvothermal synthesis |  |  | tib | 50 mg | NiCl2∙2H2O | 30 mg | [5 empty] | sealed | 80 h | 160 °C | 3 | chemical synthesis, pH adjustment, solvothermal synthesis | 10.1016/j.molstruc.2016.03.012 |  | 2016.07 | [{"synthesis method": "chemical synthesis", "precursor": [{"name": "H3PW12O40\u221912H2O", "amount": "350", "unit": "mg"}, {"name": "tib", "amount": "50", "unit": "mg"}, {"name": "NiCl2\u22192H2O", "amount": "30", "unit": "mg"}], "solution": [{"name": "H2O", "amount": "18", "unit": "mL"}], "pressure": "", "temperature": "", "time": "1 h"}, {"synthesis method": "pH adjustment", "pH": "3", "modulator": "1 mol L-1 HCl"}, {"synthesis method": "solvothermal synthesis", "precursor": [{"name": "", "amount": "", "unit": ""}], "solvent": [{"name": "", "amount": "", "unit": ""}], "reducing agent": [{"name": "", "amount": "", "unit": ""}], "surfactant": [{"name": "", "amount": "", "unit": ""}], "pressure": "sealed", "temperature": "160 \u00b0C", "time": "80 h", "heating rate": "", "cooling rate": "10 \u00b0C/h"}]
QADZON | 2 | C30 Ge1 H36 N12 Ni2 O50 W12 | solvothermal synthesis |  |  | tib | 86.2 mg | Ni(CH3COO)2⋅2H2O | 53.2 mg | [5 empty] | sealed | 80 h | 160 °C | 3 | chemical synthesis, pH adjustment, solvothermal synthesis | 10.1016/j.molstruc.2016.03.012 |  | 2016.07 | [{"synthesis method": "chemical synthesis", "precursor": [{"name": "H4GeW12O40\u221913H2O", "amount": "343", "unit": "mg"}, {"name": "tib", "amount": "86.2", "unit": "mg"}, {"name": "Ni(CH3COO)2\u22c52H2O", "amount": "53.2", "unit": "mg"}], "solution": [{"name": "H2O", "amount": "18", "unit": "mL"}], "pressure": "", "temperature": "", "time": "1 h"}, {"synthesis method": "pH adjustment", "pH": "3", "modulator": "1 mol L-1 HCl"}, {"synthesis method": "solvothermal synthesis", "precursor": [{"name": "", "amount": "", "unit": ""}], "solvent": [{"name": "", "amount": "", "unit": ""}], "reducing agent": [{"name": "", "amount": "", "unit": ""}], "surfactant": [{"name": "", "amount": "", "unit": ""}], "pressure": "sealed", "temperature": "160 \u00b0C", "time": "80 h", "heating rate": "", "cooling rate": "10 \u00b0C/h"}]
XOGYIE | [CoL(bimb)0.5]n | C19 Co1 H15 N4 O4 | solvothermal synthesis | Co(NO3)2⋅6H2O | 0.029 g | H2L | 0.027 g | bimb | 0.019 g | [6 empty] | 3 days | 130°C |  | solvothermal synthesis | 10.1016/j.jssc.2019.06.001 |  | 2019.09 | [{"synthesis method": "solvothermal synthesis", "precursor": [{"name": "Co(NO3)2\u22c56H2O", "amount": "0.029", "unit": "g"}, {"name": "H2L", "amount": "0.027", "unit": "g"}, {"name": "bimb", "amount": "0.019", "unit": "g"}], "solvent": [{"name": "acetonitrile", "amount": "6", "unit": "mL"}, {"name": "DMF", "amount": "3", "unit": "mL"}], "reducing agent": [{"name": "", "amount": "", "unit": ""}], "surfactant": [{"name": "", "amount": "", "unit": ""}], "pressure": "", "temperature": "130\u00b0C", "time": "3 days", "heating rate": "", "cooling rate": "5\u00b0Ch-1"}]
XOHQUJ | {[CoL(bimmb)]·DMF}n | C31 Co1 H29 N7 O5 | solvothermal synthesis | Co(NO3)2⋅6H2O | 0.029 g | H2L | 0.027 g | bimmb | 0.023 g | [6 empty] | 3 days | 130°C |  | solvothermal synthesis | 10.1016/j.jssc.2019.06.001 |  | 2019.09 | [{"synthesis method": "solvothermal synthesis", "precursor": [{"name": "Co(NO3)2\u22c56H2O", "amount": "0.029", "unit": "g"}, {"name": "H2L", "amount": "0.027", "unit": "g"}, {"name": "bimmb", "amount": "0.023", "unit": "g"}], "solvent": [{"name": "DMF", "amount": "5", "unit": "mL"}], "reducing agent": [{"name": "", "amount": "", "unit": ""}], "surfactant": [{"name": "", "amount": "", "unit": ""}], "pressure": "", "temperature": "130\u00b0C", "time": "3 days", "heating rate": "", "cooling rate": "5\u00b0Ch-1"}]
XOGYOK | [CoL(bimmb)0.5]n | C21 Co1 H15 N4 O4 | solvothermal synthesis | Co(NO3)2⋅6H2O | 0.029 g | H2L | 0.027 g | bimmb | 0.023 g | [6 empty] | 3 days | 130°C |  | solvothermal synthesis | 10.1016/j.jssc.2019.06.001 |  | 2019.09 | [{"synthesis method": "solvothermal synthesis", "precursor": [{"name": "Co(NO3)2\u22c56H2O", "amount": "0.029", "unit": "g"}, {"name": "H2L", "amount": "0.027", "unit": "g"}, {"name": "bimmb", "amount": "0.023", "unit": "g"}], "solvent": [{"name": "DMF", "amount": "5", "unit": "mL"}], "reducing agent": [{"name": "", "amount": "", "unit": ""}], "surfactant": [{"name": "", "amount": "", "unit": ""}], "pressure": "", "temperature": "130\u00b0C", "time": "3 days", "heating rate": "", "cooling rate": "5\u00b0Ch-1"}]
XOGYEA | [CoL(bbibp)]n | C40 Co1 H26 N6 O4 | solvothermal synthesis | Co(NO3)2⋅6H2O | 0.029 g | H2L | 0.027 g | bbibp | 0.038 g | [6 empty] | 3 days | 130°C |  | solvothermal synthesis | 10.1016/j.jssc.2019.06.001 |  | 2019.09 | [{"synthesis method": "solvothermal synthesis", "precursor": [{"name": "Co(NO3)2\u22c56H2O", "amount": "0.029", "unit": "g"}, {"name": "H2L", "amount": "0.027", "unit": "g"}, {"name": "bbibp", "amount": "0.038", "unit": "g"}], "solvent": [{"name": "H2O", "amount": "4", "unit": "mL"}, {"name": "DMF", "amount": "4", "unit": "mL"}], "reducing agent": [{"name": "", "amount": "", "unit": ""}], "surfactant": [{"name": "", "amount": "", "unit": ""}], "pressure": "", "temperature": "130\u00b0C", "time": "3 days", "heating rate": "", "cooling rate": "5\u00b0Ch-1"}]
IZEBOF | [Cu(kpda)(H2O)2]n | C8 H16 N2 O8 Zn1 | chemical synthesis | CuCl2⋅2H2O | 85 mg | ethylenediaminetriacetic acid | 0.50 mmol | [6 empty] | water |  | 20hrs | room temperature | 10.0 | chemical synthesis, pH adjustment, filtration | 10.1016/j.inoche.2011.03.051 |  | 2011.06 | [{"synthesis method": "chemical synthesis", "precursor": [{"name": "CuCl2\u22c52H2O", "amount": "85", "unit": "mg"}, {"name": "ethylenediaminetriacetic acid", "amount": "0.50", "unit": "mmol"}], "solution": [{"name": "water", "amount": "8", "unit": "ml"}], "pressure": "", "temperature": "room temperature", "time": "20hrs"}, {"synthesis method": "pH adjustment", "pH": "10.0", "modulator": "dilute potassium hydroxide"}, {"synthesis method": "filtration", "time": "", "atmosphere": "", "pressure": ""}]
IZEBIZ | [Zn(kpda)(H2O)2]n | C8 Cu1 H16 N2 O8 | chemical synthesis | Zn(NO3)2⋅6H2O | 150 mg | ethylenediaminetriacetic acid | 0.50 mmol | [6 empty] | water |  | 20hrs | room temperature | 10.0 | chemical synthesis, pH adjustment, filtration | 10.1016/j.inoche.2011.03.051 |  | 2011.06 | [{"synthesis method": "chemical synthesis", "precursor": [{"name": "Zn(NO3)2\u22c56H2O", "amount": "150", "unit": "mg"}, {"name": "ethylenediaminetriacetic acid", "amount": "0.50", "unit": "mmol"}], "solution": [{"name": "water", "amount": "8.0", "unit": "ml"}], "pressure": "", "temperature": "room temperature", "time": "20hrs"}, {"synthesis method": "pH adjustment", "pH": "10.0", "modulator": "dilute potassium hydroxide"}, {"synthesis method": "filtration", "time": "", "atmosphere": "", "pressure": ""}]
HUGWEN | 1-H2O | C26 H28 N6 Ni1 O4 S2 | chemical synthesis | Ni(NCS)2 | 87.4 mg | 4-(hydroxymethyl)pyridine | 382 mg | [6 empty] | water |  | 1d |  |  | chemical synthesis | 10.1016/j.poly.2015.06.004 |  | 2015.09 | [{"synthesis method": "chemical synthesis", "precursor": [{"name": "Ni(NCS)2", "amount": "87.4", "unit": "mg"}, {"name": "4-(hydroxymethyl)pyridine", "amount": "382", "unit": "mg"}], "solution": [{"name": "water", "amount": "3", "unit": "mL"}], "pressure": "", "temperature": "", "time": "1d"}]
HUGWAJ | 1 | C26 H28 N6 Ni1 O4 S2 | chemical synthesis | Ni(NCS)2 | 87.4 mg | 4-(hydroxymethyl)pyridine | 382 mg | [6 empty] | acetonitrile |  | 5d |  |  | chemical synthesis, chemical synthesis | 10.1016/j.poly.2015.06.004 |  | 2015.09 | [{"synthesis method": "chemical synthesis", "precursor": [{"name": "Ni(NCS)2", "amount": "26.2", "unit": "mg"}, {"name": "4-(hydroxymethyl)pyridine", "amount": "65.5", "unit": "mg"}], "solution": [{"name": "methanol", "amount": "1.5", "unit": "mL"}], "pressure": "", "temperature": "", "time": ""}, {"synthesis method": "chemical synthesis", "precursor": [{"name": "Ni(NCS)2", "amount": "87.4", "unit": "mg"}, {"name": "4-(hydroxymethyl)pyridine", "amount": "382", "unit": "mg"}], "solution": [{"name": "acetonitrile", "amount": "3", "unit": "mL"}], "pressure": "", "temperature": "", "time": "5d"}]
HUGWIR | 2 | C18 H26 N4 Ni1 O4 S2 | chemical synthesis | Ni(NCS)2 | 87.4 mg | 4-(hydroxymethyl)pyridine | 382 mg | [6 empty] | ethanol |  | 4d |  |  | chemical synthesis, chemical synthesis | 10.1016/j.poly.2015.06.004 |  | 2015.09 | [{"synthesis method": "chemical synthesis", "precursor": [{"name": "Ni(NCS)2", "amount": "52.5", "unit": "mg"}, {"name": "4-(hydroxymethyl)pyridine", "amount": "16.4", "unit": "mg"}], "solution": [{"name": "ethanol", "amount": "1.5", "unit": "mL"}], "pressure": "", "temperature": "", "time": ""}, {"synthesis method": "chemical synthesis", "precursor": [{"name": "Ni(NCS)2", "amount": "87.4", "unit": "mg"}, {"name": "4-(hydroxymethyl)pyridine", "amount": "382", "unit": "mg"}], "solution": [{"name": "ethanol", "amount": "3", "unit": "mL"}], "pressure": "", "temperature": "", "time": "4d"}]
HUGWOX | 3 | C14 H18 N4 Ni1 O4 S2 | chemical synthesis | Ni(NCS)2 | 174.9 mg | 4-(hydroxymethyl)pyridine | 54.6 mg | [6 empty] | water |  | 5d |  |  | chemical synthesis, chemical synthesis | 10.1016/j.poly.2015.06.004 |  | 2015.09 | [{"synthesis method": "chemical synthesis", "precursor": [{"name": "Ni(NCS)2", "amount": "26.2", "unit": "mg"}, {"name": "4-(hydroxymethyl)pyridine", "amount": "16.4", "unit": "mg"}], "solution": [{"name": "water", "amount": "1.5", "unit": "mL"}], "pressure": "", "temperature": "105\u00b0C", "time": ""}, {"synthesis method": "chemical synthesis", "precursor": [{"name": "Ni(NCS)2", "amount": "174.9", "unit": "mg"}, {"name": "4-(hydroxymethyl)pyridine", "amount": "54.6", "unit": "mg"}], "solution": [{"name": "water", "amount": "3", "unit": "mL"}], "pressure": "", "temperature": "", "time": "5d"}]
HUGWUD | 4 | C14 H14 N4 Ni1 O2 S2 | chemical synthesis | Ni(NCS)2 | 174.9 mg | 4-(hydroxymethyl)pyridine | 218 mg | [6 empty] | acetonitril |  | 5d |  |  | chemical synthesis, chemical synthesis | 10.1016/j.poly.2015.06.004 |  | 2015.09 | [{"synthesis method": "chemical synthesis", "precursor": [{"name": "Ni(NCS)2", "amount": "26.2", "unit": "mg"}, {"name": "4-(hydroxymethyl)pyridine", "amount": "32.7", "unit": "mg"}], "solution": [{"name": "ethanol", "amount": "1.5", "unit": "mL"}], "pressure": "", "temperature": "", "time": ""}, {"synthesis method": "chemical synthesis", "precursor": [{"name": "Ni(NCS)2", "amount": "174.9", "unit": "mg"}, {"name": "4-(hydroxymethyl)pyridine", "amount": "218", "unit": "mg"}], "solution": [{"name": "acetonitril", "amount": "3", "unit": "mL"}], "pressure": "", "temperature": "", "time": "5d"}]
LADKIN | 1 | C12 H35 In5 N4 O33 P8 | chemical synthesis | indium chloride tetrahydrate | 0.10 g | phosphorous acid | 0.45 g | piperazine | 0.45 g | oxalic acid | 0.4 g |  |  | water | autogenous | 3 days | 130°C |  | chemical synthesis, filtration, washing, drying | 10.1016/j.jssc.2016.02.019 |  | 2016.05 | [{"synthesis method": "chemical synthesis", "precursor": [{"name": "indium chloride tetrahydrate", "amount": "0.10", "unit": "g"}, {"name": "phosphorous acid", "amount": "0.45", "unit": "g"}, {"name": "piperazine", "amount": "0.45", "unit": "g"}, {"name": "oxalic acid", "amount": "0.4", "unit": "g"}], "solution": [{"name": "water", "amount": "6", "unit": "mL"}], "pressure": "autogenous", "temperature": "130\u00b0C", "time": "3 days"}, {"synthesis method": "filtration", "time": "", "atmosphere": "", "pressure": ""}, {"synthesis method": "washing", "washing solution": "distilled water", "amount": ""}, {"synthesis method": "drying", "pressure": "", "temperature": "", "atmosphere": "air", "time": ""}]
TAWWAR | [Ag2 L1 (NO3)2]2 | Ag4 C28 H32 N8 O14 S4 | chemical synthesis | AgNO3 | 34.0 mg | L1 | 29.2 mg | [6 empty] | MeOH, CHCl3 |  |  |  |  | chemical synthesis | 10.1016/j.ica.2011.06.026 |  | 2011.10 | [{"synthesis method": "chemical synthesis", "precursor": [{"name": "AgNO3", "amount": "34.0", "unit": "mg"}, {"name": "L1", "amount": "29.2", "unit": "mg"}], "solution": [{"name": "MeOH", "amount": "5", "unit": "mL"}, {"name": "CHCl3", "amount": "5", "unit": "mL"}], "pressure": "", "temperature": "", "time": ""}]
TAWWEV | [Ag2 L2 (NO3)2] | Ag2 C16 H20 N4 O8 S2 | chemical synthesis | AgNO3 | 34.0 mg | L2 | 33.6 mg | [6 empty] | MeOH, CHCl3 |  | 4h | room temperature |  | chemical synthesis | 10.1016/j.ica.2011.06.026 |  | 2011.10 | [{"synthesis method": "chemical synthesis", "precursor": [{"name": "AgNO3", "amount": "34.0", "unit": "mg"}, {"name": "L2", "amount": "33.6", "unit": "mg"}], "solution": [{"name": "MeOH", "amount": "5", "unit": "mL"}, {"name": "CHCl3", "amount": "5", "unit": "mL"}], "pressure": "", "temperature": "room temperature", "time": "4h"}]
TAWWIZ | [AgL3 (NO3)]∞ | Ag1 C18 H16 N3 O4 S4 | chemical synthesis | AgNO3 | 17.0 mg | L3 | 40.4 mg | [6 empty] | MeOH, CHCl3 |  |  |  |  | chemical synthesis | 10.1016/j.ica.2011.06.026 |  | 2011.10 | [{"synthesis method": "chemical synthesis", "precursor": [{"name": "AgNO3", "amount": "17.0", "unit": "mg"}, {"name": "L3", "amount": "40.4", "unit": "mg"}], "solution": [{"name": "MeOH", "amount": "5", "unit": "mL"}, {"name": "CHCl3", "amount": "5", "unit": "mL"}], "pressure": "", "temperature": "", "time": ""}]
EKUBES | {[Co(H2O)4(BPP)][Co(dipic)2]·H2O} n | C27 Co2 H30 N4 O13 | chemical synthesis | BPP nitrogen ligand | 34 mg | H2dipic | 28 mg | Co(NO3)2⋅6H2O | 50 mg |  |  |  |  | dimethylformamide, dimethylformamide, aqueous solution |  | a few days |  |  | chemical synthesis | 10.1016/j.ica.2010.07.077 |  | 2011.01 | [{"synthesis method": "chemical synthesis", "precursor": [{"name": "BPP nitrogen ligand", "amount": "34", "unit": "mg"}, {"name": "H2dipic", "amount": "28", "unit": "mg"}, {"name": "Co(NO3)2\u22c56H2O", "amount": "50", "unit": "mg"}], "solution": [{"name": "dimethylformamide", "amount": "5", "unit": "mL"}, {"name": "dimethylformamide", "amount": "7", "unit": "mL"}, {"name": "aqueous solution", "amount": "5.0", "unit": "mL"}], "pressure": "", "temperature": "", "time": "a few days"}]
KIPLUT | [Zn(btca)(iqo)2] | C25 H17 N5 O2 Zn1 | solvothermal synthesis | H2btca | 0.0081 g | Zn(NO3)2⋅6H2O | 0.0595 g | iqo | 0.5 mL | [6 empty] | 120h | 100°C |  | solvothermal synthesis | 10.1016/j.poly.2018.09.001 |  | 2018.11 | [{"synthesis method": "solvothermal synthesis", "precursor": [{"name": "H2btca", "amount": "0.0081", "unit": "g"}, {"name": "Zn(NO3)2\u22c56H2O", "amount": "0.0595", "unit": "g"}, {"name": "iqo", "amount": "0.5", "unit": "mL"}], "solvent": [{"name": "H2O", "amount": "2.5", "unit": "mL"}], "reducing agent": [{"name": "", "amount": "", "unit": ""}], "surfactant": [{"name": "", "amount": "", "unit": ""}], "pressure": "", "temperature": "100\u00b0C", "time": "120h", "heating rate": "", "cooling rate": "slow to room temperature"}]
SIDYUA | [Er2Sr(C4H3OCOO)8(H2O)3,5] | C40 Er2 H35 O29.5 Sr1 | chemical synthesis | Sr(C4H3OCOO)2 ⋅4H2O | 0.20 g | Er(ClO4)3 ⋅6H2O | 0.30 g | [6 empty] | water, ethanol |  | 1 week |  |  | chemical synthesis | 10.1016/j.ica.2007.02.045 |  | 2007.06 | [{"synthesis method": "chemical synthesis", "precursor": [{"name": "Sr(C4H3OCOO)2 \u22c54H2O", "amount": "0.20", "unit": "g"}, {"name": "Er(ClO4)3 \u22c56H2O", "amount": "0.30", "unit": "g"}], "solution": [{"name": "water", "amount": "10", "unit": "mL"}, {"name": "ethanol", "amount": "15", "unit": "mL"}], "pressure": "", "temperature": "", "time": "1 week"}]
JEKSOI01 | [Mn(HnicO)2(H2O)2] | C12 H12 Mn1 N2 O8 | solvothermal synthesis | MnSO4 ⋅H2O | 0.042 g | H2nicO | 0.070 g | NaOH solution | 0.6 mL | Me4NOH solution | 0.3 mL |  |  |  |  | 3 days | 150°C |  | solvothermal synthesis, filtration, washing, drying | 10.1016/j.ica.2006.08.014 |  | 2007.04 | [{"synthesis method": "solvothermal synthesis", "precursor": [{"name": "MnSO4 \u22c5H2O", "amount": "0.042", "unit": "g"}, {"name": "H2nicO", "amount": "0.070", "unit": "g"}, {"name": "NaOH solution", "amount": "0.6", "unit": "mL"}, {"name": "Me4NOH solution", "amount": "0.3", "unit": "mL"}], "solvent": [{"name": "H2O", "amount": "10", "unit": "mL"}], "reducing agent": [{"name": "", "amount": "", "unit": ""}], "surfactant": [{"name": "", "amount": "", "unit": ""}], "pressure": "", "temperature": "150\u00b0C", "time": "3 days", "heating rate": "", "cooling rate": ""}, {"synthesis method": "filtration", "time": "", "atmosphere": "", "pressure": ""}, {"synthesis method": "washing", "washing solution": "water and ethanol", "amount": ""}, {"synthesis method": "drying", "pressure": "", "temperature": "", "atmosphere": "air", "time": ""}]
LEZGAZ | [Mn2(HnicO)2SO4(H2O)2] n | C12 H12 Mn2 N2 O12 S1 | solvothermal synthesis | MnSO4 ⋅H2O | 0.085 g | H2nicO | 0.035 g | NaOH solution | 0.3 mL | Me4NOH solution | 0.2 mL |  |  |  |  | 3 days | 150°C |  | solvothermal synthesis, filtration, washing, drying | 10.1016/j.ica.2006.08.014 |  | 2007.04 | [{"synthesis method": "solvothermal synthesis", "precursor": [{"name": "MnSO4 \u22c5H2O", "amount": "0.085", "unit": "g"}, {"name": "H2nicO", "amount": "0.035", "unit": "g"}, {"name": "NaOH solution", "amount": "0.3", "unit": "mL"}, {"name": "Me4NOH solution", "amount": "0.2", "unit": "mL"}], "solvent": [{"name": "H2O", "amount": "10", "unit": "mL"}], "reducing agent": [{"name": "", "amount": "", "unit": ""}], "surfactant": [{"name": "", "amount": "", "unit": ""}], "pressure": "", "temperature": "150\u00b0C", "time": "3 days", "heating rate": "", "cooling rate": ""}, {"synthesis method": "filtration", "time": "", "atmosphere": "", "pressure": ""}, {"synthesis method": "washing", "washing solution": "water and ethanol", "amount": ""}, {"synthesis method": "drying", "pressure": "", "temperature": "", "atmosphere": "air", "time": ""}]
LEZGED | [NaMn(HnicO)3] n | C18 H12 Mn1 N3 Na1 O9 | solvothermal synthesis | MnCl2 ⋅4H2O | 0.079 g | H2nicO | 0.056 g | NaN3 | 0.065 g | [6 empty] | 3 days | 150°C |  | solvothermal synthesis, filtration, washing, drying | 10.1016/j.ica.2006.08.014 |  | 2007.04 | [{"synthesis method": "solvothermal synthesis", "precursor": [{"name": "MnCl2 \u22c54H2O", "amount": "0.079", "unit": "g"}, {"name": "H2nicO", "amount": "0.056", "unit": "g"}, {"name": "NaN3", "amount": "0.065", "unit": "g"}], "solvent": [{"name": "H2O", "amount": "5", "unit": "mL"}], "reducing agent": [{"name": "", "amount": "", "unit": ""}], "surfactant": [{"name": "", "amount": "", "unit": ""}], "pressure": "", "temperature": "150\u00b0C", "time": "3 days", "heating rate": "", "cooling rate": ""}, {"synthesis method": "filtration", "time": "", "atmosphere": "", "pressure": ""}, {"synthesis method": "washing", "washing solution": "water and ethanol", "amount": ""}, {"synthesis method": "drying", "pressure": "", "temperature": "", "atmosphere": "air", "time": ""}]
OREJEB | [Cu2(PyPzCA)2(H2O)3(NO3)]NO3 | C20 Cu2 H24 N8 O14 | chemical synthesis | PyPzCA | 0.203 g | Cu(NO3)2⋅6H2O | 0.591 g | NEt3 solution | 0.3 cm3 |  |  |  |  | methanol-water medium |  | 2h |  |  | chemical synthesis | 10.1016/j.poly.2011.03.015 |  | 2011.05 | [{"synthesis method": "chemical synthesis", "precursor": [{"name": "PyPzCA", "amount": "0.203", "unit": "g"}, {"name": "Cu(NO3)2\u22c56H2O", "amount": "0.591", "unit": "g"}, {"name": "NEt3 solution", "amount": "0.3", "unit": "cm3"}], "solution": [{"name": "methanol-water medium", "amount": "25", "unit": "mL"}], "pressure": "", "temperature": "", "time": "2h"}]
OREJIF | [Cu(PymPzCA)] | C28 Cu1 H22 N9 O7 | chemical synthesis | PymPzCA | 0.464 g | Cu(NO3)2⋅6H2O | 0.296 g | NEt3 solution | 0.3 cm3 |  |  |  |  | methanol |  | 2h |  |  | chemical synthesis | 10.1016/j.poly.2011.03.015 |  | 2011.05 | [{"synthesis method": "chemical synthesis", "precursor": [{"name": "PymPzCA", "amount": "0.464", "unit": "g"}, {"name": "Cu(NO3)2\u22c56H2O", "amount": "0.296", "unit": "g"}, {"name": "NEt3 solution", "amount": "0.3", "unit": "cm3"}], "solution": [{"name": "methanol", "amount": "30", "unit": "cm3"}], "pressure": "", "temperature": "", "time": "2h"}]
ELINEU | [Dy(m-L)(m-HL)(phen)] | C26 Dy1 H19 N2 O7 | solvothermal synthesis | Dy2O3 | 18.7 mg | phen | 9.0 mg | 3-hydroxybenzoic acid | 13.8 mg | [6 empty] | 3 days | 170°C |  | solvothermal synthesis, washing | 10.1016/j.poly.2016.04.015 |  | 2016.07 | [{"synthesis method": "solvothermal synthesis", "precursor": [{"name": "Dy2O3", "amount": "18.7", "unit": "mg"}, {"name": "phen", "amount": "9.0", "unit": "mg"}, {"name": "3-hydroxybenzoic acid", "amount": "13.8", "unit": "mg"}], "solvent": [{"name": "H2O", "amount": "8", "unit": "mL"}], "reducing agent": [{"name": "", "amount": "", "unit": ""}], "surfactant": [{"name": "", "amount": "", "unit": ""}], "pressure": "", "temperature": "170\u00b0C", "time": "3 days", "heating rate": "", "cooling rate": ""}, {"synthesis method": "washing", "washing solution": "water, ethanol, and ether", "amount": ""}]
ELINIY | [Gd(m-HL)3(phen)] | C66 Gd2 H46 N4 O18 | solvothermal synthesis | Gd2O3 | 18.1 mg | phen | 9.0 mg | 3-hydroxybenzoic acid | 13.8 mg | [6 empty] | 3 days | 170°C |  | solvothermal synthesis, washing | 10.1016/j.poly.2016.04.015 |  | 2016.07 | [{"synthesis method": "solvothermal synthesis", "precursor": [{"name": "Gd2O3", "amount": "18.1", "unit": "mg"}, {"name": "phen", "amount": "9.0", "unit": "mg"}, {"name": "3-hydroxybenzoic acid", "amount": "13.8", "unit": "mg"}], "solvent": [{"name": "H2O", "amount": "8", "unit": "mL"}], "reducing agent": [{"name": "", "amount": "", "unit": ""}], "surfactant": [{"name": "", "amount": "", "unit": ""}], "pressure": "", "temperature": "170\u00b0C", "time": "3 days", "heating rate": "", "cooling rate": ""}, {"synthesis method": "washing", "washing solution": "water, ethanol, and ether", "amount": ""}]
ELINOE | [Tb(m-HL)3(phen)] | C66 H46 N4 O18 Tb2 | solvothermal synthesis | Tb4O7 | 18.7 mg | phen | 9.0 mg | 3-hydroxybenzoic acid | 13.8 mg | [6 empty] | 3 days | 170°C |  | solvothermal synthesis, washing | 10.1016/j.poly.2016.04.015 |  | 2016.07 | [{"synthesis method": "solvothermal synthesis", "precursor": [{"name": "Tb4O7", "amount": "18.7", "unit": "mg"}, {"name": "phen", "amount": "9.0", "unit": "mg"}, {"name": "3-hydroxybenzoic acid", "amount": "13.8", "unit": "mg"}], "solvent": [{"name": "H2O", "amount": "8", "unit": "mL"}], "reducing agent": [{"name": "", "amount": "", "unit": ""}], "surfactant": [{"name": "", "amount": "", "unit": ""}], "pressure": "", "temperature": "170\u00b0C", "time": "3 days", "heating rate": "", "cooling rate": ""}, {"synthesis method": "washing", "washing solution": "water, ethanol, and ether", "amount": ""}]
ELINUK | [Dy(p-HL)3(phen)(H2O)] | C33 Dy1 H25 N2 O10 | solvothermal synthesis | Dy2O3 | 18.7 mg | phen | 9.0 mg | 4-hydroxybenzoic acid | 13.8 mg | [6 empty] | 3 days | 170°C |  | solvothermal synthesis, washing | 10.1016/j.poly.2016.04.015 |  | 2016.07 | [{"synthesis method": "solvothermal synthesis", "precursor": [{"name": "Dy2O3", "amount": "18.7", "unit": "mg"}, {"name": "phen", "amount": "9.0", "unit": "mg"}, {"name": "4-hydroxybenzoic acid", "amount": "13.8", "unit": "mg"}], "solvent": [{"name": "H2O", "amount": "8", "unit": "mL"}], "reducing agent": [{"name": "", "amount": "", "unit": ""}], "surfactant": [{"name": "", "amount": "", "unit": ""}], "pressure": "", "temperature": "170\u00b0C", "time": "3 days", "heating rate": "", "cooling rate": ""}, {"synthesis method": "washing", "washing solution": "water, ethanol, and ether", "amount": ""}]
ELIPAS | [Gd(p-HL)3(phen)(H2O)] | C33 Gd1 H25 N2 O10 | solvothermal synthesis | Gd2O3 | 18.1 mg | phen | 9.0 mg | 4-hydroxybenzoic acid | 13.8 mg | [6 empty] | 3 days | 170°C |  | solvothermal synthesis, washing | 10.1016/j.poly.2016.04.015 |  | 2016.07 | [{"synthesis method": "solvothermal synthesis", "precursor": [{"name": "Gd2O3", "amount": "18.1", "unit": "mg"}, {"name": "phen", "amount": "9.0", "unit": "mg"}, {"name": "4-hydroxybenzoic acid", "amount": "13.8", "unit": "mg"}], "solvent": [{"name": "H2O", "amount": "8", "unit": "mL"}], "reducing agent": [{"name": "", "amount": "", "unit": ""}], "surfactant": [{"name": "", "amount": "", "unit": ""}], "pressure": "", "temperature": "170\u00b0C", "time": "3 days", "heating rate": "", "cooling rate": ""}, {"synthesis method": "washing", "washing solution": "water, ethanol, and ether", "amount": ""}]
ELIPEW | [Tb(p-HL)3(phen)(H2O)] | C33 H25 N2 O10 Tb1 | solvothermal synthesis | Tb4O7 | 18.7 mg | phen | 9.0 mg | 4-hydroxybenzoic acid | 13.8 mg | [6 empty] | 3 days | 170°C |  | solvothermal synthesis, washing | 10.1016/j.poly.2016.04.015 |  | 2016.07 | [{"synthesis method": "solvothermal synthesis", "precursor": [{"name": "Tb4O7", "amount": "18.7", "unit": "mg"}, {"name": "phen", "amount": "9.0", "unit": "mg"}, {"name": "4-hydroxybenzoic acid", "amount": "13.8", "unit": "mg"}], "solvent": [{"name": "H2O", "amount": "8", "unit": "mL"}], "reducing agent": [{"name": "", "amount": "", "unit": ""}], "surfactant": [{"name": "", "amount": "", "unit": ""}], "pressure": "", "temperature": "170\u00b0C", "time": "3 days", "heating rate": "", "cooling rate": ""}, {"synthesis method": "washing", "washing solution": "water, ethanol, and ether", "amount": ""}]
YEMQIT | [Zn2(ac)3(hmt)2(μ2-OH)] | C18 H36 N8 O8 Zn2 | chemical synthesis | Zn(CH3COO)2⋅2H2O | 0.438 g | hmt | 0.560 g | [6 empty] | aqueous solution, methanolic solution |  | several days | room temperature |  | chemical synthesis | 10.1016/j.ica.2017.12.006 |  | 2018.02 | [{"synthesis method": "chemical synthesis", "precursor": [{"name": "Zn(CH3COO)2\u22c52H2O", "amount": "0.438", "unit": "g"}, {"name": "hmt", "amount": "0.560", "unit": "g"}], "solution": [{"name": "aqueous solution", "amount": "10", "unit": "ml"}, {"name": "methanolic solution", "amount": "10", "unit": "ml"}], "pressure": "", "temperature": "room temperature", "time": "several days"}]
YEMQOZ | [{Zn5(Obz)8(H2O)2(μ3-OH)2}(μ2-hmt)2{Zn2(Obz)4} | C96 H102 N8 O34 Zn7 | chemical synthesis | ZnCO3 | 0.627 g | benzoic acid | 0.610 g | hmt | 0.280 g |  |  |  |  | hot water, aqueous solution |  | four weeks | room temperature |  | chemical synthesis | 10.1016/j.ica.2017.12.006 |  | 2018.02 | [{"synthesis method": "chemical synthesis", "precursor": [{"name": "ZnCO3", "amount": "0.627", "unit": "g"}, {"name": "benzoic acid", "amount": "0.610", "unit": "g"}, {"name": "hmt", "amount": "0.280", "unit": "g"}], "solution": [{"name": "hot water", "amount": "60", "unit": "ml"}, {"name": "aqueous solution", "amount": "15", "unit": "ml"}], "pressure": "", "temperature": "room temperature", "time": "four weeks"}]
MULMOX | Zn2(1,3-bdc)2(Hbzim)2 | C30 H20 N4 O8 Zn2 | chemical synthesis | isophthalic acid | 0.166 g | benzimidazole | 0.06 g | Zn(NO3)2⋅6H2O | 0.298 g |  |  |  |  | DMF/EtOH mixture |  | six months | room temperature |  | chemical synthesis, washing, drying | 10.1016/j.matchemphys.2015.05.079 |  | 2015.07 | [{"synthesis method": "chemical synthesis", "precursor": [{"name": "isophthalic acid", "amount": "0.166", "unit": "g"}, {"name": "benzimidazole", "amount": "0.06", "unit": "g"}, {"name": "Zn(NO3)2\u22c56H2O", "amount": "0.298", "unit": "g"}], "solution": [{"name": "DMF/EtOH mixture", "amount": "10", "unit": "mL"}], "pressure": "", "temperature": "room temperature", "time": "six months"}, {"synthesis method": "washing", "washing solution": "DMF and water", "amount": ""}, {"synthesis method": "drying", "pressure": "", "temperature": "60\u00b0C", "atmosphere": "", "time": "2h"}]
PABTAQ | [2,6-{(3,5-Me2pz)CH2]2py}-Zn(II) (C6H5COO)2] | C1 C45 Cl2 H2 H41 N5 O8 Zn2 | chemical synthesis | 2,6-[(3,5-Me2pz)CH2]2py (L1) | 0.26 g | C6H5COOH | 0.25 g | 2,6-[(3,5-Me2pz)CH2]2py (L1) | 0.26 g |  |  |  |  | methanol |  | 24h | reflux |  | chemical synthesis, chemical synthesis | 10.1016/j.molcata.2015.12.008 |  | 2016.03 | [{"synthesis method": "chemical synthesis", "precursor": [{"name": "ZnOAc2\u22c52H2O", "amount": "0.20", "unit": "g"}, {"name": "C6H5COOH", "amount": "0.25", "unit": "g"}, {"name": "2,6-[(3,5-Me2pz)CH2]2py (L1)", "amount": "0.26", "unit": "g"}], "solution": [{"name": "methanol", "amount": "20", "unit": "mL"}], "pressure": "", "temperature": "reflux", "time": "5h"}, {"synthesis method": "chemical synthesis", "precursor": [{"name": "2,6-[(3,5-Me2pz)CH2]2py (L1)", "amount": "0.26", "unit": "g"}], "solution": [{"name": "methanol", "amount": "4", "unit": "mL"}], "pressure": "", "temperature": "reflux", "time": "24h"}]
PABTEU | [2,6-{(3,5-Me2pz)CH2]2py}-Zn(II) (2-Br-C6H5COO)2] | Br2 C31 H29 N5 O4 Zn1 | chemical synthesis | ZnOAc2⋅2H2O | 0.10 g | 2-Br-C6H4COOH | 0.20 g | L1 | 0.14 g | [9 empty] | chemical synthesis | 10.1016/j.molcata.2015.12.008 |  | 2016.03 | [{"synthesis method": "chemical synthesis", "precursor": [{"name": "ZnOAc2\u22c52H2O", "amount": "0.10", "unit": "g"}, {"name": "2-Br-C6H4COOH", "amount": "0.20", "unit": "g"}, {"name": "L1", "amount": "0.14", "unit": "g"}], "solution": [], "pressure": "", "temperature": "", "time": ""}]
PUNZOO | [Eu(seb)0.5(2,5-pydc)(H2O)] | C12 Eu1 H13 N1 O7 | [15 empty] | 5 | hydrothermal reaction, pH adjustment, filtration, washing | 10.1016/j.ica.2009.11.021 |  | 2010.03 | [{"synthesis method": "hydrothermal reaction", "precursor": [{"name": "EuCl3\u22c56H2O", "amount": "0.12", "unit": "g"}, {"name": "2,5-pyridinedicarboxylic acid", "amount": "0.10", "unit": "g"}, {"name": "sebacate", "amount": "0.10", "unit": "g"}], "solvent": [{"name": "H2O", "amount": "12", "unit": "mL"}], "reducing agent": [{"name": "", "amount": "", "unit": ""}], "surfactant": [{"name": "", "amount": "", "unit": ""}], "pressure": "", "temperature": "180\u00b0C", "time": "3 days", "heating rate": "", "cooling rate": "10\u00b0C/3h to 100\u00b0C"}, {"synthesis method": "pH adjustment", "pH": "5", "modulator": "triethylamine"}, {"synthesis method": "filtration", "time": "", "atmosphere": "", "pressure": ""}, {"synthesis method": "washing", "washing solution": "distilled water", "amount": ""}]
PUNZUU | [Nd(seb)0.5(2,5-pydc)(H2O)] | C12 H13 N1 Nd1 O7 | [15 empty] | 5 | hydrothermal reaction, pH adjustment, filtration, washing | 10.1016/j.ica.2009.11.021 |  | 2010.03 | [{"synthesis method": "hydrothermal reaction", "precursor": [{"name": "NdCl3\u22c56H2O", "amount": "0.12", "unit": "g"}, {"name": "2,5-pyridinedicarboxylic acid", "amount": "0.10", "unit": "g"}, {"name": "sebacate", "amount": "0.10", "unit": "g"}], "solvent": [{"name": "H2O", "amount": "12", "unit": "mL"}], "reducing agent": [{"name": "", "amount": "", "unit": ""}], "surfactant": [{"name": "", "amount": "", "unit": ""}], "pressure": "", "temperature": "180\u00b0C", "time": "3 days", "heating rate": "", "cooling rate": "10\u00b0C/3h to 100\u00b0C"}, {"synthesis method": "pH adjustment", "pH": "5", "modulator": "triethylamine"}, {"synthesis method": "filtration", "time": "", "atmosphere": "", "pressure": ""}, {"synthesis method": "washing", "washing solution": "distilled water", "amount": ""}]
PUPBAE | [Sm(seb)0.5(2,5-pydc)(H2O)] | C12 H13 N1 O7 Sm1 | [15 empty] | 5 | hydrothermal reaction, pH adjustment, filtration, washing | 10.1016/j.ica.2009.11.021 |  | 2010.03 | [{"synthesis method": "hydrothermal reaction", "precursor": [{"name": "SmCl3\u22c56H2O", "amount": "0.12", "unit": "g"}, {"name": "2,5-pyridinedicarboxylic acid", "amount": "0.10", "unit": "g"}, {"name": "sebacate", "amount": "0.10", "unit": "g"}], "solvent": [{"name": "H2O", "amount": "12", "unit": "mL"}], "reducing agent": [{"name": "", "amount": "", "unit": ""}], "surfactant": [{"name": "", "amount": "", "unit": ""}], "pressure": "", "temperature": "180\u00b0C", "time": "3 days", "heating rate": "", "cooling rate": "10\u00b0C/3h to 100\u00b0C"}, {"synthesis method": "pH adjustment", "pH": "5", "modulator": "triethylamine"}, {"synthesis method": "filtration", "time": "", "atmosphere": "", "pressure": ""}, {"synthesis method": "washing", "washing solution": "distilled water", "amount": ""}]
UQAYOB | [Cu2(dampdoH2)2(ClO4)2] | C16 Cl2 Cu2 H22 N8 O12 | chemical synthesis | dampdoH3 | 0.093 g | CuClO4⋅6H2O | 0.2 g | [6 empty] | ethanol, water |  | 5 min |  |  | chemical synthesis, drying, washing | 10.1016/j.molstruc.2011.01.004 |  | 2011.03 | [{"synthesis method": "chemical synthesis", "precursor": [{"name": "dampdoH3", "amount": "0.093", "unit": "g"}, {"name": "CuClO4\u22c56H2O", "amount": "0.2", "unit": "g"}], "solution": [{"name": "ethanol", "amount": "40", "unit": "ml"}, {"name": "water", "amount": "10", "unit": "ml"}], "pressure": "", "temperature": "", "time": "5 min"}, {"synthesis method": "drying", "pressure": "vacuum", "temperature": "", "atmosphere": "", "time": ""}, {"synthesis method": "washing", "washing solution": "water", "amount": ""}]
TILCUN | [Zn2(CCA)2(bpy)]n0.5nbpy | C35 H24 N3 O8 Zn2 | solvothermal synthesis | H2CCA | 0.02 g | Zn(Ac)2⋅2H2O | 0.022 g | bpy | 0.019 g | [6 empty] | 72h | 140°C |  | solvothermal synthesis, filtration, washing, drying | 10.1016/j.molstruc.2006.12.053 |  | 2007.10 | [{"synthesis method": "solvothermal synthesis", "precursor": [{"name": "H2CCA", "amount": "0.02", "unit": "g"}, {"name": "Zn(Ac)2\u22c52H2O", "amount": "0.022", "unit": "g"}, {"name": "bpy", "amount": "0.019", "unit": "g"}], "solvent": [{"name": "NaOH aqueous solution", "amount": "0.3", "unit": "ml"}, {"name": "deionized water", "amount": "5", "unit": "ml"}], "reducing agent": [{"name": "", "amount": "", "unit": ""}], "surfactant": [{"name": "", "amount": "", "unit": ""}], "pressure": "", "temperature": "140\u00b0C", "time": "72h", "heating rate": "", "cooling rate": ""}, {"synthesis method": "filtration", "time": "", "atmosphere": "", "pressure": ""}, {"synthesis method": "washing", "washing solution": "water and ethanol", "amount": ""}, {"synthesis method": "drying", "pressure": "", "temperature": "", "atmosphere": "air", "time": ""}]
TILDAU | [Zn(CCA)(bpe)(H2O)]n0.5nH2O | C22 H21 N2 O5.50 Zn1 | solvothermal synthesis | H2CCA | 0.02 g | Zn(Ac)2⋅2H2O | 0.022 g | bpy | 0.019 g | [6 empty] | 72h | 140°C |  | solvothermal synthesis, filtration, washing, drying | 10.1016/j.molstruc.2006.12.053 |  | 2007.10 | [{"synthesis method": "solvothermal synthesis", "precursor": [{"name": "H2CCA", "amount": "0.02", "unit": "g"}, {"name": "Zn(Ac)2\u22c52H2O", "amount": "0.022", "unit": "g"}, {"name": "bpy", "amount": "0.019", "unit": "g"}], "solvent": [{"name": "NaOH aqueous solution", "amount": "0.3", "unit": "ml"}, {"name": "deionized water", "amount": "5", "unit": "ml"}], "reducing agent": [{"name": "", "amount": "", "unit": ""}], "surfactant": [{"name": "", "amount": "", "unit": ""}], "pressure": "", "temperature": "140\u00b0C", "time": "72h", "heating rate": "", "cooling rate": ""}, {"synthesis method": "filtration", "time": "", "atmosphere": "", "pressure": ""}, {"synthesis method": "washing", "washing solution": "water and ethanol", "amount": ""}, {"synthesis method": "drying", "pressure": "", "temperature": "", "atmosphere": "air", "time": ""}]
TILDEY | [Mn(CCA)(bpe)]n2nH2O | C22 H22 Mn1 N2 O6 | solvothermal synthesis | H2CCA | 0.02 g | Mn(Ac)2⋅2H2O | 0.022 g | bpy | 0.019 g | [6 empty] | 72h | 140°C |  | solvothermal synthesis, filtration, washing, drying | 10.1016/j.molstruc.2006.12.053 |  | 2007.10 | [{"synthesis method": "solvothermal synthesis", "precursor": [{"name": "H2CCA", "amount": "0.02", "unit": "g"}, {"name": "Mn(Ac)2\u22c52H2O", "amount": "0.022", "unit": "g"}, {"name": "bpy", "amount": "0.019", "unit": "g"}], "solvent": [{"name": "NaOH aqueous solution", "amount": "0.3", "unit": "ml"}, {"name": "deionized water", "amount": "5", "unit": "ml"}], "reducing agent": [{"name": "", "amount": "", "unit": ""}], "surfactant": [{"name": "", "amount": "", "unit": ""}], "pressure": "", "temperature": "140\u00b0C", "time": "72h", "heating rate": "", "cooling rate": ""}, {"synthesis method": "filtration", "time": "", "atmosphere": "", "pressure": ""}, {"synthesis method": "washing", "washing solution": "water and ethanol", "amount": ""}, {"synthesis method": "drying", "pressure": "", "temperature": "", "atmosphere": "air", "time": ""}]
JENDOY | [Cd(L)(DCTP)]n | C32 Cd1 Cl2 H24 N4 O4 | solvothermal synthesis | Cd(OAc)2⋅2H2O | 26.6 mg | L | 36.6 mg | H2DCTP | 23.5 mg | NaOH | 8.0 mg |  |  |  | autogenous | 72h | 20 to 140°C |  | solvothermal synthesis, filtration, washing, drying | 10.1016/j.ultsonch.2017.01.027 |  | 2017.07 | [{"synthesis method": "solvothermal synthesis", "precursor": [{"name": "Cd(OAc)2\u22c52H2O", "amount": "26.6", "unit": "mg"}, {"name": "L", "amount": "36.6", "unit": "mg"}, {"name": "H2DCTP", "amount": "23.5", "unit": "mg"}, {"name": "NaOH", "amount": "8.0", "unit": "mg"}], "solvent": [{"name": "water", "amount": "10", "unit": "ml"}], "reducing agent": [{"name": "", "amount": "", "unit": ""}], "surfactant": [{"name": "", "amount": "", "unit": ""}], "pressure": "autogenous", "temperature": "20 to 140\u00b0C", "time": "72h", "heating rate": "", "cooling rate": "28h"}, {"synthesis method": "filtration", "time": "", "atmosphere": "", "pressure": ""}, {"synthesis method": "washing", "washing solution": "distilled water, ethanol", "amount": ""}, {"synthesis method": "drying", "pressure": "", "temperature": "", "atmosphere": "air", "time": ""}]
JENDUE | [Cd(L)2(DCTP) | C56 Cd1 Cl2 H50 N8 O6 | solvothermal synthesis | Cd(OAc)2⋅2H2O | 26.6 mg | L | 36.6 mg | H2DCTP | 23.5 mg | NaOH | 8.0 mg |  |  |  | autogenous | 72h | 20 to 140°C |  | solvothermal synthesis, filtration, washing, drying | 10.1016/j.ultsonch.2017.01.027 |  | 2017.07 | [{"synthesis method": "solvothermal synthesis", "precursor": [{"name": "Cd(OAc)2\u22c52H2O", "amount": "26.6", "unit": "mg"}, {"name": "L", "amount": "36.6", "unit": "mg"}, {"name": "H2DCTP", "amount": "23.5", "unit": "mg"}, {"name": "NaOH", "amount": "8.0", "unit": "mg"}], "solvent": [{"name": "water", "amount": "5.0", "unit": "ml"}, {"name": "ethanol", "amount": "5.0", "unit": "ml"}], "reducing agent": [{"name": "", "amount": "", "unit": ""}], "surfactant": [{"name": "", "amount": "", "unit": ""}], "pressure": "autogenous", "temperature": "20 to 140\u00b0C", "time": "72h", "heating rate": "", "cooling rate": "28h"}, {"synthesis method": "filtration", "time": "", "atmosphere": "", "pressure": ""}, {"synthesis method": "washing", "washing solution": "distilled water, ethanol", "amount": ""}, {"synthesis method": "drying", "pressure": "", "temperature": "", "atmosphere": "air", "time": ""}]
TIKKIJ | [Pb(anti-btx) (H2O) (NO3)2] | C12 H14 N8 O7 Pb1 | chemical synthesis | Pb(NO3)2 | 0.054 g | btx | 20 mg | [6 empty] | water, methanol |  | 12 days |  |  | chemical synthesis, washing, drying | 10.1016/j.molstruc.2013.04.067 |  | 2013.09 | [{"synthesis method": "chemical synthesis", "precursor": [{"name": "Pb(NO3)2", "amount": "0.054", "unit": "g"}, {"name": "btx", "amount": "20", "unit": "mg"}], "solution": [{"name": "water", "amount": "4", "unit": "mL"}, {"name": "methanol", "amount": "4", "unit": "mL"}], "pressure": "", "temperature": "", "time": "12 days"}, {"synthesis method": "washing", "washing solution": "methanol", "amount": ""}, {"synthesis method": "drying", "pressure": "", "temperature": "", "atmosphere": "air", "time": ""}]
TIKKUV | [Cd(anti-btx) (H2O)2(NO3)2] | C12 Cd1 H16 N8 O8 | chemical synthesis | btx | 20 mg | Cd(NO3)2⋅4H2O | 0.05 g | [6 empty] | methanol, water |  | 12 days |  |  | chemical synthesis, washing, drying | 10.1016/j.molstruc.2013.04.067 |  | 2013.09 | [{"synthesis method": "chemical synthesis", "precursor": [{"name": "btx", "amount": "20", "unit": "mg"}, {"name": "Cd(NO3)2\u22c54H2O", "amount": "0.05", "unit": "g"}], "solution": [{"name": "methanol", "amount": "4", "unit": "mL"}, {"name": "water", "amount": "4", "unit": "mL"}], "pressure": "", "temperature": "", "time": "12 days"}, {"synthesis method": "washing", "washing solution": "methanol", "amount": ""}, {"synthesis method": "drying", "pressure": "", "temperature": "", "atmosphere": "air", "time": ""}]
BAWQIB01 | [Zn(anti-btx)(syn-btx) (H2O)2] (NO3)2 | C24 H28 N14 O8 Zn1 | chemical synthesis | btx | 20 mg | Zn(NO3)2⋅6H2O | 0.048 g | [6 empty] | methanol, water |  | 12 hours |  |  | chemical synthesis, washing, drying | 10.1016/j.molstruc.2013.04.067 |  | 2013.09 | [{"synthesis method": "chemical synthesis", "precursor": [{"name": "btx", "amount": "20", "unit": "mg"}, {"name": "Zn(NO3)2\u22c56H2O", "amount": "0.048", "unit": "g"}], "solution": [{"name": "methanol", "amount": "4", "unit": "mL"}, {"name": "water", "amount": "4", "unit": "mL"}], "pressure": "", "temperature": "", "time": "12 hours"}, {"synthesis method": "washing", "washing solution": "methanol", "amount": ""}, {"synthesis method": "drying", "pressure": "", "temperature": "", "atmosphere": "air", "time": ""}]
UVUPEI | [Cd4(bptz)2(H2O)2(μ3-Cl)2(μ-Cl)2Cl4] | C24 Cd4 Cl8 H20 N12 O2 | chemical synthesis | 3,6-Bis(2-pyridyl)-1,2,4,5-tetrazine | 0.43 g | CdCl2⋅H2O | 0.37 g | [6 empty] | CH3OH, DMSO |  | 24h | room temperature |  | chemical synthesis | 10.1016/j.poly.2016.08.030 |  | 2016.11 | [{"synthesis method": "chemical synthesis", "precursor": [{"name": "3,6-Bis(2-pyridyl)-1,2,4,5-tetrazine", "amount": "0.43", "unit": "g"}, {"name": "CdCl2\u22c5H2O", "amount": "0.37", "unit": "g"}], "solution": [{"name": "CH3OH", "amount": "40", "unit": "mL"}, {"name": "DMSO", "amount": "", "unit": ""}], "pressure": "", "temperature": "room temperature", "time": "24h"}]
UVUPIM | {[Cd(μ-bptz)Br2]·DMSO}n | Br2 C14 Cd1 H14 N6 O1 S1 | chemical synthesis | 3,6-Bis(2-pyridyl)-1,2,4,5-tetrazine | 0.43 g | CdBr2⋅4H2O | [7 empty] | CH3OH, DMSO |  | 24h | room temperature |  | chemical synthesis | 10.1016/j.poly.2016.08.030 |  | 2016.11 | [{"synthesis method": "chemical synthesis", "precursor": [{"name": "3,6-Bis(2-pyridyl)-1,2,4,5-tetrazine", "amount": "0.43", "unit": "g"}, {"name": "CdBr2\u22c54H2O", "amount": "", "unit": ""}], "solution": [{"name": "CH3OH", "amount": "40", "unit": "mL"}, {"name": "DMSO", "amount": "", "unit": ""}], "pressure": "", "temperature": "room temperature", "time": "24h"}]
UVUVUE | [Cd(bptz)2I2] | C24 Cd1 H16 I2 N12 | chemical synthesis | 3,6-Bis(2-pyridyl)-1,2,4,5-tetrazine | 0.43 g | CdI2 | [7 empty] | CH3OH, DMSO |  | 24h | room temperature |  | chemical synthesis | 10.1016/j.poly.2016.08.030 |  | 2016.11 | [{"synthesis method": "chemical synthesis", "precursor": [{"name": "3,6-Bis(2-pyridyl)-1,2,4,5-tetrazine", "amount": "0.43", "unit": "g"}, {"name": "CdI2", "amount": "", "unit": ""}], "solution": [{"name": "CH3OH", "amount": "40", "unit": "mL"}, {"name": "DMSO", "amount": "", "unit": ""}], "pressure": "", "temperature": "room temperature", "time": "24h"}]
LUCDAO | [Eu2(NDC)3(DMF)4] | C48 Eu2 H52 N4 O9 | chemical synthesis | 2,6-naphthalenedicarboxylic acid (H2NDC) | 0.050 g | Eu(III) nitrate pentahydrate | 0.086 g | [8 empty] | one week | room temperature |  | chemical synthesis, filtration, washing | 10.1016/S1387-7003(02)00515-4 |  | 2002.09 | [{"synthesis method": "chemical synthesis", "precursor": [{"name": "2,6-naphthalenedicarboxylic acid (H2NDC)", "amount": "0.050", "unit": "g"}, {"name": "Eu(III) nitrate pentahydrate", "amount": "0.086", "unit": "g"}], "solvent": [{"name": "DMF", "amount": "10", "unit": "ml"}], "pressure": "", "temperature": "room temperature", "time": "one week"}, {"synthesis method": "filtration", "time": "", "atmosphere": "", "pressure": ""}, {"synthesis method": "washing", "washing solution": "DMF", "amount": ""}]
LUCDES | [Tb2(NDC)3(DMF)4] | C48 H54 N4 O20 Tb2 | chemical synthesis | 2,6-naphthalenedicarboxylic acid (H2NDC) | 0.050 g | Tb(III) nitrate pentahydrate | 0.086 g | [8 empty] | one week | room temperature |  | chemical synthesis, filtration, washing | 10.1016/S1387-7003(02)00515-4 |  | 2002.09 | [{"synthesis method": "chemical synthesis", "precursor": [{"name": "2,6-naphthalenedicarboxylic acid (H2NDC)", "amount": "0.050", "unit": "g"}, {"name": "Tb(III) nitrate pentahydrate", "amount": "0.086", "unit": "g"}], "solvent": [{"name": "DMF", "amount": "10", "unit": "ml"}], "pressure": "", "temperature": "room temperature", "time": "one week"}, {"synthesis method": "filtration", "time": "", "atmosphere": "", "pressure": ""}, {"synthesis method": "washing", "washing solution": "DMF", "amount": ""}]
LUCDIW | [Ln2(NDC)3(DMF)4] | C48 Ce2 H50 N4 O18 | chemical synthesis | 2,6-naphthalenedicarboxylic acid (H2NDC) | 0.050 g | Ce(III) nitrate pentahydrate | 0.086 g | [8 empty] | one week | room temperature |  | chemical synthesis, filtration, washing | 10.1016/S1387-7003(02)00515-4 |  | 2002.09 | [{"synthesis method": "chemical synthesis", "precursor": [{"name": "2,6-naphthalenedicarboxylic acid (H2NDC)", "amount": "0.050", "unit": "g"}, {"name": "Ce(III) nitrate pentahydrate", "amount": "0.086", "unit": "g"}], "solvent": [{"name": "DMF", "amount": "10", "unit": "ml"}], "pressure": "", "temperature": "room temperature", "time": "one week"}, {"synthesis method": "filtration", "time": "", "atmosphere": "", "pressure": ""}, {"synthesis method": "washing", "washing solution": "DMF", "amount": ""}]
AYOWIW | (C50H38N12O9Cd)n | C50 Cd1 H38 N12 O9 | solvothermal synthesis | yellow precipitate |  | Cd(NO3)2⋅4H2O | 0.75 mmol | pta | 0.25 mmol | [6 empty] | 72 hours | 120°C |  | chemical synthesis, solvothermal synthesis | 10.1016/j.molstruc.2016.09.048 |  | 2017.02 | [{"synthesis method": "chemical synthesis", "precursor": [{"name": "hpdq", "amount": "0.25", "unit": "mmol"}, {"name": "Cd(NO3)2\u22c54H2O", "amount": "0.75", "unit": "mmol"}, {"name": "pta", "amount": "0.25", "unit": "mmol"}], "solution": [{"name": "dichloromethane", "amount": "10", "unit": "mL"}, {"name": "CH3CN", "amount": "10", "unit": "mL"}, {"name": "DMF", "amount": "5", "unit": "mL"}, {"name": "water", "amount": "5", "unit": "mL"}], "pressure": "", "temperature": "room temperature", "time": "1 hour"}, {"synthesis method": "solvothermal synthesis", "precursor": [{"name": "yellow precipitate", "amount": "", "unit": ""}], "solvent": [{"name": "DMF", "amount": "5", "unit": "mL"}, {"name": "water", "amount": "5", "unit": "mL"}], "reducing agent": [{"name": "", "amount": "", "unit": ""}], "surfactant": [{"name": "", "amount": "", "unit": ""}], "pressure": "", "temperature": "120\u00b0C", "time": "72 hours", "heating rate": "", "cooling rate": "5\u00b0C h-1"}]
AYOWOC | (C126H104Cl2N18O20Cu4) | C126 Cl2 Cu4 H104 N18 O20 | solvothermal synthesis |  |  | pptp | 0.25 mmol | pta | 0.25 mmol | [6 empty] | 72 hours | 120°C |  | chemical synthesis, solvothermal synthesis | 10.1016/j.molstruc.2016.09.048 |  | 2017.02 | [{"synthesis method": "chemical synthesis", "precursor": [{"name": "CuCl2", "amount": "0.5", "unit": "mmol"}, {"name": "pptp", "amount": "0.25", "unit": "mmol"}, {"name": "pta", "amount": "0.25", "unit": "mmol"}], "solution": [{"name": "DMF", "amount": "10", "unit": "mL"}], "pressure": "", "temperature": "", "time": ""}, {"synthesis method": "solvothermal synthesis", "precursor": [{"name": "", "amount": "", "unit": ""}], "solvent": [{"name": "DMF", "amount": "10", "unit": "mL"}], "reducing agent": [{"name": "", "amount": "", "unit": ""}], "surfactant": [{"name": "", "amount": "", "unit": ""}], "pressure": "", "temperature": "120\u00b0C", "time": "72 hours", "heating rate": "", "cooling rate": "5\u00b0C h-1"}]
QORTOH | 1 | C18 Cu2 H28 N8 O10 | chemical synthesis | pyrazine-2,3-dicarboxylic acid | 0.840 g | NaOH | 0.4 g | CuCl2 ⋅2H2O | 0.852 g | pen ligand | 0.372 g |  |  | water, ethanol |  | 4h | 50°C |  | chemical synthesis, washing | 10.1016/j.poly.2008.11.044 |  | 2009.02 | [{"synthesis method": "chemical synthesis", "precursor": [{"name": "pyrazine-2,3-dicarboxylic acid", "amount": "0.840", "unit": "g"}, {"name": "NaOH", "amount": "0.4", "unit": "g"}, {"name": "CuCl2 \u22c52H2O", "amount": "0.852", "unit": "g"}, {"name": "pen ligand", "amount": "0.372", "unit": "g"}], "solution": [{"name": "water", "amount": "25", "unit": "mL"}, {"name": "ethanol", "amount": "10", "unit": "mL"}], "pressure": "", "temperature": "50\u00b0C", "time": "4h"}, {"synthesis method": "washing", "washing solution": "water", "amount": "10mL"}]
QORTIB | 3 | C16 Cu1 H12 N4 O5 | chemical synthesis | pyrazine-2,3-dicarboxylic acid | 0.840 g | NaOH | 0.4 g | CuCl2 ⋅2H2O | 0.852 g | 2,2'-bipyridine | 0.781 g |  |  | water, ethanol |  | 4h | 50°C |  | chemical synthesis, washing | 10.1016/j.poly.2008.11.044 |  | 2009.02 | [{"synthesis method": "chemical synthesis", "precursor": [{"name": "pyrazine-2,3-dicarboxylic acid", "amount": "0.840", "unit": "g"}, {"name": "NaOH", "amount": "0.4", "unit": "g"}, {"name": "CuCl2 \u22c52H2O", "amount": "0.852", "unit": "g"}, {"name": "2,2'-bipyridine", "amount": "0.781", "unit": "g"}], "solution": [{"name": "water", "amount": "25", "unit": "mL"}, {"name": "ethanol", "amount": "10", "unit": "mL"}], "pressure": "", "temperature": "50\u00b0C", "time": "4h"}, {"synthesis method": "washing", "washing solution": "water", "amount": "10mL"}]
QORTEX | 2 | C12 Cu1 H20 N4 O5 | chemical synthesis | pyrazine-2,3-dicarboxylic acid | 0.840 g | Cu(CH3COO)2 ⋅H2O | 1 g | tmen ligand | 0.581 g |  |  |  |  | water, water |  | 4h | 50°C |  | chemical synthesis, washing | 10.1016/j.poly.2008.11.044 |  | 2009.02 | [{"synthesis method": "chemical synthesis", "precursor": [{"name": "pyrazine-2,3-dicarboxylic acid", "amount": "0.840", "unit": "g"}, {"name": "Cu(CH3COO)2 \u22c5H2O", "amount": "1", "unit": "g"}, {"name": "tmen ligand", "amount": "0.581", "unit": "g"}], "solution": [{"name": "water", "amount": "25", "unit": "mL"}, {"name": "water", "amount": "10", "unit": "mL"}], "pressure": "", "temperature": "50\u00b0C", "time": "4h"}, {"synthesis method": "washing", "washing solution": "water", "amount": "10mL"}]
SANCOB | {[La(H2O)6][Sb2(tart)2]}Cl | C8 Cl1 H26 La1 O23 Sb2 | chemical synthesis | K2[Sb2(C4H2O6)2]⋅3H2O | 0.334 g | l-histidine | 0.155 g | LaCl3⋅7H2O | 0.371 g |  |  |  |  | hot distilled water, water solution of l-histidine, water solution of LaCl3⋅7H2O |  | 3h | 90°C | ~2 | chemical synthesis, pH adjustment | 10.1016/j.solidstatesciences.2011.10.017 |  | 2012.01 | [{"synthesis method": "chemical synthesis", "precursor": [{"name": "K2[Sb2(C4H2O6)2]\u22c53H2O", "amount": "0.334", "unit": "g"}, {"name": "l-histidine", "amount": "0.155", "unit": "g"}, {"name": "LaCl3\u22c57H2O", "amount": "0.371", "unit": "g"}], "solution": [{"name": "hot distilled water", "amount": "15", "unit": "mL"}, {"name": "water solution of l-histidine", "amount": "10", "unit": "mL"}, {"name": "water solution of LaCl3\u22c57H2O", "amount": "10", "unit": "mL"}], "pressure": "", "temperature": "90\u00b0C", "time": "3h"}, {"synthesis method": "pH adjustment", "pH": "~2", "modulator": "4.0 M HCl solution"}]
SANCUH | {[Pr(H2O)6][Sb2(tart)2]}Cl | C8 Cl1 H26 O23 Pr1 Sb2 | chemical synthesis | PrCl3⋅6H2O | [9 empty] | hot distilled water, water solution of l-histidine, water solution of PrCl3⋅6H2O |  | 3h | 90°C | ~2 | chemical synthesis, pH adjustment | 10.1016/j.solidstatesciences.2011.10.017 |  | 2012.01 | [{"synthesis method": "chemical synthesis", "precursor": [{"name": "PrCl3\u22c56H2O", "amount": "", "unit": ""}], "solution": [{"name": "hot distilled water", "amount": "15", "unit": "mL"}, {"name": "water solution of l-histidine", "amount": "10", "unit": "mL"}, {"name": "water solution of PrCl3\u22c56H2O", "amount": "10", "unit": "mL"}], "pressure": "", "temperature": "90\u00b0C", "time": "3h"}, {"synthesis method": "pH adjustment", "pH": "~2", "modulator": "4.0 M HCl solution"}]
SANDAO | {[Ba2(H2O)7][Sb2(tart)2]2} | Ba2 C16 H30 O35 Sb4 | solvothermal synthesis | BaCl2⋅2H2O | 0.8 mmol | K2[Sb2(C4H2O6)2]⋅3H2O | 0.5 mmol | [8 empty] | 96h | 130°C |  | solvothermal synthesis | 10.1016/j.solidstatesciences.2011.10.017 |  | 2012.01 | [{"synthesis method": "solvothermal synthesis", "precursor": [{"name": "BaCl2\u22c52H2O", "amount": "0.8", "unit": "mmol"}, {"name": "K2[Sb2(C4H2O6)2]\u22c53H2O", "amount": "0.5", "unit": "mmol"}], "solvent": [{"name": "water", "amount": "9", "unit": "mL"}], "reducing agent": [{"name": "", "amount": "", "unit": ""}], "surfactant": [{"name": "", "amount": "", "unit": ""}], "pressure": "", "temperature": "130\u00b0C", "time": "96h", "heating rate": "", "cooling rate": ""}]
XAVYIF | [Co(µ-Htbip)2(µ-dib)]n | C36 Co1 H36 N4 O8 | solvothermal synthesis | H2tbip | 0.222 g | Co(NO3)2⋅6H2O | 0.291 g | dib | 0.210 g | [6 empty] | 4 days | 170°C |  | solvothermal synthesis | 10.1016/j.jssc.2017.02.028 |  | 2017.05 | [{"synthesis method": "solvothermal synthesis", "precursor": [{"name": "H2tbip", "amount": "0.222", "unit": "g"}, {"name": "Co(NO3)2\u22c56H2O", "amount": "0.291", "unit": "g"}, {"name": "dib", "amount": "0.210", "unit": "g"}], "solvent": [{"name": "water", "amount": "40", "unit": "mL"}], "reducing agent": [{"name": "", "amount": "", "unit": ""}], "surfactant": [{"name": "", "amount": "", "unit": ""}], "pressure": "", "temperature": "170\u00b0C", "time": "4 days", "heating rate": "", "cooling rate": "10\u00b0C/h"}]
XAVYOL | [Co(µ-tbip)(µ-dmib)0.5]n | C25 Co1 H23 N4 O4 | solvothermal synthesis | H2tbip | 0.222 g | Co(NO3)2⋅6H2O | 0.291 g | dmib | 0.238 g | [6 empty] | 4 days | 170°C |  | solvothermal synthesis | 10.1016/j.jssc.2017.02.028 |  | 2017.05 | [{"synthesis method": "solvothermal synthesis", "precursor": [{"name": "H2tbip", "amount": "0.222", "unit": "g"}, {"name": "Co(NO3)2\u22c56H2O", "amount": "0.291", "unit": "g"}, {"name": "dmib", "amount": "0.238", "unit": "g"}], "solvent": [{"name": "water", "amount": "40", "unit": "mL"}], "reducing agent": [{"name": "", "amount": "", "unit": ""}], "surfactant": [{"name": "", "amount": "", "unit": ""}], "pressure": "", "temperature": "170\u00b0C", "time": "4 days", "heating rate": "", "cooling rate": "10\u00b0C/h"}]
XAVYUR | [Zn2(µ-tbip)(µ3-tbip)(µ-dmib)1.5]n | C45 H45 N6 O8 Zn2 | solvothermal synthesis | H2tbip | 0.222 g | Zn(NO3)2⋅6H2O | 0.297 g | dmib | 0.238 g | [6 empty] | 4 days | 170°C |  | solvothermal synthesis | 10.1016/j.jssc.2017.02.028 |  | 2017.05 | [{"synthesis method": "solvothermal synthesis", "precursor": [{"name": "H2tbip", "amount": "0.222", "unit": "g"}, {"name": "Zn(NO3)2\u22c56H2O", "amount": "0.297", "unit": "g"}, {"name": "dmib", "amount": "0.238", "unit": "g"}], "solvent": [{"name": "water", "amount": "40", "unit": "mL"}], "reducing agent": [{"name": "", "amount": "", "unit": ""}], "surfactant": [{"name": "", "amount": "", "unit": ""}], "pressure": "", "temperature": "170\u00b0C", "time": "4 days", "heating rate": "", "cooling rate": "10\u00b0C/h"}]
XAVZAY | [Cd(µ3-tbip)(µ-dib)0.5(H2O)]n | C18 Cd1 H19 N2 O5 | solvothermal synthesis | H2tbip | 0.222 g | Cd(NO3)2⋅4H2O | 0.31 g | dib | 0.210 g | [6 empty] | 4 days | 170°C |  | solvothermal synthesis | 10.1016/j.jssc.2017.02.028 |  | 2017.05 | [{"synthesis method": "solvothermal synthesis", "precursor": [{"name": "H2tbip", "amount": "0.222", "unit": "g"}, {"name": "Cd(NO3)2\u22c54H2O", "amount": "0.31", "unit": "g"}, {"name": "dib", "amount": "0.210", "unit": "g"}], "solvent": [{"name": "water", "amount": "40", "unit": "mL"}], "reducing agent": [{"name": "", "amount": "", "unit": ""}], "surfactant": [{"name": "", "amount": "", "unit": ""}], "pressure": "", "temperature": "170\u00b0C", "time": "4 days", "heating rate": "", "cooling rate": "10\u00b0C/h"}]
IXUSAX | {La(H2O)6Cy6Q[6]}·2(CdCl4)·H3O | C60 Cd2 Cl8 H108 La1 N24 O30 | chemical synthesis | Cy6Q[6]⋅10H2O | 15 mg | La(NO3)3⋅6H2O | 17.3 mg | CdCl2⋅0.2⋅5H2O | 13.7 mg |  |  |  |  | hydrochloric acid |  | 10 min | 50°C |  | chemical synthesis | 10.1016/j.jssc.2016.10.008 |  | 2017.01 | [{"synthesis method": "chemical synthesis", "precursor": [{"name": "Cy6Q[6]\u22c510H2O", "amount": "15", "unit": "mg"}, {"name": "La(NO3)3\u22c56H2O", "amount": "17.3", "unit": "mg"}, {"name": "CdCl2\u22c50.2\u22c55H2O", "amount": "13.7", "unit": "mg"}], "solution": [{"name": "hydrochloric acid", "amount": "5.0", "unit": "mL"}], "pressure": "", "temperature": "50\u00b0C", "time": "10 min"}]
BIRFIT | [Ba(Pzdc)] n | Ba1 C6 H2 N2 O4 | solvothermal synthesis | Ba(NO3)2 | 0.048 g | H2Pzdc | 0.0167 g | [7 empty] | autogenous | 3 days | 100°C |  | solvothermal synthesis | 10.1016/j.jssc.2013.10.022 |  | 2014.02 | [{"synthesis method": "solvothermal synthesis", "precursor": [{"name": "Ba(NO3)2", "amount": "0.048", "unit": "g"}, {"name": "H2Pzdc", "amount": "0.0167", "unit": "g"}], "solvent": [{"name": "DMF", "amount": "2", "unit": "mL"}, {"name": "H2O", "amount": "4", "unit": "mL"}], "reducing agent": [{"name": "", "amount": "", "unit": ""}], "surfactant": [{"name": "", "amount": "", "unit": ""}], "pressure": "autogenous", "temperature": "100\u00b0C", "time": "3 days", "heating rate": "5\u00b0Ch-1", "cooling rate": ""}]
GONRUY | [AgSr(Pzdc)(NO3)(H2O)] n | Ag1 C6 H4 N3 O8 Sr1 | solvothermal synthesis | AgNO3 | 0.170 g | H2Pzdc | 0.0167 g | Sr(NO3)2 | [7 empty] | 3 days | 100°C |  | solvothermal synthesis, filtration, washing | 10.1016/j.jssc.2013.10.022 |  | 2014.02 | [{"synthesis method": "solvothermal synthesis", "precursor": [{"name": "AgNO3", "amount": "0.170", "unit": "g"}, {"name": "H2Pzdc", "amount": "0.0167", "unit": "g"}, {"name": "Sr(NO3)2", "amount": "", "unit": ""}], "solvent": [{"name": "water", "amount": "6", "unit": "mL"}], "reducing agent": [{"name": "", "amount": "", "unit": ""}], "surfactant": [{"name": "", "amount": "", "unit": ""}], "pressure": "", "temperature": "100\u00b0C", "time": "3 days", "heating rate": "", "cooling rate": "2\u00b0C/h"}, {"synthesis method": "filtration", "time": "", "atmosphere": "", "pressure": ""}, {"synthesis method": "washing", "washing solution": "distilled water", "amount": ""}]
GONSAF | [Ag2Ca(Pzdc)2(H2O)] n | Ag2 C12 Ca1 H6 N4 O9 | solvothermal synthesis | AgNO3 | 0.170 g | H2Pzdc | 0.0167 g | Ca(NO3)2 | [7 empty] | 3 days | 100°C |  | solvothermal synthesis, filtration, washing | 10.1016/j.jssc.2013.10.022 |  | 2014.02 | [{"synthesis method": "solvothermal synthesis", "precursor": [{"name": "AgNO3", "amount": "0.170", "unit": "g"}, {"name": "H2Pzdc", "amount": "0.0167", "unit": "g"}, {"name": "Ca(NO3)2", "amount": "", "unit": ""}], "solvent": [{"name": "water", "amount": "6", "unit": "mL"}], "reducing agent": [{"name": "", "amount": "", "unit": ""}], "surfactant": [{"name": "", "amount": "", "unit": ""}], "pressure": "", "temperature": "100\u00b0C", "time": "3 days", "heating rate": "", "cooling rate": "2\u00b0C/h"}, {"synthesis method": "filtration", "time": "", "atmosphere": "", "pressure": ""}, {"synthesis method": "washing", "washing solution": "distilled water", "amount": ""}]
PACLIP01 | [Zn(mal)(phen)(H2O)] | C16 H14 N2 O6 Zn1 | [16 empty] | hydrothermal synthesis | 10.1016/j.ica.2006.02.043 |  | 2006.05 | [{"synthesis method": "hydrothermal synthesis", "precursor": [{"name": "Zn(OAc)2 \u22c52H2O", "amount": "0.44", "unit": "g"}, {"name": "maleic acid", "amount": "0.35", "unit": "g"}, {"name": "phen", "amount": "0.4", "unit": "g"}], "solvent": [{"name": "H2O", "amount": "15", "unit": "ml"}], "reducing agent": [{"name": "", "amount": "", "unit": ""}], "surfactant": [{"name": "", "amount": "", "unit": ""}], "pressure": "autogenous", "temperature": "170\u00b0C", "time": "3 days", "heating rate": "", "cooling rate": "room temperature"}]
CEHBOH | [Co(mal)(phen)(H2O)] | C16 Co1 H14 N2 O6 | [16 empty] | hydrothermal synthesis | 10.1016/j.ica.2006.02.043 |  | 2006.05 | [{"synthesis method": "hydrothermal synthesis", "precursor": [{"name": "Co(OAc)2 \u22c52H2O", "amount": "0.44", "unit": "g"}, {"name": "maleic acid", "amount": "0.35", "unit": "g"}, {"name": "phen", "amount": "0.4", "unit": "g"}], "solvent": [{"name": "H2O", "amount": "15", "unit": "ml"}], "reducing agent": [{"name": "", "amount": "", "unit": ""}], "surfactant": [{"name": "", "amount": "", "unit": ""}], "pressure": "autogenous", "temperature": "170\u00b0C", "time": "3 days", "heating rate": "", "cooling rate": "room temperature"}]
CEHBIB | [Fe(mal)(phen)(H2O)] | C16 Fe1 H14 N2 O6 | [16 empty] | hydrothermal synthesis | 10.1016/j.ica.2006.02.043 |  | 2006.05 | [{"synthesis method": "hydrothermal synthesis", "precursor": [{"name": "FeCl2 \u22c54H2O", "amount": "0.44", "unit": "g"}, {"name": "maleic acid", "amount": "0.35", "unit": "g"}, {"name": "phen", "amount": "0.4", "unit": "g"}], "solvent": [{"name": "H2O", "amount": "15", "unit": "ml"}], "reducing agent": [{"name": "", "amount": "", "unit": ""}], "surfactant": [{"name": "", "amount": "", "unit": ""}], "pressure": "autogenous", "temperature": "170\u00b0C", "time": "3 days", "heating rate": "", "cooling rate": "room temperature"}]
CEHBEX | {[V(phen)3](fum)}(OH)2 | C38 H47 N6 O14 V1 | [16 empty] | hydrothermal synthesis | 10.1016/j.ica.2006.02.043 |  | 2006.05 | [{"synthesis method": "hydrothermal synthesis", "precursor": [{"name": "Na3VO4", "amount": "0.8", "unit": "g"}, {"name": "hydrazine hydrate", "amount": "1", "unit": "ml"}, {"name": "malic acid", "amount": "0.27", "unit": "g"}, {"name": "phen", "amount": "0.4", "unit": "g"}], "solvent": [{"name": "H2O", "amount": "15", "unit": "ml"}], "reducing agent": [{"name": "", "amount": "", "unit": ""}], "surfactant": [{"name": "", "amount": "", "unit": ""}], "pressure": "autogenous", "temperature": "170\u00b0C", "time": "3 days", "heating rate": "", "cooling rate": "room temperature"}]
AJIHOQ | Cu(H2O)(1,3-BDC) | Cu(H2O)(1,3-BDC)⋅H2O | solvothermal synthesis | 1,3-BDC | 0.166 g | Cu(OAc)2 ⋅H2O | 0.200 g | imidazole | 0.034 g | [5 empty] | autogenous | 5 days | 160°C |  | solvothermal synthesis, filtration, drying | 10.1016/S1387-7003(03)00242-9 |  | 2003.09 | [{"synthesis method": "solvothermal synthesis", "precursor": [{"name": "1,3-BDC", "amount": "0.166", "unit": "g"}, {"name": "Cu(OAc)2 \u22c5H2O", "amount": "0.200", "unit": "g"}, {"name": "imidazole", "amount": "0.034", "unit": "g"}], "solvent": [{"name": "H2O", "amount": "3", "unit": "ml"}, {"name": "n-propyl alcohol", "amount": "2", "unit": "ml"}], "reducing agent": [{"name": "", "amount": "", "unit": ""}], "surfactant": [{"name": "", "amount": "", "unit": ""}], "pressure": "autogenous", "temperature": "160\u00b0C", "time": "5 days", "heating rate": "", "cooling rate": ""}, {"synthesis method": "filtration", "time": "", "atmosphere": "", "pressure": ""}, {"synthesis method": "drying", "pressure": "", "temperature": "room temperature", "atmosphere": "", "time": ""}]
ONIJOL | [Cu2(enbzpy)(dca)4]n | C17 Cu1 H11 N8 | chemical synthesis | enbzpy | 0.195 g | CuCl2.2H2O | 0.170 g | Na(N(CN)2) | 0.178 g |  |  |  |  | methanol |  |  |  |  | chemical synthesis, filtration, drying | 10.1016/j.ica.2011.02.055 |  | 2011.05 | [{"synthesis method": "chemical synthesis", "precursor": [{"name": "enbzpy", "amount": "0.195", "unit": "g"}, {"name": "CuCl2.2H2O", "amount": "0.170", "unit": "g"}, {"name": "Na(N(CN)2)", "amount": "0.178", "unit": "g"}], "solution": [{"name": "methanol", "amount": "10", "unit": "mL"}], "pressure": "", "temperature": "", "time": ""}, {"synthesis method": "filtration", "time": "", "atmosphere": "", "pressure": ""}, {"synthesis method": "drying", "pressure": "", "temperature": "", "atmosphere": "vacuum", "time": ""}]
ONIJUR | [Ni(enbzpy)(dca)]n(ClO4)n | C28 Cl1 H22 N7 Ni1 O4 | chemical synthesis | Na(N(CN)2) | 0.089 g | enbzpy | 0.390 g | Ni(ClO4)2.6H2O | 0.365 g |  |  |  |  | methanol |  | 2 days |  |  | chemical synthesis, drying | 10.1016/j.ica.2011.02.055 |  | 2011.05 | [{"synthesis method": "chemical synthesis", "precursor": [{"name": "Na(N(CN)2)", "amount": "0.089", "unit": "g"}, {"name": "enbzpy", "amount": "0.390", "unit": "g"}, {"name": "Ni(ClO4)2.6H2O", "amount": "0.365", "unit": "g"}], "solution": [{"name": "methanol", "amount": "10", "unit": "mL"}], "pressure": "", "temperature": "", "time": "2 days"}, {"synthesis method": "drying", "pressure": "", "temperature": "", "atmosphere": "vacuum", "time": ""}]
LEDCAA | 1 | C18 Cd2 H18 N14 O4 | solvothermal synthesis | L ligand | 0.0213 g | CdCl2⋅2.5H2O | 0.0228 g | [8 empty] | 3 days | 180°C |  | solvothermal synthesis | 10.1016/j.inoche.2012.04.009 |  | 2012.07 | [{"synthesis method": "solvothermal synthesis", "precursor": [{"name": "L ligand", "amount": "0.0213", "unit": "g"}, {"name": "CdCl2\u22c52.5H2O", "amount": "0.0228", "unit": "g"}], "solvent": [{"name": "H2O", "amount": "10", "unit": "mL"}], "reducing agent": [{"name": "", "amount": "", "unit": ""}], "surfactant": [{"name": "", "amount": "", "unit": ""}], "pressure": "", "temperature": "180\u00b0C", "time": "3 days", "heating rate": "", "cooling rate": "5\u00b0C per min"}]
XUPCAM | [Tb 2 (3,5 -PDC)2(H2O)4(C2O4)] | C16 H18 N2 O18 Tb2 | solvothermal synthesis | Tb(NO3)3⋅5H2O | 0.390 g | 3,5-PDCH2 | 0.100 g | [8 empty] | 6 days | 180°C |  | solvothermal synthesis, filtration, washing | 10.1016/S1387-7003(02)00630-5 |  | 2002.10 | [{"synthesis method": "solvothermal synthesis", "precursor": [{"name": "Tb(NO3)3\u22c55H2O", "amount": "0.390", "unit": "g"}, {"name": "3,5-PDCH2", "amount": "0.100", "unit": "g"}], "solvent": [{"name": "H2O", "amount": "3.0", "unit": "ml"}], "reducing agent": [{"name": "", "amount": "", "unit": ""}], "surfactant": [{"name": "", "amount": "", "unit": ""}], "pressure": "", "temperature": "180\u00b0C", "time": "6 days", "heating rate": "", "cooling rate": ""}, {"synthesis method": "filtration", "time": "", "atmosphere": "", "pressure": ""}, {"synthesis method": "washing", "washing solution": "H2O", "amount": "2\u00d75 ml"}]
XUPBUF | [Tb 2 (2,4-PDC)2(H 2 O)2(C 2 O 4)] | C8 H5 N1 O7 Tb1 | solvothermal synthesis | Tb(NO3)3⋅5H2O | 0.470 g | 2,4-PDCH2 | 0.200 g | 1 M KOH | 2.16 ml | [6 empty] | 3 days | 180°C |  | solvothermal synthesis | 10.1016/S1387-7003(02)00630-5 |  | 2002.10 | [{"synthesis method": "solvothermal synthesis", "precursor": [{"name": "Tb(NO3)3\u22c55H2O", "amount": "0.470", "unit": "g"}, {"name": "2,4-PDCH2", "amount": "0.200", "unit": "g"}, {"name": "1 M KOH", "amount": "2.16", "unit": "ml"}], "solvent": [{"name": "H2O", "amount": "6.0", "unit": "ml"}], "reducing agent": [{"name": "", "amount": "", "unit": ""}], "surfactant": [{"name": "", "amount": "", "unit": ""}], "pressure": "", "temperature": "180\u00b0C", "time": "3 days", "heating rate": "", "cooling rate": ""}]
QAGCUW | [(H2cdta)Cu(4,4'-bpy)Cu(H2cdta)]·4,4'-bpy | C48 Cu2 H60 N8 O18 | chemical synthesis | [Cu(H2cdta)]⋅H2O | 0.43 g | 4,4'-bpy | 0.16 g | [6 empty] | water |  | several days | boiling |  | chemical synthesis | 10.1016/S0277-5387(98)00447-1 |  | 1999.03 | [{"synthesis method": "chemical synthesis", "precursor": [{"name": "[Cu(H2cdta)]\u22c5H2O", "amount": "0.43", "unit": "g"}, {"name": "4,4'-bpy", "amount": "0.16", "unit": "g"}], "solution": [{"name": "water", "amount": "15", "unit": "cm3"}], "pressure": "", "temperature": "boiling", "time": "several days"}]
QAGDAD | [(H2cdta)Cu(pyz)Cu(H2cdta)] | C32 Cu2 H72 N6 O30 | chemical synthesis | [Cu(H2cdta)]⋅H2O | 0.22 g | pyz | 0.05 g | [6 empty] | water |  | several days | boiling |  | chemical synthesis | 10.1016/S0277-5387(98)00447-1 |  | 1999.03 | [{"synthesis method": "chemical synthesis", "precursor": [{"name": "[Cu(H2cdta)]\u22c5H2O", "amount": "0.22", "unit": "g"}, {"name": "pyz", "amount": "0.05", "unit": "g"}], "solution": [{"name": "water", "amount": "5", "unit": "cm3"}], "pressure": "", "temperature": "boiling", "time": "several days"}]
QAGDEH | [Cu(cdta)Cu(H2O)3(4,4'-bpy)] n ·8nH2O | C24 Cu2 H48 N4 O19 | chemical synthesis | [Cu(H2cdta)]⋅H2O | 0.12 g | Cu2(Ac)4(H2O)2 | 0.06 g | 4,4'-bpy | 0.07 g |  |  |  |  | water |  | overnight | water-bath |  | chemical synthesis | 10.1016/S0277-5387(98)00447-1 |  | 1999.03 | [{"synthesis method": "chemical synthesis", "precursor": [{"name": "[Cu(H2cdta)]\u22c5H2O", "amount": "0.12", "unit": "g"}, {"name": "Cu2(Ac)4(H2O)2", "amount": "0.06", "unit": "g"}, {"name": "4,4'-bpy", "amount": "0.07", "unit": "g"}], "solution": [{"name": "water", "amount": "", "unit": ""}], "pressure": "", "temperature": "water-bath", "time": "overnight"}]
QAGDIL | Cu(cdta)(H2O)2}2(pyz)] n ·4nH2O | C32 Cu4 H56 N6 O24 | chemical synthesis | [Cu(H2cdta)]⋅H2O | 0.12 g | Cu2(Ac)4(H2O)2 | 0.06 g | pyz | 0.04 g |  |  |  |  | water |  | overnight | water-bath |  | chemical synthesis | 10.1016/S0277-5387(98)00447-1 |  | 1999.03 | [{"synthesis method": "chemical synthesis", "precursor": [{"name": "[Cu(H2cdta)]\u22c5H2O", "amount": "0.12", "unit": "g"}, {"name": "Cu2(Ac)4(H2O)2", "amount": "0.06", "unit": "g"}, {"name": "pyz", "amount": "0.04", "unit": "g"}], "solution": [{"name": "water", "amount": "", "unit": ""}], "pressure": "", "temperature": "water-bath", "time": "overnight"}]
EJOZAG | {[Cu(mal)(3-pina)(H2O)]·2H2O} n | C14 Cu1 H17 N3 O8 | chemical synthesis | Copper malonate | 15 mg | 3-pina | 19 mg | [6 empty] | water, 1:1 water:ethanol solution |  | 14d | 25°C |  | chemical synthesis, washing | 10.1016/j.ica.2016.03.015 |  | 2016.05 | [{"synthesis method": "chemical synthesis", "precursor": [{"name": "Copper malonate", "amount": "15", "unit": "mg"}, {"name": "3-pina", "amount": "19", "unit": "mg"}], "solution": [{"name": "water", "amount": "3", "unit": "mL"}, {"name": "1:1 water:ethanol solution", "amount": "2", "unit": "mL"}], "pressure": "", "temperature": "25\u00b0C", "time": "14d"}, {"synthesis method": "washing", "washing solution": "distilled water and acetone", "amount": ""}]
EJOZOU | {[Cu2(dmmal)2(4-pna)2(H2O)3]·7H2O} n | C32 Cu2 H50 N6 O20 | chemical synthesis | copper dimethylmalonate | 18 mg | 4-pna | 18 mg | [6 empty] | water, 1:1 water:ethanol solution |  | 14d | 25°C |  | chemical synthesis, washing | 10.1016/j.ica.2016.03.015 |  | 2016.05 | [{"synthesis method": "chemical synthesis", "precursor": [{"name": "copper dimethylmalonate", "amount": "18", "unit": "mg"}, {"name": "4-pna", "amount": "18", "unit": "mg"}], "solution": [{"name": "water", "amount": "3", "unit": "mL"}, {"name": "1:1 water:ethanol solution", "amount": "2", "unit": "mL"}], "pressure": "", "temperature": "25\u00b0C", "time": "14d"}, {"synthesis method": "washing", "washing solution": "distilled water and acetone", "amount": ""}]
EJOXIM | [Cu2(Hdmmal)2(dmmal)(4-pina)2]·0.5H2O} n | C37 Cu2 H39 N6 O14.5 | chemical synthesis | 4-pina | 18 mg | [8 empty] | water, 1:1 water:ethanol solution |  | 14d | 25°C |  | chemical synthesis, washing | 10.1016/j.ica.2016.03.015 |  | 2016.05 | [{"synthesis method": "chemical synthesis", "precursor": [{"name": "4-pina", "amount": "18", "unit": "mg"}], "solution": [{"name": "water", "amount": "3", "unit": "mL"}, {"name": "1:1 water:ethanol solution", "amount": "2", "unit": "mL"}], "pressure": "", "temperature": "25\u00b0C", "time": "14d"}, {"synthesis method": "washing", "washing solution": "distilled water and acetone", "amount": ""}]
EJOXOS | {[Cu(emal)(4-pna)(H2O)]·3H2O} n | C16 Cu1 H23 N3 O9 | chemical synthesis | copper ethylmalonate |  | 4-pna | 18 mg | [6 empty] | water, 1:1 water:ethanol solution |  | 14d | 25°C |  | chemical synthesis, washing | 10.1016/j.ica.2016.03.015 |  | 2016.05 | [{"synthesis method": "chemical synthesis", "precursor": [{"name": "copper ethylmalonate", "amount": "", "unit": ""}, {"name": "4-pna", "amount": "18", "unit": "mg"}], "solution": [{"name": "water", "amount": "3", "unit": "mL"}, {"name": "1:1 water:ethanol solution", "amount": "2", "unit": "mL"}], "pressure": "", "temperature": "25\u00b0C", "time": "14d"}, {"synthesis method": "washing", "washing solution": "distilled water and acetone", "amount": ""}]
XOBQAI | [PhHg(L1)] | C12 H16 Hg1 O1 S2 | chemical synthesis | KL1 | 0.101 g | PhHg(CO2CH3) | 0.168 g | [6 empty] | methanol |  | 3h | room temperature |  | chemical synthesis, filtration, washing | 10.1016/j.poly.2013.12.005 |  | 2014.02 | [{"synthesis method": "chemical synthesis", "precursor": [{"name": "KL1", "amount": "0.101", "unit": "g"}, {"name": "PhHg(CO2CH3)", "amount": "0.168", "unit": "g"}], "solution": [{"name": "methanol", "amount": "10", "unit": "mL"}], "pressure": "", "temperature": "room temperature", "time": "3h"}, {"synthesis method": "filtration", "time": "", "atmosphere": "", "pressure": ""}, {"synthesis method": "washing", "washing solution": "methanol, diethylether", "amount": ""}]
XOBQEM | [PhHg(L2)] | C14 H12 Hg1 O1 S2 | chemical synthesis | KL2 | 0.117 g | [8 empty] | methanol |  | 3h | room temperature |  | chemical synthesis, filtration, washing | 10.1016/j.poly.2013.12.005 |  | 2014.02 | [{"synthesis method": "chemical synthesis", "precursor": [{"name": "KL2", "amount": "0.117", "unit": "g"}], "solution": [{"name": "methanol", "amount": "10", "unit": "mL"}], "pressure": "", "temperature": "room temperature", "time": "3h"}, {"synthesis method": "filtration", "time": "", "atmosphere": "", "pressure": ""}, {"synthesis method": "washing", "washing solution": "methanol, diethylether", "amount": ""}]
XOBBOH | [PhHg(L4)] | C38 H38 Hg2 N6 S4 | chemical synthesis | KL4 | 0.156 g | [8 empty] | methanol |  | 3h | room temperature |  | chemical synthesis, filtration, washing | 10.1016/j.poly.2013.12.005 |  | 2014.02 | [{"synthesis method": "chemical synthesis", "precursor": [{"name": "KL4", "amount": "0.156", "unit": "g"}], "solution": [{"name": "methanol", "amount": "10", "unit": "mL"}], "pressure": "", "temperature": "room temperature", "time": "3h"}, {"synthesis method": "filtration", "time": "", "atmosphere": "", "pressure": ""}, {"synthesis method": "washing", "washing solution": "methanol, diethylether", "amount": ""}]
XOBBUN | [Hg(L5)2] | C26 H32 Hg1 N2 O2 S4 | chemical synthesis | KL5 | 0.160 g | HgCl2 | 0.070 g | [6 empty] | methanol |  | 3h | room temperature |  | chemical synthesis, filtration, washing | 10.1016/j.poly.2013.12.005 |  | 2014.02 | [{"synthesis method": "chemical synthesis", "precursor": [{"name": "KL5", "amount": "0.160", "unit": "g"}, {"name": "HgCl2", "amount": "0.070", "unit": "g"}], "solution": [{"name": "methanol", "amount": "10", "unit": "mL"}], "pressure": "", "temperature": "room temperature", "time": "3h"}, {"synthesis method": "filtration", "time": "", "atmosphere": "", "pressure": ""}, {"synthesis method": "washing", "washing solution": "methanol, diethylether", "amount": ""}]
XOBCAU | [Hg2(L6)4] | C73 H64 Hg2 N8 O1 S8 | chemical synthesis | KL6 | 0.187 g | Hg(OAc)2 | 0.080 g | [6 empty] | methanol |  | 3h | room temperature |  | chemical synthesis, filtration, washing | 10.1016/j.poly.2013.12.005 |  | 2014.02 | [{"synthesis method": "chemical synthesis", "precursor": [{"name": "KL6", "amount": "0.187", "unit": "g"}, {"name": "Hg(OAc)2", "amount": "0.080", "unit": "g"}], "solution": [{"name": "methanol", "amount": "10", "unit": "mL"}], "pressure": "", "temperature": "room temperature", "time": "3h"}, {"synthesis method": "filtration", "time": "", "atmosphere": "", "pressure": ""}, {"synthesis method": "washing", "washing solution": "methanol, diethylether", "amount": ""}]
XOBCEY | [Hg(L4)2] | C26 H28 Hg1 N6 S4 | chemical synthesis | KL4 | 0.156 g | [8 empty] | methanol |  | 3h | room temperature |  | chemical synthesis, filtration, washing | 10.1016/j.poly.2013.12.005 |  | 2014.02 | [{"synthesis method": "chemical synthesis", "precursor": [{"name": "KL4", "amount": "0.156", "unit": "g"}], "solution": [{"name": "methanol", "amount": "10", "unit": "mL"}], "pressure": "", "temperature": "room temperature", "time": "3h"}, {"synthesis method": "filtration", "time": "", "atmosphere": "", "pressure": ""}, {"synthesis method": "washing", "washing solution": "methanol, diethylether", "amount": ""}]
BOPTOQ | [Cu(bipy)]2·[H2SiW12O40] | C20 Cu2 H20 N4 O42 Si1 W12 | chemical synthesis | H4[SiW12O40]⋅14H2O | 340 mg | Cu(NO3)2⋅3H2O | 72 mg | bipy | 60 mg | [5 empty] | autogenous pressure | 5 days | 170°C | 4.6 | chemical synthesis, pH adjustment, washing, drying | 10.1016/j.molstruc.2009.01.026 |  | 2009.03 | [{"synthesis method": "chemical synthesis", "precursor": [{"name": "H4[SiW12O40]\u22c514H2O", "amount": "340", "unit": "mg"}, {"name": "Cu(NO3)2\u22c53H2O", "amount": "72", "unit": "mg"}, {"name": "bipy", "amount": "60", "unit": "mg"}], "solution": [], "pressure": "autogenous pressure", "temperature": "170\u00b0C", "time": "5 days"}, {"synthesis method": "pH adjustment", "pH": "4.6", "modulator": "1M NaOH"}, {"synthesis method": "washing", "washing solution": "distilled water", "amount": ""}, {"synthesis method": "drying", "pressure": "", "temperature": "room temperature", "atmosphere": "", "time": ""}]
BOPTIK | [Cu(bpp)2][H2PW12O40] | C26 Cu1 H32 N4 O42 P1 W12 | chemical synthesis | H3[PW12O40]⋅12H2O | 300 mg | bpp | 59 mg | [7 empty] | autogenous pressure | 5 days | 170°C |  | chemical synthesis, washing, drying | 10.1016/j.molstruc.2009.01.026 |  | 2009.03 | [{"synthesis method": "chemical synthesis", "precursor": [{"name": "H3[PW12O40]\u22c512H2O", "amount": "300", "unit": "mg"}, {"name": "bpp", "amount": "59", "unit": "mg"}], "solution": [], "pressure": "autogenous pressure", "temperature": "170\u00b0C", "time": "5 days"}, {"synthesis method": "washing", "washing solution": "distilled water", "amount": ""}, {"synthesis method": "drying", "pressure": "", "temperature": "room temperature", "atmosphere": "", "time": ""}]
SANBOZ | [Zn2(C3H2O4)2(H2O)2(μ 2-hmt)]n | C12 H20 N4 O10 Zn2 | chemical synthesis | ZnSO4⋅7H2O | 0.287 g | malonic acid | 0.105 g | hmt | 0.140 g |  |  |  |  | aqueous solution, aqueous solution |  | several days | ambient temperature |  | chemical synthesis | 10.1016/j.jssc.2004.08.034 |  | 2004.12 | [{"synthesis method": "chemical synthesis", "precursor": [{"name": "ZnSO4\u22c57H2O", "amount": "0.287", "unit": "g"}, {"name": "malonic acid", "amount": "0.105", "unit": "g"}, {"name": "hmt", "amount": "0.140", "unit": "g"}], "solution": [{"name": "aqueous solution", "amount": "8", "unit": "mL"}, {"name": "aqueous solution", "amount": "10", "unit": "mL"}], "pressure": "", "temperature": "ambient temperature", "time": "several days"}]
SANBUF | [Cu2(C3H2O4)2(H2O)2(μ 2-hmt)]n | C12 Cu2 H20 N4 O10 | chemical synthesis | Cu(C3H2O4)⋅2H2O | 0.202 g | hmt | 0.070 g | [6 empty] | aqueous solution, ethanol solution |  | several days | ambient temperature |  | chemical synthesis | 10.1016/j.jssc.2004.08.034 |  | 2004.12 | [{"synthesis method": "chemical synthesis", "precursor": [{"name": "Cu(C3H2O4)\u22c52H2O", "amount": "0.202", "unit": "g"}, {"name": "hmt", "amount": "0.070", "unit": "g"}], "solution": [{"name": "aqueous solution", "amount": "30", "unit": "mL"}, {"name": "ethanol solution", "amount": "10", "unit": "mL"}], "pressure": "", "temperature": "ambient temperature", "time": "several days"}]
WIYGET | [CuI 2(bnie)2]2(β-Mo8O26) | C32 Cu4 H32 Mo8 N24 O42 | solvothermal synthesis | CuCl2⋅2H2O | 0.051 g | bnie | 0.038 g | (NH4)6Mo7O24⋅4H2O | 0.12 g | [6 empty] | three days | 140°C |  | solvothermal synthesis | 10.1016/j.cej.2019.02.145 |  | 2019.07 | [{"synthesis method": "solvothermal synthesis", "precursor": [{"name": "CuCl2\u22c52H2O", "amount": "0.051", "unit": "g"}, {"name": "bnie", "amount": "0.038", "unit": "g"}, {"name": "(NH4)6Mo7O24\u22c54H2O", "amount": "0.12", "unit": "g"}], "solvent": [{"name": "H2O", "amount": "10", "unit": "mL"}], "reducing agent": [{"name": "", "amount": "", "unit": ""}], "surfactant": [{"name": "", "amount": "", "unit": ""}], "pressure": "", "temperature": "140\u00b0C", "time": "three days", "heating rate": "", "cooling rate": ""}]
QAZCUP | [Ag2(tren(mim)3)] n (NO3)2n | Ag2 C21 H32 N12 O7 | chemical synthesis | 1-Methylimidazole-2-carbaldehyde | 0.33 g | tren | 0.15 g | AgNO3 | 0.34 g |  |  |  |  | dried MeOH, MeCN |  | 5 h | refluxed |  | chemical synthesis, vapor diffusion | 10.1016/S0277-5387(00)00534-9 |  | 2000.10 | [{"synthesis method": "chemical synthesis", "precursor": [{"name": "1-Methylimidazole-2-carbaldehyde", "amount": "0.33", "unit": "g"}, {"name": "tren", "amount": "0.15", "unit": "g"}, {"name": "AgNO3", "amount": "0.34", "unit": "g"}], "solution": [{"name": "dried MeOH", "amount": "", "unit": ""}, {"name": "MeCN", "amount": "", "unit": ""}], "pressure": "", "temperature": "refluxed", "time": "5 h"}, {"synthesis method": "vapor diffusion", "solvent": "diethyl ether", "time": "3 days"}]
QAZDAW | [Ag4(tren(mim)3)2](CF3SO3)4 | Ag4 C46 F12 H64 N20 O14 S4 | chemical synthesis | 1-Methylimidazole-2-carbaldehyde | 0.33 g | tren | 0.15 g | AgCF3SO3 | 0.52 g |  |  |  |  | dried MeOH, MeCN |  | 5 h | refluxed |  | chemical synthesis, vapor diffusion | 10.1016/S0277-5387(00)00534-9 |  | 2000.10 | [{"synthesis method": "chemical synthesis", "precursor": [{"name": "1-Methylimidazole-2-carbaldehyde", "amount": "0.33", "unit": "g"}, {"name": "tren", "amount": "0.15", "unit": "g"}, {"name": "AgCF3SO3", "amount": "0.52", "unit": "g"}], "solution": [{"name": "dried MeOH", "amount": "", "unit": ""}, {"name": "MeCN", "amount": "", "unit": ""}], "pressure": "", "temperature": "refluxed", "time": "5 h"}, {"synthesis method": "vapor diffusion", "solvent": "diethyl ether", "time": "3 days"}]
LUWNEY | [Mn(L)2(NCS)2(CH3OH)2]·CH3OH | C32 H40 Mn1 N10 O6 S2 | chemical synthesis | 4-Acetylpyridine nicotinoylhydrazone | 0.238 g | MnCl2⋅4H2O | 0.11 g | KSCN | 0.097 g | [6 empty] | 2 days | 60°C |  | chemical synthesis, washing, drying | 10.1016/j.ica.2015.09.019 |  | 2015.11 | [{"synthesis method": "chemical synthesis", "precursor": [{"name": "4-Acetylpyridine nicotinoylhydrazone", "amount": "0.238", "unit": "g"}, {"name": "MnCl2\u22c54H2O", "amount": "0.11", "unit": "g"}, {"name": "KSCN", "amount": "0.097", "unit": "g"}], "solvent": [{"name": "Methanol", "amount": "", "unit": ""}], "pressure": "", "temperature": "60\u00b0C", "time": "2 days"}, {"synthesis method": "washing", "washing solution": "acetone and ether", "amount": ""}, {"synthesis method": "drying", "pressure": "", "temperature": "", "atmosphere": "air", "time": ""}]
LUWNIC | [Mn(L)2(NCS)2(C2H5OH)2]·2C2H5OH | C36 H48 Mn1 N10 O6 S2 | chemical synthesis | 4-Acetylpyridine nicotinoylhydrazone | 0.238 g | MnCl2⋅4H2O | 0.11 g | KSCN | 0.097 g | [6 empty] | 2 days | 60°C |  | chemical synthesis, washing, drying | 10.1016/j.ica.2015.09.019 |  | 2015.11 | [{"synthesis method": "chemical synthesis", "precursor": [{"name": "4-Acetylpyridine nicotinoylhydrazone", "amount": "0.238", "unit": "g"}, {"name": "MnCl2\u22c54H2O", "amount": "0.11", "unit": "g"}, {"name": "KSCN", "amount": "0.097", "unit": "g"}], "solvent": [{"name": "C2H5OH", "amount": "", "unit": ""}], "pressure": "", "temperature": "60\u00b0C", "time": "2 days"}, {"synthesis method": "washing", "washing solution": "acetone and ether", "amount": ""}, {"synthesis method": "drying", "pressure": "", "temperature": "", "atmosphere": "air", "time": ""}]
LUWNOI | [Mn(L)2(NCS)2] n | C28 H24 Mn1 N10 O2 S2 | chemical synthesis | 4-Acetylpyridine nicotinoylhydrazone | 0.238 g | MnCl2⋅4H2O | 0.11 g | KSCN | 0.097 g | [6 empty] | 2 days | 60°C |  | chemical synthesis, washing, drying | 10.1016/j.ica.2015.09.019 |  | 2015.11 | [{"synthesis method": "chemical synthesis", "precursor": [{"name": "4-Acetylpyridine nicotinoylhydrazone", "amount": "0.238", "unit": "g"}, {"name": "MnCl2\u22c54H2O", "amount": "0.11", "unit": "g"}, {"name": "KSCN", "amount": "0.097", "unit": "g"}], "solvent": [{"name": "CH3CN", "amount": "", "unit": ""}], "pressure": "", "temperature": "60\u00b0C", "time": "2 days"}, {"synthesis method": "washing", "washing solution": "acetone and ether", "amount": ""}, {"synthesis method": "drying", "pressure": "", "temperature": "", "atmosphere": "air", "time": ""}]
ROMCAA | [Co2(iBuOip)2(bpa)2(H2O)] | C48 Co2 H50 N4 O11 | solvothermal synthesis | 5-i-butoxyisophthalate | 22.0 mg | 1,2-bi(4-pyridyl)ethane | 18.2 mg | Co(OAc)2⋅4H2O | 24.9 mg | KOH | 5.6 mg |  |  |  |  | 4 days | 383K |  | solvothermal synthesis | 10.1016/j.jssc.2019.120913 |  | 2019.10 | [{"synthesis method": "solvothermal synthesis", "precursor": [{"name": "5-i-butoxyisophthalate", "amount": "22.0", "unit": "mg"}, {"name": "1,2-bi(4-pyridyl)ethane", "amount": "18.2", "unit": "mg"}, {"name": "Co(OAc)2\u22c54H2O", "amount": "24.9", "unit": "mg"}, {"name": "KOH", "amount": "5.6", "unit": "mg"}], "solvent": [{"name": "DMF/H2O", "amount": "12", "unit": "mL"}], "reducing agent": [{"name": "", "amount": "", "unit": ""}], "surfactant": [{"name": "", "amount": "", "unit": ""}], "pressure": "", "temperature": "383K", "time": "4 days", "heating rate": "", "cooling rate": "slow"}]
ROMCEE | [Co5(iBuOip)4(μ3-O)(bpp)2(DMF)(H2O)3] | C77 Co5 H87 N5 O27 | solvothermal synthesis | 5-i-butoxyisophthalate | 22.0 mg | 1,3-bis(4-pyridyl)propane | 20.1 mg | Co(OAc)2⋅4H2O | 24.9 mg | KOH | 5.6 mg |  |  |  |  | 4 days | 383K |  | solvothermal synthesis | 10.1016/j.jssc.2019.120913 |  | 2019.10 | [{"synthesis method": "solvothermal synthesis", "precursor": [{"name": "5-i-butoxyisophthalate", "amount": "22.0", "unit": "mg"}, {"name": "1,3-bis(4-pyridyl)propane", "amount": "20.1", "unit": "mg"}, {"name": "Co(OAc)2\u22c54H2O", "amount": "24.9", "unit": "mg"}, {"name": "KOH", "amount": "5.6", "unit": "mg"}], "solvent": [{"name": "DMF/H2O", "amount": "12", "unit": "mL"}], "reducing agent": [{"name": "", "amount": "", "unit": ""}], "surfactant": [{"name": "", "amount": "", "unit": ""}], "pressure": "", "temperature": "383K", "time": "4 days", "heating rate": "", "cooling rate": "slow"}]
VIYPOL | 1 | Ag4 C26 H30 Mo5 N10 O24 P2 | solvothermal synthesis |  |  | H2L | 0.0239 g | NaMoO4⋅2H2O | 0.1331 g | H3PO4 | 0.1 ml |  |  |  | autogenous | four days | 165°C | 3.1 | chemical synthesis, pH adjustment, solvothermal synthesis, washing | 10.1016/j.inoche.2019.02.018 |  | 2019.04 | [{"synthesis method": "chemical synthesis", "precursor": [{"name": "AgNO3", "amount": "0.0595", "unit": "g"}, {"name": "H2L", "amount": "0.0239", "unit": "g"}, {"name": "NaMoO4\u22c52H2O", "amount": "0.1331", "unit": "g"}, {"name": "H3PO4", "amount": "0.1", "unit": "ml"}], "solution": [{"name": "distilled water", "amount": "8", "unit": "mL"}], "pressure": "autogenous", "temperature": "room temperature", "time": "0.5 h"}, {"synthesis method": "pH adjustment", "pH": "3.1", "modulator": "1 mol/L NaOH and H3PO4"}, {"synthesis method": "solvothermal synthesis", "precursor": [{"name": "", "amount": "", "unit": ""}], "solvent": [{"name": "", "amount": "", "unit": ""}], "reducing agent": [{"name": "", "amount": "", "unit": ""}], "surfactant": [{"name": "", "amount": "", "unit": ""}], "pressure": "autogenous", "temperature": "165\u00b0C", "time": "four days", "heating rate": "", "cooling rate": ""}, {"synthesis method": "washing", "washing solution": "water", "amount": ""}]
QACTEV | [Na(bie)]2H[PW12O40] | C20 H29 N8 Na2 O42 P1 W12 | solvothermal synthesis | H3[PW12O40]⋅12H2O | 300 mg | NaOAc | 80 mg | bie | 41.2 mg | [5 empty] | autogenous | 4 days | 160°C | 4.1 | solvothermal synthesis, pH adjustment, washing, drying | 10.1016/j.molstruc.2010.09.031 |  | 2010.12 | [{"synthesis method": "solvothermal synthesis", "precursor": [{"name": "H3[PW12O40]\u22c512H2O", "amount": "300", "unit": "mg"}, {"name": "NaOAc", "amount": "80", "unit": "mg"}, {"name": "bie", "amount": "41.2", "unit": "mg"}], "solvent": [{"name": "H2O", "amount": "8", "unit": "mL"}], "reducing agent": [{"name": "", "amount": "", "unit": ""}], "surfactant": [{"name": "", "amount": "", "unit": ""}], "pressure": "autogenous", "temperature": "160\u00b0C", "time": "4 days", "heating rate": "10\u00b0C/h", "cooling rate": "10\u00b0C/h"}, {"synthesis method": "pH adjustment", "pH": "4.1", "modulator": "1M HCl"}, {"synthesis method": "washing", "washing solution": "water", "amount": ""}, {"synthesis method": "drying", "pressure": "", "temperature": "room temperature", "atmosphere": "", "time": ""}]
QACTIZ | [Cu(bie)]4[SiW12O40] | C40 Cu4 H56 N16 O44 Si1 W12 | solvothermal synthesis | H4[SiW12O40]⋅14H2O | 300 mg | Cu(OAc)2⋅H2O | 80 mg | bie | 41.2 mg | [5 empty] | autogenous | 4 days | 160°C | 4.5 | solvothermal synthesis, pH adjustment, washing, drying | 10.1016/j.molstruc.2010.09.031 |  | 2010.12 | [{"synthesis method": "solvothermal synthesis", "precursor": [{"name": "H4[SiW12O40]\u22c514H2O", "amount": "300", "unit": "mg"}, {"name": "Cu(OAc)2\u22c5H2O", "amount": "80", "unit": "mg"}, {"name": "bie", "amount": "41.2", "unit": "mg"}], "solvent": [{"name": "H2O", "amount": "8", "unit": "mL"}], "reducing agent": [{"name": "", "amount": "", "unit": ""}], "surfactant": [{"name": "", "amount": "", "unit": ""}], "pressure": "autogenous", "temperature": "160\u00b0C", "time": "4 days", "heating rate": "10\u00b0C/h", "cooling rate": "10\u00b0C/h"}, {"synthesis method": "pH adjustment", "pH": "4.5", "modulator": "1M HCl"}, {"synthesis method": "washing", "washing solution": "water", "amount": ""}, {"synthesis method": "drying", "pressure": "", "temperature": "room temperature", "atmosphere": "", "time": ""}]
QACTOF | [Cu(bie)]3H2[H3W12O40] | C30 Cu3 H47 N12 O43 W12 | solvothermal synthesis | Na2WO4⋅2H2O |  | Cu(OAc)2⋅H2O | 80 mg | bie | 41.2 mg | [5 empty] | autogenous | 4 days | 160°C |  | solvothermal synthesis, pH adjustment, washing, drying | 10.1016/j.molstruc.2010.09.031 |  | 2010.12 | [{"synthesis method": "solvothermal synthesis", "precursor": [{"name": "Na2WO4\u22c52H2O", "amount": "", "unit": ""}, {"name": "Cu(OAc)2\u22c5H2O", "amount": "80", "unit": "mg"}, {"name": "bie", "amount": "41.2", "unit": "mg"}], "solvent": [{"name": "H2O", "amount": "8", "unit": "mL"}], "reducing agent": [{"name": "", "amount": "", "unit": ""}], "surfactant": [{"name": "", "amount": "", "unit": ""}], "pressure": "autogenous", "temperature": "160\u00b0C", "time": "4 days", "heating rate": "10\u00b0C/h", "cooling rate": "10\u00b0C/h"}, {"synthesis method": "pH adjustment", "pH": "", "modulator": "1M HCl"}, {"synthesis method": "washing", "washing solution": "water", "amount": ""}, {"synthesis method": "drying", "pressure": "", "temperature": "room temperature", "atmosphere": "", "time": ""}]
PUQBIN | [Cu(bpydc)(phen)]·3.25H2O | C24 Cu1 H20.50 N4 O7.25 | [16 empty] | hydrothermal synthesis | 10.1016/j.molstruc.2009.11.008 |  | 2010.02 | [{"synthesis method": "hydrothermal synthesis", "precursor": [{"name": "Cu(NO3)2\u22c53H2O", "amount": "0.024", "unit": "g"}, {"name": "H2bpydc", "amount": "0.024", "unit": "g"}, {"name": "phen\u22c5H2O", "amount": "0.030", "unit": "g"}, {"name": "NaOH", "amount": "0.32", "unit": "ml"}], "solvent": [{"name": "H2O", "amount": "12", "unit": "ml"}], "pressure": "", "temperature": "100\u00b0C", "time": "4 days", "heating rate": "", "cooling rate": "slowly"}]
PUQBOT | [Nd(bpydc)(Ac)(H2O)2] | C14 H15 N2 Nd1 O9 | [16 empty] | hydrothermal synthesis | 10.1016/j.molstruc.2009.11.008 |  | 2010.02 | [{"synthesis method": "hydrothermal synthesis", "precursor": [{"name": "NdCl3\u22c56H2O", "amount": "0.036", "unit": "g"}, {"name": "H2bpydc", "amount": "0.024", "unit": "g"}, {"name": "NaAc-HAc", "amount": "5", "unit": "ml"}], "solvent": [], "pressure": "", "temperature": "100\u00b0C", "time": "4 days", "heating rate": "", "cooling rate": "slowly"}]
DEFSEO | {[Pr(NiL1)2(H2O)3](ClO4)3·2H2O}∞ | C64 Cl3 H82 N8 Ni2 O37 Pr1 | chemical synthesis | orange powder | 0.065 g | Pr(ClO4)3⋅8H2O | 0.2917 g | [6 empty] | ethanol |  | 30min | 50°C |  | chemical synthesis, filtration | 10.1016/j.ica.2012.05.005 |  | 2012.08 | [{"synthesis method": "chemical synthesis", "precursor": [{"name": "orange powder", "amount": "0.065", "unit": "g"}, {"name": "Pr(ClO4)3\u22c58H2O", "amount": "0.2917", "unit": "g"}], "solution": [{"name": "ethanol", "amount": "30", "unit": "ml"}], "pressure": "", "temperature": "50\u00b0C", "time": "30min"}, {"synthesis method": "filtration", "time": "", "atmosphere": "", "pressure": ""}]
DEFSAK | {[Sm(NiL1)2(H2O)3](ClO4)3·2H2O}∞ | C64 Cl3 H82 N8 Ni2 O37 Sm1 | chemical synthesis | Sm(ClO4)3⋅8H2O | 0.2964 g | [8 empty] | ethanol |  | 30min | 50°C |  | chemical synthesis, filtration | 10.1016/j.ica.2012.05.005 |  | 2012.08 | [{"synthesis method": "chemical synthesis", "precursor": [{"name": "Sm(ClO4)3\u22c58H2O", "amount": "0.2964", "unit": "g"}], "solution": [{"name": "ethanol", "amount": "30", "unit": "ml"}], "pressure": "", "temperature": "50\u00b0C", "time": "30min"}, {"synthesis method": "filtration", "time": "", "atmosphere": "", "pressure": ""}]
DEFRUD | {[Gd(NiL1)2(H2O)3](ClO4)3·2H2O}∞ | C64 Cl3 Gd1 H82 N8 Ni2 O37 | chemical synthesis | Gd(ClO4)3⋅8H2O | 0.2999 g | [8 empty] | ethanol |  | 30min | 50°C |  | chemical synthesis, filtration | 10.1016/j.ica.2012.05.005 |  | 2012.08 | [{"synthesis method": "chemical synthesis", "precursor": [{"name": "Gd(ClO4)3\u22c58H2O", "amount": "0.2999", "unit": "g"}], "solution": [{"name": "ethanol", "amount": "30", "unit": "ml"}], "pressure": "", "temperature": "50\u00b0C", "time": "30min"}, {"synthesis method": "filtration", "time": "", "atmosphere": "", "pressure": ""}]
UGARUR | C9H12O8P2 · C3H6O | C3 C9 H12 H6 O1 O8 P2 | [16 empty] | crystallization | 10.1016/j.molstruc.2013.05.045 |  | 2013.09 | [{"synthesis method": "crystallization", "precursor": [{"name": "3,5-Bis[(dihydroxyphosphoryl)methyl]benzoic acid", "amount": "30", "unit": "mg"}], "solvent": [{"name": "deionized water", "amount": "0.3", "unit": "ml"}, {"name": "acetone", "amount": "6", "unit": "ml"}], "pressure": "", "temperature": "refrigerator for 3 days then room temperature for 1 day", "time": ""}]
UGAROL | C18H22O16P4Ca · 2CH3OH | C1 C18 Ca1 H1 H22 H3 O1 O16 P4 | [16 empty] | crystallization | 10.1016/j.molstruc.2013.05.045 |  | 2013.09 | [{"synthesis method": "crystallization", "precursor": [{"name": "3,5-Bis[(dihydroxyphosphoryl)methyl]benzoic acid", "amount": "30", "unit": "mg"}, {"name": "0.020mol/dm3 solution of CaCl2", "amount": "5.0", "unit": "ml"}, {"name": "methanol", "amount": "6", "unit": "drops"}], "solvent": [{"name": "deionized water", "amount": "2.0", "unit": "ml"}], "pressure": "", "temperature": "room temperature", "time": "about 1 month"}]
CINKER | coordination polymer I | C32 Cd2 Cl4 H12 N8 Na4 O8 | solvothermal synthesis | Na2PPDA | 1 molar ratio | CdCl2⋅2.5H2O | 7 molar ratio | [7 empty] | autogenous | 4 days | 110°C |  | solvothermal synthesis | 10.1016/j.dyepig.2013.09.041 |  | 2014.02 | [{"synthesis method": "solvothermal synthesis", "precursor": [{"name": "Na2PPDA", "amount": "1", "unit": "molar ratio"}, {"name": "CdCl2\u22c52.5H2O", "amount": "7", "unit": "molar ratio"}], "solvent": [{"name": "methanol", "amount": "10", "unit": "mL"}], "reducing agent": [{"name": "", "amount": "", "unit": ""}], "surfactant": [{"name": "", "amount": "", "unit": ""}], "pressure": "autogenous", "temperature": "110\u00b0C", "time": "4 days", "heating rate": "", "cooling rate": "5\u00b0C/h"}]
CINLIW | coordination polymer II | C16 Cl2 H14 N4 Na2 O16 Zn1 | solvothermal synthesis | Na2PPDA | 1 molar ratio | Zn(ClO4)2⋅6H2O | 7 molar ratio | [7 empty] | autogenous | 4 days | 110°C |  | solvothermal synthesis, filtration | 10.1016/j.dyepig.2013.09.041 |  | 2014.02 | [{"synthesis method": "solvothermal synthesis", "precursor": [{"name": "Na2PPDA", "amount": "1", "unit": "molar ratio"}, {"name": "Zn(ClO4)2\u22c56H2O", "amount": "7", "unit": "molar ratio"}], "solvent": [{"name": "methanol", "amount": "10", "unit": "mL"}], "reducing agent": [{"name": "", "amount": "", "unit": ""}], "surfactant": [{"name": "", "amount": "", "unit": ""}], "pressure": "autogenous", "temperature": "110\u00b0C", "time": "4 days", "heating rate": "", "cooling rate": "5\u00b0C/h"}, {"synthesis method": "filtration", "time": "", "atmosphere": "", "pressure": ""}]
CINKIV | coordination polymer III | C16 Cl2 H14 N4 Na2 Ni1 O16 | solvothermal synthesis | Na2PPDA | 1 molar ratio | Ni(ClO4)2⋅6H2O | 7 molar ratio | [7 empty] | autogenous | 4 days | 110°C |  | solvothermal synthesis, filtration | 10.1016/j.dyepig.2013.09.041 |  | 2014.02 | [{"synthesis method": "solvothermal synthesis", "precursor": [{"name": "Na2PPDA", "amount": "1", "unit": "molar ratio"}, {"name": "Ni(ClO4)2\u22c56H2O", "amount": "7", "unit": "molar ratio"}], "solvent": [{"name": "methanol", "amount": "10", "unit": "mL"}], "reducing agent": [{"name": "", "amount": "", "unit": ""}], "surfactant": [{"name": "", "amount": "", "unit": ""}], "pressure": "autogenous", "temperature": "110\u00b0C", "time": "4 days", "heating rate": "", "cooling rate": "5\u00b0C/h"}, {"synthesis method": "filtration", "time": "", "atmosphere": "", "pressure": ""}]
DEHZIB | [Cu2(aeoe)2Gd2(C2O4)(H2O)6] | C26 Cu2 Gd2 H44 N6 O29 | solvothermal synthesis |  |  | Gd(NO3)3⋅6H2O | 0.093 g | Na2C2O4 | 0.007 g | [5 empty] | autogenous | 100h | 100°C |  | chemical synthesis, solvothermal synthesis | 10.1016/j.ica.2012.06.043 |  | 2012.09 | [{"synthesis method": "chemical synthesis", "precursor": [{"name": "Na2[Cu(aeoe)]\u22c53H2O", "amount": "0.096", "unit": "g"}, {"name": "Gd(NO3)3\u22c56H2O", "amount": "0.093", "unit": "g"}, {"name": "Na2C2O4", "amount": "0.007", "unit": "g"}], "solution": [{"name": "H2O", "amount": "10", "unit": "ml"}], "pressure": "autogenous", "temperature": "room temperature", "time": "1h"}, {"synthesis method": "solvothermal synthesis", "precursor": [{"name": "", "amount": "", "unit": ""}], "solvent": [{"name": "", "amount": "", "unit": ""}], "reducing agent": [{"name": "", "amount": "", "unit": ""}], "surfactant": [{"name": "", "amount": "", "unit": ""}], "pressure": "autogenous", "temperature": "100\u00b0C", "time": "100h", "heating rate": "", "cooling rate": "slow to room temperature"}]
IPEYOT | [Pb(qcnh)(NO3)2]n | C16 H12 N6 O7 Pb1 | chemical synthesis | qcnh | 1 mmol | lead(II) nitrate | 1 mmol | [6 empty] | Methanol/H2O |  | 8 days | 60°C |  | chemical synthesis, filtration, washing | 10.1016/j.ultsonch.2016.05.041 |  | 2017.01 | [{"synthesis method": "chemical synthesis", "precursor": [{"name": "qcnh", "amount": "1", "unit": "mmol"}, {"name": "lead(II) nitrate", "amount": "1", "unit": "mmol"}], "solution": [{"name": "Methanol/H2O", "amount": "95%-5% V/V", "unit": ""}], "pressure": "", "temperature": "60\u00b0C", "time": "8 days"}, {"synthesis method": "filtration", "time": "", "atmosphere": "", "pressure": ""}, {"synthesis method": "washing", "washing solution": "acetone and ether", "amount": ""}]
NIJTIL01 | [Zn2(tdc)2(bib)2]n·2n(H2O) | C32 H36 N8 O10 S2 Zn2 | solvothermal synthesis | Zn(NO3)2⋅6H2O | 0.029 g | H2tdc | 0.017 g | bib | 0.019 g | [6 empty] | 3 days | 100°C |  | solvothermal synthesis | 10.1016/j.molstruc.2015.06.053 |  | 2015.11 | [{"synthesis method": "solvothermal synthesis", "precursor": [{"name": "Zn(NO3)2\u22c56H2O", "amount": "0.029", "unit": "g"}, {"name": "H2tdc", "amount": "0.017", "unit": "g"}, {"name": "bib", "amount": "0.019", "unit": "g"}], "solvent": [{"name": "DMF", "amount": "3", "unit": "mL"}], "reducing agent": [{"name": "", "amount": "", "unit": ""}], "surfactant": [{"name": "", "amount": "", "unit": ""}], "pressure": "", "temperature": "100\u00b0C", "time": "3 days", "heating rate": "", "cooling rate": "slow"}]
RIDBEN01 | [Zn(tdc)(bib)0.5(H2O)]n | C11 H11 N2 O5 S1 Zn1 | solvothermal synthesis | Zn(NO3)2⋅6H2O | 0.029 g | H2tdc | 0.017 g | bib | 0.019 g | [6 empty] | 3 days | 100°C |  | solvothermal synthesis | 10.1016/j.molstruc.2015.06.053 |  | 2015.11 | [{"synthesis method": "solvothermal synthesis", "precursor": [{"name": "Zn(NO3)2\u22c56H2O", "amount": "0.029", "unit": "g"}, {"name": "H2tdc", "amount": "0.017", "unit": "g"}, {"name": "bib", "amount": "0.019", "unit": "g"}], "solvent": [{"name": "DMA", "amount": "3", "unit": "mL"}], "reducing agent": [{"name": "", "amount": "", "unit": ""}], "surfactant": [{"name": "", "amount": "", "unit": ""}], "pressure": "", "temperature": "100\u00b0C", "time": "3 days", "heating rate": "", "cooling rate": "slow"}]
GOWVEV | [Cu0.5(bib)0.5(tftpa)0.5] n | C20 Cu1 F4 H18 N4 O4 | solvothermal synthesis | bib | 21.8 mg | H2tftpa | 23.8 mg | Cu(NO3)2⋅3H2O | 24.2 mg | [6 empty] | 3 days | 130°C |  | solvothermal synthesis | 10.1016/j.poly.2014.11.019 |  | 2015.02 | [{"synthesis method": "solvothermal synthesis", "precursor": [{"name": "bib", "amount": "21.8", "unit": "mg"}, {"name": "H2tftpa", "amount": "23.8", "unit": "mg"}, {"name": "Cu(NO3)2\u22c53H2O", "amount": "24.2", "unit": "mg"}], "solvent": [{"name": "DMF", "amount": "2", "unit": "mL"}, {"name": "distilled water", "amount": "8", "unit": "mL"}], "reducing agent": [{"name": "", "amount": "", "unit": ""}], "surfactant": [{"name": "", "amount": "", "unit": ""}], "pressure": "", "temperature": "130\u00b0C", "time": "3 days", "heating rate": "5\u00b0Cmin-1", "cooling rate": "5\u00b0Cmin-1"}]
GOWVIZ | {[Zn0.5(bib)0.5(tftpa)0.5]·0.5H2O} n | C20 F4 H20 N4 O5 Zn1 | solvothermal synthesis | bib | 21.8 mg | H2tftpa | 23.8 mg | Zn(NO3)2⋅6H2O | 29.7 mg | [6 empty] | 3 days | 130°C |  | solvothermal synthesis | 10.1016/j.poly.2014.11.019 |  | 2015.02 | [{"synthesis method": "solvothermal synthesis", "precursor": [{"name": "bib", "amount": "21.8", "unit": "mg"}, {"name": "H2tftpa", "amount": "23.8", "unit": "mg"}, {"name": "Zn(NO3)2\u22c56H2O", "amount": "29.7", "unit": "mg"}], "solvent": [{"name": "ethanol", "amount": "2", "unit": "mL"}, {"name": "distilled water", "amount": "8", "unit": "mL"}], "reducing agent": [{"name": "", "amount": "", "unit": ""}], "surfactant": [{"name": "", "amount": "", "unit": ""}], "pressure": "", "temperature": "130\u00b0C", "time": "3 days", "heating rate": "5\u00b0Cmin-1", "cooling rate": "5\u00b0Cmin-1"}]
GOWVOF | [Cd(bib)(tftpa)(EtOH)] n | C22 Cd1 F4 H24 N4 O5 | chemical synthesis | bib | 21.8 mg | H2tftpa | 23.8 mg | Cd(Ac)2⋅2H2O | 26.6 mg | [6 empty] | 2 weeks | room temperature |  | chemical synthesis | 10.1016/j.poly.2014.11.019 |  | 2015.02 | [{"synthesis method": "chemical synthesis", "precursor": [{"name": "bib", "amount": "21.8", "unit": "mg"}, {"name": "H2tftpa", "amount": "23.8", "unit": "mg"}, {"name": "Cd(Ac)2\u22c52H2O", "amount": "26.6", "unit": "mg"}], "solvent": [{"name": "EtOH", "amount": "5", "unit": "mL"}, {"name": "distilled water", "amount": "5", "unit": "mL"}], "pressure": "", "temperature": "room temperature", "time": "2 weeks"}]
OQUCOU | [Cd2.5((R)-CIA)6(1,4-DIB)(H2O)2]·((CH3)2NH2) | C36 Cd2.50 H31 N5 O16.50 | solvothermal synthesis | Cd(CH3COO)2⋅2H2O | 0.053 g | (R)-H3CIA | 0.026 g | 1, 4-DIB | 0.032 g | [6 empty] | 3 days | 100°C |  | solvothermal synthesis | 10.1016/j.jssc.2016.06.001 |  | 2016.09 | [{"synthesis method": "solvothermal synthesis", "precursor": [{"name": "Cd(CH3COO)2\u22c52H2O", "amount": "0.053", "unit": "g"}, {"name": "(R)-H3CIA", "amount": "0.026", "unit": "g"}, {"name": "1, 4-DIB", "amount": "0.032", "unit": "g"}], "solvent": [{"name": "DMA", "amount": "3", "unit": "ml"}, {"name": "H2O", "amount": "1", "unit": "ml"}], "reducing agent": [{"name": "", "amount": "", "unit": ""}], "surfactant": [{"name": "", "amount": "", "unit": ""}], "pressure": "", "temperature": "100\u00b0C", "time": "3 days", "heating rate": "", "cooling rate": ""}]
OQUCUA | [Cd2.5((S)-CIA)6(1,4-DIB)(H2O)2]·((CH3)2NH2) | C36 Cd2.50 H31 N5 O16.50 | solvothermal synthesis | Cd(CH3COO)2⋅2H2O | 0.053 g | (S)-H3CIA | 0.026 g | 1, 4-DIB | 0.032 g | [6 empty] | 3 days | 100°C |  | solvothermal synthesis | 10.1016/j.jssc.2016.06.001 |  | 2016.09 | [{"synthesis method": "solvothermal synthesis", "precursor": [{"name": "Cd(CH3COO)2\u22c52H2O", "amount": "0.053", "unit": "g"}, {"name": "(S)-H3CIA", "amount": "0.026", "unit": "g"}, {"name": "1, 4-DIB", "amount": "0.032", "unit": "g"}], "solvent": [{"name": "DMA", "amount": "3", "unit": "ml"}, {"name": "H2O", "amount": "1", "unit": "ml"}], "reducing agent": [{"name": "", "amount": "", "unit": ""}], "surfactant": [{"name": "", "amount": "", "unit": ""}], "pressure": "", "temperature": "100\u00b0C", "time": "3 days", "heating rate": "", "cooling rate": ""}]
DITVOT | 1 | C30 H16 O18 Pb5 | solvothermal synthesis | Pb(CH3COO)2⋅3H2O | 0.0379 g | H3L | 0.0302 g | [8 empty] | 4 days | 160°C | 7.0 | solvothermal synthesis, pH adjustment | 10.1016/j.inoche.2013.07.017 |  | 2013.10 | [{"synthesis method": "solvothermal synthesis", "precursor": [{"name": "Pb(CH3COO)2\u22c53H2O", "amount": "0.0379", "unit": "g"}, {"name": "H3L", "amount": "0.0302", "unit": "g"}], "solvent": [{"name": "H2O", "amount": "10", "unit": "mL"}], "reducing agent": [{"name": "", "amount": "", "unit": ""}], "surfactant": [{"name": "", "amount": "", "unit": ""}], "pressure": "", "temperature": "160\u00b0C", "time": "4 days", "heating rate": "", "cooling rate": "10\u00b0C\u22c5h-1"}, {"synthesis method": "pH adjustment", "pH": "7.0", "modulator": "1M NaOH solution"}]
IZEGEA | [SmCu2K(BTC)2(H2O)4] |  | chemical synthesis | Sm(NO3)3⋅6H2O | 44.45 mg | Cu(NO3)2⋅3H2O | 24.95 mg | KOH | 11.22 mg | H4BTC | 23.4 mg |  |  | distilled water |  | 30 min |  |  | chemical synthesis, filtration, evaporation | 10.1016/j.inoche.2011.05.005 |  | 2011.09 | [{"synthesis method": "chemical synthesis", "precursor": [{"name": "Sm(NO3)3\u22c56H2O", "amount": "44.45", "unit": "mg"}, {"name": "Cu(NO3)2\u22c53H2O", "amount": "24.95", "unit": "mg"}, {"name": "KOH", "amount": "11.22", "unit": "mg"}, {"name": "H4BTC", "amount": "23.4", "unit": "mg"}], "solution": [{"name": "distilled water", "amount": "10", "unit": "mL"}], "pressure": "", "temperature": "", "time": "30 min"}, {"synthesis method": "filtration", "time": "", "atmosphere": "", "pressure": ""}, {"synthesis method": "evaporation", "time": "1 week", "atmosphere": "", "pressure": ""}]
ECOLOZ | 1H-tetrazolate-5-butyrate coordination polymer | C5 H6 N4 O2 Zn1 | solvothermal synthesis | NCCH2CH2CH(COOC2H5)2 | 0.047 g | ZnCl2 | 0.041 g | NaN3 | 0.039 g | NaOH | 0.024 g |  |  |  | autogenous | 3 days | 150°C |  | solvothermal synthesis | 10.1016/j.inoche.2010.11.030 |  | 2011.01 | [{"synthesis method": "solvothermal synthesis", "precursor": [{"name": "NCCH2CH2CH(COOC2H5)2", "amount": "0.047", "unit": "g"}, {"name": "ZnCl2", "amount": "0.041", "unit": "g"}, {"name": "NaN3", "amount": "0.039", "unit": "g"}, {"name": "NaOH", "amount": "0.024", "unit": "g"}], "solvent": [{"name": "aqueous solution", "amount": "5", "unit": "mL"}], "reducing agent": [{"name": "", "amount": "", "unit": ""}], "surfactant": [{"name": "", "amount": "", "unit": ""}], "pressure": "autogenous", "temperature": "150\u00b0C", "time": "3 days", "heating rate": "", "cooling rate": "slow to 30\u00b0C"}]
SOTPAT | 1 | C12 Cu2 H11 N11 O2 | chemical synthesis | di-2-pyridyl ketone | 92 mg | NaN3 | 65 mg | Cu(ClO4)2 ⋅6H2O | 168 mg |  |  |  |  | methanol-water solution |  | 2 months |  |  | chemical synthesis | 10.1016/j.ica.2008.05.024 |  | 2009.03 | [{"synthesis method": "chemical synthesis", "precursor": [{"name": "di-2-pyridyl ketone", "amount": "92", "unit": "mg"}, {"name": "NaN3", "amount": "65", "unit": "mg"}, {"name": "Cu(ClO4)2 \u22c56H2O", "amount": "168", "unit": "mg"}], "solution": [{"name": "methanol-water solution", "amount": "5", "unit": "mL"}], "pressure": "", "temperature": "", "time": "2 months"}]
LUFCOE | PPh4[Cr(bpym)(ox)2] | C36 Cr1 H28 N4 O9 P1 | chemical synthesis | chromium(III) chloride hexahydrate | 1 mmol | 2,2'-bipyrimidine | 1 mmol | sodium oxalate | 2 mmol | tetraphenylphosphonium chloride | 1 mmol |  |  | water |  | 1 h | reflux |  | chemical synthesis | 10.1016/S0020-1693(02)00880-0 |  | 2002.07 | [{"synthesis method": "chemical synthesis", "precursor": [{"name": "chromium(III) chloride hexahydrate", "amount": "1", "unit": "mmol"}, {"name": "2,2'-bipyrimidine", "amount": "1", "unit": "mmol"}, {"name": "sodium oxalate", "amount": "2", "unit": "mmol"}, {"name": "tetraphenylphosphonium chloride", "amount": "1", "unit": "mmol"}], "solution": [{"name": "water", "amount": "40", "unit": "cm3"}], "pressure": "", "temperature": "reflux", "time": "1 h"}]
LADWAR | [Co3(OOCC5H3NPO3)2(H2O)6]·2(H2O) | C12 Co3 H22 N2 O18 P2 | solvothermal synthesis | CoSO4⋅7H2O | 28.3 mg | 5-phosphononicotinic acid | 20.3 mg | DABCO | 16.8 mg | [6 empty] | 2 days | 140°C |  | solvothermal synthesis | 10.1016/j.ica.2016.02.003 |  | 2016.04 | [{"synthesis method": "solvothermal synthesis", "precursor": [{"name": "CoSO4\u22c57H2O", "amount": "28.3", "unit": "mg"}, {"name": "5-phosphononicotinic acid", "amount": "20.3", "unit": "mg"}, {"name": "DABCO", "amount": "16.8", "unit": "mg"}], "solvent": [{"name": "H2O", "amount": "10", "unit": "mL"}], "reducing agent": [{"name": "", "amount": "", "unit": ""}], "surfactant": [{"name": "", "amount": "", "unit": ""}], "pressure": "", "temperature": "140\u00b0C", "time": "2 days", "heating rate": "", "cooling rate": "slow to room temperature"}]
LADWEV | [Ni5(OOCC5H3NPO3H)2(OOCC5H3NPO3)2(H2O)8]·2(H2O) | C24 H38 N4 Ni5 O32 P4 | solvothermal synthesis | NiSO4⋅6H2O | 28.3 mg | 5-phosphononicotinic acid | 20.3 mg | Tetrapropylammonium bromide | 79.8 mg | [6 empty] | 2 days | 200°C |  | solvothermal synthesis | 10.1016/j.ica.2016.02.003 |  | 2016.04 | [{"synthesis method": "solvothermal synthesis", "precursor": [{"name": "NiSO4\u22c56H2O", "amount": "28.3", "unit": "mg"}, {"name": "5-phosphononicotinic acid", "amount": "20.3", "unit": "mg"}, {"name": "Tetrapropylammonium bromide", "amount": "79.8", "unit": "mg"}], "solvent": [{"name": "H2O", "amount": "10", "unit": "mL"}], "reducing agent": [{"name": "", "amount": "", "unit": ""}], "surfactant": [{"name": "", "amount": "", "unit": ""}], "pressure": "", "temperature": "200\u00b0C", "time": "2 days", "heating rate": "", "cooling rate": "slow to room temperature"}]
KEJFIP |  | C76 Cu4 H66 N16 O14 | chemical synthesis | 2,2'-bipyridyl C10H8N2 | 0.284 g | CuCl2 ⋅2H2O | 0.310 g | sodium adipate Na2[O2C(CH2)4CO2] | 0.2 mol.L-1 | Ktcnp | 0.202 mg |  |  | methanol, methanol, water |  |  | room temperature |  | chemical synthesis | 10.1016/j.ica.2006.04.022 |  | 2006.07 | [{"synthesis method": "chemical synthesis", "precursor": [{"name": "2,2'-bipyridyl C10H8N2", "amount": "0.284", "unit": "g"}, {"name": "CuCl2 \u22c52H2O", "amount": "0.310", "unit": "g"}, {"name": "sodium adipate Na2[O2C(CH2)4CO2]", "amount": "0.2", "unit": "mol.L-1"}, {"name": "Ktcnp", "amount": "0.202", "unit": "mg"}], "solution": [{"name": "methanol", "amount": "10", "unit": "mL"}, {"name": "methanol", "amount": "5", "unit": "mL"}, {"name": "water", "amount": "25", "unit": "mL"}], "pressure": "", "temperature": "room temperature", "time": ""}]
PULLOZ | NaOH (C42H70O35) | C42 H70 Na1 O35 | chemical synthesis | β-Cyclodextrin | 1.135 g | NaOH | 0.32 g | [6 empty] | deionized H2O, C2H5OH |  | 1 h |  |  | chemical synthesis, filtration, washing, drying | 10.1016/j.molstruc.2015.08.020 |  | 2015.12 | [{"synthesis method": "chemical synthesis", "precursor": [{"name": "\u03b2-Cyclodextrin", "amount": "1.135", "unit": "g"}, {"name": "NaOH", "amount": "0.32", "unit": "g"}], "solution": [{"name": "deionized H2O", "amount": "15", "unit": "ml"}, {"name": "C2H5OH", "amount": "5", "unit": "ml"}], "pressure": "", "temperature": "", "time": "1 h"}, {"synthesis method": "filtration", "time": "", "atmosphere": "", "pressure": ""}, {"synthesis method": "washing", "washing solution": "C2H5OH", "amount": ""}, {"synthesis method": "drying", "pressure": "", "temperature": "room temperature", "atmosphere": "", "time": ""}]
PULLUF | KOH (C42H70O35) | C42 H70 K1 O35 | chemical synthesis | β-Cyclodextrin | 1.135 g | KOH | 0.448 g | [6 empty] | deionized H2O, C2H5OH |  | 1 h |  |  | chemical synthesis, filtration, washing, drying | 10.1016/j.molstruc.2015.08.020 |  | 2015.12 | [{"synthesis method": "chemical synthesis", "precursor": [{"name": "\u03b2-Cyclodextrin", "amount": "1.135", "unit": "g"}, {"name": "KOH", "amount": "0.448", "unit": "g"}], "solution": [{"name": "deionized H2O", "amount": "15", "unit": "ml"}, {"name": "C2H5OH", "amount": "5", "unit": "ml"}], "pressure": "", "temperature": "", "time": "1 h"}, {"synthesis method": "filtration", "time": "", "atmosphere": "", "pressure": ""}, {"synthesis method": "washing", "washing solution": "EtOH", "amount": ""}, {"synthesis method": "drying", "pressure": "", "temperature": "room temperature", "atmosphere": "", "time": ""}]
FAKTIX | {[Zn(emiGly)(H2O)](NO3)·2H2O} n | C16 H30 N6 O8 Zn1 | chemical synthesis | Zn(NO3)2 .6H2O | 0.298 g | HemiGly | 0.320 g | [6 empty] | water, water |  | 10 min | room temperature |  | chemical synthesis | 10.1016/j.poly.2017.01.059 |  | 2017.05 | [{"synthesis method": "chemical synthesis", "precursor": [{"name": "Zn(NO3)2 .6H2O", "amount": "0.298", "unit": "g"}, {"name": "HemiGly", "amount": "0.320", "unit": "g"}], "solution": [{"name": "water", "amount": "10", "unit": "mL"}, {"name": "water", "amount": "10", "unit": "mL"}], "pressure": "", "temperature": "room temperature", "time": "10 min"}]
KIFBIM | [Zn3(L1)3(DMF)2] n | C36 H38 N2 O14 Zn3 | solvothermal synthesis | Zn(NO3)2⋅6H2O | 0.15 g | 2,5-dimethylterephthalic acid | 0.097 g | 1,3-bis(4-pyridyl)propane | 0.137 g | [5 empty] | autogenous | 48h | 120°C |  | solvothermal synthesis | 10.1016/j.ica.2012.10.006 |  | 2013.02 | [{"synthesis method": "solvothermal synthesis", "precursor": [{"name": "Zn(NO3)2\u22c56H2O", "amount": "0.15", "unit": "g"}, {"name": "2,5-dimethylterephthalic acid", "amount": "0.097", "unit": "g"}, {"name": "1,3-bis(4-pyridyl)propane", "amount": "0.137", "unit": "g"}], "solvent": [{"name": "DMF", "amount": "10", "unit": "mL"}], "reducing agent": [{"name": "", "amount": "", "unit": ""}], "surfactant": [{"name": "", "amount": "", "unit": ""}], "pressure": "autogenous", "temperature": "120\u00b0C", "time": "48h", "heating rate": "", "cooling rate": "5\u00b0C/h"}]
KIFBEI | [Zn(L2)(BPP)] n | C21 H19 N3 O4 Zn1 | solvothermal synthesis | Zn(NO3)2⋅6H2O | 0.15 g | 2-aminoterephthalic acid | 0.097 g | 1,3-bis(4-pyridyl)propane | 0.137 g | [5 empty] | autogenous | 48h | 120°C |  | solvothermal synthesis | 10.1016/j.ica.2012.10.006 |  | 2013.02 | [{"synthesis method": "solvothermal synthesis", "precursor": [{"name": "Zn(NO3)2\u22c56H2O", "amount": "0.15", "unit": "g"}, {"name": "2-aminoterephthalic acid", "amount": "0.097", "unit": "g"}, {"name": "1,3-bis(4-pyridyl)propane", "amount": "0.137", "unit": "g"}], "solvent": [{"name": "DMF", "amount": "10", "unit": "mL"}], "reducing agent": [{"name": "", "amount": "", "unit": ""}], "surfactant": [{"name": "", "amount": "", "unit": ""}], "pressure": "autogenous", "temperature": "120\u00b0C", "time": "48h", "heating rate": "", "cooling rate": "5\u00b0C/h"}]
KIFBAE | [Zn2(L3)2(BPP)] n ·nDMF | C32 H29 N3 O9 Zn2 | solvothermal synthesis | Zn(NO3)2⋅6H2O | 0.15 g | terephthalic acid | 0.097 g | 1,3-bis(4-pyridyl)propane | 0.137 g | [5 empty] | autogenous | 48h | 120°C |  | solvothermal synthesis | 10.1016/j.ica.2012.10.006 |  | 2013.02 | [{"synthesis method": "solvothermal synthesis", "precursor": [{"name": "Zn(NO3)2\u22c56H2O", "amount": "0.15", "unit": "g"}, {"name": "terephthalic acid", "amount": "0.097", "unit": "g"}, {"name": "1,3-bis(4-pyridyl)propane", "amount": "0.137", "unit": "g"}], "solvent": [{"name": "DMF", "amount": "10", "unit": "mL"}], "reducing agent": [{"name": "", "amount": "", "unit": ""}], "surfactant": [{"name": "", "amount": "", "unit": ""}], "pressure": "autogenous", "temperature": "120\u00b0C", "time": "48h", "heating rate": "", "cooling rate": "5\u00b0C/h"}]
IKETID | Me2NC(NDipp)(NHDipp) | C27 H41 N3 | chemical synthesis | LiNMe2 | 0.561 g | [8 empty] | THF |  | 2h |  |  | chemical synthesis, drying | 10.1016/j.poly.2016.02.028 |  | 2016.09 | [{"synthesis method": "chemical synthesis", "precursor": [{"name": "LiNMe2", "amount": "0.561", "unit": "g"}], "solution": [{"name": "THF", "amount": "10", "unit": "mL"}], "pressure": "", "temperature": "", "time": "2h"}, {"synthesis method": "drying", "pressure": "", "temperature": "", "atmosphere": "", "time": ""}]
ELOGUJ | C24H20N8O40Co2VW12 | C24 Co2 H20 N8 O40 V1 W12 | solvothermal synthesis | Na2WO4⋅2H2O | 0.33 g | CoCl2⋅6H2O | 0.12 g | bimb | 0.041 g | NH4VO3 | 0.035 g |  |  |  |  | 3 days | 160°C | 3.0 | solvothermal synthesis, pH adjustment, washing, drying | 10.1016/j.inoche.2016.04.029 |  | 2016.07 | [{"synthesis method": "solvothermal synthesis", "precursor": [{"name": "Na2WO4\u22c52H2O", "amount": "0.33", "unit": "g"}, {"name": "CoCl2\u22c56H2O", "amount": "0.12", "unit": "g"}, {"name": "bimb", "amount": "0.041", "unit": "g"}, {"name": "NH4VO3", "amount": "0.035", "unit": "g"}], "solvent": [{"name": "H2O", "amount": "15", "unit": "mL"}], "reducing agent": [{"name": "", "amount": "", "unit": ""}], "surfactant": [{"name": "", "amount": "", "unit": ""}], "pressure": "", "temperature": "160\u00b0C", "time": "3 days", "heating rate": "", "cooling rate": ""}, {"synthesis method": "pH adjustment", "pH": "3.0", "modulator": "1M HCl"}, {"synthesis method": "washing", "washing solution": "distilled water", "amount": ""}, {"synthesis method": "drying", "pressure": "", "temperature": "room temperature", "atmosphere": "", "time": ""}]
XEXPUN | [Zn(ctpy)(Cl)] n ·(H2O) n | C16 Cl1 H12 N3 O3 Zn1 | solvothermal synthesis | ZnCl2⋅2H2O | 0.0136 g | Hctpy | 0.0277 g | phthalic acid | 0.0166 g | [6 empty] | 72h | 160°C | 4.0 | solvothermal synthesis, pH adjustment | 10.1016/j.ica.2012.11.030 |  | 2013.03 | [{"synthesis method": "solvothermal synthesis", "precursor": [{"name": "ZnCl2\u22c52H2O", "amount": "0.0136", "unit": "g"}, {"name": "Hctpy", "amount": "0.0277", "unit": "g"}, {"name": "phthalic acid", "amount": "0.0166", "unit": "g"}], "solvent": [{"name": "distilled water", "amount": "10", "unit": "mL"}], "reducing agent": [{"name": "", "amount": "", "unit": ""}], "surfactant": [{"name": "", "amount": "", "unit": ""}], "pressure": "", "temperature": "160\u00b0C", "time": "72h", "heating rate": "5\u00b0Ch-1", "cooling rate": "5\u00b0Ch-1"}, {"synthesis method": "pH adjustment", "pH": "4.0", "modulator": "0.5molL-1 NaOH aqueous solution"}]
XEXPOH | [Zn2(ctpy)2(tp)] n | C20 H12 N3 O4 Zn1 | solvothermal synthesis | H2tp | 0.0166 g | Hctpy | 0.0277 g | [8 empty] | 72h | 160°C | 5.5 | solvothermal synthesis, pH adjustment | 10.1016/j.ica.2012.11.030 |  | 2013.03 | [{"synthesis method": "solvothermal synthesis", "precursor": [{"name": "H2tp", "amount": "0.0166", "unit": "g"}, {"name": "Hctpy", "amount": "0.0277", "unit": "g"}], "solvent": [{"name": "distilled water", "amount": "10", "unit": "mL"}], "reducing agent": [{"name": "", "amount": "", "unit": ""}], "surfactant": [{"name": "", "amount": "", "unit": ""}], "pressure": "", "temperature": "160\u00b0C", "time": "72h", "heating rate": "5\u00b0Ch-1", "cooling rate": "5\u00b0Ch-1"}, {"synthesis method": "pH adjustment", "pH": "5.5", "modulator": "0.5molL-1 NaOH aqueous solution"}]
XEXPIB | [Cu2(ctpy)2(tp)] n | C20 Cu1 H12 N3 O4 | solvothermal synthesis | CuCl2⋅2H2O | 0.0170 g | Hctpy | 0.0277 g | H2tp | 0.0166 g | [6 empty] | 3 days | 160°C | 5.0 | solvothermal synthesis, pH adjustment | 10.1016/j.ica.2012.11.030 |  | 2013.03 | [{"synthesis method": "solvothermal synthesis", "precursor": [{"name": "CuCl2\u22c52H2O", "amount": "0.0170", "unit": "g"}, {"name": "Hctpy", "amount": "0.0277", "unit": "g"}, {"name": "H2tp", "amount": "0.0166", "unit": "g"}], "solvent": [{"name": "distilled water", "amount": "10", "unit": "mL"}], "reducing agent": [{"name": "", "amount": "", "unit": ""}], "surfactant": [{"name": "", "amount": "", "unit": ""}], "pressure": "", "temperature": "160\u00b0C", "time": "3 days", "heating rate": "5\u00b0Ch-1", "cooling rate": "5\u00b0Ch-1"}, {"synthesis method": "pH adjustment", "pH": "5.0", "modulator": "0.5M NaOH aqueous solution"}]
QAFDUZ | [Cu(pca)2·(SiW12O40)]·(py)2 | C22 Cu1 H18 N4 O44 Si1 W12 | solvothermal synthesis |  |  | pc | 0.025 g | H4SiW12O40 | 0.288 g | [5 empty] | autogenously | 4 days | 180°C |  | chemical synthesis, solvothermal synthesis | 10.1016/j.jssc.2016.03.021 |  | 2016.06 | [{"synthesis method": "chemical synthesis", "precursor": [{"name": "Cu(OAc)2\u22c52H2O", "amount": "0.022", "unit": "g"}, {"name": "pc", "amount": "0.025", "unit": "g"}, {"name": "H4SiW12O40", "amount": "0.288", "unit": "g"}], "solution": [{"name": "H2O", "amount": "8", "unit": "mL"}], "pressure": "autogenously", "temperature": "180\u00b0C", "time": "4 days"}, {"synthesis method": "solvothermal synthesis", "precursor": [{"name": "", "amount": "", "unit": ""}], "solvent": [{"name": "", "amount": "", "unit": ""}], "reducing agent": [{"name": "", "amount": "", "unit": ""}], "surfactant": [{"name": "", "amount": "", "unit": ""}], "pressure": "autogenously", "temperature": "180\u00b0C", "time": "4 days", "heating rate": "", "cooling rate": "24h"}]
UVUQEJ | [Cd(btx)0.5(4-Br-ip)(H2O)]·0.5CH3OH | Br2 C29 Cd2 H30 N6 O13 | [16 empty] | hydrothermal synthesis | 10.1016/j.jssc.2016.09.008 |  | 2016.12 | [{"synthesis method": "hydrothermal synthesis", "precursor": [{"name": "Cd(NO3)\u22c54H2O", "amount": "0.063", "unit": "g"}, {"name": "4-Br-H2ip", "amount": "0.025", "unit": "g"}, {"name": "btx", "amount": "0.024", "unit": "g"}], "solvent": [{"name": "methanol", "amount": "1", "unit": "mL"}, {"name": "H2O", "amount": "4", "unit": "mL"}], "pressure": "autogenous", "temperature": "150\u00b0C", "time": "3 days", "heating rate": "", "cooling rate": "slow to room temperature"}]
NOMPIR | [Cu(Cdcbp)(H2O)2 | C15 Cu1 H17 N1 O10 | chemical synthesis | H3CdcbpBr | 38.1 mg | CuSO4⋅5H2O | 24.9 mg | [6 empty] | H2O |  | one week | ambient temperature | 7.0 | chemical synthesis, pH adjustment, filtration, washing, drying | 10.1016/j.jinorgbio.2019.04.004 |  | 2019.08 | [{"synthesis method": "chemical synthesis", "precursor": [{"name": "H3CdcbpBr", "amount": "38.1", "unit": "mg"}, {"name": "CuSO4\u22c55H2O", "amount": "24.9", "unit": "mg"}], "solution": [{"name": "H2O", "amount": "20", "unit": "mL"}], "pressure": "", "temperature": "ambient temperature", "time": "one week"}, {"synthesis method": "pH adjustment", "pH": "7.0", "modulator": "0.1M NaOH"}, {"synthesis method": "filtration", "time": "", "atmosphere": "", "pressure": ""}, {"synthesis method": "washing", "washing solution": "ether", "amount": ""}, {"synthesis method": "drying", "pressure": "vacuum", "temperature": "", "atmosphere": "", "time": ""}]
EYUVEZ | [Mn2(pdc)2(H2O)3] n 2nH2O | C14 H16 Mn2 N2 O13 | solvothermal synthesis | Na2pdc | 105.5 mg | Mn(NO3)2 6H2O | 216.0 mg | [7 empty] | autogenous | 5 days | 120°C |  | solvothermal synthesis, filtration, washing, drying | 10.1016/j.molstruc.2004.03.029 |  | 2004.06 | [{"synthesis method": "solvothermal synthesis", "precursor": [{"name": "Na2pdc", "amount": "105.5", "unit": "mg"}, {"name": "Mn(NO3)2 6H2O", "amount": "216.0", "unit": "mg"}], "solvent": [{"name": "H2O", "amount": "3", "unit": "ml"}], "reducing agent": [{"name": "", "amount": "", "unit": ""}], "surfactant": [{"name": "", "amount": "", "unit": ""}], "pressure": "autogenous", "temperature": "120\u00b0C", "time": "5 days", "heating rate": "", "cooling rate": "room temperature"}, {"synthesis method": "filtration", "time": "", "atmosphere": "", "pressure": ""}, {"synthesis method": "washing", "washing solution": "distilled water", "amount": ""}, {"synthesis method": "drying", "pressure": "", "temperature": "ambient", "atmosphere": "", "time": ""}]
EBOYEA | Ph3Sn(S-C2SN2-S)SnPh3 | C38 H30 N2 S3 Sn2 | chemical synthesis | 2,5-dimercapto-1,3,4-thiodiazole | 0.15 g | sodium ethoxide | 0.136 g | (Ph)3SnCl | 0.770 g |  |  |  |  | ethanol |  | 12h | 45°C |  | chemical synthesis, filtration, drying | 10.1016/j.jorganchem.2003.09.036 |  | 2004.01 | [{"synthesis method": "chemical synthesis", "precursor": [{"name": "2,5-dimercapto-1,3,4-thiodiazole", "amount": "0.15", "unit": "g"}, {"name": "sodium ethoxide", "amount": "0.136", "unit": "g"}, {"name": "(Ph)3SnCl", "amount": "0.770", "unit": "g"}], "solution": [{"name": "ethanol", "amount": "20", "unit": "mL"}], "pressure": "", "temperature": "45\u00b0C", "time": "12h"}, {"synthesis method": "filtration", "time": "", "atmosphere": "", "pressure": ""}, {"synthesis method": "drying", "pressure": "vacuum", "temperature": "", "atmosphere": "", "time": ""}]
EBOYUQ | (PhCH2)3Sn(S-C2SN2-S)Sn(PhCH2)3 | C44 H42 N2 S3 Sn2 | chemical synthesis | HHdmt | 0.15 g | sodium ethoxide | 0.136 g | (PhCH3)3SnCl | 0.854 g | [6 empty] | 12h | 45°C |  | chemical synthesis | 10.1016/j.jorganchem.2003.09.036 |  | 2004.01 | [{"synthesis method": "chemical synthesis", "precursor": [{"name": "HHdmt", "amount": "0.15", "unit": "g"}, {"name": "sodium ethoxide", "amount": "0.136", "unit": "g"}, {"name": "(PhCH3)3SnCl", "amount": "0.854", "unit": "g"}], "solution": [], "pressure": "", "temperature": "45\u00b0C", "time": "12h"}]
EBOYIE | Ph2SnCl(S-C2SN2-S)SnClPh2 | C26 Cl2 H20 N2 S3 Sn2 | chemical synthesis | HHdmt | 0.30 g | sodium ethoxide | 0.272 g | Ph2SnCl2 | 0.686 g | [6 empty] | 12h | 55°C |  | chemical synthesis | 10.1016/j.jorganchem.2003.09.036 |  | 2004.01 | [{"synthesis method": "chemical synthesis", "precursor": [{"name": "HHdmt", "amount": "0.30", "unit": "g"}, {"name": "sodium ethoxide", "amount": "0.272", "unit": "g"}, {"name": "Ph2SnCl2", "amount": "0.686", "unit": "g"}], "solution": [], "pressure": "", "temperature": "55\u00b0C", "time": "12h"}]
EBOYOK | [(CH3)2Sn(S-C2SN2-S)]·0.5C6H6 | C7 H9 N2 S3 Sn1 | chemical synthesis | HHdmt | 0.30 g | sodium ethoxide | 0.272 g | (CH3)2SnCl2 | 0.438 g | [6 empty] | 12h | 30°C |  | chemical synthesis | 10.1016/j.jorganchem.2003.09.036 |  | 2004.01 | [{"synthesis method": "chemical synthesis", "precursor": [{"name": "HHdmt", "amount": "0.30", "unit": "g"}, {"name": "sodium ethoxide", "amount": "0.272", "unit": "g"}, {"name": "(CH3)2SnCl2", "amount": "0.438", "unit": "g"}], "solution": [], "pressure": "", "temperature": "30\u00b0C", "time": "12h"}]
LUWQOL | [Cu2(H2L)2Cl2] | C16 Cl1 Cu1 H15 N2 O3 | chemical synthesis | H3L | 0.028 g | metal salt | 0.1 mmol | [6 empty] | acetonitrile, methanol |  | 4h | room temperature |  | chemical synthesis, filtration | 10.1016/j.ica.2015.09.022 |  | 2015.11 | [{"synthesis method": "chemical synthesis", "precursor": [{"name": "H3L", "amount": "0.028", "unit": "g"}, {"name": "metal salt", "amount": "0.1", "unit": "mmol"}], "solution": [{"name": "acetonitrile", "amount": "", "unit": ""}, {"name": "methanol", "amount": "5", "unit": "mL"}], "pressure": "", "temperature": "room temperature", "time": "4h"}, {"synthesis method": "filtration", "time": "", "atmosphere": "", "pressure": ""}]
LUWQUR | [Cu4(H2L)2L2]·4CH3OH | C68 Cu4 H72 N8 O16 | chemical synthesis | H3L | 0.028 g | metal salt | 0.1 mmol | [6 empty] | acetonitrile, methanol |  | 4h | room temperature |  | chemical synthesis, filtration | 10.1016/j.ica.2015.09.022 |  | 2015.11 | [{"synthesis method": "chemical synthesis", "precursor": [{"name": "H3L", "amount": "0.028", "unit": "g"}, {"name": "metal salt", "amount": "0.1", "unit": "mmol"}], "solution": [{"name": "acetonitrile", "amount": "", "unit": ""}, {"name": "methanol", "amount": "5", "unit": "mL"}], "pressure": "", "temperature": "room temperature", "time": "4h"}, {"synthesis method": "filtration", "time": "", "atmosphere": "", "pressure": ""}]
LUWQIF | [MnL]n | C16 H12 Mn1 N2 O3 | chemical synthesis | H3L | 0.028 g | metal salt | 0.1 mmol | [6 empty] | acetonitrile, methanol |  | 4h | room temperature |  | chemical synthesis, filtration | 10.1016/j.ica.2015.09.022 |  | 2015.11 | [{"synthesis method": "chemical synthesis", "precursor": [{"name": "H3L", "amount": "0.028", "unit": "g"}, {"name": "metal salt", "amount": "0.1", "unit": "mmol"}], "solution": [{"name": "acetonitrile", "amount": "", "unit": ""}, {"name": "methanol", "amount": "5", "unit": "mL"}], "pressure": "", "temperature": "room temperature", "time": "4h"}, {"synthesis method": "filtration", "time": "", "atmosphere": "", "pressure": ""}]
LUWRAY | [Er2(HL)2(NO3)4]·4CH3CN | C40 Er2 H40 N12 O18 | chemical synthesis | H3L | 0.028 g | metal salt | 0.1 mmol | [6 empty] | acetonitrile, methanol |  | 4h | room temperature |  | chemical synthesis, filtration | 10.1016/j.ica.2015.09.022 |  | 2015.11 | [{"synthesis method": "chemical synthesis", "precursor": [{"name": "H3L", "amount": "0.028", "unit": "g"}, {"name": "metal salt", "amount": "0.1", "unit": "mmol"}], "solution": [{"name": "acetonitrile", "amount": "", "unit": ""}, {"name": "methanol", "amount": "5", "unit": "mL"}], "pressure": "", "temperature": "room temperature", "time": "4h"}, {"synthesis method": "filtration", "time": "", "atmosphere": "", "pressure": ""}]
GUSFAC | [Zn(HFlu)(TPA)]n | C21 F2 H16 N6 O5 Zn1 | chemical synthesis | [Zn(HFlu)2(H2O)2](ClO4)2 | 0.3653 g | terephthalic acid | 0.068 g | [6 empty] | aqueous/methanol solution |  | 3 days | 40°C | 6.8 | chemical synthesis, pH adjustment | 10.1016/j.ica.2009.12.016 |  | 2010.03 | [{"synthesis method": "chemical synthesis", "precursor": [{"name": "[Zn(HFlu)2(H2O)2](ClO4)2", "amount": "0.3653", "unit": "g"}, {"name": "terephthalic acid", "amount": "0.068", "unit": "g"}], "solution": [{"name": "aqueous/methanol solution", "amount": "1:1, 12", "unit": "mL"}], "pressure": "", "temperature": "40\u00b0C", "time": "3 days"}, {"synthesis method": "pH adjustment", "pH": "6.8", "modulator": "0.1mol/L NaOH aqua solution"}]
GUSFEG | [Cd(HFlu)2(TPA)]·(CH3OH)2}n | C36 Cd1 F4 H36 N12 O8 | chemical synthesis | [Cd(HFlu)2(H2O)2](ClO4)2 | 0.3653 g | terephthalic acid | 0.068 g | [6 empty] | aqueous/methanol solution |  | 7 days | 40°C | 6.8 | chemical synthesis, pH adjustment | 10.1016/j.ica.2009.12.016 |  | 2010.03 | [{"synthesis method": "chemical synthesis", "precursor": [{"name": "[Cd(HFlu)2(H2O)2](ClO4)2", "amount": "0.3653", "unit": "g"}, {"name": "terephthalic acid", "amount": "0.068", "unit": "g"}], "solution": [{"name": "aqueous/methanol solution", "amount": "1:1, 12", "unit": "mL"}], "pressure": "", "temperature": "40\u00b0C", "time": "7 days"}, {"synthesis method": "pH adjustment", "pH": "6.8", "modulator": "0.1mol/L NaOH aqua solution"}]
GUSFIK | [Zn(HFlu)2(Suc)(H2O)2] | C30 F4 H34 N12 O9 Zn1 | chemical synthesis | [Zn(HFlu)2(H2O)2](ClO4)2 | 0.3653 g | C4H4O4Na2⋅6H2O | 0.068 g | [6 empty] | aqueous/methanol solution |  | 5 days | 40°C | 6.8 | chemical synthesis, pH adjustment | 10.1016/j.ica.2009.12.016 |  | 2010.03 | [{"synthesis method": "chemical synthesis", "precursor": [{"name": "[Zn(HFlu)2(H2O)2](ClO4)2", "amount": "0.3653", "unit": "g"}, {"name": "C4H4O4Na2\u22c56H2O", "amount": "0.068", "unit": "g"}], "solution": [{"name": "aqueous/methanol solution", "amount": "1:1, 12", "unit": "mL"}], "pressure": "", "temperature": "40\u00b0C", "time": "5 days"}, {"synthesis method": "pH adjustment", "pH": "6.8", "modulator": "0.1mol/L NaOH aqua solution"}]
GUSFOQ | [Cd(HFlu)2(Suc)(H2O)2] | C30 Cd1 F4 H34 N12 O9 | chemical synthesis | [Cd(HFlu)2(H2O)2](ClO4)2 | 0.3653 g | C4H4O4Na2⋅6H2O | 0.068 g | [6 empty] | aqueous/methanol solution |  | 5 days | 40°C | 6.8 | chemical synthesis, pH adjustment | 10.1016/j.ica.2009.12.016 |  | 2010.03 | [{"synthesis method": "chemical synthesis", "precursor": [{"name": "[Cd(HFlu)2(H2O)2](ClO4)2", "amount": "0.3653", "unit": "g"}, {"name": "C4H4O4Na2\u22c56H2O", "amount": "0.068", "unit": "g"}], "solution": [{"name": "aqueous/methanol solution", "amount": "1:1, 12", "unit": "mL"}], "pressure": "", "temperature": "40\u00b0C", "time": "5 days"}, {"synthesis method": "pH adjustment", "pH": "6.8", "modulator": "0.1mol/L NaOH aqua solution"}]
TANNAY | Pb5(HL1)2(L1)·H3BTC | C27 H47 N3 O24 P6 Pb5 | solvothermal synthesis | PbCO3 | 0.271 g | H4L1 | 0.130 g | 1,3,5-benzenetricarboxylic acid | 0.106 g | [6 empty] | 5 days | 180°C |  | solvothermal synthesis | 10.1016/j.molstruc.2005.03.008 |  | 2005.06 | [{"synthesis method": "solvothermal synthesis", "precursor": [{"name": "PbCO3", "amount": "0.271", "unit": "g"}, {"name": "H4L1", "amount": "0.130", "unit": "g"}, {"name": "1,3,5-benzenetricarboxylic acid", "amount": "0.106", "unit": "g"}], "solvent": [{"name": "deionized water", "amount": "15", "unit": "ml"}], "reducing agent": [{"name": "", "amount": "", "unit": ""}], "surfactant": [{"name": "", "amount": "", "unit": ""}], "pressure": "", "temperature": "180\u00b0C", "time": "5 days", "heating rate": "", "cooling rate": ""}]
SINSUG01 | [Mg3(FBA)2(DMF)2(HCOO)2(H2O)2].2DMF | C48 F12 H50 Mg3 N4 O18 | solvothermal synthesis | MgCl2⋅6H2O | 81 mg | H2FBA | 156 mg | [7 empty] | autogenous | 4 days | 110°C |  | solvothermal synthesis, filtration, washing, drying | 10.1016/j.ica.2019.05.039 |  | 2019.09 | [{"synthesis method": "solvothermal synthesis", "precursor": [{"name": "MgCl2\u22c56H2O", "amount": "81", "unit": "mg"}, {"name": "H2FBA", "amount": "156", "unit": "mg"}], "solvent": [{"name": "DMF", "amount": "9", "unit": "mL"}], "reducing agent": [{"name": "", "amount": "", "unit": ""}], "surfactant": [{"name": "", "amount": "", "unit": ""}], "pressure": "autogenous", "temperature": "110\u00b0C", "time": "4 days", "heating rate": "", "cooling rate": "slow"}, {"synthesis method": "filtration", "time": "", "atmosphere": "", "pressure": "vacuum"}, {"synthesis method": "washing", "washing solution": "DMF", "amount": ""}, {"synthesis method": "drying", "pressure": "", "temperature": "ambient", "atmosphere": "", "time": ""}]
DOTWOB | [Ca(FBA)(DMF)] | C20 Ca1 F6 H15 N1 O5 | solvothermal synthesis | Ca(NO3)2⋅4H2O | 118 mg | H2FBA | 78 mg | [7 empty] | autogenous | 5 days | 150°C |  | solvothermal synthesis, filtration, washing, drying | 10.1016/j.ica.2019.05.039 |  | 2019.09 | [{"synthesis method": "solvothermal synthesis", "precursor": [{"name": "Ca(NO3)2\u22c54H2O", "amount": "118", "unit": "mg"}, {"name": "H2FBA", "amount": "78", "unit": "mg"}], "solvent": [{"name": "DMF", "amount": "9", "unit": "mL"}], "reducing agent": [{"name": "", "amount": "", "unit": ""}], "surfactant": [{"name": "", "amount": "", "unit": ""}], "pressure": "autogenous", "temperature": "150\u00b0C", "time": "5 days", "heating rate": "", "cooling rate": "slow"}, {"synthesis method": "filtration", "time": "", "atmosphere": "", "pressure": "vacuum"}, {"synthesis method": "washing", "washing solution": "DMF", "amount": ""}, {"synthesis method": "drying", "pressure": "", "temperature": "ambient", "atmosphere": "", "time": ""}]
DOTWER | [Ca4(SBA)4(DMF)2].2DMF | C68 Ca4 H60 N4 O28 S4 | solvothermal synthesis | CaCl2⋅2H2O | 147 mg | H2SBA | 153 mg | [7 empty] | autogenous | 4 days | 150°C |  | solvothermal synthesis, filtration, washing, drying | 10.1016/j.ica.2019.05.039 |  | 2019.09 | [{"synthesis method": "solvothermal synthesis", "precursor": [{"name": "CaCl2\u22c52H2O", "amount": "147", "unit": "mg"}, {"name": "H2SBA", "amount": "153", "unit": "mg"}], "solvent": [{"name": "DMF", "amount": "15", "unit": "mL"}], "reducing agent": [{"name": "", "amount": "", "unit": ""}], "surfactant": [{"name": "", "amount": "", "unit": ""}], "pressure": "autogenous", "temperature": "150\u00b0C", "time": "4 days", "heating rate": "", "cooling rate": "slow"}, {"synthesis method": "filtration", "time": "", "atmosphere": "", "pressure": "vacuum"}, {"synthesis method": "washing", "washing solution": "DMF", "amount": ""}, {"synthesis method": "drying", "pressure": "", "temperature": "ambient", "atmosphere": "", "time": ""}]
DOTWIV | [Ba(FBA)(DMA)(H2O)2] | Ba1 C21 F6 H17 N1 O7 | solvothermal synthesis | Ba(CH3COO)2⋅2H2O | 127 mg | H2FBA | 78 mg | [7 empty] | autogenous | 4 days | 110°C |  | solvothermal synthesis, washing, drying | 10.1016/j.ica.2019.05.039 |  | 2019.09 | [{"synthesis method": "solvothermal synthesis", "precursor": [{"name": "Ba(CH3COO)2\u22c52H2O", "amount": "127", "unit": "mg"}, {"name": "H2FBA", "amount": "78", "unit": "mg"}], "solvent": [{"name": "DMA:H2O mixture", "amount": "8", "unit": "mL"}], "reducing agent": [{"name": "", "amount": "", "unit": ""}], "surfactant": [{"name": "", "amount": "", "unit": ""}], "pressure": "autogenous", "temperature": "110\u00b0C", "time": "4 days", "heating rate": "", "cooling rate": "slow"}, {"synthesis method": "washing", "washing solution": "DMA", "amount": ""}, {"synthesis method": "drying", "pressure": "", "temperature": "ambient", "atmosphere": "", "time": ""}]
POHBIY | [Zn(C9H12N4)2(NO3)2(H2O)2] n | C18 H28 N10 O8 Zn1 | chemical synthesis | 2-mBIM | 91 mg | Zn(NO3)2⋅6H2O | 96 mg | [6 empty] | ethanol, water |  | 2 weeks | room temperature |  | chemical synthesis | 10.1016/j.molstruc.2008.01.043 |  | 2008.10 | [{"synthesis method": "chemical synthesis", "precursor": [{"name": "2-mBIM", "amount": "91", "unit": "mg"}, {"name": "Zn(NO3)2\u22c56H2O", "amount": "96", "unit": "mg"}], "solution": [{"name": "ethanol", "amount": "5", "unit": "ml"}, {"name": "water", "amount": "5", "unit": "ml"}], "pressure": "", "temperature": "room temperature", "time": "2 weeks"}]
POHBEU | [Zn(C7H8N4)2(NO3)2(H2O)2] n | C14 H20 N10 O8 Zn1 | chemical synthesis | BIM | 74 mg | Zn(NO3)2⋅6H2O | 94 mg | [6 empty] | ethanol, water |  | 2 weeks | room temperature |  | chemical synthesis | 10.1016/j.molstruc.2008.01.043 |  | 2008.10 | [{"synthesis method": "chemical synthesis", "precursor": [{"name": "BIM", "amount": "74", "unit": "mg"}, {"name": "Zn(NO3)2\u22c56H2O", "amount": "94", "unit": "mg"}], "solution": [{"name": "ethanol", "amount": "5", "unit": "ml"}, {"name": "water", "amount": "5", "unit": "ml"}], "pressure": "", "temperature": "room temperature", "time": "2 weeks"}]
FATREZ | [Pb3(imaH)2Cl6] n | C10 Cl6 H10 N4 O4 Pb3 | chemical synthesis | Hima⋅HCl | 16.3 mg | Pb(NO3)2 | 17.0 mg | [6 empty] | water, 0.1M NaOH aqua solution |  | 4h |  | 7-8 | chemical synthesis, pH adjustment, centrifugation | 10.1016/j.poly.2012.04.018 |  | 2012.06 | [{"synthesis method": "chemical synthesis", "precursor": [{"name": "Hima\u22c5HCl", "amount": "16.3", "unit": "mg"}, {"name": "Pb(NO3)2", "amount": "17.0", "unit": "mg"}], "solution": [{"name": "water", "amount": "5", "unit": "mL"}, {"name": "0.1M NaOH aqua solution", "amount": "", "unit": ""}], "pressure": "", "temperature": "", "time": "4h"}, {"synthesis method": "pH adjustment", "pH": "7-8", "modulator": "0.1M NaOH aqua solution"}, {"synthesis method": "centrifugation", "revolution per time": "", "relative centrifugal force": "", "time": "", "temperature": "", "additive": [{"name": "NaNO3", "amount": "", "unit": ""}], "tube material": "", "tube volume": ""}]
FATSEA | [Pb(ima)2(NO3)2] n | C10 H10 N6 O10 Pb1 | chemical synthesis | Hima | 12.6 mg | Pb(NO3)2 | 17.0 mg | [6 empty] | water, 0.1M NaOH aqueous solution |  | 4h |  | 7-8 | chemical synthesis, pH adjustment, centrifugation | 10.1016/j.poly.2012.04.018 |  | 2012.06 | [{"synthesis method": "chemical synthesis", "precursor": [{"name": "Hima", "amount": "12.6", "unit": "mg"}, {"name": "Pb(NO3)2", "amount": "17.0", "unit": "mg"}], "solution": [{"name": "water", "amount": "5", "unit": "mL"}, {"name": "0.1M NaOH aqueous solution", "amount": "", "unit": ""}], "pressure": "", "temperature": "", "time": "4h"}, {"synthesis method": "pH adjustment", "pH": "7-8", "modulator": "0.1M NaOH aqueous solution"}, {"synthesis method": "centrifugation", "revolution per time": "", "relative centrifugal force": "", "time": "", "temperature": "", "additive": [{"name": "NaNO3", "amount": "", "unit": ""}], "tube material": "", "tube volume": ""}]
FATSAW | [Li2H(ima)2(H2O)2Cl] n | C10 Cl1 H15 Li2 N4 O6 | solvothermal synthesis | LiCl | 2.1 mg | Hima⋅HCl | 8.2 mg | [8 empty] | 1 day | 140°C |  | solvothermal synthesis | 10.1016/j.poly.2012.04.018 |  | 2012.06 | [{"synthesis method": "solvothermal synthesis", "precursor": [{"name": "LiCl", "amount": "2.1", "unit": "mg"}, {"name": "Hima\u22c5HCl", "amount": "8.2", "unit": "mg"}], "solvent": [{"name": "distilled water", "amount": "2", "unit": "mL"}], "reducing agent": [{"name": "", "amount": "", "unit": ""}], "surfactant": [{"name": "", "amount": "", "unit": ""}], "pressure": "", "temperature": "140\u00b0C", "time": "1 day", "heating rate": "", "cooling rate": ""}]
FATROJ | [Zn(imaH)(ima)Cl] n | C10 Cl1 H11 N4 O4 Zn1 | chemical synthesis | Zn(MeCO2 -)2⋅2H2O | 11.0 mg | [8 empty] | water-methanol solution |  | 12h | 100°C |  | chemical synthesis | 10.1016/j.poly.2012.04.018 |  | 2012.06 | [{"synthesis method": "chemical synthesis", "precursor": [{"name": "Zn(MeCO2 -)2\u22c52H2O", "amount": "11.0", "unit": "mg"}], "solution": [{"name": "water-methanol solution", "amount": "", "unit": ""}], "pressure": "", "temperature": "100\u00b0C", "time": "12h"}]
FATRUP | [Cd(imaH)Cl2] n | C5 Cd1 Cl2 H6 N2 O2 | chemical synthesis | Cd(MeCO2 -)2⋅2H2O | 13.3 mg | [8 empty] | water-methanol solution |  | 1 day |  |  | chemical synthesis | 10.1016/j.poly.2012.04.018 |  | 2012.06 | [{"synthesis method": "chemical synthesis", "precursor": [{"name": "Cd(MeCO2 -)2\u22c52H2O", "amount": "13.3", "unit": "mg"}], "solution": [{"name": "water-methanol solution", "amount": "", "unit": ""}], "pressure": "", "temperature": "", "time": "1 day"}]
FATRID | [M(ima)2] n | C10 Fe1 H10 N4 O4 | solvothermal synthesis | FeCl2⋅4H2O | 10.0 mg | [10 empty] | 1 day | 140°C |  | solvothermal synthesis | 10.1016/j.poly.2012.04.018 |  | 2012.06 | [{"synthesis method": "solvothermal synthesis", "precursor": [{"name": "FeCl2\u22c54H2O", "amount": "10.0", "unit": "mg"}], "solvent": [{"name": "", "amount": "", "unit": ""}], "reducing agent": [{"name": "", "amount": "", "unit": ""}], "surfactant": [{"name": "", "amount": "", "unit": ""}], "pressure": "", "temperature": "140\u00b0C", "time": "1 day", "heating rate": "", "cooling rate": ""}]
FUFYEL03 | [M(ima)2] n | C10 Co1 H10 N4 O4 | solvothermal synthesis | CoCl2⋅6H2O | 11.9 mg | [10 empty] | 1 day | 140°C |  | solvothermal synthesis | 10.1016/j.poly.2012.04.018 |  | 2012.06 | [{"synthesis method": "solvothermal synthesis", "precursor": [{"name": "CoCl2\u22c56H2O", "amount": "11.9", "unit": "mg"}], "solvent": [{"name": "", "amount": "", "unit": ""}], "reducing agent": [{"name": "", "amount": "", "unit": ""}], "surfactant": [{"name": "", "amount": "", "unit": ""}], "pressure": "", "temperature": "140\u00b0C", "time": "1 day", "heating rate": "", "cooling rate": ""}]
SADCOS | [(C4H9)6Sn3(C14H11N3O3)2Cl2] | C52 Cl2 H76 N6 O6 Sn3 | chemical synthesis | N'-[(1E)-(2-hydroxy-3-methoxyp-henyl)methylidene]pyridine-3-carbohydrazone | 0.270 g | di-n-butyltin dichloride | [12 empty] | chemical synthesis | 10.1016/j.jorganchem.2015.12.041 |  | 2016.02 | [{"synthesis method": "chemical synthesis", "precursor": [{"name": "N'-[(1E)-(2-hydroxy-3-methoxyp-henyl)methylidene]pyridine-3-carbohydrazone", "amount": "0.270", "unit": "g"}, {"name": "di-n-butyltin dichloride", "amount": "", "unit": ""}], "solution": [{"name": "", "amount": "", "unit": ""}], "pressure": "", "temperature": "", "time": ""}]
NOHFEX | [Ag2(O-IPA)(H2O)·(H3O)] | Ag2 C8 H8 O7 | solvothermal synthesis | AgNO3 | 0.16 g | HO-H2IPA | 0.05 g | [8 empty] | 72h | 160°C |  | solvothermal synthesis | 10.1016/j.jinorgbio.2014.05.005 |  | 2014.09 | [{"synthesis method": "solvothermal synthesis", "precursor": [{"name": "AgNO3", "amount": "0.16", "unit": "g"}, {"name": "HO-H2IPA", "amount": "0.05", "unit": "g"}], "solvent": [{"name": "H2O", "amount": "10", "unit": "mL"}], "reducing agent": [{"name": "", "amount": "", "unit": ""}], "surfactant": [{"name": "", "amount": "", "unit": ""}], "pressure": "", "temperature": "160\u00b0C", "time": "72h", "heating rate": "", "cooling rate": ""}]
NOGNUU | [Ag3(PYDC)(OH)] | Ag5 C14 H7 N2 O9 | solvothermal synthesis | AgNO3 | 0.16 g | H2PYDC | 0.05 g | [8 empty] | 72h | 120°C |  | solvothermal synthesis | 10.1016/j.jinorgbio.2014.05.005 |  | 2014.09 | [{"synthesis method": "solvothermal synthesis", "precursor": [{"name": "AgNO3", "amount": "0.16", "unit": "g"}, {"name": "H2PYDC", "amount": "0.05", "unit": "g"}], "solvent": [{"name": "H2O", "amount": "10", "unit": "mL"}], "reducing agent": [{"name": "", "amount": "", "unit": ""}], "surfactant": [{"name": "", "amount": "", "unit": ""}], "pressure": "", "temperature": "120\u00b0C", "time": "72h", "heating rate": "", "cooling rate": ""}]
DADVAG01 | [H2N(CH3)2][Ni(HCOO)3] | C5 H11 N1 Ni1 O6 | solvothermal synthesis | Ni(NO3)2 ⋅6H2O | 0.2 mmol | 3,3',4,4'-benzophenonetetracarboxylic dianhydride | 0.2 mmol | [8 empty] | 2 days | 140°C |  | solvothermal synthesis, washing | 10.1016/j.micromeso.2005.11.046 |  | 2006.04 | [{"synthesis method": "solvothermal synthesis", "precursor": [{"name": "Ni(NO3)2 \u22c56H2O", "amount": "0.2", "unit": "mmol"}, {"name": "3,3',4,4'-benzophenonetetracarboxylic dianhydride", "amount": "0.2", "unit": "mmol"}], "solvent": [{"name": "DMF", "amount": "10", "unit": "ml"}, {"name": "H2O", "amount": "10", "unit": "ml"}], "pressure": "", "temperature": "140\u00b0C", "time": "2 days", "heating rate": "", "cooling rate": "30\u00b0C in 24h"}, {"synthesis method": "washing", "washing solution": "water", "amount": ""}]
DADTUY01 | [H2N(CH3)2][Co(HCOO)3] | C5 Co1 H11 N1 O6 | solvothermal synthesis | Co(NO3)2 ⋅6H2O | 0.2 mmol | 3,3',4,4'-benzophenonetetracarboxylic dianhydride | 0.2 mmol | [8 empty] | 2 days | 140°C |  | solvothermal synthesis, washing | 10.1016/j.micromeso.2005.11.046 |  | 2006.04 | [{"synthesis method": "solvothermal synthesis", "precursor": [{"name": "Co(NO3)2 \u22c56H2O", "amount": "0.2", "unit": "mmol"}, {"name": "3,3',4,4'-benzophenonetetracarboxylic dianhydride", "amount": "0.2", "unit": "mmol"}], "solvent": [{"name": "DMF", "amount": "10", "unit": "ml"}, {"name": "H2O", "amount": "10", "unit": "ml"}], "pressure": "", "temperature": "140\u00b0C", "time": "2 days", "heating rate": "", "cooling rate": "30\u00b0C in 24h"}, {"synthesis method": "washing", "washing solution": "water", "amount": ""}]
FIFNUE01 | [M(4,4'-bpy)(HCO2)2(H2O)] | C12 Co1 H20 N2 O9 | solvothermal synthesis | Co(NO3)2 ⋅6H2O | 0.2 mmol | 4,4'-bipyridine | 0.2 mmol | [8 empty] | 2 days | 140°C |  | solvothermal synthesis, washing | 10.1016/j.micromeso.2005.11.046 |  | 2006.04 | [{"synthesis method": "solvothermal synthesis", "precursor": [{"name": "Co(NO3)2 \u22c56H2O", "amount": "0.2", "unit": "mmol"}, {"name": "4,4'-bipyridine", "amount": "0.2", "unit": "mmol"}], "solvent": [{"name": "DMF", "amount": "10", "unit": "ml"}, {"name": "H2O", "amount": "10", "unit": "ml"}], "pressure": "", "temperature": "140\u00b0C", "time": "2 days", "heating rate": "", "cooling rate": "30\u00b0C in 24h"}, {"synthesis method": "washing", "washing solution": "water", "amount": ""}]
FIFPAM01 | [M(4,4'-bpy)(HCO2)2(H2O)] | C12 H20 N2 Ni1 O9 | solvothermal synthesis | Ni(NO3)2 ⋅6H2O | 0.2 mmol | 4,4'-bipyridine | 0.2 mmol | [8 empty] | 2 days | 140°C |  | solvothermal synthesis, washing | 10.1016/j.micromeso.2005.11.046 |  | 2006.04 | [{"synthesis method": "solvothermal synthesis", "precursor": [{"name": "Ni(NO3)2 \u22c56H2O", "amount": "0.2", "unit": "mmol"}, {"name": "4,4'-bipyridine", "amount": "0.2", "unit": "mmol"}], "solvent": [{"name": "DMF", "amount": "10", "unit": "ml"}, {"name": "H2O", "amount": "10", "unit": "ml"}], "pressure": "", "temperature": "140\u00b0C", "time": "2 days", "heating rate": "", "cooling rate": "30\u00b0C in 24h"}, {"synthesis method": "washing", "washing solution": "water", "amount": ""}]
QOZLEX | [Y(Hnip)(nip)(H2O)] | C16 H11 N2 O14 Y1 | solvothermal synthesis | Y(NO3)3⋅6H2O | 0.114 g | 5-nitroisophthalic acid | 0.095 g | imidazole | 0.020 g | [6 empty] | 72h | 170°C |  | solvothermal synthesis, washing | 10.1016/j.jssc.2008.11.033 |  | 2009.04 | [{"synthesis method": "solvothermal synthesis", "precursor": [{"name": "Y(NO3)3\u22c56H2O", "amount": "0.114", "unit": "g"}, {"name": "5-nitroisophthalic acid", "amount": "0.095", "unit": "g"}, {"name": "imidazole", "amount": "0.020", "unit": "g"}], "solvent": [{"name": "water", "amount": "5", "unit": "mL"}], "reducing agent": [{"name": "", "amount": "", "unit": ""}], "surfactant": [{"name": "", "amount": "", "unit": ""}], "pressure": "", "temperature": "170\u00b0C", "time": "72h", "heating rate": "", "cooling rate": ""}, {"synthesis method": "washing", "washing solution": "water", "amount": ""}]
QOZLOH | [Eu(Hnip)(nip)(H2O)2] | C16 Eu1 H15 N2 O16 | solvothermal synthesis | Eu(NO3)3⋅6H2O | 0.133 g | 5-nitroisophthalic acid | 0.095 g | imidazole | 0.020 g | [6 empty] | 72h | 170°C |  | solvothermal synthesis, washing | 10.1016/j.jssc.2008.11.033 |  | 2009.04 | [{"synthesis method": "solvothermal synthesis", "precursor": [{"name": "Eu(NO3)3\u22c56H2O", "amount": "0.133", "unit": "g"}, {"name": "5-nitroisophthalic acid", "amount": "0.095", "unit": "g"}, {"name": "imidazole", "amount": "0.020", "unit": "g"}], "solvent": [{"name": "water", "amount": "5", "unit": "mL"}], "reducing agent": [{"name": "", "amount": "", "unit": ""}], "surfactant": [{"name": "", "amount": "", "unit": ""}], "pressure": "", "temperature": "170\u00b0C", "time": "72h", "heating rate": "", "cooling rate": ""}, {"synthesis method": "washing", "washing solution": "water", "amount": ""}]
QOZLUN | [Tb(Hnip)(nip)(H2O)2] | C16 H15 N2 O16 Tb1 | solvothermal synthesis | Tb(NO3)3⋅6H2O | 0.136 g | 5-nitroisophthalic acid | 0.095 g | imidazole | 0.020 g | [6 empty] | 72h | 170°C |  | solvothermal synthesis, washing | 10.1016/j.jssc.2008.11.033 |  | 2009.04 | [{"synthesis method": "solvothermal synthesis", "precursor": [{"name": "Tb(NO3)3\u22c56H2O", "amount": "0.136", "unit": "g"}, {"name": "5-nitroisophthalic acid", "amount": "0.095", "unit": "g"}, {"name": "imidazole", "amount": "0.020", "unit": "g"}], "solvent": [{"name": "water", "amount": "5", "unit": "mL"}], "reducing agent": [{"name": "", "amount": "", "unit": ""}], "surfactant": [{"name": "", "amount": "", "unit": ""}], "pressure": "", "temperature": "170\u00b0C", "time": "72h", "heating rate": "", "cooling rate": ""}, {"synthesis method": "washing", "washing solution": "water", "amount": ""}]
QOZLIB | [Y(nip)2]·(H24,4'-bpy)0.5 | C21 H11 N3 O12 Y1 | solvothermal synthesis | Y(NO3)3⋅6H2O | 0.114 g | 5-nitroisophthalic acid | 0.095 g | 4,4'-bpy | 0.047 g | NaOH | 0.018 g |  |  |  |  | 72h | 170°C |  | solvothermal synthesis, washing | 10.1016/j.jssc.2008.11.033 |  | 2009.04 | [{"synthesis method": "solvothermal synthesis", "precursor": [{"name": "Y(NO3)3\u22c56H2O", "amount": "0.114", "unit": "g"}, {"name": "5-nitroisophthalic acid", "amount": "0.095", "unit": "g"}, {"name": "4,4'-bpy", "amount": "0.047", "unit": "g"}, {"name": "NaOH", "amount": "0.018", "unit": "g"}], "solvent": [{"name": "water", "amount": "5", "unit": "mL"}], "reducing agent": [{"name": "", "amount": "", "unit": ""}], "surfactant": [{"name": "", "amount": "", "unit": ""}], "pressure": "", "temperature": "170\u00b0C", "time": "72h", "heating rate": "", "cooling rate": ""}, {"synthesis method": "washing", "washing solution": "water", "amount": ""}]
TOHPUD | 1 | C18 H18 N2 O8 Pb1 S2 | chemical synthesis | PbCO3 | 0.267 g | 2,2'-bpy | 0.156 g | H3L1 | 0.268 g |  |  |  |  | aqueous solution |  | 5 days |  |  | chemical synthesis, filtration, drying | 10.1016/j.inoche.2014.06.022 |  | 2014.08 | [{"synthesis method": "chemical synthesis", "precursor": [{"name": "PbCO3", "amount": "0.267", "unit": "g"}, {"name": "2,2'-bpy", "amount": "0.156", "unit": "g"}, {"name": "H3L1", "amount": "0.268", "unit": "g"}], "solution": [{"name": "aqueous solution", "amount": "", "unit": ""}], "pressure": "", "temperature": "", "time": "5 days"}, {"synthesis method": "filtration", "time": "", "atmosphere": "", "pressure": ""}, {"synthesis method": "drying", "pressure": "", "temperature": "", "atmosphere": "vacuum", "time": ""}]
TOHQAK | 2 | C12 H8 N2 O14 Pb3 S2 | chemical synthesis | Pb(NO3)2 | 0.331 g | NaOH | 0.08 g | H2L2 | 0.219 g |  |  |  |  | aqueous solution |  | 1 week | room temperature |  | chemical synthesis, filtration, drying | 10.1016/j.inoche.2014.06.022 |  | 2014.08 | [{"synthesis method": "chemical synthesis", "precursor": [{"name": "Pb(NO3)2", "amount": "0.331", "unit": "g"}, {"name": "NaOH", "amount": "0.08", "unit": "g"}, {"name": "H2L2", "amount": "0.219", "unit": "g"}], "solution": [{"name": "aqueous solution", "amount": "", "unit": ""}], "pressure": "", "temperature": "room temperature", "time": "1 week"}, {"synthesis method": "filtration", "time": "", "atmosphere": "", "pressure": ""}, {"synthesis method": "drying", "pressure": "", "temperature": "", "atmosphere": "vacuum", "time": ""}]
IBITAQ | Polymer 1 | C38 Cd2 H26 N2 O11 | solvothermal synthesis | Cd(NO3)2 | 1 ratio | H2L | 1 ratio | 4,4'-bipyridine | 1 ratio | Na2CO3 | 1 ratio |  |  |  |  | 4 days | 160°C |  | solvothermal synthesis | 10.1016/j.inoche.2011.08.016 |  | 2011.11 | [{"synthesis method": "solvothermal synthesis", "precursor": [{"name": "Cd(NO3)2", "amount": "1", "unit": "ratio"}, {"name": "H2L", "amount": "1", "unit": "ratio"}, {"name": "4,4'-bipyridine", "amount": "1", "unit": "ratio"}, {"name": "Na2CO3", "amount": "1", "unit": "ratio"}], "solvent": [{"name": "C2H5OH/H2O solution", "amount": "6", "unit": "mL"}], "reducing agent": [{"name": "", "amount": "", "unit": ""}], "surfactant": [{"name": "", "amount": "", "unit": ""}], "pressure": "", "temperature": "160\u00b0C", "time": "4 days", "heating rate": "", "cooling rate": "3\u00b0C/h"}]
KOCVUU | 1,4-Bis(3-pyridyl)-2,3-diazo-1,3-butadiene | C32 H30 N12 O14 Pb2 | solvothermal synthesis | 1,4-Bis(3-pyridyl)-2,3-diazo-1,3-butadiene | 0.045 g | 2,2'-bipyridine | 0.031 g | Pb(NO3)2 ⋅6H2O | 0.066 g | [6 empty] | 72h | 363K |  | solvothermal synthesis, filtration, washing, drying | 10.1016/j.inoche.2007.12.031 |  | 2008.04 | [{"synthesis method": "solvothermal synthesis", "precursor": [{"name": "1,4-Bis(3-pyridyl)-2,3-diazo-1,3-butadiene", "amount": "0.045", "unit": "g"}, {"name": "2,2'-bipyridine", "amount": "0.031", "unit": "g"}, {"name": "Pb(NO3)2 \u22c56H2O", "amount": "0.066", "unit": "g"}], "solvent": [{"name": "methanol", "amount": "6", "unit": "ml"}], "reducing agent": [{"name": "", "amount": "", "unit": ""}], "surfactant": [{"name": "", "amount": "", "unit": ""}], "pressure": "", "temperature": "363K", "time": "72h", "heating rate": "", "cooling rate": "3K every 10min"}, {"synthesis method": "filtration", "time": "", "atmosphere": "", "pressure": ""}, {"synthesis method": "washing", "washing solution": "ethanol", "amount": ""}, {"synthesis method": "drying", "pressure": "", "temperature": "", "atmosphere": "air", "time": ""}]
KOCVOO | 2-pyridinecarbaldehyde isonicotinoylhy-drazone | C24 H20 N10 O9 Pb2 | solvothermal synthesis | 2-pyridinecarbaldehyde isonicotinoylhy-drazone | 0.045 g | 2,2'-bipyridine | 0.031 g | Pb(NO3)2 ⋅6H2O | 0.066 g | [6 empty] | 60h | 363K |  | solvothermal synthesis, filtration, washing, drying | 10.1016/j.inoche.2007.12.031 |  | 2008.04 | [{"synthesis method": "solvothermal synthesis", "precursor": [{"name": "2-pyridinecarbaldehyde isonicotinoylhy-drazone", "amount": "0.045", "unit": "g"}, {"name": "2,2'-bipyridine", "amount": "0.031", "unit": "g"}, {"name": "Pb(NO3)2 \u22c56H2O", "amount": "0.066", "unit": "g"}], "solvent": [{"name": "methanol", "amount": "6", "unit": "ml"}], "reducing agent": [{"name": "", "amount": "", "unit": ""}], "surfactant": [{"name": "", "amount": "", "unit": ""}], "pressure": "", "temperature": "363K", "time": "60h", "heating rate": "", "cooling rate": "3K every 10min"}, {"synthesis method": "filtration", "time": "", "atmosphere": "", "pressure": ""}, {"synthesis method": "washing", "washing solution": "ethanol", "amount": ""}, {"synthesis method": "drying", "pressure": "", "temperature": "", "atmosphere": "air", "time": ""}]
NIBMAN | 1 | C6 Cl3 H6 In1 N3 | chemical synthesis | pyrazine | 0.04 g | indium(III) nitrate pentahydrate | 0.20 g | indium(III) chloride tetrahydrate | 0.22 g |  |  |  |  | ethanol |  | 24h | 70°C |  | chemical synthesis, filtration, storage | 10.1016/j.poly.2006.09.076 |  | 2007.03 | [{"synthesis method": "chemical synthesis", "precursor": [{"name": "pyrazine", "amount": "0.04", "unit": "g"}, {"name": "indium(III) nitrate pentahydrate", "amount": "0.20", "unit": "g"}, {"name": "indium(III) chloride tetrahydrate", "amount": "0.22", "unit": "g"}], "solution": [{"name": "ethanol", "amount": "5", "unit": "ml"}], "pressure": "", "temperature": "70\u00b0C", "time": "24h"}, {"synthesis method": "filtration", "time": "", "atmosphere": "", "pressure": ""}, {"synthesis method": "storage", "time": "2 days", "temperature": "room temperature"}]
NIBLUG | 2 | C5 Cl3 H6 In1 N2 O3 | chemical synthesis | indium(III) nitrate | 0.31 g | pyrazine, 2-carboxylic acid | 0.10 g | indium(III) chloride | 0.24 g |  |  |  |  | methanol |  | 1 day | 65°C |  | chemical synthesis | 10.1016/j.poly.2006.09.076 |  | 2007.03 | [{"synthesis method": "chemical synthesis", "precursor": [{"name": "indium(III) nitrate", "amount": "0.31", "unit": "g"}, {"name": "pyrazine, 2-carboxylic acid", "amount": "0.10", "unit": "g"}, {"name": "indium(III) chloride", "amount": "0.24", "unit": "g"}], "solution": [{"name": "methanol", "amount": "5", "unit": "ml"}], "pressure": "", "temperature": "65\u00b0C", "time": "1 day"}]
NIBLOA | 3 | C12 Cl6 H28 In2 N2 O4 S4 | chemical synthesis | pyrazine | 0.04 g | indium(III) chloride tetrahydrate | 0.22 g | [6 empty] | DMSO (dimethyl sulfoxide) |  | 24h | room temperature |  | chemical synthesis, filtration, storage | 10.1016/j.poly.2006.09.076 |  | 2007.03 | [{"synthesis method": "chemical synthesis", "precursor": [{"name": "pyrazine", "amount": "0.04", "unit": "g"}, {"name": "indium(III) chloride tetrahydrate", "amount": "0.22", "unit": "g"}], "solution": [{"name": "DMSO (dimethyl sulfoxide)", "amount": "5", "unit": "ml"}], "pressure": "", "temperature": "room temperature", "time": "24h"}, {"synthesis method": "filtration", "time": "", "atmosphere": "", "pressure": ""}, {"synthesis method": "storage", "time": "1 day", "temperature": "room temperature"}]
HAMNIV | Ag(L)(NO3) | Ag1 C10 H14 N1 O3 S2 | chemical synthesis | Ligand L | 19.8 mg | AgNO3 | 33.8 mg | [6 empty] | CH2Cl2-MeCN |  | 30 min | room temperature |  | chemical synthesis, filtration, washing, drying | 10.1016/j.poly.2016.11.043 |  | 2017.02 | [{"synthesis method": "chemical synthesis", "precursor": [{"name": "Ligand L", "amount": "19.8", "unit": "mg"}, {"name": "AgNO3", "amount": "33.8", "unit": "mg"}], "solution": [{"name": "CH2Cl2-MeCN", "amount": "10", "unit": "mL"}], "pressure": "", "temperature": "room temperature", "time": "30 min"}, {"synthesis method": "filtration", "time": "5 days", "atmosphere": "", "pressure": ""}, {"synthesis method": "washing", "washing solution": "diethyl ether", "amount": ""}, {"synthesis method": "drying", "pressure": "", "temperature": "", "atmosphere": "air", "time": ""}]
HAMLAL | Ag2(L)(BF4)2·0.25(H2O) | Ag2 B2 C10 F8 H14.5 O1.25 S2 | chemical synthesis | AgBF4 | 38.8 mg | [8 empty] | CH2Cl2-MeCN |  | 1 week | room temperature |  | chemical synthesis, filtration, washing, drying | 10.1016/j.poly.2016.11.043 |  | 2017.02 | [{"synthesis method": "chemical synthesis", "precursor": [{"name": "AgBF4", "amount": "38.8", "unit": "mg"}], "solution": [{"name": "CH2Cl2-MeCN", "amount": "10", "unit": "mL"}], "pressure": "", "temperature": "room temperature", "time": "1 week"}, {"synthesis method": "filtration", "time": "", "atmosphere": "", "pressure": ""}, {"synthesis method": "washing", "washing solution": "diethyl ether", "amount": ""}, {"synthesis method": "drying", "pressure": "", "temperature": "", "atmosphere": "air", "time": ""}]
HAMNOB | Ag(L)2(PF6) | Ag1 C20 F6 H28 P1 S4 | chemical synthesis | AgPF6 | 50.4 mg | [8 empty] | CH2Cl2-MeCN |  | 1 week | room temperature |  | chemical synthesis, filtration, washing, drying | 10.1016/j.poly.2016.11.043 |  | 2017.02 | [{"synthesis method": "chemical synthesis", "precursor": [{"name": "AgPF6", "amount": "50.4", "unit": "mg"}], "solution": [{"name": "CH2Cl2-MeCN", "amount": "10", "unit": "mL"}], "pressure": "", "temperature": "room temperature", "time": "1 week"}, {"synthesis method": "filtration", "time": "", "atmosphere": "", "pressure": ""}, {"synthesis method": "washing", "washing solution": "diethyl ether", "amount": ""}, {"synthesis method": "drying", "pressure": "", "temperature": "", "atmosphere": "air", "time": ""}]
HAMNUH | Ag(L)(SbF6)(NCCH3)2 | Ag1 C14 F6 H20 N2 S2 Sb1 | chemical synthesis | AgSbF6 | 68.4 mg | [8 empty] | CH2Cl2-MeCN |  | 1 week | room temperature |  | chemical synthesis, filtration, washing, drying | 10.1016/j.poly.2016.11.043 |  | 2017.02 | [{"synthesis method": "chemical synthesis", "precursor": [{"name": "AgSbF6", "amount": "68.4", "unit": "mg"}], "solution": [{"name": "CH2Cl2-MeCN", "amount": "10", "unit": "mL"}], "pressure": "", "temperature": "room temperature", "time": "1 week"}, {"synthesis method": "filtration", "time": "", "atmosphere": "", "pressure": ""}, {"synthesis method": "washing", "washing solution": "diethyl ether", "amount": ""}, {"synthesis method": "drying", "pressure": "", "temperature": "", "atmosphere": "air", "time": ""}]
XICKEB | [Y(hfac)3(NITMe)]n | C23 F18 H18 N2 O8 Y1 | chemical synthesis | Y(hfac)3⋅2H2O | 0.0797 g | NITMe | 0.0171 g | [6 empty] | heptane, CH2Cl2 |  | 2 hours | 60°C to room temperature |  | chemical synthesis, filtration | 10.1016/j.ica.2012.12.025 |  | 2013.03 | [{"synthesis method": "chemical synthesis", "precursor": [{"name": "Y(hfac)3\u22c52H2O", "amount": "0.0797", "unit": "g"}, {"name": "NITMe", "amount": "0.0171", "unit": "g"}], "solution": [{"name": "heptane", "amount": "30", "unit": "mL"}, {"name": "CH2Cl2", "amount": "3", "unit": "mL"}], "pressure": "", "temperature": "60\u00b0C to room temperature", "time": "2 hours"}, {"synthesis method": "filtration", "time": "2 days", "atmosphere": "room temperature", "pressure": ""}]
XICKIF | [Dy(hfac)3(NITMe)]n | C23 Dy1 F18 H18 N2 O8 | chemical synthesis | Dy(hfac)3⋅2H2O | 0.0797 g | NITMe | 0.0171 g | [6 empty] | heptane, CH2Cl2 |  | 2 hours | 60°C to room temperature |  | chemical synthesis, filtration | 10.1016/j.ica.2012.12.025 |  | 2013.03 | [{"synthesis method": "chemical synthesis", "precursor": [{"name": "Dy(hfac)3\u22c52H2O", "amount": "0.0797", "unit": "g"}, {"name": "NITMe", "amount": "0.0171", "unit": "g"}], "solution": [{"name": "heptane", "amount": "30", "unit": "mL"}, {"name": "CH2Cl2", "amount": "3", "unit": "mL"}], "pressure": "", "temperature": "60\u00b0C to room temperature", "time": "2 hours"}, {"synthesis method": "filtration", "time": "2 days", "atmosphere": "room temperature", "pressure": ""}]
KALFEL | [Ag3(PIA)3][Ag(SiW12O40)] | Ag4 C33 H27 N9 O43 Si1 W12 | solvothermal synthesis | AgNO3 | 0.15 g | PIA | 0.02 g | H4SiW12O40 | 0.30 g | NH4VO3 | 0.036 g |  |  |  |  | 4 days | 120°C | 2 | solvothermal synthesis, pH adjustment, washing | 10.1016/j.ica.2017.02.033 |  | 2017.05 | [{"synthesis method": "solvothermal synthesis", "precursor": [{"name": "AgNO3", "amount": "0.15", "unit": "g"}, {"name": "PIA", "amount": "0.02", "unit": "g"}, {"name": "H4SiW12O40", "amount": "0.30", "unit": "g"}, {"name": "NH4VO3", "amount": "0.036", "unit": "g"}], "solvent": [{"name": "H2O", "amount": "10", "unit": "mL"}], "reducing agent": [{"name": "", "amount": "", "unit": ""}], "surfactant": [{"name": "", "amount": "", "unit": ""}], "pressure": "", "temperature": "120\u00b0C", "time": "4 days", "heating rate": "", "cooling rate": ""}, {"synthesis method": "pH adjustment", "pH": "2", "modulator": "1.0M HNO3"}, {"synthesis method": "washing", "washing solution": "distilled water", "amount": ""}]
KALFAH | [Ag3(PIA)3][Ag(VW11 VIWVO40)] | Ag4 C33 H27 N9 O43 V1 W12 | solvothermal synthesis | AgNO3 | 0.15 g | PIA | 0.02 g | H3PW12O40 | 0.30 g | NH4VO3 | 0.036 g |  |  |  |  | 4 days | 120°C | 2 | solvothermal synthesis, pH adjustment, washing | 10.1016/j.ica.2017.02.033 |  | 2017.05 | [{"synthesis method": "solvothermal synthesis", "precursor": [{"name": "AgNO3", "amount": "0.15", "unit": "g"}, {"name": "PIA", "amount": "0.02", "unit": "g"}, {"name": "H3PW12O40", "amount": "0.30", "unit": "g"}, {"name": "NH4VO3", "amount": "0.036", "unit": "g"}], "solvent": [{"name": "H2O", "amount": "10", "unit": "mL"}], "reducing agent": [{"name": "", "amount": "", "unit": ""}], "surfactant": [{"name": "", "amount": "", "unit": ""}], "pressure": "", "temperature": "120\u00b0C", "time": "4 days", "heating rate": "", "cooling rate": ""}, {"synthesis method": "pH adjustment", "pH": "2", "modulator": "1.0M HNO3"}, {"synthesis method": "washing", "washing solution": "distilled water", "amount": ""}]
ORILIL | [Cd(PHDA)(BPP)(H2O)]n | C23 Cd1 H24 N2 O5 | solvothermal synthesis | H2PHDA | 19.4 mg | BBP | 39.7 mg | Cd(OAC)2⋅2H2O | 26.7 mg | NaOH | 0.1 mmol |  |  |  |  | 4 days | 120°C |  | solvothermal synthesis, washing, drying | 10.1016/j.jssc.2011.04.002 |  | 2011.06 | [{"synthesis method": "solvothermal synthesis", "precursor": [{"name": "H2PHDA", "amount": "19.4", "unit": "mg"}, {"name": "BBP", "amount": "39.7", "unit": "mg"}, {"name": "Cd(OAC)2\u22c52H2O", "amount": "26.7", "unit": "mg"}, {"name": "NaOH", "amount": "0.1", "unit": "mmol"}], "solvent": [{"name": "DMF", "amount": "4.0", "unit": "ml"}, {"name": "H2O", "amount": "4.0", "unit": "ml"}], "reducing agent": [{"name": "", "amount": "", "unit": ""}], "surfactant": [{"name": "", "amount": "", "unit": ""}], "pressure": "", "temperature": "120\u00b0C", "time": "4 days", "heating rate": "", "cooling rate": "5\u00b0Ch-1"}, {"synthesis method": "washing", "washing solution": "mother liquid", "amount": ""}, {"synthesis method": "drying", "pressure": "ambient", "temperature": "", "atmosphere": "", "time": ""}]
ORILUX | [Zn(PHDA)(BPP)]n | C23 H22 N2 O4 Zn1 | solvothermal synthesis | H2PHDA | 19.4 mg | BBP | 39.7 mg | Zn(OAC)2⋅2H2O | 21.9 mg | NaOH | 0.1 mmol |  |  |  |  | 4 days | 120°C |  | solvothermal synthesis, washing, drying | 10.1016/j.jssc.2011.04.002 |  | 2011.06 | [{"synthesis method": "solvothermal synthesis", "precursor": [{"name": "H2PHDA", "amount": "19.4", "unit": "mg"}, {"name": "BBP", "amount": "39.7", "unit": "mg"}, {"name": "Zn(OAC)2\u22c52H2O", "amount": "21.9", "unit": "mg"}, {"name": "NaOH", "amount": "0.1", "unit": "mmol"}], "solvent": [{"name": "DMF", "amount": "4.0", "unit": "ml"}, {"name": "H2O", "amount": "4.0", "unit": "ml"}], "reducing agent": [{"name": "", "amount": "", "unit": ""}], "surfactant": [{"name": "", "amount": "", "unit": ""}], "pressure": "", "temperature": "120\u00b0C", "time": "4 days", "heating rate": "", "cooling rate": "5\u00b0Ch-1"}, {"synthesis method": "washing", "washing solution": "mother liquid", "amount": ""}, {"synthesis method": "drying", "pressure": "ambient", "temperature": "", "atmosphere": "", "time": ""}]
QUTLIB01 | [Cu2(PHDA)2(BPP)]n | C16.5 Cu1 H15 N1 O4 | solvothermal synthesis | H2PHDA | 38.8 mg | BBP | 19.8 mg | Cu(OAC)2⋅2H2O | 20.0 mg | [6 empty] | 4 days | 120°C |  | solvothermal synthesis, washing, drying | 10.1016/j.jssc.2011.04.002 |  | 2011.06 | [{"synthesis method": "solvothermal synthesis", "precursor": [{"name": "H2PHDA", "amount": "38.8", "unit": "mg"}, {"name": "BBP", "amount": "19.8", "unit": "mg"}, {"name": "Cu(OAC)2\u22c52H2O", "amount": "20.0", "unit": "mg"}], "solvent": [{"name": "H2O", "amount": "8.0", "unit": "ml"}], "reducing agent": [{"name": "", "amount": "", "unit": ""}], "surfactant": [{"name": "", "amount": "", "unit": ""}], "pressure": "", "temperature": "120\u00b0C", "time": "4 days", "heating rate": "", "cooling rate": "5\u00b0Ch-1"}, {"synthesis method": "washing", "washing solution": "water liquid", "amount": ""}, {"synthesis method": "drying", "pressure": "ambient", "temperature": "", "atmosphere": "", "time": ""}]
PAKWUW | [Pb(2,6-nds).H2O] n | C10 H8 O6 Pb1 S2 | chemical synthesis | Pb(NO3)2 | 0.5 g | disodium salt of 2,6-naphthalene disulfonic acid | 0.48 g | [6 empty] | distilled water |  |  |  |  | chemical synthesis, filtration, drying | 10.1016/j.ica.2015.04.009 |  | 2015.06 | [{"synthesis method": "chemical synthesis", "precursor": [{"name": "Pb(NO3)2", "amount": "0.5", "unit": "g"}, {"name": "disodium salt of 2,6-naphthalene disulfonic acid", "amount": "0.48", "unit": "g"}], "solution": [{"name": "distilled water", "amount": "10", "unit": "mL"}], "pressure": "", "temperature": "", "time": ""}, {"synthesis method": "filtration", "time": "", "atmosphere": "", "pressure": ""}, {"synthesis method": "drying", "pressure": "", "temperature": "", "atmosphere": "air", "time": ""}]
HUGRIM | [Cu(phen)3](2,6-nds) | (C36H24N6Cu)2+·(C10H6S2O6)2−·11(H2O) | chemical synthesis | CuCl2⋅2H2O | 1.70 g | 1,10-phenanthroline | 3.60 g | disodium salt of 2,6-naphthalene disulfonic acid | 2.88 g |  |  |  |  | ethanol |  | 1h |  |  | chemical synthesis, filtration, drying | 10.1016/j.ica.2015.04.009 |  | 2015.06 | [{"synthesis method": "chemical synthesis", "precursor": [{"name": "CuCl2\u22c52H2O", "amount": "1.70", "unit": "g"}, {"name": "1,10-phenanthroline", "amount": "3.60", "unit": "g"}, {"name": "disodium salt of 2,6-naphthalene disulfonic acid", "amount": "2.88", "unit": "g"}], "solution": [{"name": "ethanol", "amount": "20", "unit": "mL"}], "pressure": "", "temperature": "", "time": "1h"}, {"synthesis method": "filtration", "time": "", "atmosphere": "", "pressure": ""}, {"synthesis method": "drying", "pressure": "", "temperature": "", "atmosphere": "air", "time": ""}]
CEBJAV | [Ag2( L )(NO3)2]n | Ag2 C14 H12 N4 O6 S8 | chemical synthesis | ligand L | 10 mg | AgNO3 | saturated | [6 empty] | dichloromethane, methanol |  | one week | room temperature |  | chemical synthesis | 10.1016/j.poly.2005.06.023 |  | 2005.12 | [{"synthesis method": "chemical synthesis", "precursor": [{"name": "ligand L", "amount": "10", "unit": "mg"}, {"name": "AgNO3", "amount": "saturated", "unit": ""}], "solution": [{"name": "dichloromethane", "amount": "5", "unit": "ml"}, {"name": "methanol", "amount": "5", "unit": "ml"}], "pressure": "", "temperature": "room temperature", "time": "one week"}]
CEBJEZ | [Ag2( L )(CF3SO3)2]n | Ag2 C16 F6 H12 N2 O6 S10 | chemical synthesis | ligand L | 13 mg | AgCF3SO3 | saturated | [6 empty] | dichloromethane, methanol |  | one week | room temperature |  | chemical synthesis | 10.1016/j.poly.2005.06.023 |  | 2005.12 | [{"synthesis method": "chemical synthesis", "precursor": [{"name": "ligand L", "amount": "13", "unit": "mg"}, {"name": "AgCF3SO3", "amount": "saturated", "unit": ""}], "solution": [{"name": "dichloromethane", "amount": "5", "unit": "ml"}, {"name": "methanol", "amount": "5", "unit": "ml"}], "pressure": "", "temperature": "room temperature", "time": "one week"}]
OLAQOJ | [Mn(pyot)2(H2O)2] n | C14 H12 Mn1 N6 O4 S2 | chemical synthesis | Mn(OAc)2⋅4H2O | 0.124 g | N'-(pyridine-4-carbonyl)-hydrazine carbodithioic acid methyl ester | 0.227 g | Httfa | 0.222 g |  |  |  |  | methanol |  | 3h | 65°C |  | chemical synthesis | 10.1016/j.poly.2016.03.050 |  | 2016.07 | [{"synthesis method": "chemical synthesis", "precursor": [{"name": "Mn(OAc)2\u22c54H2O", "amount": "0.124", "unit": "g"}, {"name": "N'-(pyridine-4-carbonyl)-hydrazine carbodithioic acid methyl ester", "amount": "0.227", "unit": "g"}, {"name": "Httfa", "amount": "0.222", "unit": "g"}], "solution": [{"name": "methanol", "amount": "30", "unit": "mL"}], "pressure": "", "temperature": "65\u00b0C", "time": "3h"}]
OLAQUP | [Mn(ttfa)2(bpy)] | C26 F6 H16 Mn1 N2 O4 S2 | chemical synthesis | Mn(OAc)2.4H2O | 0.124 g | 2-thenoyltrifluoro acetone (Httfa) | 0.222 g | 2,2'-bipyridyl | 0.080 g |  |  |  |  | methanol-acetonitrile |  |  |  |  | chemical synthesis | 10.1016/j.poly.2016.03.050 |  | 2016.07 | [{"synthesis method": "chemical synthesis", "precursor": [{"name": "Mn(OAc)2.4H2O", "amount": "0.124", "unit": "g"}, {"name": "2-thenoyltrifluoro acetone (Httfa)", "amount": "0.222", "unit": "g"}, {"name": "2,2'-bipyridyl", "amount": "0.080", "unit": "g"}], "solution": [{"name": "methanol-acetonitrile", "amount": "50:50 v/v", "unit": ""}], "pressure": "", "temperature": "", "time": ""}]
AJUFUI | [Mn(ttfa)(μ-pchcm)] n | C16 F3 H12 Mn1 N3 O3 S3 | chemical synthesis | [Mn(ttfa)2(bpy)] | 0.327 g | N'-(pyridine-4-carbonyl)-hydrazine carbodithioic acid methyl ester | 0.342 g | [6 empty] | methanol |  | 2h | 55°C |  | chemical synthesis | 10.1016/j.poly.2016.03.050 |  | 2016.07 | [{"synthesis method": "chemical synthesis", "precursor": [{"name": "[Mn(ttfa)2(bpy)]", "amount": "0.327", "unit": "g"}, {"name": "N'-(pyridine-4-carbonyl)-hydrazine carbodithioic acid methyl ester", "amount": "0.342", "unit": "g"}], "solution": [{"name": "methanol", "amount": "30", "unit": "mL"}], "pressure": "", "temperature": "55\u00b0C", "time": "2h"}]
AJUGAP | [Mn(ipt)2(o-phen)] | C38 H30 Mn1 N10 O2 S2 | chemical synthesis | Mn(OAc)2⋅4H2O | 0.124 g | 1-isonicotinoyl-4-phenyl-3-thiosemicarbazide | 0.271 g | 1,10-phenanthroline | 0.090 g |  |  |  |  | methanol-acetonitrile |  | 2h |  |  | chemical synthesis | 10.1016/j.poly.2016.03.050 |  | 2016.07 | [{"synthesis method": "chemical synthesis", "precursor": [{"name": "Mn(OAc)2\u22c54H2O", "amount": "0.124", "unit": "g"}, {"name": "1-isonicotinoyl-4-phenyl-3-thiosemicarbazide", "amount": "0.271", "unit": "g"}, {"name": "1,10-phenanthroline", "amount": "0.090", "unit": "g"}], "solution": [{"name": "methanol-acetonitrile", "amount": "50:50 v/v", "unit": ""}], "pressure": "", "temperature": "", "time": "2h"}]
AJUGET | [Mn(ttfa)2(ppta)2](ppta) | C68 F6 H48 Mn1 N16 O4 S6 | chemical synthesis | Mn(NO3)2⋅6H2O | 0.144 g | 1-isonicotinoyl-4-phenyl-3-thiosemicarbazide | 0.406 g | Httfa | 0.111 g |  |  |  |  | methanol-acetonitrile |  | 1h |  |  | chemical synthesis | 10.1016/j.poly.2016.03.050 |  | 2016.07 | [{"synthesis method": "chemical synthesis", "precursor": [{"name": "Mn(NO3)2\u22c56H2O", "amount": "0.144", "unit": "g"}, {"name": "1-isonicotinoyl-4-phenyl-3-thiosemicarbazide", "amount": "0.406", "unit": "g"}, {"name": "Httfa", "amount": "0.111", "unit": "g"}], "solution": [{"name": "methanol-acetonitrile", "amount": "50:50 v/v", "unit": ""}], "pressure": "", "temperature": "", "time": "1h"}]
GIFJUD | UPC-22 | C49 H27 N6 O30 Yb4 | solvothermal synthesis | Yb(NO3)3⋅6H2O |  | H4abtc |  | HNO3 | [7 empty] | 3600min | 120°C |  | solvothermal synthesis, filtration, washing, drying | 10.1016/j.jssc.2018.03.007 |  | 2018.06 | [{"synthesis method": "solvothermal synthesis", "precursor": [{"name": "Yb(NO3)3\u22c56H2O", "amount": "", "unit": ""}, {"name": "H4abtc", "amount": "", "unit": ""}, {"name": "HNO3", "amount": "", "unit": ""}], "solvent": [{"name": "dimethyl formamide (DMF)", "amount": "5", "unit": "vol"}, {"name": "ethanol (EtOH)", "amount": "2", "unit": "vol"}, {"name": "H2O", "amount": "1", "unit": "vol"}], "reducing agent": [{"name": "", "amount": "", "unit": ""}], "surfactant": [{"name": "", "amount": "", "unit": ""}], "pressure": "", "temperature": "120\u00b0C", "time": "3600min", "heating rate": "", "cooling rate": ""}, {"synthesis method": "filtration", "time": "", "atmosphere": "", "pressure": ""}, {"synthesis method": "washing", "washing solution": "DMF, H2O, and EtOH", "amount": ""}, {"synthesis method": "drying", "pressure": "reduced", "temperature": "60\u00b0C", "atmosphere": "", "time": "3h"}]
GINXAD | Sodium bis(methyl α-d-glucopyranosid-4,6-ato)-borate sodium hydroxide water | B1 C14 H40 Na3 O21 | chemical synthesis | Methyl α-d-glucopyranoside | 0.78 g | boric acid | 0.13 g | sodium hydroxide | 0.40 g |  |  |  |  | water |  | half a year |  |  | chemical synthesis | 10.1016/j.carres.2007.08.022 |  | 2007.12 | [{"synthesis method": "chemical synthesis", "precursor": [{"name": "Methyl \u03b1-d-glucopyranoside", "amount": "0.78", "unit": "g"}, {"name": "boric acid", "amount": "0.13", "unit": "g"}, {"name": "sodium hydroxide", "amount": "0.40", "unit": "g"}], "solution": [{"name": "water", "amount": "3.0", "unit": "mL"}], "pressure": "", "temperature": "", "time": "half a year"}]
GIDKOU | zinc(II) imidazole-4,5-dicarboxylate | C26 H20 N10 O18 Zn5 | solvothermal synthesis | Zn(NO3)2 ⋅6H2O | 595 mg | imidazole-4,5-dicarboxylic acid (H3 L) | 312 mg | [8 empty] | 4 days | 140°C |  | solvothermal synthesis, washing, drying | 10.1016/j.micromeso.2006.12.041 |  | 2007.05 | [{"synthesis method": "solvothermal synthesis", "precursor": [{"name": "Zn(NO3)2 \u22c56H2O", "amount": "595", "unit": "mg"}, {"name": "imidazole-4,5-dicarboxylic acid (H3 L)", "amount": "312", "unit": "mg"}], "solvent": [{"name": "DMF", "amount": "10", "unit": "mL"}], "reducing agent": [{"name": "", "amount": "", "unit": ""}], "surfactant": [{"name": "", "amount": "", "unit": ""}], "pressure": "", "temperature": "140\u00b0C", "time": "4 days", "heating rate": "", "cooling rate": ""}, {"synthesis method": "washing", "washing solution": "H2O, EtOH and Et2O", "amount": ""}, {"synthesis method": "drying", "pressure": "", "temperature": "", "atmosphere": "air", "time": ""}]
JIMCUE | [Cu4(bpy)4(adip)3](tcnoet)2 | Cu4 H2 O1 | chemical synthesis | 2,2'-bipyridyl C10H8N2 | 0.050 g | CuCl2 ⋅2H2O | 54.56 mg | sodium adipate Na2[O2C(CH2)4CO2] | 0.2 molL-1 | Ktcnoet | 144 mg |  |  | ethanol |  |  | room temperature |  | chemical synthesis | 10.1016/j.ica.2007.03.005 |  | 2007.10 | [{"synthesis method": "chemical synthesis", "precursor": [{"name": "2,2'-bipyridyl C10H8N2", "amount": "0.050", "unit": "g"}, {"name": "CuCl2 \u22c52H2O", "amount": "54.56", "unit": "mg"}, {"name": "sodium adipate Na2[O2C(CH2)4CO2]", "amount": "0.2", "unit": "molL-1"}, {"name": "Ktcnoet", "amount": "144", "unit": "mg"}], "solution": [{"name": "ethanol", "amount": "5", "unit": "mL"}], "pressure": "", "temperature": "room temperature", "time": ""}]
FIHYOM | Zn2(OH)(SDBA)(PTZ) | C20 H13 N5 O7 S1 Zn2 | solvothermal synthesis | Zn(NO3)2⋅6H2O | 59.2 mg | 4-cyanopyridine | 10.4 mg | H2SDBA | 30.6 mg | NaN3 | 13.2 mg |  |  |  | autogenous | 72h | 180°C |  | solvothermal synthesis, washing, drying | 10.1016/j.ica.2013.06.024 |  | 2013.08 | [{"synthesis method": "solvothermal synthesis", "precursor": [{"name": "Zn(NO3)2\u22c56H2O", "amount": "59.2", "unit": "mg"}, {"name": "4-cyanopyridine", "amount": "10.4", "unit": "mg"}, {"name": "H2SDBA", "amount": "30.6", "unit": "mg"}, {"name": "NaN3", "amount": "13.2", "unit": "mg"}], "solvent": [{"name": "deionized water", "amount": "15", "unit": "mL"}], "reducing agent": [{"name": "", "amount": "", "unit": ""}], "surfactant": [{"name": "", "amount": "", "unit": ""}], "pressure": "autogenous", "temperature": "180\u00b0C", "time": "72h", "heating rate": "", "cooling rate": "slow to room temperature"}, {"synthesis method": "washing", "washing solution": "deionized water and ethanol", "amount": ""}, {"synthesis method": "drying", "pressure": "", "temperature": "", "atmosphere": "air", "time": ""}]
LIFQOI | (NH4)4[Er2(pydc)2(H2O)9(H2W12O40)] | C14 Er2 H64 N6 O69 W12 | chemical synthesis | H2pydc | 0.0346 g | Er(NO3)3⋅6H2O | 0.0468 g | (NH4)6[H2W12O40]⋅3H2O | 0.3010 g |  |  |  |  | water |  | 1h | 70°C |  | chemical synthesis | 10.1016/j.ica.2013.03.012 |  | 2013.05 | [{"synthesis method": "chemical synthesis", "precursor": [{"name": "H2pydc", "amount": "0.0346", "unit": "g"}, {"name": "Er(NO3)3\u22c56H2O", "amount": "0.0468", "unit": "g"}, {"name": "(NH4)6[H2W12O40]\u22c53H2O", "amount": "0.3010", "unit": "g"}], "solution": [{"name": "water", "amount": "10", "unit": "cm3"}], "pressure": "", "temperature": "70\u00b0C", "time": "1h"}]
LEYFUS | (NH4)3[Tm3(pydc)3(H2O)15(H2W12O40)] | C21 H51 N6 O84 Tm3 W12 | chemical synthesis | H2pydc | 0.0346 g | Tm(NO3)3⋅6H2O | 0.0468 g | (NH4)6[H2W12O40]⋅3H2O | 0.3010 g |  |  |  |  | water |  | 1h | 70°C |  | chemical synthesis | 10.1016/j.ica.2013.03.012 |  | 2013.05 | [{"synthesis method": "chemical synthesis", "precursor": [{"name": "H2pydc", "amount": "0.0346", "unit": "g"}, {"name": "Tm(NO3)3\u22c56H2O", "amount": "0.0468", "unit": "g"}, {"name": "(NH4)6[H2W12O40]\u22c53H2O", "amount": "0.3010", "unit": "g"}], "solution": [{"name": "water", "amount": "10", "unit": "cm3"}], "pressure": "", "temperature": "70\u00b0C", "time": "1h"}]
LEZXAR | (NH4)3[Yb3(pydc)3(H2O)15(H2W12O40)] | C21 H51 N6 O87 W12 Yb3 | chemical synthesis | H2pydc | 0.0346 g | Yb(NO3)3⋅6H2O | 0.0468 g | (NH4)6[H2W12O40]⋅3H2O | 0.3010 g |  |  |  |  | water |  | 1h | 70°C |  | chemical synthesis | 10.1016/j.ica.2013.03.012 |  | 2013.05 | [{"synthesis method": "chemical synthesis", "precursor": [{"name": "H2pydc", "amount": "0.0346", "unit": "g"}, {"name": "Yb(NO3)3\u22c56H2O", "amount": "0.0468", "unit": "g"}, {"name": "(NH4)6[H2W12O40]\u22c53H2O", "amount": "0.3010", "unit": "g"}], "solution": [{"name": "water", "amount": "10", "unit": "cm3"}], "pressure": "", "temperature": "70\u00b0C", "time": "1h"}]
LEZWUK | (NH4)3[Lu3(pydc)3(H2O)15(H2W12O40)] | C21 H21 Lu3 N6 O80 W12 | chemical synthesis | H2pydc | 0.0346 g | Lu(NO3)3⋅6H2O | 0.0468 g | (NH4)6[H2W12O40]⋅3H2O | 0.3010 g |  |  |  |  | water |  | 1h | 70°C |  | chemical synthesis | 10.1016/j.ica.2013.03.012 |  | 2013.05 | [{"synthesis method": "chemical synthesis", "precursor": [{"name": "H2pydc", "amount": "0.0346", "unit": "g"}, {"name": "Lu(NO3)3\u22c56H2O", "amount": "0.0468", "unit": "g"}, {"name": "(NH4)6[H2W12O40]\u22c53H2O", "amount": "0.3010", "unit": "g"}], "solution": [{"name": "water", "amount": "10", "unit": "cm3"}], "pressure": "", "temperature": "70\u00b0C", "time": "1h"}]
ORITUF | [CuL2(H2O)4]·2[CuLCl3] | C48 Cl6 Cu3 H80 N8 O8 | chemical synthesis | Anhydrous CuCl2 | 0.4 g | N,N'-diisopropylisonicotinamide | 1.23 g | [6 empty] | isopropyl alcohol |  | 12h |  |  | chemical synthesis, drying | 10.1016/j.poly.2011.03.047 |  | 2011.06 | [{"synthesis method": "chemical synthesis", "precursor": [{"name": "Anhydrous CuCl2", "amount": "0.4", "unit": "g"}, {"name": "N,N'-diisopropylisonicotinamide", "amount": "1.23", "unit": "g"}], "solution": [{"name": "isopropyl alcohol", "amount": "20", "unit": "mL"}], "pressure": "", "temperature": "", "time": "12h"}, {"synthesis method": "drying", "pressure": "vacuum", "temperature": "", "atmosphere": "", "time": ""}]
ORITIT | [CuL2Br2]n | Br2 C24 Cu1 H36 N4 O2 | chemical synthesis | copper chloride | 0.47 g | potassium bromide | 0.71 g | ligand L | 1.23 g |  |  |  |  | isopropylalcohol |  | 3-4h | room temperature |  | chemical synthesis, drying | 10.1016/j.poly.2011.03.047 |  | 2011.06 | [{"synthesis method": "chemical synthesis", "precursor": [{"name": "copper chloride", "amount": "0.47", "unit": "g"}, {"name": "potassium bromide", "amount": "0.71", "unit": "g"}, {"name": "ligand L", "amount": "1.23", "unit": "g"}], "solution": [{"name": "isopropylalcohol", "amount": "", "unit": ""}], "pressure": "", "temperature": "room temperature", "time": "3-4h"}, {"synthesis method": "drying", "pressure": "vacuum", "temperature": "", "atmosphere": "", "time": ""}]
ORIVAN | [CuL4(C3H8O)2]·(ClO4)2 | C54 Cl2 Cu1 H88 N8 O14 | chemical synthesis | Cu(ClO4)2⋅6H2O | 0.82 g | ligand L | 0.96 g | [6 empty] | water |  | 3-4h | room temperature |  | chemical synthesis, drying | 10.1016/j.poly.2011.03.047 |  | 2011.06 | [{"synthesis method": "chemical synthesis", "precursor": [{"name": "Cu(ClO4)2\u22c56H2O", "amount": "0.82", "unit": "g"}, {"name": "ligand L", "amount": "0.96", "unit": "g"}], "solution": [{"name": "water", "amount": "20", "unit": "mL"}], "pressure": "", "temperature": "room temperature", "time": "3-4h"}, {"synthesis method": "drying", "pressure": "vacuum", "temperature": "", "atmosphere": "", "time": ""}]
ORITOZ | [{CuL'2(H2O)2}(NO3)2] n | C28 Cu1 H48 N6 O10 | chemical synthesis | Cu(NO3)2⋅3H2O | 0.72 g | ligand (L') | 1.39 g | [6 empty] | isopropanol |  | 4-5h | room temperature |  | chemical synthesis, drying | 10.1016/j.poly.2011.03.047 |  | 2011.06 | [{"synthesis method": "chemical synthesis", "precursor": [{"name": "Cu(NO3)2\u22c53H2O", "amount": "0.72", "unit": "g"}, {"name": "ligand (L')", "amount": "1.39", "unit": "g"}], "solution": [{"name": "isopropanol", "amount": "18-20", "unit": "mL"}], "pressure": "", "temperature": "room temperature", "time": "4-5h"}, {"synthesis method": "drying", "pressure": "", "temperature": "", "atmosphere": "", "time": ""}]
ZAVQEV | {[Mn(3-pmpmd)2·(Cl)2]·2H2O}n | C44 Cl2 H36 Mn1 N8 O10 | solvothermal synthesis | MnCl2⋅6H2O | 29.3 mg | 4-pmpmd | 40.0 mg | [8 empty] | 7 days | 110°C |  | solvothermal synthesis | 10.1016/j.saa.2017.06.057 |  | 2017.12 | [{"synthesis method": "solvothermal synthesis", "precursor": [{"name": "MnCl2\u22c56H2O", "amount": "29.3", "unit": "mg"}, {"name": "4-pmpmd", "amount": "40.0", "unit": "mg"}], "solvent": [{"name": "H2O", "amount": "1.0", "unit": "mL"}, {"name": "CH3OH", "amount": "4.0", "unit": "mL"}, {"name": "CHCl3", "amount": "12.0", "unit": "mL"}], "reducing agent": [{"name": "", "amount": "", "unit": ""}], "surfactant": [{"name": "", "amount": "", "unit": ""}], "pressure": "", "temperature": "110\u00b0C", "time": "7 days", "heating rate": "", "cooling rate": ""}]
ZAVQIZ | {[Cd2(3-pmpmd)2·(I)4]·CHCl3·H2O}n | C45 Cd2 Cl3 H31 I4 N8 O9 | solvothermal synthesis | CdI2 | 45.8 mg | 4-pmpmd | 40.0 mg | [8 empty] | 7 days | 110°C |  | solvothermal synthesis | 10.1016/j.saa.2017.06.057 |  | 2017.12 | [{"synthesis method": "solvothermal synthesis", "precursor": [{"name": "CdI2", "amount": "45.8", "unit": "mg"}, {"name": "4-pmpmd", "amount": "40.0", "unit": "mg"}], "solvent": [{"name": "H2O", "amount": "1.0", "unit": "mL"}, {"name": "CH3OH", "amount": "4.0", "unit": "mL"}, {"name": "CHCl3", "amount": "12.0", "unit": "mL"}], "reducing agent": [{"name": "", "amount": "", "unit": ""}], "surfactant": [{"name": "", "amount": "", "unit": ""}], "pressure": "", "temperature": "110\u00b0C", "time": "7 days", "heating rate": "", "cooling rate": ""}]
DANQEO | [Et4N][Bi(dmit)2] | Bi1 C14 H20 N1 S10 | chemical synthesis | 4,5-Bis(benzoylthio)-1,3-dithiole-2-thione | 0.408 g | sodium metal | 0.046 g | BiI3 | 0.295 g | Et4NBr | 0.32 g |  |  | methanol, acetone, methanol, DMF |  | 2 h | room temperature |  | chemical synthesis, filtration, diffusion | 10.1016/S0277-5387(98)00392-1 |  | 1999.02 | [{"synthesis method": "chemical synthesis", "precursor": [{"name": "4,5-Bis(benzoylthio)-1,3-dithiole-2-thione", "amount": "0.408", "unit": "g"}, {"name": "sodium metal", "amount": "0.046", "unit": "g"}, {"name": "BiI3", "amount": "0.295", "unit": "g"}, {"name": "Et4NBr", "amount": "0.32", "unit": "g"}], "solution": [{"name": "methanol", "amount": "30", "unit": "ml"}, {"name": "acetone", "amount": "20", "unit": "ml"}, {"name": "methanol", "amount": "25", "unit": "ml"}, {"name": "DMF", "amount": "10", "unit": "ml"}], "pressure": "", "temperature": "room temperature", "time": "2 h"}, {"synthesis method": "filtration", "time": "10 min", "atmosphere": "", "pressure": ""}, {"synthesis method": "diffusion", "solvent": "Et2O", "temperature": "room temperature", "time": "2 weeks"}]
DANQIS | [Et4N]2[Bi2(dmit)4]·Et2O | Bi2 C28 C4 H10 H40 N2 O1 S20 | chemical synthesis | precipitate of 1 | 0.18 g | K2S | 0.028 g | [6 empty] | DMF |  | half an hour | room temperature |  | chemical synthesis, filtration, diffusion | 10.1016/S0277-5387(98)00392-1 |  | 1999.02 | [{"synthesis method": "chemical synthesis", "precursor": [{"name": "precipitate of 1", "amount": "0.18", "unit": "g"}, {"name": "K2S", "amount": "0.028", "unit": "g"}], "solution": [{"name": "DMF", "amount": "7", "unit": "ml"}], "pressure": "", "temperature": "room temperature", "time": "half an hour"}, {"synthesis method": "filtration", "time": "", "atmosphere": "", "pressure": ""}, {"synthesis method": "diffusion", "solvent": "Et2O", "temperature": "room temperature", "time": "several days"}]
UTEFEG | [Cd2(ppca)(bix)(SO4)]n | C23 Cd2 H19 N7 O6 S1 | solvothermal synthesis | CdSO4⋅8H2O | 147.6 mg | H2ppca | 18.9 mg | 1,4-[bis(imidazol-1-ylmethyl)benzene] (bix) | 2.0 mg | NaOH | 8.0 mg |  |  |  |  | 3 days | 150°C |  | solvothermal synthesis | 10.1016/j.ica.2016.08.001 |  | 2016.11 | [{"synthesis method": "solvothermal synthesis", "precursor": [{"name": "CdSO4\u22c58H2O", "amount": "147.6", "unit": "mg"}, {"name": "H2ppca", "amount": "18.9", "unit": "mg"}, {"name": "1,4-[bis(imidazol-1-ylmethyl)benzene] (bix)", "amount": "2.0", "unit": "mg"}, {"name": "NaOH", "amount": "8.0", "unit": "mg"}], "solvent": [{"name": "H2O", "amount": "8", "unit": "mL"}], "reducing agent": [{"name": "", "amount": "", "unit": ""}], "surfactant": [{"name": "", "amount": "", "unit": ""}], "pressure": "", "temperature": "150\u00b0C", "time": "3 days", "heating rate": "", "cooling rate": "5\u00b0C/h"}]
UTEFIK | {[Cd(ppca)2]·H2O}n | C18 Cd1 H12 N6 O6 | solvothermal synthesis | CdSO4⋅8H2O | 147.6 mg | H2ppca | 18.9 mg | [8 empty] | 72h | 120°C |  | solvothermal synthesis | 10.1016/j.ica.2016.08.001 |  | 2016.11 | [{"synthesis method": "solvothermal synthesis", "precursor": [{"name": "CdSO4\u22c58H2O", "amount": "147.6", "unit": "mg"}, {"name": "H2ppca", "amount": "18.9", "unit": "mg"}], "solvent": [{"name": "N,N'-dimethylformamide DMF", "amount": "2", "unit": "mL"}, {"name": "water", "amount": "6", "unit": "mL"}], "reducing agent": [{"name": "", "amount": "", "unit": ""}], "surfactant": [{"name": "", "amount": "", "unit": ""}], "pressure": "", "temperature": "120\u00b0C", "time": "72h", "heating rate": "", "cooling rate": "5\u00b0C/h"}]
UTEFOQ | {[Mn(Hppca)2]·H2O}n | C18 H12 Mn1 N6 O5 | solvothermal synthesis | H2ppca | 18.9 mg | MnCl2⋅4H2O | 19.7 mg | NaOH | 8.0 mg | [6 empty] | 3 days | 170°C |  | solvothermal synthesis | 10.1016/j.ica.2016.08.001 |  | 2016.11 | [{"synthesis method": "solvothermal synthesis", "precursor": [{"name": "H2ppca", "amount": "18.9", "unit": "mg"}, {"name": "MnCl2\u22c54H2O", "amount": "19.7", "unit": "mg"}, {"name": "NaOH", "amount": "8.0", "unit": "mg"}], "solvent": [{"name": "H2O", "amount": "8", "unit": "mL"}], "reducing agent": [{"name": "", "amount": "", "unit": ""}], "surfactant": [{"name": "", "amount": "", "unit": ""}], "pressure": "", "temperature": "170\u00b0C", "time": "3 days", "heating rate": "", "cooling rate": "5\u00b0C/h"}]
UTEFUW | [Zn2(ppca)2]n | C18 H10 N6 O4 Zn2 | solvothermal synthesis | Zn(OAc)2⋅3H2O | 20.7 mg | H2ppca | 18.9 mg | [8 empty] | 3 days | 170°C |  | solvothermal synthesis | 10.1016/j.ica.2016.08.001 |  | 2016.11 | [{"synthesis method": "solvothermal synthesis", "precursor": [{"name": "Zn(OAc)2\u22c53H2O", "amount": "20.7", "unit": "mg"}, {"name": "H2ppca", "amount": "18.9", "unit": "mg"}], "solvent": [{"name": "H2O", "amount": "8", "unit": "mL"}], "reducing agent": [{"name": "", "amount": "", "unit": ""}], "surfactant": [{"name": "", "amount": "", "unit": ""}], "pressure": "", "temperature": "170\u00b0C", "time": "3 days", "heating rate": "", "cooling rate": "5\u00b0C/h"}]
UHOCEB01 | [Cu(ppca)]n | C9 Cu1 H5 N3 O2 | solvothermal synthesis | CuCl2⋅2H2O | 17.0 mg | H2ppca | 18.9 mg | [8 empty] | 3 days | 150°C |  | solvothermal synthesis | 10.1016/j.ica.2016.08.001 |  | 2016.11 | [{"synthesis method": "solvothermal synthesis", "precursor": [{"name": "CuCl2\u22c52H2O", "amount": "17.0", "unit": "mg"}, {"name": "H2ppca", "amount": "18.9", "unit": "mg"}], "solvent": [{"name": "N,N-dimethylformamide DMF", "amount": "2", "unit": "mL"}, {"name": "distilled water", "amount": "6", "unit": "mL"}], "reducing agent": [{"name": "", "amount": "", "unit": ""}], "surfactant": [{"name": "", "amount": "", "unit": ""}], "pressure": "", "temperature": "150\u00b0C", "time": "3 days", "heating rate": "", "cooling rate": "5\u00b0C/h"}]
OJECUC | [Ag(L1)][Ag(L1)(CF3SO3)2] | Ag2 C14 F6 H18 N6 O8 S2 | chemical synthesis | L1 | 70 mg | AgCF3SO3 | 128 mg | [6 empty] | methanol, water |  | 2 weeks |  |  | chemical synthesis | 10.1016/j.molstruc.2009.09.004 |  | 2009.12 | [{"synthesis method": "chemical synthesis", "precursor": [{"name": "L1", "amount": "70", "unit": "mg"}, {"name": "AgCF3SO3", "amount": "128", "unit": "mg"}], "solution": [{"name": "methanol", "amount": "5", "unit": "ml"}, {"name": "water", "amount": "5", "unit": "ml"}], "pressure": "", "temperature": "", "time": "2 weeks"}]
OJEDAJ | [Ag2(L2)3(CF3SO3)2] | Ag2 C20 F6 H27 N9 O12 S2 | chemical synthesis | L2 | 78 mg | AgCF3SO3 | 128 mg | [6 empty] | methanol, water |  | 2 weeks |  |  | chemical synthesis | 10.1016/j.molstruc.2009.09.004 |  | 2009.12 | [{"synthesis method": "chemical synthesis", "precursor": [{"name": "L2", "amount": "78", "unit": "mg"}, {"name": "AgCF3SO3", "amount": "128", "unit": "mg"}], "solution": [{"name": "methanol", "amount": "5", "unit": "ml"}, {"name": "water", "amount": "5", "unit": "ml"}], "pressure": "", "temperature": "", "time": "2 weeks"}]
OJEDEN | [Ag(L2)(CF3CO2)]n | Ag1 C8 F3 H9 N3 O4 | chemical synthesis | L2 | 78 mg | AgCF3CO2 | 110 mg | [6 empty] | methanol, water |  | 2 weeks |  |  | chemical synthesis | 10.1016/j.molstruc.2009.09.004 |  | 2009.12 | [{"synthesis method": "chemical synthesis", "precursor": [{"name": "L2", "amount": "78", "unit": "mg"}, {"name": "AgCF3CO2", "amount": "110", "unit": "mg"}], "solution": [{"name": "methanol", "amount": "5", "unit": "ml"}, {"name": "water", "amount": "5", "unit": "ml"}], "pressure": "", "temperature": "", "time": "2 weeks"}]
GOSMAE | [Zn(4-azpy)2(N3)2] n | C10 H8 N14 Zn1 | chemical synthesis | Zinc(II) chloride | 0.136 g | 4-azidopyridine | 0.240 g | [6 empty] | dist. H2O, NaN3 solution |  | 1 day |  |  | chemical synthesis, filtration, drying | 10.1016/j.ica.2014.10.018 |  | 2015.01 | [{"synthesis method": "chemical synthesis", "precursor": [{"name": "Zinc(II) chloride", "amount": "0.136", "unit": "g"}, {"name": "4-azidopyridine", "amount": "0.240", "unit": "g"}], "solution": [{"name": "dist. H2O", "amount": "10", "unit": "mL"}, {"name": "NaN3 solution", "amount": "5", "unit": "mL"}], "pressure": "", "temperature": "", "time": "1 day"}, {"synthesis method": "filtration", "time": "", "atmosphere": "", "pressure": ""}, {"synthesis method": "drying", "pressure": "", "temperature": "", "atmosphere": "air", "time": ""}]
GOSMEI | [Zn(4-azpy)4(NCS)2] | C22 H16 N18 S2 Zn1 | chemical synthesis | Zinc(II) chloride | 0.136 g | 4-azidopyridine | 0.240 g | KSCN | 0.486 g |  |  |  |  | dist. H2O |  | 3 days | 75°C |  | chemical synthesis, filtration, drying | 10.1016/j.ica.2014.10.018 |  | 2015.01 | [{"synthesis method": "chemical synthesis", "precursor": [{"name": "Zinc(II) chloride", "amount": "0.136", "unit": "g"}, {"name": "4-azidopyridine", "amount": "0.240", "unit": "g"}, {"name": "KSCN", "amount": "0.486", "unit": "g"}], "solution": [{"name": "dist. H2O", "amount": "10", "unit": "mL"}], "pressure": "", "temperature": "75\u00b0C", "time": "3 days"}, {"synthesis method": "filtration", "time": "", "atmosphere": "", "pressure": ""}, {"synthesis method": "drying", "pressure": "", "temperature": "", "atmosphere": "air", "time": ""}]
GOSMIM | [Zn(4-azpy)2(NCO)2] | C12 H8 N10 O2 Zn1 | chemical synthesis | Zinc(II) chloride | 0.136 g | 4-azidopyridine | 0.240 g | KOCN | [5 empty] | dist. H2O |  |  | 75°C |  | chemical synthesis, filtration, drying | 10.1016/j.ica.2014.10.018 |  | 2015.01 | [{"synthesis method": "chemical synthesis", "precursor": [{"name": "Zinc(II) chloride", "amount": "0.136", "unit": "g"}, {"name": "4-azidopyridine", "amount": "0.240", "unit": "g"}, {"name": "KOCN", "amount": "", "unit": ""}], "solution": [{"name": "dist. H2O", "amount": "10", "unit": "mL"}], "pressure": "", "temperature": "75\u00b0C", "time": ""}, {"synthesis method": "filtration", "time": "", "atmosphere": "", "pressure": ""}, {"synthesis method": "drying", "pressure": "", "temperature": "", "atmosphere": "air", "time": ""}]
GOSMOS | [Zn(4-azpy)2(NO2)2] | C10 H8 N10 O4 Zn1 | chemical synthesis | Zinc(II) chloride | 0.136 g | 4-azidopyridine | 0.240 g | NaNO2 | 0.344 g |  |  |  |  | H2O |  | 2 days | 75°C |  | chemical synthesis, filtration, drying | 10.1016/j.ica.2014.10.018 |  | 2015.01 | [{"synthesis method": "chemical synthesis", "precursor": [{"name": "Zinc(II) chloride", "amount": "0.136", "unit": "g"}, {"name": "4-azidopyridine", "amount": "0.240", "unit": "g"}, {"name": "NaNO2", "amount": "0.344", "unit": "g"}], "solution": [{"name": "H2O", "amount": "10", "unit": "mL"}], "pressure": "", "temperature": "75\u00b0C", "time": "2 days"}, {"synthesis method": "filtration", "time": "", "atmosphere": "", "pressure": ""}, {"synthesis method": "drying", "pressure": "", "temperature": "", "atmosphere": "air", "time": ""}]
MOFDUI | La(PODA)(FA)(H2O)] n | C11 H11 La1 O9 | solvothermal synthesis | H2PODA | 0.0226 g | NaOH | 0.3 mmol | formic acid | 0.1 mmol | LaCl3⋅6H2O | 0.0353 g |  |  |  | autogenous | 72h | 120°C |  | solvothermal synthesis | 10.1016/j.poly.2014.01.030 |  | 2014.04 | [{"synthesis method": "solvothermal synthesis", "precursor": [{"name": "H2PODA", "amount": "0.0226", "unit": "g"}, {"name": "NaOH", "amount": "0.3", "unit": "mmol"}, {"name": "formic acid", "amount": "0.1", "unit": "mmol"}, {"name": "LaCl3\u22c56H2O", "amount": "0.0353", "unit": "g"}], "solvent": [{"name": "ethanol", "amount": "1", "unit": "mL"}, {"name": "distilled water", "amount": "9", "unit": "mL"}], "pressure": "autogenous", "temperature": "120\u00b0C", "time": "72h", "heating rate": "", "cooling rate": ""}]
MOFFAQ | Ce(PODA)(FA)(H2O)] n | C11 Ce1 H11 O9 | solvothermal synthesis | H2PODA | 0.0226 g | NaOH | 0.3 mmol | formic acid | 0.1 mmol | Ce(NO3)3⋅6H2O | 0.0434 g |  |  |  | autogenous | 72h | 120°C |  | solvothermal synthesis | 10.1016/j.poly.2014.01.030 |  | 2014.04 | [{"synthesis method": "solvothermal synthesis", "precursor": [{"name": "H2PODA", "amount": "0.0226", "unit": "g"}, {"name": "NaOH", "amount": "0.3", "unit": "mmol"}, {"name": "formic acid", "amount": "0.1", "unit": "mmol"}, {"name": "Ce(NO3)3\u22c56H2O", "amount": "0.0434", "unit": "g"}], "solvent": [{"name": "ethanol", "amount": "1", "unit": "mL"}, {"name": "distilled water", "amount": "9", "unit": "mL"}], "pressure": "autogenous", "temperature": "120\u00b0C", "time": "72h", "heating rate": "", "cooling rate": ""}]
MOFFEU | Pr(PODA)(FA)(H2O)] n | C11 H11 O9 Pr1 | solvothermal synthesis | H2PODA | 0.0226 g | NaOH | 0.3 mmol | formic acid | 0.1 mmol | PrCl3⋅6H2O | 0.0355 g |  |  |  | autogenous | 72h | 120°C |  | solvothermal synthesis | 10.1016/j.poly.2014.01.030 |  | 2014.04 | [{"synthesis method": "solvothermal synthesis", "precursor": [{"name": "H2PODA", "amount": "0.0226", "unit": "g"}, {"name": "NaOH", "amount": "0.3", "unit": "mmol"}, {"name": "formic acid", "amount": "0.1", "unit": "mmol"}, {"name": "PrCl3\u22c56H2O", "amount": "0.0355", "unit": "g"}], "solvent": [{"name": "ethanol", "amount": "1", "unit": "mL"}, {"name": "distilled water", "amount": "9", "unit": "mL"}], "pressure": "autogenous", "temperature": "120\u00b0C", "time": "72h", "heating rate": "", "cooling rate": ""}]
MOFFIY | Nd(PODA)(FA)(H2O)] n | C11 H11 Nd1 O9 | solvothermal synthesis | H2PODA | 0.0226 g | NaOH | 0.3 mmol | formic acid | 0.1 mmol | NdCl3⋅6H2O | 0.0358 g |  |  |  | autogenous | 72h | 120°C |  | solvothermal synthesis | 10.1016/j.poly.2014.01.030 |  | 2014.04 | [{"synthesis method": "solvothermal synthesis", "precursor": [{"name": "H2PODA", "amount": "0.0226", "unit": "g"}, {"name": "NaOH", "amount": "0.3", "unit": "mmol"}, {"name": "formic acid", "amount": "0.1", "unit": "mmol"}, {"name": "NdCl3\u22c56H2O", "amount": "0.0358", "unit": "g"}], "solvent": [{"name": "ethanol", "amount": "1", "unit": "mL"}, {"name": "distilled water", "amount": "9", "unit": "mL"}], "pressure": "autogenous", "temperature": "120\u00b0C", "time": "72h", "heating rate": "", "cooling rate": ""}]
MOFFOE | Eu(PODA)(FA)(H2O)] n | C11 Eu1 H11 O9 | solvothermal synthesis | H2PODA | 0.0226 g | NaOH | 0.3 mmol | formic acid | 0.1 mmol | Eu(NO3)3⋅6H2O | 0.0446 g |  |  |  | autogenous | 72h | 120°C |  | solvothermal synthesis | 10.1016/j.poly.2014.01.030 |  | 2014.04 | [{"synthesis method": "solvothermal synthesis", "precursor": [{"name": "H2PODA", "amount": "0.0226", "unit": "g"}, {"name": "NaOH", "amount": "0.3", "unit": "mmol"}, {"name": "formic acid", "amount": "0.1", "unit": "mmol"}, {"name": "Eu(NO3)3\u22c56H2O", "amount": "0.0446", "unit": "g"}], "solvent": [{"name": "ethanol", "amount": "1", "unit": "mL"}, {"name": "distilled water", "amount": "9", "unit": "mL"}], "pressure": "autogenous", "temperature": "120\u00b0C", "time": "72h", "heating rate": "", "cooling rate": ""}]
MOFGAR | [La(PODA)1.5(phen)] n | C27 H19 La1 N2 O9 | solvothermal synthesis | H2PODA | 0.0452 g | NaOH | 0.4 mmol | 1,10-phenanthroline | 0.0198 g | LaCl3⋅6H2O | 0.0353 g |  |  |  | autogenous | 72h | 150°C |  | solvothermal synthesis | 10.1016/j.poly.2014.01.030 |  | 2014.04 | [{"synthesis method": "solvothermal synthesis", "precursor": [{"name": "H2PODA", "amount": "0.0452", "unit": "g"}, {"name": "NaOH", "amount": "0.4", "unit": "mmol"}, {"name": "1,10-phenanthroline", "amount": "0.0198", "unit": "g"}, {"name": "LaCl3\u22c56H2O", "amount": "0.0353", "unit": "g"}], "solvent": [{"name": "ethanol", "amount": "3", "unit": "mL"}, {"name": "distilled water", "amount": "7", "unit": "mL"}], "pressure": "autogenous", "temperature": "150\u00b0C", "time": "72h", "heating rate": "", "cooling rate": ""}]
MODSOP | [Pr(PODA)1.5(phen)] n | C27 H19 N2 O9 Pr1 | solvothermal synthesis | H2PODA | 0.0452 g | NaOH | 0.4 mmol | 1,10-phenanthroline | 0.0198 g | PrCl3⋅6H2O | 0.0355 g |  |  |  | autogenous | 72h | 150°C |  | solvothermal synthesis | 10.1016/j.poly.2014.01.030 |  | 2014.04 | [{"synthesis method": "solvothermal synthesis", "precursor": [{"name": "H2PODA", "amount": "0.0452", "unit": "g"}, {"name": "NaOH", "amount": "0.4", "unit": "mmol"}, {"name": "1,10-phenanthroline", "amount": "0.0198", "unit": "g"}, {"name": "PrCl3\u22c56H2O", "amount": "0.0355", "unit": "g"}], "solvent": [{"name": "ethanol", "amount": "3", "unit": "mL"}, {"name": "distilled water", "amount": "7", "unit": "mL"}], "pressure": "autogenous", "temperature": "150\u00b0C", "time": "72h", "heating rate": "", "cooling rate": ""}]
HIBLOU | SeO3(SnPh3)2 | C36 H30 O3 Se1 Sn2 | chemical synthesis | triphenyltin hydroxide | 3.478 g | selenous acid | 0.611 g | [8 empty] | several hours |  |  | chemical synthesis, filtration, solvent evaporation | 10.1016/j.jorganchem.2007.01.038 |  | 2007.05 | [{"synthesis method": "chemical synthesis", "precursor": [{"name": "triphenyltin hydroxide", "amount": "3.478", "unit": "g"}, {"name": "selenous acid", "amount": "0.611", "unit": "g"}], "solution": [], "pressure": "", "temperature": "", "time": "several hours"}, {"synthesis method": "filtration", "time": "", "atmosphere": "", "pressure": ""}, {"synthesis method": "solvent evaporation", "solvent": ["CHCl3", "ethanol"], "time": "slow"}]
HIBLUA | [(Ph3Sn)2O4Cr](CH3OH) | C37 Cr1 H34 O5 Sn2 | chemical synthesis | chromic acid | 0.400 g | triphenyltin hydroxide | 1.500 g | [6 empty] | water, methanol |  |  |  |  | chemical synthesis, solvent evaporation | 10.1016/j.jorganchem.2007.01.038 |  | 2007.05 | [{"synthesis method": "chemical synthesis", "precursor": [{"name": "chromic acid", "amount": "0.400", "unit": "g"}, {"name": "triphenyltin hydroxide", "amount": "1.500", "unit": "g"}], "solution": [{"name": "water", "amount": "5", "unit": "ml"}, {"name": "methanol", "amount": "25", "unit": "ml"}], "pressure": "", "temperature": "", "time": ""}, {"synthesis method": "solvent evaporation", "solvent": ["methanol"], "time": "slow"}]
VOTNAV | [Cd2(pdt)(H2O)2] n | C11 Cd2 H18 N2 O10 | solvothermal synthesis | Cd(OAc)2⋅2H2O | 0.4 mmol | imidazole | 0.8 mmol | 1,3-propanediamine-N,N,N',N'-tetraacetic acid | 0.1 mmol | [5 empty] | autogenously | four days | 200°C |  | solvothermal synthesis, washing | 10.1016/j.ica.2014.12.036 |  | 2015.03 | [{"synthesis method": "solvothermal synthesis", "precursor": [{"name": "Cd(OAc)2\u22c52H2O", "amount": "0.4", "unit": "mmol"}, {"name": "imidazole", "amount": "0.8", "unit": "mmol"}, {"name": "1,3-propanediamine-N,N,N',N'-tetraacetic acid", "amount": "0.1", "unit": "mmol"}], "solvent": [{"name": "H2O", "amount": "12", "unit": "mL"}], "reducing agent": [{"name": "", "amount": "", "unit": ""}], "surfactant": [{"name": "", "amount": "", "unit": ""}], "pressure": "autogenously", "temperature": "200\u00b0C", "time": "four days", "heating rate": "", "cooling rate": "slowly to room temperature"}, {"synthesis method": "washing", "washing solution": "distilled water", "amount": ""}]
VOTNEZ | [Pb4(pdt)(aip)2(H2O)4] n | C27 H32 N4 O20 Pb4 | solvothermal synthesis | Pb(OAc)2⋅3H2O | 0.6 mmol | imidazole | 1.2 mmol | 5-aminoisophthalic acid | 0.2 mmol | 1,3-propanediamine-N,N,N',N'-tetraacetic acid | 0.1 mmol |  |  |  | autogenously | four days | 200°C |  | solvothermal synthesis, washing | 10.1016/j.ica.2014.12.036 |  | 2015.03 | [{"synthesis method": "solvothermal synthesis", "precursor": [{"name": "Pb(OAc)2\u22c53H2O", "amount": "0.6", "unit": "mmol"}, {"name": "imidazole", "amount": "1.2", "unit": "mmol"}, {"name": "5-aminoisophthalic acid", "amount": "0.2", "unit": "mmol"}, {"name": "1,3-propanediamine-N,N,N',N'-tetraacetic acid", "amount": "0.1", "unit": "mmol"}], "solvent": [{"name": "H2O", "amount": "12", "unit": "mL"}], "reducing agent": [{"name": "", "amount": "", "unit": ""}], "surfactant": [{"name": "", "amount": "", "unit": ""}], "pressure": "autogenously", "temperature": "200\u00b0C", "time": "four days", "heating rate": "", "cooling rate": "slowly to room temperature"}, {"synthesis method": "washing", "washing solution": "distilled water", "amount": ""}]
AFUREB | [AgL](SO3CF3) | Ag1 C30 F3 H36 N6 O5 S1 | [16 empty] | crystal formation | 10.1016/j.poly.2018.09.069 |  | 2019.01 | [{"synthesis method": "crystal formation", "precursor": [], "solvent": [{"name": "acetonitrile", "amount": "", "unit": ""}], "reducing agent": [{"name": "", "amount": "", "unit": ""}], "surfactant": [{"name": "", "amount": "", "unit": ""}], "pressure": "", "temperature": "", "time": "", "heating rate": "", "cooling rate": ""}]
AFUSAY | [AgL](O2C4F7) | Ag1 C33 F7 H38 N6 O5 | [16 empty] | crystal formation | 10.1016/j.poly.2018.09.069 |  | 2019.01 | [{"synthesis method": "crystal formation", "precursor": [], "solvent": [{"name": "acetonitrile", "amount": "", "unit": ""}], "reducing agent": [{"name": "", "amount": "", "unit": ""}], "surfactant": [{"name": "", "amount": "", "unit": ""}], "pressure": "", "temperature": "", "time": "", "heating rate": "", "cooling rate": ""}]
AFURIF | [Ag(L)](SO3PhCH3) | Ag1 C38 H51 N6 O7 S1 | [16 empty] | crystal formation | 10.1016/j.poly.2018.09.069 |  | 2019.01 | [{"synthesis method": "crystal formation", "precursor": [], "solvent": [{"name": "methanol", "amount": "", "unit": ""}], "reducing agent": [{"name": "", "amount": "", "unit": ""}], "surfactant": [{"name": "", "amount": "", "unit": ""}], "pressure": "", "temperature": "", "time": "", "heating rate": "", "cooling rate": ""}]
IKEMUI | [Zn(HL)(H2O)]n | C14 H9 N1 O7 Zn1 | solvothermal synthesis | Zn(ClO4)2⋅6H2O | 0.074 g | H3L | 0.0287 g | [8 empty] | 72 h | 145°C |  | solvothermal synthesis | 10.1016/j.molstruc.2016.04.001 |  | 2016.08 | [{"synthesis method": "solvothermal synthesis", "precursor": [{"name": "Zn(ClO4)2\u22c56H2O", "amount": "0.074", "unit": "g"}, {"name": "H3L", "amount": "0.0287", "unit": "g"}], "solvent": [{"name": "distilled water", "amount": "4", "unit": "mL"}, {"name": "CH3CN", "amount": "4", "unit": "mL"}], "reducing agent": [{"name": "", "amount": "", "unit": ""}], "surfactant": [{"name": "", "amount": "", "unit": ""}], "pressure": "", "temperature": "145\u00b0C", "time": "72 h", "heating rate": "", "cooling rate": "10\u00b0C h-1"}]
IKENAP | [Zn3(L)2(H2O)2]n·(H2O)n | C28 H20 N2 O16 Zn3 | solvothermal synthesis | Zn(ClO4)2⋅6H2O | 0.074 g | H3L | 0.0287 g | [8 empty] | 72 h | 145°C |  | solvothermal synthesis | 10.1016/j.molstruc.2016.04.001 |  | 2016.08 | [{"synthesis method": "solvothermal synthesis", "precursor": [{"name": "Zn(ClO4)2\u22c56H2O", "amount": "0.074", "unit": "g"}, {"name": "H3L", "amount": "0.0287", "unit": "g"}], "solvent": [{"name": "distilled water", "amount": "4", "unit": "mL"}, {"name": "CH3CH2OH", "amount": "4", "unit": "mL"}], "reducing agent": [{"name": "", "amount": "", "unit": ""}], "surfactant": [{"name": "", "amount": "", "unit": ""}], "pressure": "", "temperature": "145\u00b0C", "time": "72 h", "heating rate": "", "cooling rate": "10\u00b0C h-1"}]
UZOBUH | {[Ag(btre)2](BF4)} n | Ag1 B1 C12 F4 H16 N12 | chemical synthesis | 1,2-bis(1,2,4-triazol-4-yl)ethane (btre) | 0.1 mmol | AgBF4 | 0.2 mmol | [6 empty] | aqueous solution, 1:1 (v/v) CH3CH2OH/H2O solution, CH3CH2OH solution |  | 5 days | room temperature |  | chemical synthesis | 10.1016/j.ica.2011.07.040 |  | 2011.10 | [{"synthesis method": "chemical synthesis", "precursor": [{"name": "1,2-bis(1,2,4-triazol-4-yl)ethane (btre)", "amount": "0.1", "unit": "mmol"}, {"name": "AgBF4", "amount": "0.2", "unit": "mmol"}], "solution": [{"name": "aqueous solution", "amount": "5", "unit": "mL"}, {"name": "1:1 (v/v) CH3CH2OH/H2O solution", "amount": "5", "unit": "mL"}, {"name": "CH3CH2OH solution", "amount": "5", "unit": "mL"}], "pressure": "", "temperature": "room temperature", "time": "5 days"}]
UZOBOB | {[Ag2(btre)1.5(H2O)](SO4)·5H2O} n | Ag2 C9 H24 N9 O10 S1 | chemical synthesis | Ag2SO4 | 0.2 mmol | 1,2-bis(1,2,4-triazol-4-yl)ethane (btre) | 0.1 mmol | [6 empty] | H2O and CH3CN solution, 1:1 (v/v) CH3OH/H2O solution, CH3OH solution |  | 3 days | room temperature |  | chemical synthesis | 10.1016/j.ica.2011.07.040 |  | 2011.10 | [{"synthesis method": "chemical synthesis", "precursor": [{"name": "Ag2SO4", "amount": "0.2", "unit": "mmol"}, {"name": "1,2-bis(1,2,4-triazol-4-yl)ethane (btre)", "amount": "0.1", "unit": "mmol"}], "solution": [{"name": "H2O and CH3CN solution", "amount": "5", "unit": "mL"}, {"name": "1:1 (v/v) CH3OH/H2O solution", "amount": "5", "unit": "mL"}, {"name": "CH3OH solution", "amount": "5", "unit": "mL"}], "pressure": "", "temperature": "room temperature", "time": "3 days"}]
UZOBER | {[Ag(btre)](NO3)·H2O} n | Ag1 C6 H10 N7 O4 | chemical synthesis | 1,2-bis(1,2,4-triazol-4-yl)ethane (btre) | 0.1 mmol | AgNO3 | 0.2 mmol | [6 empty] | aqueous solution, 1:1 (v/v) CH3CH2OH/H2O solution, CH3CH2OH solution |  | 7 days | room temperature |  | chemical synthesis | 10.1016/j.ica.2011.07.040 |  | 2011.10 | [{"synthesis method": "chemical synthesis", "precursor": [{"name": "1,2-bis(1,2,4-triazol-4-yl)ethane (btre)", "amount": "0.1", "unit": "mmol"}, {"name": "AgNO3", "amount": "0.2", "unit": "mmol"}], "solution": [{"name": "aqueous solution", "amount": "5", "unit": "mL"}, {"name": "1:1 (v/v) CH3CH2OH/H2O solution", "amount": "5", "unit": "mL"}, {"name": "CH3CH2OH solution", "amount": "5", "unit": "mL"}], "pressure": "", "temperature": "room temperature", "time": "7 days"}]
FABGUM01 | {[Ag(btre)](ClO4)} n | Ag1 C6 Cl1 H8 N6 O4 | chemical synthesis | 1,2-bis(1,2,4-triazol-4-yl)ethane (btre) | 0.1 mmol | AgClO4 | 0.2 mmol | [6 empty] | aqueous solution, CH3OH, CH3OH and CH3CN solution |  | 3 days | room temperature |  | chemical synthesis | 10.1016/j.ica.2011.07.040 |  | 2011.10 | [{"synthesis method": "chemical synthesis", "precursor": [{"name": "1,2-bis(1,2,4-triazol-4-yl)ethane (btre)", "amount": "0.1", "unit": "mmol"}, {"name": "AgClO4", "amount": "0.2", "unit": "mmol"}], "solution": [{"name": "aqueous solution", "amount": "5", "unit": "mL"}, {"name": "CH3OH", "amount": "5", "unit": "mL"}, {"name": "CH3OH and CH3CN solution", "amount": "5", "unit": "mL"}], "pressure": "", "temperature": "room temperature", "time": "3 days"}]
GADRAG | [Zn3(PyBIm)3(PyHBIm)2(tma)(H2O)] | C69 H46 N15 O8 Zn3 | solvothermal synthesis | Zn(OAc)2⋅2H2O | 0.220 g | PyHBIm | 0.195 g | tma | 0.042 g | NaOH | 0.040 g |  |  |  |  | 5 days | 160°C |  | solvothermal synthesis, filtration, washing, drying | 10.1016/j.inoche.2010.07.029 |  | 2010.11 | [{"synthesis method": "solvothermal synthesis", "precursor": [{"name": "Zn(OAc)2\u22c52H2O", "amount": "0.220", "unit": "g"}, {"name": "PyHBIm", "amount": "0.195", "unit": "g"}, {"name": "tma", "amount": "0.042", "unit": "g"}, {"name": "NaOH", "amount": "0.040", "unit": "g"}], "solvent": [{"name": "H2O", "amount": "15", "unit": "mL"}], "reducing agent": [{"name": "", "amount": "", "unit": ""}], "surfactant": [{"name": "", "amount": "", "unit": ""}], "pressure": "", "temperature": "160\u00b0C", "time": "5 days", "heating rate": "", "cooling rate": "5K/h"}, {"synthesis method": "filtration", "time": "", "atmosphere": "", "pressure": ""}, {"synthesis method": "washing", "washing solution": "distilled water", "amount": ""}, {"synthesis method": "drying", "pressure": "", "temperature": "", "atmosphere": "air", "time": ""}]
GADREK | [Zn(PyHBIm)(oba)]n | C26 H16 N3 O5 Zn1 | solvothermal synthesis | Zn(OAc)2⋅2H2O | 0.220 g | PyHBIm | 0.195 g | oba | 0.256 g | NaOH | 0.04 g |  |  |  |  | 5 days | 160°C |  | solvothermal synthesis, filtration, washing, drying | 10.1016/j.inoche.2010.07.029 |  | 2010.11 | [{"synthesis method": "solvothermal synthesis", "precursor": [{"name": "Zn(OAc)2\u22c52H2O", "amount": "0.220", "unit": "g"}, {"name": "PyHBIm", "amount": "0.195", "unit": "g"}, {"name": "oba", "amount": "0.256", "unit": "g"}, {"name": "NaOH", "amount": "0.04", "unit": "g"}], "solvent": [{"name": "H2O", "amount": "15", "unit": "mL"}], "reducing agent": [{"name": "", "amount": "", "unit": ""}], "surfactant": [{"name": "", "amount": "", "unit": ""}], "pressure": "", "temperature": "160\u00b0C", "time": "5 days", "heating rate": "", "cooling rate": "5K/h"}, {"synthesis method": "filtration", "time": "", "atmosphere": "", "pressure": ""}, {"synthesis method": "washing", "washing solution": "distilled water", "amount": ""}, {"synthesis method": "drying", "pressure": "", "temperature": "", "atmosphere": "air", "time": ""}]
GADRIO | [Cd(PyHBIm)(oba)]n | C26 Cd1 H16 N3 O5 | solvothermal synthesis | Cd(OAc)2⋅2H2O | 0.220 g | PyHBIm | 0.195 g | oba | 0.256 g | NaOH | 0.04 g |  |  |  |  | 5 days | 160°C |  | solvothermal synthesis, filtration, washing, drying | 10.1016/j.inoche.2010.07.029 |  | 2010.11 | [{"synthesis method": "solvothermal synthesis", "precursor": [{"name": "Cd(OAc)2\u22c52H2O", "amount": "0.220", "unit": "g"}, {"name": "PyHBIm", "amount": "0.195", "unit": "g"}, {"name": "oba", "amount": "0.256", "unit": "g"}, {"name": "NaOH", "amount": "0.04", "unit": "g"}], "solvent": [{"name": "H2O", "amount": "15", "unit": "mL"}], "reducing agent": [{"name": "", "amount": "", "unit": ""}], "surfactant": [{"name": "", "amount": "", "unit": ""}], "pressure": "", "temperature": "160\u00b0C", "time": "5 days", "heating rate": "", "cooling rate": "5K/h"}, {"synthesis method": "filtration", "time": "", "atmosphere": "", "pressure": ""}, {"synthesis method": "washing", "washing solution": "distilled water", "amount": ""}, {"synthesis method": "drying", "pressure": "", "temperature": "", "atmosphere": "air", "time": ""}]
QOTJIS | [Cu(Lac)2(4,4'bipy)] | C16 Cu1 H18 N2 O6 | chemical synthesis | (±)-lactic acid | 6 mmol | Cu(AcO)2⋅H2O | 3 mmol | 4,4'-bipy | 3 mmol |  |  |  |  | ethanol |  | 2.5 hours | reflux |  | chemical synthesis, drying | 10.1016/S0277-5387(01)00749-5 |  | 2001.04 | [{"synthesis method": "chemical synthesis", "precursor": [{"name": "(\u00b1)-lactic acid", "amount": "6", "unit": "mmol"}, {"name": "Cu(AcO)2\u22c5H2O", "amount": "3", "unit": "mmol"}, {"name": "4,4'-bipy", "amount": "3", "unit": "mmol"}], "solution": [{"name": "ethanol", "amount": "10", "unit": "ml"}], "pressure": "", "temperature": "reflux", "time": "2.5 hours"}, {"synthesis method": "drying", "pressure": "vacuum", "temperature": "", "atmosphere": "", "time": ""}]
QOTJOY | [Cu(mLac)2(4,4'bipy)] | C18 Cu1 H22 N2 O6 | chemical synthesis | Cu(OH)2⋅CuCO3⋅1/2H2O | 0.27 mmol | 2-methyllactic acid | 1.33 mmol | 4,4'-bipy | 0.54 mmol |  |  |  |  | water, ethanol |  | 2.5 hours | reflux |  | chemical synthesis, drying | 10.1016/S0277-5387(01)00749-5 |  | 2001.04 | [{"synthesis method": "chemical synthesis", "precursor": [{"name": "Cu(OH)2\u22c5CuCO3\u22c51/2H2O", "amount": "0.27", "unit": "mmol"}, {"name": "2-methyllactic acid", "amount": "1.33", "unit": "mmol"}, {"name": "4,4'-bipy", "amount": "0.54", "unit": "mmol"}], "solution": [{"name": "water", "amount": "10", "unit": "ml"}, {"name": "ethanol", "amount": "10", "unit": "ml"}], "pressure": "", "temperature": "reflux", "time": "2.5 hours"}, {"synthesis method": "drying", "pressure": "vacuum", "temperature": "", "atmosphere": "", "time": ""}]
QUQTIH | Cd4(DPA)4(BIMB)2 | C84 Cd4 H62 N8 O17 | solvothermal synthesis | Cd(NO3)2⋅4H2O | 61.7 mg | H2DPA | 48.4 mg | BIMB | 23.8 mg | LiOH⋅H2O | 16.8 mg |  |  |  |  | 3 days | 150°C |  | solvothermal synthesis, filtration, washing | 10.1016/j.ica.2015.10.016 |  | 2016.01 | [{"synthesis method": "solvothermal synthesis", "precursor": [{"name": "Cd(NO3)2\u22c54H2O", "amount": "61.7", "unit": "mg"}, {"name": "H2DPA", "amount": "48.4", "unit": "mg"}, {"name": "BIMB", "amount": "23.8", "unit": "mg"}, {"name": "LiOH\u22c5H2O", "amount": "16.8", "unit": "mg"}], "solvent": [{"name": "deionized water", "amount": "15", "unit": "ml"}], "reducing agent": [{"name": "", "amount": "", "unit": ""}], "surfactant": [{"name": "", "amount": "", "unit": ""}], "pressure": "", "temperature": "150\u00b0C", "time": "3 days", "heating rate": "", "cooling rate": ""}, {"synthesis method": "filtration", "time": "", "atmosphere": "", "pressure": ""}, {"synthesis method": "washing", "washing solution": "water and ethanol", "amount": ""}]
QUQTON | Cd2(DPA)2(FBIMB)2 | C56 Cd2 F8 H38 N8 O9 | solvothermal synthesis | Cd(NO3)2⋅4H2O | 61.7 mg | H2DPA | 48.4 mg | FBIMB | 23.8 mg | LiOH⋅H2O | 16.8 mg |  |  |  |  | 3 days | 150°C |  | solvothermal synthesis | 10.1016/j.ica.2015.10.016 |  | 2016.01 | [{"synthesis method": "solvothermal synthesis", "precursor": [{"name": "Cd(NO3)2\u22c54H2O", "amount": "61.7", "unit": "mg"}, {"name": "H2DPA", "amount": "48.4", "unit": "mg"}, {"name": "FBIMB", "amount": "23.8", "unit": "mg"}, {"name": "LiOH\u22c5H2O", "amount": "16.8", "unit": "mg"}], "solvent": [{"name": "deionized water", "amount": "15", "unit": "ml"}], "reducing agent": [{"name": "", "amount": "", "unit": ""}], "surfactant": [{"name": "", "amount": "", "unit": ""}], "pressure": "", "temperature": "150\u00b0C", "time": "3 days", "heating rate": "", "cooling rate": ""}]
REFLAR | 1 | C22 H16 N12 Zn1 | solvothermal synthesis | Zn(ClO4)2 | 0.132 g | NaN3 | 0.065 g | 3-cyanopyridine | 0.052 g | 4,4'-bipy | 0.128 g |  |  |  |  | 96 hours | 160°C |  | solvothermal synthesis | 10.1016/j.inoche.2012.07.029 |  | 2012.10 | [{"synthesis method": "solvothermal synthesis", "precursor": [{"name": "Zn(ClO4)2", "amount": "0.132", "unit": "g"}, {"name": "NaN3", "amount": "0.065", "unit": "g"}, {"name": "3-cyanopyridine", "amount": "0.052", "unit": "g"}, {"name": "4,4'-bipy", "amount": "0.128", "unit": "g"}], "solvent": [{"name": "water", "amount": "10", "unit": "mL"}], "reducing agent": [{"name": "", "amount": "", "unit": ""}], "surfactant": [{"name": "", "amount": "", "unit": ""}], "pressure": "", "temperature": "160\u00b0C", "time": "96 hours", "heating rate": "", "cooling rate": "5 \u00b0C h-1"}]
REFLEV | 2 | C14 H13 N5 O6 Zn1 | solvothermal synthesis | Zn(ClO4)2 | 0.132 g | NaN3 | 0.065 g | 3-cyanopyridine | 0.052 g | terephthalic acid | 0.083 g |  |  |  |  | 96 hours | 160°C |  | solvothermal synthesis | 10.1016/j.inoche.2012.07.029 |  | 2012.10 | [{"synthesis method": "solvothermal synthesis", "precursor": [{"name": "Zn(ClO4)2", "amount": "0.132", "unit": "g"}, {"name": "NaN3", "amount": "0.065", "unit": "g"}, {"name": "3-cyanopyridine", "amount": "0.052", "unit": "g"}, {"name": "terephthalic acid", "amount": "0.083", "unit": "g"}], "solvent": [{"name": "water", "amount": "10", "unit": "mL"}], "reducing agent": [{"name": "", "amount": "", "unit": ""}], "surfactant": [{"name": "", "amount": "", "unit": ""}], "pressure": "", "temperature": "160\u00b0C", "time": "96 hours", "heating rate": "", "cooling rate": "5 \u00b0C h-1"}]
WIWXEH |  | C18 Cl1 H20 Mn1 N5 O8 | chemical synthesis | Mn(ClO4)2⋅6H2O | 0.722 g | 4,4'-azpy | 0.368 g | picolinic acid | 0.246 g |  |  |  |  | ethanol, aqueous solution |  | 2-3 days | room temperature |  | chemical synthesis | 10.1016/j.inoche.2013.12.015 |  | 2014.03 | [{"synthesis method": "chemical synthesis", "precursor": [{"name": "Mn(ClO4)2\u22c56H2O", "amount": "0.722", "unit": "g"}, {"name": "4,4'-azpy", "amount": "0.368", "unit": "g"}, {"name": "picolinic acid", "amount": "0.246", "unit": "g"}], "solution": [{"name": "ethanol", "amount": "15", "unit": "mL"}, {"name": "aqueous solution", "amount": "5", "unit": "mL"}], "pressure": "", "temperature": "room temperature", "time": "2-3 days"}]
BIQZAC | Cu(Tda)(im)4 | C18 Cu1 H18 N8 O4 S1 | chemical synthesis | CuCl2 | 0.1 M | H2Tda | 0.1 M | imidazole | 0.1 M |  |  |  |  | ethanol, water |  | 1 month |  |  | chemical synthesis | 10.1016/S0277-5387(98)00418-5 |  | 1999.03 | [{"synthesis method": "chemical synthesis", "precursor": [{"name": "CuCl2", "amount": "0.1", "unit": "M"}, {"name": "H2Tda", "amount": "0.1", "unit": "M"}, {"name": "imidazole", "amount": "0.1", "unit": "M"}], "solution": [{"name": "ethanol", "amount": "2", "unit": "cm3"}, {"name": "water", "amount": "2", "unit": "cm3"}], "pressure": "", "temperature": "", "time": "1 month"}]
BIQZEG | [Cu(Tda)(py)2]n | C16 Cu1 H12 N2 O4 S1 | chemical synthesis | CuCl2 | 0.1 M | H2Tda | 0.1 M | pyridine | four drops |  |  |  |  | ethanol, water |  | 1 day |  | 3.78 | chemical synthesis, pH adjustment | 10.1016/S0277-5387(98)00418-5 |  | 1999.03 | [{"synthesis method": "chemical synthesis", "precursor": [{"name": "CuCl2", "amount": "0.1", "unit": "M"}, {"name": "H2Tda", "amount": "0.1", "unit": "M"}, {"name": "pyridine", "amount": "four drops", "unit": ""}], "solution": [{"name": "ethanol", "amount": "2", "unit": "cm3"}, {"name": "water", "amount": "2", "unit": "cm3"}], "pressure": "", "temperature": "", "time": "1 day"}, {"synthesis method": "pH adjustment", "pH": "3.78", "modulator": ""}]
BIQZIK | [Cu(Tda)(bipy)(H2O)]n·n[Cu(Tda)(bipy)(H2O)2]·2nH2O | C16 Cu1 H15 N2 O6.5 S1 | chemical synthesis | Cu(NO3)2 | 0.1 M | H2Tda-bipy | 0.1 M | NaOH | 0.1 M |  |  |  |  | ethanol, water |  | several days |  | 4.16 | chemical synthesis, pH adjustment | 10.1016/S0277-5387(98)00418-5 |  | 1999.03 | [{"synthesis method": "chemical synthesis", "precursor": [{"name": "Cu(NO3)2", "amount": "0.1", "unit": "M"}, {"name": "H2Tda-bipy", "amount": "0.1", "unit": "M"}, {"name": "NaOH", "amount": "0.1", "unit": "M"}], "solution": [{"name": "ethanol", "amount": "2", "unit": "cm3"}, {"name": "water", "amount": "2", "unit": "cm3"}], "pressure": "", "temperature": "", "time": "several days"}, {"synthesis method": "pH adjustment", "pH": "4.16", "modulator": ""}]
FIFCUU | [Na(3-bromo-phen)2BF4] | B1 Br2 C24 F4 H14 N4 Na1 | chemical synthesis | sodium tetrafluoroborate | 0.055 g | 3-bromo-phen | 0.259 g | [6 empty] | water, ethanol |  | 2h | room temperature |  | chemical synthesis, filtration, washing, drying | 10.1016/j.ica.2013.04.050 |  | 2013.08 | [{"synthesis method": "chemical synthesis", "precursor": [{"name": "sodium tetrafluoroborate", "amount": "0.055", "unit": "g"}, {"name": "3-bromo-phen", "amount": "0.259", "unit": "g"}], "solution": [{"name": "water", "amount": "10", "unit": "cm3"}, {"name": "ethanol", "amount": "40", "unit": "cm3"}], "pressure": "", "temperature": "room temperature", "time": "2h"}, {"synthesis method": "filtration", "time": "", "atmosphere": "", "pressure": ""}, {"synthesis method": "washing", "washing solution": "diethyl ether", "amount": ""}, {"synthesis method": "drying", "pressure": "", "temperature": "", "atmosphere": "vacuum", "time": ""}]
FIFCOO | [Na(3-bromo-phen)BF4]4 | B1 Br1 C12 F4 H7 N2 Na1 | chemical synthesis | sodium tetrafluoroborate | 0.110 g | 3-bromo-phen | 0.259 g | [6 empty] | water, ethanol |  | 2h | room temperature |  | chemical synthesis, filtration, washing, drying | 10.1016/j.ica.2013.04.050 |  | 2013.08 | [{"synthesis method": "chemical synthesis", "precursor": [{"name": "sodium tetrafluoroborate", "amount": "0.110", "unit": "g"}, {"name": "3-bromo-phen", "amount": "0.259", "unit": "g"}], "solution": [{"name": "water", "amount": "10", "unit": "cm3"}, {"name": "ethanol", "amount": "40", "unit": "cm3"}], "pressure": "", "temperature": "room temperature", "time": "2h"}, {"synthesis method": "filtration", "time": "", "atmosphere": "", "pressure": ""}, {"synthesis method": "washing", "washing solution": "diethyl ether", "amount": ""}, {"synthesis method": "drying", "pressure": "", "temperature": "", "atmosphere": "vacuum", "time": ""}]
FIFCII | [Na(3,8-dibromo-phen)BF4]n | B1 Br2 C12 F4 H6 N2 Na1 | chemical synthesis | 3,8-dibromo-phen | 0.338 g | [8 empty] | water, ethanol |  | 2h | room temperature |  | chemical synthesis, filtration, washing, drying | 10.1016/j.ica.2013.04.050 |  | 2013.08 | [{"synthesis method": "chemical synthesis", "precursor": [{"name": "3,8-dibromo-phen", "amount": "0.338", "unit": "g"}], "solution": [{"name": "water", "amount": "10", "unit": "cm3"}, {"name": "ethanol", "amount": "40", "unit": "cm3"}], "pressure": "", "temperature": "room temperature", "time": "2h"}, {"synthesis method": "filtration", "time": "", "atmosphere": "", "pressure": ""}, {"synthesis method": "washing", "washing solution": "diethyl ether", "amount": ""}, {"synthesis method": "drying", "pressure": "", "temperature": "", "atmosphere": "vacuum", "time": ""}]
FIFCEE | [Na(3-(thiophen-2'-yl)-phen)BF4]n | B1 C16 F4 H10 N2 Na1 S1 | chemical synthesis | 3-(thiophen-2'-yl)-phen | 0.262 g | [8 empty] | water, ethanol |  | 2h | room temperature |  | chemical synthesis, filtration, washing, drying | 10.1016/j.ica.2013.04.050 |  | 2013.08 | [{"synthesis method": "chemical synthesis", "precursor": [{"name": "3-(thiophen-2'-yl)-phen", "amount": "0.262", "unit": "g"}], "solution": [{"name": "water", "amount": "10", "unit": "cm3"}, {"name": "ethanol", "amount": "40", "unit": "cm3"}], "pressure": "", "temperature": "room temperature", "time": "2h"}, {"synthesis method": "filtration", "time": "", "atmosphere": "", "pressure": ""}, {"synthesis method": "washing", "washing solution": "diethyl ether", "amount": ""}, {"synthesis method": "drying", "pressure": "", "temperature": "", "atmosphere": "vacuum", "time": ""}]
MOYWIH | [Co(bpt)(pm)0.5(H2O)] n ·3nH2O | C17 Co1 H17 N4 O8 S1 | solvothermal synthesis | Co(OAc)2 ⋅4H2O | 0.050 g | H4pm | 0.022 g | bpt | 0.048 g | [5 empty] | autogenous | 3 days | 140°C |  | solvothermal synthesis | 10.1016/j.ica.2008.08.028 |  | 2009.04 | [{"synthesis method": "solvothermal synthesis", "precursor": [{"name": "Co(OAc)2 \u22c54H2O", "amount": "0.050", "unit": "g"}, {"name": "H4pm", "amount": "0.022", "unit": "g"}, {"name": "bpt", "amount": "0.048", "unit": "g"}], "solvent": [{"name": "H2O", "amount": "8", "unit": "mL"}, {"name": "C2H5OH", "amount": "4", "unit": "mL"}, {"name": "DMF", "amount": "several dripping", "unit": ""}, {"name": "triethylamine", "amount": "several dripping", "unit": ""}], "pressure": "autogenous", "temperature": "140\u00b0C", "time": "3 days", "heating rate": "", "cooling rate": "slow"}]
MOYWON | [Cu2(bpt)(pm)(H2O)4] n | C22 Cu2 H18 N4 O12 S1 | solvothermal synthesis | Cu2(OH)2CO3 | 0.177 g | H4pm | 0.087 g | bpt | 0.096 g | [5 empty] | autogenous | 3 days | 150°C |  | solvothermal synthesis | 10.1016/j.ica.2008.08.028 |  | 2009.04 | [{"synthesis method": "solvothermal synthesis", "precursor": [{"name": "Cu2(OH)2CO3", "amount": "0.177", "unit": "g"}, {"name": "H4pm", "amount": "0.087", "unit": "g"}, {"name": "bpt", "amount": "0.096", "unit": "g"}], "solvent": [{"name": "H2O", "amount": "8", "unit": "mL"}, {"name": "C2H5OH", "amount": "2", "unit": "mL"}], "pressure": "autogenous", "temperature": "150\u00b0C", "time": "3 days", "heating rate": "", "cooling rate": "slow"}]
MOYWUT | [Co(bpt)(pydc)] n ·2nCHCl3 | C21 Cl6 Co1 H15 N5 O5 S1 | chemical synthesis | H2pydc | 0.033 g | NaOH | 0.016 g | Co(OAc)2 ⋅4H2O | 0.050 g | bpt | 0.048 g |  |  |  |  | several months | room temperature |  | chemical synthesis | 10.1016/j.ica.2008.08.028 |  | 2009.04 | [{"synthesis method": "chemical synthesis", "precursor": [{"name": "H2pydc", "amount": "0.033", "unit": "g"}, {"name": "NaOH", "amount": "0.016", "unit": "g"}, {"name": "Co(OAc)2 \u22c54H2O", "amount": "0.050", "unit": "g"}, {"name": "bpt", "amount": "0.048", "unit": "g"}], "solvent": [{"name": "aqueous and CH3OH", "amount": "15", "unit": "mL"}, {"name": "CH3OH and CHCl3", "amount": "15", "unit": "mL"}], "pressure": "", "temperature": "room temperature", "time": "several months"}]
MOYXAA | [Cu2(bpt)(pydc)2(H2O)2] n | C26 Cu2 H18 N6 O10 S1 | solvothermal synthesis | Cu(OAc)2 ⋅H2O | 0.080 g | H2pydc | 0.066 g | bpt | 0.048 g | [5 empty] | autogenous | 3 days | 125°C |  | solvothermal synthesis | 10.1016/j.ica.2008.08.028 |  | 2009.04 | [{"synthesis method": "solvothermal synthesis", "precursor": [{"name": "Cu(OAc)2 \u22c5H2O", "amount": "0.080", "unit": "g"}, {"name": "H2pydc", "amount": "0.066", "unit": "g"}, {"name": "bpt", "amount": "0.048", "unit": "g"}], "solvent": [{"name": "H2O", "amount": "10", "unit": "mL"}, {"name": "CH3OH", "amount": "1", "unit": "mL"}], "pressure": "autogenous", "temperature": "125\u00b0C", "time": "3 days", "heating rate": "", "cooling rate": "slow"}]
MOYXEE | [Cu2(bpt)(pydco)2(H2O)2] n | C26 Cu2 H20 N6 O13 S1 | solvothermal synthesis | H2pydco | 0.073 g | Cu(OAc)2 ⋅H2O | 0.080 g | bpt | 0.048 g | [5 empty] | autogenous | 3 days | 125°C |  | solvothermal synthesis | 10.1016/j.ica.2008.08.028 |  | 2009.04 | [{"synthesis method": "solvothermal synthesis", "precursor": [{"name": "H2pydco", "amount": "0.073", "unit": "g"}, {"name": "Cu(OAc)2 \u22c5H2O", "amount": "0.080", "unit": "g"}, {"name": "bpt", "amount": "0.048", "unit": "g"}], "solvent": [{"name": "H2O", "amount": "10", "unit": "mL"}, {"name": "CH3OH", "amount": "1", "unit": "mL"}], "pressure": "autogenous", "temperature": "125\u00b0C", "time": "3 days", "heating rate": "", "cooling rate": "slow"}]
MOYXII | [Cd(bpt)(pydco)] n | C19 Cd1 H11 N5 O5 S1 | solvothermal synthesis | Cd(OAc)2 ⋅2H2O | 0.105 g | H2pydco | 0.073 g | bpt | 0.048 g | [5 empty] | autogenous | 3 days | 125°C |  | solvothermal synthesis | 10.1016/j.ica.2008.08.028 |  | 2009.04 | [{"synthesis method": "solvothermal synthesis", "precursor": [{"name": "Cd(OAc)2 \u22c52H2O", "amount": "0.105", "unit": "g"}, {"name": "H2pydco", "amount": "0.073", "unit": "g"}, {"name": "bpt", "amount": "0.048", "unit": "g"}], "solvent": [{"name": "H2O", "amount": "10", "unit": "mL"}, {"name": "CH3OH", "amount": "1", "unit": "mL"}], "pressure": "autogenous", "temperature": "125\u00b0C", "time": "3 days", "heating rate": "", "cooling rate": "slow"}]
KEJDEJ01 | Na[Cr(dipic)2] | C14 Cr1 H10 N2 Na1 O10 | chemical synthesis | Dipicolinic acid | 0.12 g | CrCl3 ⋅6H2O | 0.14 g | [6 empty] | ethanol |  | 60 min | room temperature |  | chemical synthesis, pH adjustment, stirring | 10.1016/j.poly.2007.10.005 |  | 2008.02 | [{"synthesis method": "chemical synthesis", "precursor": [{"name": "Dipicolinic acid", "amount": "0.12", "unit": "g"}, {"name": "CrCl3 \u22c56H2O", "amount": "0.14", "unit": "g"}], "solution": [{"name": "ethanol", "amount": "25", "unit": "ml"}], "pressure": "", "temperature": "room temperature", "time": "60 min"}, {"synthesis method": "pH adjustment", "pH": "", "modulator": "0.1M NaOH"}, {"synthesis method": "stirring", "pressure": "", "temperature": "room temperature", "time": "60 min"}]
DISXAF | [Cr(dipic)(phen)Cl]·1/2H2O | C19 Cl1 Cr1 H12 N3 O4.5 | chemical synthesis | CrCl3 ⋅6H2O | 0.27 g | dipicolinic acid | 0.17 g | phenantroline | 0.20 g |  |  |  |  | ethanol |  | 60 min | room temperature |  | chemical synthesis | 10.1016/j.poly.2007.10.005 |  | 2008.02 | [{"synthesis method": "chemical synthesis", "precursor": [{"name": "CrCl3 \u22c56H2O", "amount": "0.27", "unit": "g"}, {"name": "dipicolinic acid", "amount": "0.17", "unit": "g"}, {"name": "phenantroline", "amount": "0.20", "unit": "g"}], "solution": [{"name": "ethanol", "amount": "50", "unit": "ml"}], "pressure": "", "temperature": "room temperature", "time": "60 min"}]
PARFOG | [Zn(5-aip)(bpy)0.5] | C13 H11 N2 O5 Zn1 | solvothermal synthesis | ZnCl2 | 0.0818 g | 5-aip | 0.0543 g | bpy | 0.0469 g | [6 empty] | 72 h | 160°C |  | solvothermal synthesis, washing | 10.1016/j.molstruc.2017.01.051 |  | 2017.05 | [{"synthesis method": "solvothermal synthesis", "precursor": [{"name": "ZnCl2", "amount": "0.0818", "unit": "g"}, {"name": "5-aip", "amount": "0.0543", "unit": "g"}, {"name": "bpy", "amount": "0.0469", "unit": "g"}], "solvent": [{"name": "deionized H2O", "amount": "15", "unit": "mL"}, {"name": "NaOH solution", "amount": "2.5", "unit": "mL"}], "reducing agent": [{"name": "", "amount": "", "unit": ""}], "surfactant": [{"name": "", "amount": "", "unit": ""}], "pressure": "", "temperature": "160\u00b0C", "time": "72 h", "heating rate": "", "cooling rate": ""}, {"synthesis method": "washing", "washing solution": "deionized water and ethanol", "amount": ""}]
PARFUM | [Ni(5-aip)(bpy)0.5(H2O)] | C13 H15 N2 Ni1 O7 | solvothermal synthesis | NiCl2 | 0.1426 g | 5-aip | 0.0543 g | bpy | 0.0469 g | [6 empty] | 72 h | 160°C |  | solvothermal synthesis | 10.1016/j.molstruc.2017.01.051 |  | 2017.05 | [{"synthesis method": "solvothermal synthesis", "precursor": [{"name": "NiCl2", "amount": "0.1426", "unit": "g"}, {"name": "5-aip", "amount": "0.0543", "unit": "g"}, {"name": "bpy", "amount": "0.0469", "unit": "g"}], "solvent": [{"name": "deionized H2O", "amount": "15", "unit": "mL"}, {"name": "NaOH solution", "amount": "2.5", "unit": "mL"}], "reducing agent": [{"name": "", "amount": "", "unit": ""}], "surfactant": [{"name": "", "amount": "", "unit": ""}], "pressure": "", "temperature": "160\u00b0C", "time": "72 h", "heating rate": "", "cooling rate": ""}]
WAHNAX | {[Pb2(1,3-pdta)(H2O)4]·4H2O} n | C11 H30 N2 O16 Pb2 | chemical synthesis | 1,3-H4pdta | 612 mg | Pb(NO3)2 | 331 mg | [6 empty] | water |  | 18h | 80°C | 4.0 | chemical synthesis, pH adjustment | 10.1016/j.jssc.2016.02.026 |  | 2016.05 | [{"synthesis method": "chemical synthesis", "precursor": [{"name": "1,3-H4pdta", "amount": "612", "unit": "mg"}, {"name": "Pb(NO3)2", "amount": "331", "unit": "mg"}], "solution": [{"name": "water", "amount": "15", "unit": "mL"}], "pressure": "", "temperature": "80\u00b0C", "time": "18h"}, {"synthesis method": "pH adjustment", "pH": "4.0", "modulator": "2.0M KOH"}]
WAJPAB | [Pb2(1,3-pdta)(H2O)2] n | C11 H18 N2 O10 Pb2 | chemical synthesis | 1,3-H4pdta | 306 mg | Pb(NO3)2 | 331 mg | [6 empty] | water |  | 18h | 80°C | 5.0 | chemical synthesis, pH adjustment | 10.1016/j.jssc.2016.02.026 |  | 2016.05 | [{"synthesis method": "chemical synthesis", "precursor": [{"name": "1,3-H4pdta", "amount": "306", "unit": "mg"}, {"name": "Pb(NO3)2", "amount": "331", "unit": "mg"}], "solution": [{"name": "water", "amount": "15", "unit": "mL"}], "pressure": "", "temperature": "80\u00b0C", "time": "18h"}, {"synthesis method": "pH adjustment", "pH": "5.0", "modulator": "2.0M KOH"}]
POXKET | [MnIIIL(OH)2LiI] n | C16 Cl4 H12 Li1 Mn1 N2 O6 | chemical synthesis | Mn(II) acetate tetrahydrate | 12.3 mg | H2L | 21.9 mg | LiCl | 4.2 mg |  |  |  |  | methanol, chloroform, water |  | 8 hours | room temperature |  | chemical synthesis | 10.1016/j.inoche.2008.12.019 |  | 2009.03 | [{"synthesis method": "chemical synthesis", "precursor": [{"name": "Mn(II) acetate tetrahydrate", "amount": "12.3", "unit": "mg"}, {"name": "H2L", "amount": "21.9", "unit": "mg"}, {"name": "LiCl", "amount": "4.2", "unit": "mg"}], "solution": [{"name": "methanol", "amount": "15", "unit": "ml"}, {"name": "chloroform", "amount": "45", "unit": "ml"}, {"name": "water", "amount": "minimum", "unit": ""}], "pressure": "", "temperature": "room temperature", "time": "8 hours"}]
SOJTEQ01 | Co(pydc)(H2O)2 | C7 Co1 H7 N1 O6 | solvothermal synthesis | Co(NO3)2⋅6H2O | 0.1454 g | 3,5-pyridinedicarboxylic acid | 0.0845 g | 4,4'-bipyridine | 0.0781 g | [6 empty] | 5 days | 160°C |  | solvothermal synthesis, solvothermal synthesis | 10.1016/S1293-2558(01)01218-3 |  | 2001.12 | [{"synthesis method": "solvothermal synthesis", "precursor": [{"name": "Co(NO3)2\u22c56H2O", "amount": "0.1464", "unit": "g"}, {"name": "NH4VO3", "amount": "0.0590", "unit": "g"}, {"name": "3,5-pyridinedicarboxylic acid", "amount": "0.0836", "unit": "g"}], "solvent": [{"name": "H2O", "amount": "8", "unit": "ml"}], "reducing agent": [{"name": "", "amount": "", "unit": ""}], "surfactant": [{"name": "", "amount": "", "unit": ""}], "pressure": "", "temperature": "160\u00b0C", "time": "3 days", "heating rate": "", "cooling rate": ""}, {"synthesis method": "solvothermal synthesis", "precursor": [{"name": "Co(NO3)2\u22c56H2O", "amount": "0.1454", "unit": "g"}, {"name": "3,5-pyridinedicarboxylic acid", "amount": "0.0845", "unit": "g"}, {"name": "4,4'-bipyridine", "amount": "0.0781", "unit": "g"}], "solvent": [{"name": "H2O", "amount": "8", "unit": "ml"}], "reducing agent": [{"name": "", "amount": "", "unit": ""}], "surfactant": [{"name": "", "amount": "", "unit": ""}], "pressure": "", "temperature": "160\u00b0C", "time": "5 days", "heating rate": "", "cooling rate": ""}]
XUCHOS01 | Ni(pydc)(H2O) | C7 H5 N1 Ni1 O5 | [16 empty] | hydrothermal synthesis | 10.1016/S1293-2558(01)01218-3 |  | 2001.12 | [{"synthesis method": "hydrothermal synthesis", "precursor": [{"name": "Ni(NO3)2\u22c5 6H2O", "amount": "0.1454", "unit": "g"}, {"name": "3,5-pyridinedicarboxylic acid", "amount": "0.0845", "unit": "g"}, {"name": "4,4'-bipyridine", "amount": "0.0781", "unit": "g"}], "solvent": [{"name": "H2O", "amount": "8", "unit": "ml"}], "reducing agent": [{"name": "", "amount": "", "unit": ""}], "surfactant": [{"name": "", "amount": "", "unit": ""}], "pressure": "", "temperature": "200\u00b0C", "time": "1 day", "heating rate": "", "cooling rate": ""}]
RAYVIY01 | [Cu4(μ-Mesalpn)2(μ1,1,1-N3)2(μ1,1-N3)2Cu]n | C38 Cu5 H40 N22 O4 | chemical synthesis | Cu(NO3)2⋅3H2O | 1.2 g | MesalpnH2 | 0.61 g | NaN3 | 0.72 g |  |  |  |  | methanol, acetone, H2O |  | 2 weeks | room temperature |  | chemical synthesis, filtration, washing, drying | 10.1016/j.poly.2012.10.031 |  | 2013.02 | [{"synthesis method": "chemical synthesis", "precursor": [{"name": "Cu(NO3)2\u22c53H2O", "amount": "1.2", "unit": "g"}, {"name": "MesalpnH2", "amount": "0.61", "unit": "g"}, {"name": "NaN3", "amount": "0.72", "unit": "g"}], "solution": [{"name": "methanol", "amount": "50", "unit": "mL"}, {"name": "acetone", "amount": "20", "unit": "mL"}, {"name": "H2O", "amount": "5", "unit": "mL"}], "pressure": "", "temperature": "room temperature", "time": "2 weeks"}, {"synthesis method": "filtration", "time": "", "atmosphere": "", "pressure": ""}, {"synthesis method": "washing", "washing solution": "methanol", "amount": "small amounts"}, {"synthesis method": "drying", "pressure": "", "temperature": "", "atmosphere": "air", "time": ""}]
PEHSEC | sodium (E)-2-(2-fluorobenzylidene) butanoate | C11 F1 H18 Na1 O5.50 | chemical synthesis | (E)-2-(2-Fluorobenzylidene) butanoic acid |  | sodium hydrogen carbonate | equimolar | [6 empty] | ethanol |  | 1 h | 60°C |  | chemical synthesis, filtration | 10.1016/j.jorganchem.2012.10.006 |  | 2013.01 | [{"synthesis method": "chemical synthesis", "precursor": [{"name": "(E)-2-(2-Fluorobenzylidene) butanoic acid", "amount": "", "unit": ""}, {"name": "sodium hydrogen carbonate", "amount": "equimolar", "unit": ""}], "solution": [{"name": "ethanol", "amount": "", "unit": ""}], "pressure": "", "temperature": "60\u00b0C", "time": "1 h"}, {"synthesis method": "filtration", "time": "", "atmosphere": "", "pressure": ""}]
PEHRUR | Trimethylstannyl 2-(2-fluorobenzylidene) butanoate | C14 F1 H19 O2 Sn1 | chemical synthesis | sodium salt of the ligand (NaL) | 0.500 g | trimethyltin(IV) chloride | 0.465 g | [6 empty] | dry toluene |  | 6 h |  |  | chemical synthesis, filtration | 10.1016/j.jorganchem.2012.10.006 |  | 2013.01 | [{"synthesis method": "chemical synthesis", "precursor": [{"name": "sodium salt of the ligand (NaL)", "amount": "0.500", "unit": "g"}, {"name": "trimethyltin(IV) chloride", "amount": "0.465", "unit": "g"}], "solution": [{"name": "dry toluene", "amount": "", "unit": ""}], "pressure": "", "temperature": "", "time": "6 h"}, {"synthesis method": "filtration", "time": "", "atmosphere": "", "pressure": ""}]
KITHOL | [Pr(H2salen)(NO3)3(CH3OH)2] n | C18 H20 N5 O13 Pr1 | chemical synthesis | H2salen | 0.268 g | Pr(NO3)3 ⋅6H2O | 0.435 g | [6 empty] | CH2Cl2, MeOH |  | 2h | room temperature |  | chemical synthesis, filtration, washing | 10.1016/j.poly.2007.08.011 |  | 2007.11 | [{"synthesis method": "chemical synthesis", "precursor": [{"name": "H2salen", "amount": "0.268", "unit": "g"}, {"name": "Pr(NO3)3 \u22c56H2O", "amount": "0.435", "unit": "g"}], "solution": [{"name": "CH2Cl2", "amount": "5", "unit": "mL"}, {"name": "MeOH", "amount": "6", "unit": "mL"}], "pressure": "", "temperature": "room temperature", "time": "2h"}, {"synthesis method": "filtration", "time": "", "atmosphere": "", "pressure": ""}, {"synthesis method": "washing", "washing solution": "CH2Cl2", "amount": ""}]
KITHUR | [Pr(H2salen)1.5(NO3)3] | C24 H24 N6 O12 Pr1 | chemical synthesis | H2salen | 0.268 g | Pr(NO3)3 ⋅6H2O | 0.435 g | [6 empty] | CH2Cl2, MeOH |  | 2h | room temperature |  | chemical synthesis, filtration, washing | 10.1016/j.poly.2007.08.011 |  | 2007.11 | [{"synthesis method": "chemical synthesis", "precursor": [{"name": "H2salen", "amount": "0.268", "unit": "g"}, {"name": "Pr(NO3)3 \u22c56H2O", "amount": "0.435", "unit": "g"}], "solution": [{"name": "CH2Cl2", "amount": "5", "unit": "mL"}, {"name": "MeOH", "amount": "6", "unit": "mL"}], "pressure": "", "temperature": "room temperature", "time": "2h"}, {"synthesis method": "filtration", "time": "", "atmosphere": "", "pressure": ""}, {"synthesis method": "washing", "washing solution": "CH2Cl2", "amount": ""}]
KITGUQ | [Nd(H2salen)1.5(NO3)3] | C24 H24 N6 Nd1 O12 | chemical synthesis | H2salen | 0.268 g | Nd(NO3)3 ⋅6H2O | 0.438 g | [6 empty] | CH2Cl2/CH3OH |  | 2h | room temperature |  | chemical synthesis | 10.1016/j.poly.2007.08.011 |  | 2007.11 | [{"synthesis method": "chemical synthesis", "precursor": [{"name": "H2salen", "amount": "0.268", "unit": "g"}, {"name": "Nd(NO3)3 \u22c56H2O", "amount": "0.438", "unit": "g"}], "solution": [{"name": "CH2Cl2/CH3OH", "amount": "5mL/6mL", "unit": ""}], "pressure": "", "temperature": "room temperature", "time": "2h"}]
KITHAX | [Sm(H2salen)1.5(NO3)3] | C24 H24 N6 O12 Sm1 | chemical synthesis | H2salen | 0.268 g | Sm(NO3)3 ⋅6H2O | 0.444 g | [6 empty] | CH2Cl2/CH3OH |  | 2h | room temperature |  | chemical synthesis | 10.1016/j.poly.2007.08.011 |  | 2007.11 | [{"synthesis method": "chemical synthesis", "precursor": [{"name": "H2salen", "amount": "0.268", "unit": "g"}, {"name": "Sm(NO3)3 \u22c56H2O", "amount": "0.444", "unit": "g"}], "solution": [{"name": "CH2Cl2/CH3OH", "amount": "5mL/6mL", "unit": ""}], "pressure": "", "temperature": "room temperature", "time": "2h"}]
KITHEB | [Eu(H2salen)1.5(NO3)3] | C24 Eu1 H24 N6 O12 | chemical synthesis | H2salen | 0.268 g | Eu(NO3)3 ⋅6H2O | 0.445 g | [6 empty] | CH2Cl2/CH3OH |  | 2h | room temperature |  | chemical synthesis | 10.1016/j.poly.2007.08.011 |  | 2007.11 | [{"synthesis method": "chemical synthesis", "precursor": [{"name": "H2salen", "amount": "0.268", "unit": "g"}, {"name": "Eu(NO3)3 \u22c56H2O", "amount": "0.445", "unit": "g"}], "solution": [{"name": "CH2Cl2/CH3OH", "amount": "5mL/6mL", "unit": ""}], "pressure": "", "temperature": "room temperature", "time": "2h"}]
KITHIF | [Lu(H2salen)1.5(NO3)3] | C24 H24 Lu1 N6 O12 | chemical synthesis | H2salen | 0.268 g | Lu(NO3)3 ⋅6H2O | 0.464 g | [6 empty] | CH2Cl2/CH3OH |  | 2h | room temperature |  | chemical synthesis | 10.1016/j.poly.2007.08.011 |  | 2007.11 | [{"synthesis method": "chemical synthesis", "precursor": [{"name": "H2salen", "amount": "0.268", "unit": "g"}, {"name": "Lu(NO3)3 \u22c56H2O", "amount": "0.464", "unit": "g"}], "solution": [{"name": "CH2Cl2/CH3OH", "amount": "5mL/6mL", "unit": ""}], "pressure": "", "temperature": "room temperature", "time": "2h"}]
GOQWAM | [Cd2(bptp)2(H2O)4] | C38 Cd2 H36 N18 O7 | solvothermal synthesis | CdCl2⋅4H2O | 22.8 mg | H2bptp | 36.7 mg | [8 empty] | 72h | 170°C |  | solvothermal synthesis | 10.1016/j.poly.2014.06.021 |  | 2014.11 | [{"synthesis method": "solvothermal synthesis", "precursor": [{"name": "CdCl2\u22c54H2O", "amount": "22.8", "unit": "mg"}, {"name": "H2bptp", "amount": "36.7", "unit": "mg"}], "solvent": [{"name": "acetonitrile", "amount": "1.0", "unit": "mL"}, {"name": "H2O", "amount": "9.0", "unit": "mL"}], "reducing agent": [{"name": "", "amount": "", "unit": ""}], "surfactant": [{"name": "", "amount": "", "unit": ""}], "pressure": "", "temperature": "170\u00b0C", "time": "72h", "heating rate": "", "cooling rate": "5\u00b0Ch-1"}]
GOQWEQ | [Cd2(Hbptp)(BTC)(H2O)] | C28 Cd2 H25 N9 O11 | solvothermal synthesis | Cd(NO3)2⋅4H2O | 9.2 mg | H2bptp | 11.0 mg | 1,3,5-H3BTC | 6.3 mg | [6 empty] | 72h | 160°C |  | solvothermal synthesis | 10.1016/j.poly.2014.06.021 |  | 2014.11 | [{"synthesis method": "solvothermal synthesis", "precursor": [{"name": "Cd(NO3)2\u22c54H2O", "amount": "9.2", "unit": "mg"}, {"name": "H2bptp", "amount": "11.0", "unit": "mg"}, {"name": "1,3,5-H3BTC", "amount": "6.3", "unit": "mg"}], "solvent": [{"name": "acetonitrile", "amount": "1.0", "unit": "mL"}, {"name": "H2O", "amount": "9.0", "unit": "mL"}], "reducing agent": [{"name": "", "amount": "", "unit": ""}], "surfactant": [{"name": "", "amount": "", "unit": ""}], "pressure": "", "temperature": "160\u00b0C", "time": "72h", "heating rate": "", "cooling rate": "5\u00b0Ch-1"}]
GOQWIU | [Cd2(H2bptp)(BTEC)] | C29 Cd2 H17 N9 O9 | solvothermal synthesis | Cd(NO3)2⋅4H2O | 9.2 mg | H2bptp | 11.0 mg | 1,2,4,5-H4BTEC | 6.3 mg | [6 empty] | 72h | 160°C |  | solvothermal synthesis | 10.1016/j.poly.2014.06.021 |  | 2014.11 | [{"synthesis method": "solvothermal synthesis", "precursor": [{"name": "Cd(NO3)2\u22c54H2O", "amount": "9.2", "unit": "mg"}, {"name": "H2bptp", "amount": "11.0", "unit": "mg"}, {"name": "1,2,4,5-H4BTEC", "amount": "6.3", "unit": "mg"}], "solvent": [{"name": "acetonitrile", "amount": "1.0", "unit": "mL"}, {"name": "H2O", "amount": "9.0", "unit": "mL"}], "reducing agent": [{"name": "", "amount": "", "unit": ""}], "surfactant": [{"name": "", "amount": "", "unit": ""}], "pressure": "", "temperature": "160\u00b0C", "time": "72h", "heating rate": "", "cooling rate": "5\u00b0Ch-1"}]
WODFAZ | Cr2(esp)2(THF)2 | C40 Cr2 H56 O10 | chemical synthesis | Cr2(OAc)4(H2O)2 | 266 mg | H2esp | 416 mg | [8 empty] | 10min | room temperature |  | chemical synthesis, chemical synthesis, filtration | 10.1016/j.poly.2018.12.045 |  | 2019.03 | [{"synthesis method": "chemical synthesis", "precursor": [{"name": "Cr2(OAc)4(H2O)2", "amount": "266", "unit": "mg"}, {"name": "H2esp", "amount": "416", "unit": "mg"}], "solution": [{"name": "THF", "amount": "40", "unit": "mL"}], "pressure": "vacuum", "temperature": "110\u00b0C", "time": ""}, {"synthesis method": "chemical synthesis", "precursor": [], "solution": [], "pressure": "", "temperature": "room temperature", "time": "10min"}, {"synthesis method": "filtration", "time": "", "atmosphere": "", "pressure": ""}]
WODCUQ | [Co(esp)(H2O)3]n | C16 Co1 H30 O9 | chemical synthesis | H2esp | 100 mg | Ba(OH)2⋅8H2O | 90.0 mg | CoSO4⋅7H2O | 110 mg | [6 empty] | 15min |  |  | chemical synthesis, chemical synthesis, filtration | 10.1016/j.poly.2018.12.045 |  | 2019.03 | [{"synthesis method": "chemical synthesis", "precursor": [{"name": "H2esp", "amount": "100", "unit": "mg"}, {"name": "Ba(OH)2\u22c58H2O", "amount": "90.0", "unit": "mg"}, {"name": "CoSO4\u22c57H2O", "amount": "110", "unit": "mg"}], "solution": [{"name": "H2O", "amount": "20", "unit": "mL"}, {"name": "MeCN", "amount": "20", "unit": "mL"}], "pressure": "", "temperature": "room temperature", "time": "5min"}, {"synthesis method": "chemical synthesis", "precursor": [], "solution": [], "pressure": "", "temperature": "", "time": "15min"}, {"synthesis method": "filtration", "time": "", "atmosphere": "", "pressure": ""}]
WIZMUP | [CuMoO4(3-pna)]n | C11 Cu1 H9 Mo1 N3 O5 | solvothermal synthesis | Cu(NO3)2⋅2.5H2O | 86 mg | NaMoO4⋅2H2O | 89 mg | 3-pna | 148 mg | [6 empty] | 24h | 100°C |  | solvothermal synthesis, washing, drying | 10.1016/j.ica.2013.12.040 |  | 2014.03 | [{"synthesis method": "solvothermal synthesis", "precursor": [{"name": "Cu(NO3)2\u22c52.5H2O", "amount": "86", "unit": "mg"}, {"name": "NaMoO4\u22c52H2O", "amount": "89", "unit": "mg"}, {"name": "3-pna", "amount": "148", "unit": "mg"}], "solvent": [{"name": "distilled H2O", "amount": "10", "unit": "mL"}, {"name": "1.0M HCl solution", "amount": "0.15", "unit": "mL"}], "reducing agent": [{"name": "", "amount": "", "unit": ""}], "surfactant": [{"name": "", "amount": "", "unit": ""}], "pressure": "", "temperature": "100\u00b0C", "time": "24h", "heating rate": "", "cooling rate": "slowly in air to 25\u00b0C"}, {"synthesis method": "washing", "washing solution": "distilled water and acetone", "amount": ""}, {"synthesis method": "drying", "pressure": "", "temperature": "", "atmosphere": "air", "time": ""}]
REFFIT | [Bmmim][Mg3(oba)3(obaH)] | C36 H42 N6 O4 | solvothermal synthesis | MgNO3⋅6H2O | 0.255 g | obaH2 | 0.256 g | [8 empty] | 6 days | 433K |  | solvothermal synthesis, washing | 10.1016/j.inoche.2012.06.024 |  | 2012.10 | [{"synthesis method": "solvothermal synthesis", "precursor": [{"name": "MgNO3\u22c56H2O", "amount": "0.255", "unit": "g"}, {"name": "obaH2", "amount": "0.256", "unit": "g"}], "solvent": [{"name": "[Bmmim]Br", "amount": "1", "unit": "mL"}], "reducing agent": [{"name": "", "amount": "", "unit": ""}], "surfactant": [{"name": "", "amount": "", "unit": ""}], "pressure": "", "temperature": "433K", "time": "6 days", "heating rate": "", "cooling rate": "slow to room temperature"}, {"synthesis method": "washing", "washing solution": "anhydrous alcohol", "amount": "several times"}]
RIZQIA | Dipotassium bisoxalato copper(II) tetrahydrate | C4 Cu1 H8 K2 O12 | chemical synthesis | 1,3,5-tris(imidazol-1-ylmethyl)-2,4,6-trimethylbenzene | 36.0 mg | 2 | 106.2 mg | [6 empty] | ethanol, water |  | several hours | room temperature |  | chemical synthesis, filtration | 10.1016/S0020-1693(01)00466-2 |  | 2001.07 | [{"synthesis method": "chemical synthesis", "precursor": [{"name": "1,3,5-tris(imidazol-1-ylmethyl)-2,4,6-trimethylbenzene", "amount": "36.0", "unit": "mg"}, {"name": "2", "amount": "106.2", "unit": "mg"}], "solution": [{"name": "ethanol", "amount": "10", "unit": "ml"}, {"name": "water", "amount": "20", "unit": "ml"}], "pressure": "", "temperature": "room temperature", "time": "several hours"}, {"synthesis method": "filtration", "time": "several hours", "atmosphere": "", "pressure": ""}]
CEXBAL | 1 | C15 H13 N5 O10 Zn2 | chemical synthesis | Zn(NO3)2⋅6H2O | 0.0297 g | H3L | 0.031 g | [8 empty] | 3 days | 85°C |  | chemical synthesis | 10.1016/j.molstruc.2018.02.049 |  | 2018.06 | [{"synthesis method": "chemical synthesis", "precursor": [{"name": "Zn(NO3)2\u22c56H2O", "amount": "0.0297", "unit": "g"}, {"name": "H3L", "amount": "0.031", "unit": "g"}], "solvent": [{"name": "deionized water", "amount": "4", "unit": "mL"}, {"name": "DMF", "amount": "4", "unit": "mL"}], "reducing agent": [{"name": "HNO3 solution", "amount": "300", "unit": "\u03bcL"}], "pressure": "", "temperature": "85\u00b0C", "time": "3 days", "heating rate": "", "cooling rate": "slow to room temperature"}]
SIFJOJ | catena-[Cd(bipy-O2)(μ1,3-N3)2] | C20 Cd2 H16 N16 O4 | chemical synthesis | Cd(NO3)2⋅4H2O | 0.154 g | bipyrdine-N,N'-dioxide | 0.095 g | NaN3 | 0.065 g |  |  |  |  | MeOH, H2O |  | 5 min | steam-bath |  | chemical synthesis, filtration, washing | 10.1016/j.molstruc.2018.08.022 |  | 2019.01 | [{"synthesis method": "chemical synthesis", "precursor": [{"name": "Cd(NO3)2\u22c54H2O", "amount": "0.154", "unit": "g"}, {"name": "bipyrdine-N,N'-dioxide", "amount": "0.095", "unit": "g"}, {"name": "NaN3", "amount": "0.065", "unit": "g"}], "solution": [{"name": "MeOH", "amount": "20", "unit": "mL"}, {"name": "H2O", "amount": "5", "unit": "mL"}], "pressure": "", "temperature": "steam-bath", "time": "5 min"}, {"synthesis method": "filtration", "time": "", "atmosphere": "", "pressure": ""}, {"synthesis method": "washing", "washing solution": "propan-2-ol and Et2O", "amount": ""}]
SIFDUJ | catena-[Cd(bipy-O2)(μ1,3-NCS)2] | C12 Cd1 H8 N4 O2 S2 | chemical synthesis | NH4NCS | [14 empty] | chemical synthesis | 10.1016/j.molstruc.2018.08.022 |  | 2019.01 | [{"synthesis method": "chemical synthesis", "precursor": [{"name": "NH4NCS", "amount": "", "unit": ""}], "solution": [], "pressure": "", "temperature": "", "time": ""}]
SIFFAR | catena-[Cd(bipy-O2)(μ1,5-dca)2] | C14 Cd1 H8 N8 O2 | chemical synthesis | Nadca | [14 empty] | chemical synthesis | 10.1016/j.molstruc.2018.08.022 |  | 2019.01 | [{"synthesis method": "chemical synthesis", "precursor": [{"name": "Nadca", "amount": "", "unit": ""}], "solution": [], "pressure": "", "temperature": "", "time": ""}]
RUSRIH | 1 | C56 Cu5 H42 N8 O16 S2 | solvothermal synthesis | CuSO4⋅5H2O | 37.5 mg | NaH2sip | 26.8 mg | 4,4'-bipy | 15.6 mg | NaOH | 4.1 mg |  |  |  |  | 5 days | 175°C |  | solvothermal synthesis, filtration, washing, drying | 10.1016/j.inoche.2009.11.026 |  | 2010.02 | [{"synthesis method": "solvothermal synthesis", "precursor": [{"name": "CuSO4\u22c55H2O", "amount": "37.5", "unit": "mg"}, {"name": "NaH2sip", "amount": "26.8", "unit": "mg"}, {"name": "4,4'-bipy", "amount": "15.6", "unit": "mg"}, {"name": "NaOH", "amount": "4.1", "unit": "mg"}], "solvent": [{"name": "water", "amount": "15", "unit": "mL"}], "reducing agent": [{"name": "", "amount": "", "unit": ""}], "surfactant": [{"name": "", "amount": "", "unit": ""}], "pressure": "", "temperature": "175\u00b0C", "time": "5 days", "heating rate": "", "cooling rate": "5\u00b0C/h"}, {"synthesis method": "filtration", "time": "", "atmosphere": "", "pressure": ""}, {"synthesis method": "washing", "washing solution": "distilled water", "amount": ""}, {"synthesis method": "drying", "pressure": "", "temperature": "", "atmosphere": "air", "time": ""}]
LOLZOC | [Mg{[Cl2C(PO2O(C(O)C6H5))2](H2O)5} | C15 Cl2 H22 Mg1 O14 P2 | chemical synthesis | L1 | 0.0101 mmol | Mg(NO3)2 ⋅6H2O | 0.0101 mmol | TMOS | 0.1 ml |  |  |  |  | water |  | one day |  |  | chemical synthesis | 10.1016/j.poly.2008.10.030 |  | 2009.01 | [{"synthesis method": "chemical synthesis", "precursor": [{"name": "L1", "amount": "0.0101", "unit": "mmol"}, {"name": "Mg(NO3)2 \u22c56H2O", "amount": "0.0101", "unit": "mmol"}, {"name": "TMOS", "amount": "0.1", "unit": "ml"}], "solution": [{"name": "water", "amount": "0.45", "unit": "ml"}], "pressure": "", "temperature": "", "time": "one day"}]
LOMBAR | [Ba{Cl2C(PO2O(C(O)C6H5))2}(H2O)2] n | Ba1 C15 Cl2 H14 O10 P2 | chemical synthesis | L1 | 0.0010 mmol | Ba(NO3)2 | 0.0010 mmol | TMOS | 0.1 ml |  |  |  |  | water |  | few days |  |  | chemical synthesis | 10.1016/j.poly.2008.10.030 |  | 2009.01 | [{"synthesis method": "chemical synthesis", "precursor": [{"name": "L1", "amount": "0.0010", "unit": "mmol"}, {"name": "Ba(NO3)2", "amount": "0.0010", "unit": "mmol"}, {"name": "TMOS", "amount": "0.1", "unit": "ml"}], "solution": [{"name": "water", "amount": "0.45", "unit": "ml"}], "pressure": "", "temperature": "", "time": "few days"}]
IKICAI | {[Ho(2-stp)2(H2O)2]·2(4,4'-bipy)1/2·5(H2O)}n | C26 H28 Ho1 N2 O21 S2 | solvothermal synthesis | HoCl3⋅6H2O | 0.0379 g | 2-NaH2stp | 0.0268 g | 4,4'-bipy | 0.0156 g | [6 empty] | 5 days | 140°C |  | solvothermal synthesis, filtration, washing | 10.1016/j.ica.2016.03.038 |  | 2016.06 | [{"synthesis method": "solvothermal synthesis", "precursor": [{"name": "HoCl3\u22c56H2O", "amount": "0.0379", "unit": "g"}, {"name": "2-NaH2stp", "amount": "0.0268", "unit": "g"}, {"name": "4,4'-bipy", "amount": "0.0156", "unit": "g"}], "solvent": [{"name": "distilled water", "amount": "8", "unit": "ml"}], "reducing agent": [{"name": "", "amount": "", "unit": ""}], "surfactant": [{"name": "", "amount": "", "unit": ""}], "pressure": "", "temperature": "140\u00b0C", "time": "5 days", "heating rate": "", "cooling rate": ""}, {"synthesis method": "filtration", "time": "", "atmosphere": "", "pressure": ""}, {"synthesis method": "washing", "washing solution": "cold water", "amount": ""}]
EHOMEU01 | [Cu(μ-O,O'-SO4)(Hdmpz)2(H2O)].2H2O | C10 Cu1 H22 N4 O7 S1 | chemical synthesis | CuSO4⋅5H2O | 0.249 g | 3,5-dimethylpyrazole | 0.192 g | [6 empty] | water |  | 2h | room temperature |  | chemical synthesis, filtration, washing, drying | 10.1016/j.ica.2018.09.035 |  | 2019.01 | [{"synthesis method": "chemical synthesis", "precursor": [{"name": "CuSO4\u22c55H2O", "amount": "0.249", "unit": "g"}, {"name": "3,5-dimethylpyrazole", "amount": "0.192", "unit": "g"}], "solution": [{"name": "water", "amount": "20", "unit": "mL"}], "pressure": "", "temperature": "room temperature", "time": "2h"}, {"synthesis method": "filtration", "time": "", "atmosphere": "", "pressure": ""}, {"synthesis method": "washing", "washing solution": "water", "amount": ""}, {"synthesis method": "drying", "pressure": "", "temperature": "", "atmosphere": "vacuum", "time": ""}]
WILFEF | [Co(Hdmpz)4(H2O)2]Cl2 | C20 Cl2 Co1 H36 N8 O2 | chemical synthesis | CoCl2⋅6H2O | 0.237 g | 3,5-dimethylpyrazole | 0.384 g | [6 empty] | water |  | 2h | room temperature |  | chemical synthesis, filtration | 10.1016/j.ica.2018.09.035 |  | 2019.01 | [{"synthesis method": "chemical synthesis", "precursor": [{"name": "CoCl2\u22c56H2O", "amount": "0.237", "unit": "g"}, {"name": "3,5-dimethylpyrazole", "amount": "0.384", "unit": "g"}], "solution": [{"name": "water", "amount": "15", "unit": "mL"}], "pressure": "", "temperature": "room temperature", "time": "2h"}, {"synthesis method": "filtration", "time": "", "atmosphere": "", "pressure": ""}]
XIXTIK | [(Cu(L)2·(H2O)2·(NO3)2]n | C16 Cu1 H20 N10 O8 | chemical synthesis | Cu(NO3)2⋅2.5H2O | 10 mg | L | 5 mg | [6 empty] | EtOH, H2O |  | one week | room temperature |  | chemical synthesis, filtration, drying | 10.1016/j.inoche.2019.01.022 |  | 2019.03 | [{"synthesis method": "chemical synthesis", "precursor": [{"name": "Cu(NO3)2\u22c52.5H2O", "amount": "10", "unit": "mg"}, {"name": "L", "amount": "5", "unit": "mg"}], "solution": [{"name": "EtOH", "amount": "0.5", "unit": "mL"}, {"name": "H2O", "amount": "1", "unit": "mL"}], "pressure": "", "temperature": "room temperature", "time": "one week"}, {"synthesis method": "filtration", "time": "", "atmosphere": "", "pressure": ""}, {"synthesis method": "drying", "pressure": "", "temperature": "", "atmosphere": "air", "time": ""}]
FIQHAR | {(μ-OAc)(DPPD)Cd(μ-PYZ)Cd(DPPD)(μ-OAc)}n | C19 Cd1 H16 N1 O4 | chemical synthesis | HDPPD | 0.135 g | pyrazine | 0.072 g | Cd(OAc)2⋅2H2O | 0.080 g |  |  |  |  | Ethanol |  | a few days | 60°C |  | chemical synthesis, filtration | 10.1016/j.ica.2018.07.014 |  | 2018.10 | [{"synthesis method": "chemical synthesis", "precursor": [{"name": "HDPPD", "amount": "0.135", "unit": "g"}, {"name": "pyrazine", "amount": "0.072", "unit": "g"}, {"name": "Cd(OAc)2\u22c52H2O", "amount": "0.080", "unit": "g"}], "solution": [{"name": "Ethanol", "amount": "", "unit": ""}], "pressure": "", "temperature": "60\u00b0C", "time": "a few days"}, {"synthesis method": "filtration", "time": "", "atmosphere": "", "pressure": ""}]
FIQHEV | {Cd(μ-4,4'-Bipy)(DPPD)2}n | C40 Cd1 H30 N2 O4 | chemical synthesis | HDPPD | 0.135 g | 4,4'-bipyridine | 0.141 g | Cd(OAc)2⋅2H2O | 0.080 g |  |  |  |  | MeOH/H2O |  | a few days | 60°C |  | chemical synthesis, filtration | 10.1016/j.ica.2018.07.014 |  | 2018.10 | [{"synthesis method": "chemical synthesis", "precursor": [{"name": "HDPPD", "amount": "0.135", "unit": "g"}, {"name": "4,4'-bipyridine", "amount": "0.141", "unit": "g"}, {"name": "Cd(OAc)2\u22c52H2O", "amount": "0.080", "unit": "g"}], "solution": [{"name": "MeOH/H2O", "amount": "3:1", "unit": ""}], "pressure": "", "temperature": "60\u00b0C", "time": "a few days"}, {"synthesis method": "filtration", "time": "", "atmosphere": "", "pressure": ""}]
FIQHOF | [(DPPD)2Zn(μ-4,4'-Bipy)Zn(DPPD)2] | C70 H52 N2 O8 Zn2 | chemical synthesis | HDPPD | 0.135 g | 4,4'-bipyridine | 0.141 g | Zn(OAc)2⋅2H2O | 0.066 g |  |  |  |  | MeOH/EtOH |  | a few days | 60°C |  | chemical synthesis, filtration | 10.1016/j.ica.2018.07.014 |  | 2018.10 | [{"synthesis method": "chemical synthesis", "precursor": [{"name": "HDPPD", "amount": "0.135", "unit": "g"}, {"name": "4,4'-bipyridine", "amount": "0.141", "unit": "g"}, {"name": "Zn(OAc)2\u22c52H2O", "amount": "0.066", "unit": "g"}], "solution": [{"name": "MeOH/EtOH", "amount": "3:1", "unit": ""}], "pressure": "", "temperature": "60\u00b0C", "time": "a few days"}, {"synthesis method": "filtration", "time": "", "atmosphere": "", "pressure": ""}]
FIQHIZ | (Z)-3-hydroxy-1,3-bis(4-methoxyphenyl)prop-2-en-1-one | C17 H16 O4 | chemical synthesis | 1,3-bis(4-methoxyphenyl)propane-1,3-dione, HMPP | 0.171 g | 1,2-di(pyridin-4-yl)ethane, DPE | 0.164 g | [6 empty] | MeOH |  | a few days | 60°C |  | chemical synthesis, filtration | 10.1016/j.ica.2018.07.014 |  | 2018.10 | [{"synthesis method": "chemical synthesis", "precursor": [{"name": "1,3-bis(4-methoxyphenyl)propane-1,3-dione, HMPP", "amount": "0.171", "unit": "g"}, {"name": "1,2-di(pyridin-4-yl)ethane, DPE", "amount": "0.164", "unit": "g"}], "solution": [{"name": "MeOH", "amount": "", "unit": ""}], "pressure": "", "temperature": "60\u00b0C", "time": "a few days"}, {"synthesis method": "filtration", "time": "", "atmosphere": "", "pressure": ""}]
XOHPOA | 1 | C10 Cd1 H9 N4 O4 | solvothermal synthesis | CdCl2.2.5H2O | 0.1371 g | H3IDC | 0.0936 g | KOH | 0.034 g | bbi | 0.114 g |  |  |  | 2.0Mpa | 20min |  |  | solvothermal synthesis, filtration, washing, drying | 10.1016/j.inoche.2008.07.020 |  | 2008.10 | [{"synthesis method": "solvothermal synthesis", "precursor": [{"name": "CdCl2.2.5H2O", "amount": "0.1371", "unit": "g"}, {"name": "H3IDC", "amount": "0.0936", "unit": "g"}, {"name": "KOH", "amount": "0.034", "unit": "g"}, {"name": "bbi", "amount": "0.114", "unit": "g"}], "solvent": [{"name": "methanol", "amount": "3", "unit": "ml"}, {"name": "water", "amount": "12", "unit": "ml"}], "reducing agent": [{"name": "", "amount": "", "unit": ""}], "surfactant": [{"name": "", "amount": "", "unit": ""}], "pressure": "2.0Mpa", "temperature": "", "time": "20min", "heating rate": "", "cooling rate": "2h"}, {"synthesis method": "filtration", "time": "", "atmosphere": "", "pressure": ""}, {"synthesis method": "washing", "washing solution": "distilled water", "amount": ""}, {"synthesis method": "drying", "pressure": "", "temperature": "", "atmosphere": "air", "time": ""}]
YUMKEY | 1 | C68 Cl2 Cu2 H58 N2 P4 | chemical synthesis | CuCl | 29.7 mg | dppm | 115.3 mg | isoquinoline | 5 mL |  |  |  |  | CH2Cl2, CH3OH |  | 6 h | room temperature |  | chemical synthesis, filtration | 10.1016/j.molstruc.2015.06.066 |  | 2015.11 | [{"synthesis method": "chemical synthesis", "precursor": [{"name": "CuCl", "amount": "29.7", "unit": "mg"}, {"name": "dppm", "amount": "115.3", "unit": "mg"}, {"name": "isoquinoline", "amount": "5", "unit": "mL"}], "solution": [{"name": "CH2Cl2", "amount": "5", "unit": "mL"}, {"name": "CH3OH", "amount": "5", "unit": "mL"}], "pressure": "", "temperature": "room temperature", "time": "6 h"}, {"synthesis method": "filtration", "time": "", "atmosphere": "", "pressure": ""}]
YUMKIC | 2 | C74 Cl2 Cu2 H70 N4 O5 P4 | chemical synthesis | CuCl | 29.7 mg | dppm | 115.3 mg | 1,10-phen | [5 empty] | CH3CN |  | 4 h |  |  | chemical synthesis, filtration | 10.1016/j.molstruc.2015.06.066 |  | 2015.11 | [{"synthesis method": "chemical synthesis", "precursor": [{"name": "CuCl", "amount": "29.7", "unit": "mg"}, {"name": "dppm", "amount": "115.3", "unit": "mg"}, {"name": "1,10-phen", "amount": "", "unit": ""}], "solution": [{"name": "CH3CN", "amount": "10", "unit": "mL"}], "pressure": "", "temperature": "", "time": "4 h"}, {"synthesis method": "filtration", "time": "", "atmosphere": "", "pressure": ""}]
YUMKOI | 3 | C68 Cl2 Cu2 H64 N6 P4 | chemical synthesis | CuCl | 29.7 mg | dppm | 115.3 mg | 4,4-bipyridyl | 46.9 mg |  |  |  |  | CH3CN |  | 6 h |  |  | chemical synthesis, filtration | 10.1016/j.molstruc.2015.06.066 |  | 2015.11 | [{"synthesis method": "chemical synthesis", "precursor": [{"name": "CuCl", "amount": "29.7", "unit": "mg"}, {"name": "dppm", "amount": "115.3", "unit": "mg"}, {"name": "4,4-bipyridyl", "amount": "46.9", "unit": "mg"}], "solution": [{"name": "CH3CN", "amount": "10", "unit": "mL"}], "pressure": "", "temperature": "", "time": "6 h"}, {"synthesis method": "filtration", "time": "", "atmosphere": "", "pressure": ""}]
YUMKUO | 4 | C72 Cu2 F6 H60 N4 O6 P4 S2 | chemical synthesis | [Cu(CH3CN)4][CF3SO3] | 113.0 mg | dppm | 115.3 mg | 2,2-bipyridyl | 46.9 mg |  |  |  |  | CH2Cl2, CH3OH |  | 6 h | room temperature |  | chemical synthesis, filtration | 10.1016/j.molstruc.2015.06.066 |  | 2015.11 | [{"synthesis method": "chemical synthesis", "precursor": [{"name": "[Cu(CH3CN)4][CF3SO3]", "amount": "113.0", "unit": "mg"}, {"name": "dppm", "amount": "115.3", "unit": "mg"}, {"name": "2,2-bipyridyl", "amount": "46.9", "unit": "mg"}], "solution": [{"name": "CH2Cl2", "amount": "5", "unit": "mL"}, {"name": "CH3OH", "amount": "5", "unit": "mL"}], "pressure": "", "temperature": "room temperature", "time": "6 h"}, {"synthesis method": "filtration", "time": "", "atmosphere": "", "pressure": ""}]
YUMLAV | 5 | C60 Cl2 Cu2 H52 N2 O4 P4 | chemical synthesis | [Cu(CH3CN)4][ClO4] | 98.3 mg | dppm | 115.3 mg | 4,4-bipyridyl | 59.4 mg |  |  |  |  | CH2Cl2, CH3CN, CH2Cl2 |  | 4 h | room temperature |  | chemical synthesis, filtration | 10.1016/j.molstruc.2015.06.066 |  | 2015.11 | [{"synthesis method": "chemical synthesis", "precursor": [{"name": "[Cu(CH3CN)4][ClO4]", "amount": "98.3", "unit": "mg"}, {"name": "dppm", "amount": "115.3", "unit": "mg"}, {"name": "4,4-bipyridyl", "amount": "59.4", "unit": "mg"}], "solution": [{"name": "CH2Cl2", "amount": "6", "unit": "mL"}, {"name": "CH3CN", "amount": "7", "unit": "mL"}, {"name": "CH2Cl2", "amount": "3", "unit": "mL"}], "pressure": "", "temperature": "room temperature", "time": "4 h"}, {"synthesis method": "filtration", "time": "", "atmosphere": "", "pressure": ""}]
MIXKUA | [Cd2(L)2(Cl)2] | C28 Cd2 Cl2 H42 N4 O4 | chemical synthesis | cadmium chloride dihydrate | 0.200 g | Schiff base | 1 mmol | [6 empty] | methanol |  | 5 days |  |  | chemical synthesis, filtration | 10.1016/j.poly.2007.12.005 |  | 2008.03 | [{"synthesis method": "chemical synthesis", "precursor": [{"name": "cadmium chloride dihydrate", "amount": "0.200", "unit": "g"}, {"name": "Schiff base", "amount": "1", "unit": "mmol"}], "solution": [{"name": "methanol", "amount": "20", "unit": "ml"}], "pressure": "", "temperature": "", "time": "5 days"}, {"synthesis method": "filtration", "time": "", "atmosphere": "", "pressure": ""}]
MIXKOU | [Cd3(μ1,1-N3)4(L)2{H2N(CH2)2N(C2H5)2} | C68 Cd6 H120 N36 O9 | chemical synthesis | cadmium acetate dihydrate | 0.266 g | Schiff base LH | 1 mmol | sodium azide | 0.065 g |  |  |  |  | methanol |  | 10 days | room temperature |  | chemical synthesis, filtration | 10.1016/j.poly.2007.12.005 |  | 2008.03 | [{"synthesis method": "chemical synthesis", "precursor": [{"name": "cadmium acetate dihydrate", "amount": "0.266", "unit": "g"}, {"name": "Schiff base LH", "amount": "1", "unit": "mmol"}, {"name": "sodium azide", "amount": "0.065", "unit": "g"}], "solution": [{"name": "methanol", "amount": "30", "unit": "ml"}], "pressure": "", "temperature": "room temperature", "time": "10 days"}, {"synthesis method": "filtration", "time": "", "atmosphere": "", "pressure": ""}]
FIJSEY | {[(pydc)2Ce2(μ-H2btc)(H2O)6] . 4H2O} n | C12 Ce1 H15 N1 O13 | solvothermal synthesis |  |  | pyridine-2,6-dicarboxylic acid | 0.167 g | Ce(NO3)3⋅6H2O | 0.868 g | [5 empty] | sealed | 8h | 140°C |  | chemical synthesis, solvothermal synthesis | 10.1016/j.ica.2013.06.027 |  | 2013.08 | [{"synthesis method": "chemical synthesis", "precursor": [{"name": "Benzene-1,2,4,5-tetracarboxylic acid", "amount": "0.254", "unit": "g"}, {"name": "pyridine-2,6-dicarboxylic acid", "amount": "0.167", "unit": "g"}, {"name": "Ce(NO3)3\u22c56H2O", "amount": "0.868", "unit": "g"}], "solution": [{"name": "distilled water", "amount": "10", "unit": "mL"}], "pressure": "", "temperature": "room temperature", "time": "20 min"}, {"synthesis method": "solvothermal synthesis", "precursor": [{"name": "", "amount": "", "unit": ""}], "solvent": [{"name": "", "amount": "", "unit": ""}], "reducing agent": [{"name": "", "amount": "", "unit": ""}], "surfactant": [{"name": "", "amount": "", "unit": ""}], "pressure": "sealed", "temperature": "140\u00b0C", "time": "8h", "heating rate": "", "cooling rate": "4\u00b0C"}]
REXSEU | [Cd(L1)(py)2(H2O)] | C25 Cd1 H21 N5 O5 | solvothermal synthesis | Cd(NO3)2⋅4H2O | 61.8 mg | H2L | 29.7 mg | [8 empty] | 72h | 210°C |  | solvothermal synthesis | 10.1016/j.poly.2013.01.038 |  | 2013.04 | [{"synthesis method": "solvothermal synthesis", "precursor": [{"name": "Cd(NO3)2\u22c54H2O", "amount": "61.8", "unit": "mg"}, {"name": "H2L", "amount": "29.7", "unit": "mg"}], "solvent": [{"name": "pyridine/H2O", "amount": "2:8, 10", "unit": "mL"}], "reducing agent": [{"name": "", "amount": "", "unit": ""}], "surfactant": [{"name": "", "amount": "", "unit": ""}], "pressure": "", "temperature": "210\u00b0C", "time": "72h", "heating rate": "", "cooling rate": "naturally to ambient temperature"}]
REXSAQ | [Cd(L)(DMF)(H2O)] | C18 Cd1 H18 N4 O6 | solvothermal synthesis | Cd(NO3)2⋅4H2O | 61.8 mg | H2L | 29.7 mg | [8 empty] | 48h | 100°C |  | solvothermal synthesis | 10.1016/j.poly.2013.01.038 |  | 2013.04 | [{"synthesis method": "solvothermal synthesis", "precursor": [{"name": "Cd(NO3)2\u22c54H2O", "amount": "61.8", "unit": "mg"}, {"name": "H2L", "amount": "29.7", "unit": "mg"}], "solvent": [{"name": "DMF in H2O", "amount": "5", "unit": "mL"}], "reducing agent": [{"name": "", "amount": "", "unit": ""}], "surfactant": [{"name": "", "amount": "", "unit": ""}], "pressure": "", "temperature": "100\u00b0C", "time": "48h", "heating rate": "", "cooling rate": "10\u00b0C/h"}]
REXRUJ | [Cd(L)] | C15 Cd1 H9 N3 O4 | solvothermal synthesis | Cd(NO3)2⋅4H2O | 61.8 mg | H2L | 29.7 mg | KOH | 11.2 mg | [6 empty] | 72h | 180°C |  | solvothermal synthesis | 10.1016/j.poly.2013.01.038 |  | 2013.04 | [{"synthesis method": "solvothermal synthesis", "precursor": [{"name": "Cd(NO3)2\u22c54H2O", "amount": "61.8", "unit": "mg"}, {"name": "H2L", "amount": "29.7", "unit": "mg"}, {"name": "KOH", "amount": "11.2", "unit": "mg"}], "solvent": [{"name": "H2O", "amount": "10", "unit": "mL"}], "reducing agent": [{"name": "", "amount": "", "unit": ""}], "surfactant": [{"name": "", "amount": "", "unit": ""}], "pressure": "", "temperature": "180\u00b0C", "time": "72h", "heating rate": "", "cooling rate": "naturally to ambient temperature"}]
OYAPOV | [Zn(L)] n ·2n(H2O) | C36 H28 N4 O12 Zn2 | solvothermal synthesis | ZnCO3 | 29.95 mg | H2L | 16.0 mg | H2ox | 63.3 mg | [6 empty] | 3 days | 180°C |  | solvothermal synthesis | 10.1016/j.ica.2016.09.043 |  | 2016.11 | [{"synthesis method": "solvothermal synthesis", "precursor": [{"name": "ZnCO3", "amount": "29.95", "unit": "mg"}, {"name": "H2L", "amount": "16.0", "unit": "mg"}, {"name": "H2ox", "amount": "63.3", "unit": "mg"}], "solvent": [{"name": "distilled water", "amount": "10", "unit": "mL"}], "reducing agent": [{"name": "", "amount": "", "unit": ""}], "surfactant": [{"name": "", "amount": "", "unit": ""}], "pressure": "", "temperature": "180\u00b0C", "time": "3 days", "heating rate": "", "cooling rate": "5\u00b0C/h"}]
OYAPUB | [Zn2(L)(μ2-OH)2] n ·1.5n(H2O) | C18 H15 N2 O7.5 Zn2 | solvothermal synthesis | ZnCO3 | 29.95 mg | H2L | 16.0 mg | H2ox | 63.3 mg | [6 empty] | 3 days | 180°C |  | solvothermal synthesis | 10.1016/j.ica.2016.09.043 |  | 2016.11 | [{"synthesis method": "solvothermal synthesis", "precursor": [{"name": "ZnCO3", "amount": "29.95", "unit": "mg"}, {"name": "H2L", "amount": "16.0", "unit": "mg"}, {"name": "H2ox", "amount": "63.3", "unit": "mg"}], "solvent": [{"name": "distilled water", "amount": "10", "unit": "mL"}], "reducing agent": [{"name": "", "amount": "", "unit": ""}], "surfactant": [{"name": "", "amount": "", "unit": ""}], "pressure": "", "temperature": "180\u00b0C", "time": "3 days", "heating rate": "", "cooling rate": "5\u00b0C/h"}]
OYAQAI | [Zn3 (L)2(glu)] n | C41 H26 N4 O12 Zn3 | solvothermal synthesis | ZnCO3 | 29.95 mg | H2L | 32.0 mg | H2glu | 13.21 mg | [6 empty] | 3 days | 180°C |  | solvothermal synthesis | 10.1016/j.ica.2016.09.043 |  | 2016.11 | [{"synthesis method": "solvothermal synthesis", "precursor": [{"name": "ZnCO3", "amount": "29.95", "unit": "mg"}, {"name": "H2L", "amount": "32.0", "unit": "mg"}, {"name": "H2glu", "amount": "13.21", "unit": "mg"}], "solvent": [{"name": "distilled water", "amount": "12", "unit": "mL"}], "reducing agent": [{"name": "", "amount": "", "unit": ""}], "surfactant": [{"name": "", "amount": "", "unit": ""}], "pressure": "", "temperature": "180\u00b0C", "time": "3 days", "heating rate": "", "cooling rate": "5\u00b0C/h"}]
NIXPEQ | [Cu(sac)2(ppz)(H2O)] n | C18 Cu1 H20 N4 O7 S2 | chemical synthesis | saccharin | 0.37 g | Cu(OAc)2 ⋅H2O | 0.20 g | ppz | 0.17 g |  |  |  |  | methanol |  | 1h | room temperature |  | chemical synthesis | 10.1016/j.poly.2008.01.009 |  | 2008.04 | [{"synthesis method": "chemical synthesis", "precursor": [{"name": "saccharin", "amount": "0.37", "unit": "g"}, {"name": "Cu(OAc)2 \u22c5H2O", "amount": "0.20", "unit": "g"}, {"name": "ppz", "amount": "0.17", "unit": "g"}], "solution": [{"name": "methanol", "amount": "10", "unit": "mL"}], "pressure": "", "temperature": "room temperature", "time": "1h"}]
NIXPIU | [Cu(sac)2(aeppz)2] | C26 Cu1 H38 N8 O6 S2 | chemical synthesis | saccharin | 0.37 g | Cu(OAc)2 ⋅H2O | 0.20 g | aeppz | 0.26 g |  |  |  |  | methanol |  | 1h | room temperature |  | chemical synthesis | 10.1016/j.poly.2008.01.009 |  | 2008.04 | [{"synthesis method": "chemical synthesis", "precursor": [{"name": "saccharin", "amount": "0.37", "unit": "g"}, {"name": "Cu(OAc)2 \u22c5H2O", "amount": "0.20", "unit": "g"}, {"name": "aeppz", "amount": "0.26", "unit": "g"}], "solution": [{"name": "methanol", "amount": "10", "unit": "mL"}], "pressure": "", "temperature": "room temperature", "time": "1h"}]
ODUFAV | [K(DiepForm)(DiepFormH)(THF)] | C46 H63 K1 N4 O1 | chemical synthesis | K-HMDS | 6.60 mL | DiepFormH | 1.02 g | [6 empty] | THF |  | 16h |  |  | chemical synthesis, filtration | 10.1016/j.jorganchem.2007.02.028 |  | 2007.05 | [{"synthesis method": "chemical synthesis", "precursor": [{"name": "K-HMDS", "amount": "6.60", "unit": "mL"}, {"name": "DiepFormH", "amount": "1.02", "unit": "g"}], "solution": [{"name": "THF", "amount": "20", "unit": "mL"}], "pressure": "", "temperature": "", "time": "16h"}, {"synthesis method": "filtration", "time": "", "atmosphere": "", "pressure": ""}]
ODUFID | [{Li(THF)2K(DiepForm)2} n ] | C100 H140 K2 Li2 N8 O4 | chemical synthesis | n-BuLi | 1.20 mL | DiepFormH | 1.18 g | K{N(SiMe3)2} | 3.80 mL |  |  |  |  | THF |  | 12h |  |  | chemical synthesis, filtration | 10.1016/j.jorganchem.2007.02.028 |  | 2007.05 | [{"synthesis method": "chemical synthesis", "precursor": [{"name": "n-BuLi", "amount": "1.20", "unit": "mL"}, {"name": "DiepFormH", "amount": "1.18", "unit": "g"}, {"name": "K{N(SiMe3)2}", "amount": "3.80", "unit": "mL"}], "solution": [{"name": "THF", "amount": "20", "unit": "mL"}], "pressure": "", "temperature": "", "time": "12h"}, {"synthesis method": "filtration", "time": "", "atmosphere": "", "pressure": ""}]
ODUFUP | [{K3(DimpForm)3(DME)3} n ] | C63 H87 K3 N6 O6 | chemical synthesis | K-HMDS | 6.00 mL | N,N'-bis(aryl)formamidine | 3.00 mmol | [6 empty] | THF/DME |  | 12h |  |  | chemical synthesis, filtration | 10.1016/j.jorganchem.2007.02.028 |  | 2007.05 | [{"synthesis method": "chemical synthesis", "precursor": [{"name": "K-HMDS", "amount": "6.00", "unit": "mL"}, {"name": "N,N'-bis(aryl)formamidine", "amount": "3.00", "unit": "mmol"}], "solution": [{"name": "THF/DME", "amount": "4:1, 20", "unit": "mL"}], "pressure": "", "temperature": "", "time": "12h"}, {"synthesis method": "filtration", "time": "", "atmosphere": "", "pressure": ""}]
ODUGIE | [K(DippForm)(PMDETA)] | C34 H58 K1 N5 | chemical synthesis | K-HMDS | 4.00 mL | N,N'-bis(aryl)formamidine | 2.00 mmol | [6 empty] | THF/PMDETA |  | 12h |  |  | chemical synthesis, filtration | 10.1016/j.jorganchem.2007.02.028 |  | 2007.05 | [{"synthesis method": "chemical synthesis", "precursor": [{"name": "K-HMDS", "amount": "4.00", "unit": "mL"}, {"name": "N,N'-bis(aryl)formamidine", "amount": "2.00", "unit": "mmol"}], "solution": [{"name": "THF/PMDETA", "amount": "6:1, 20", "unit": "mL"}], "pressure": "", "temperature": "", "time": "12h"}, {"synthesis method": "filtration", "time": "", "atmosphere": "", "pressure": ""}]
YIXHEU | [Mn(ppi)2(bpy)] n | C22 H20 Mn1 N2 O4 P2 | chemical synthesis | Mn(OAc)2⋅4H2O | 245 mg | bpy | 312 mg | ppi-H | 284 mg |  |  |  |  | methanol/ethanol mixture |  |  | room temperature |  | chemical synthesis | 10.1016/j.ica.2014.01.038 |  | 2014.04 | [{"synthesis method": "chemical synthesis", "precursor": [{"name": "Mn(OAc)2\u22c54H2O", "amount": "245", "unit": "mg"}, {"name": "bpy", "amount": "312", "unit": "mg"}, {"name": "ppi-H", "amount": "284", "unit": "mg"}], "solution": [{"name": "methanol/ethanol mixture", "amount": "20/20", "unit": "mL"}], "pressure": "", "temperature": "room temperature", "time": ""}]
YIWZEL | [Mn(ppi)2(phen)] n | C24 H20 Mn1 N2 O4 P2 | chemical synthesis | Mn(OAc)2⋅4H2O | 245 mg | phen | 396 mg | ppi-H | 284 mg |  |  |  |  | methanol/ethanol mixture |  |  | room temperature |  | chemical synthesis | 10.1016/j.ica.2014.01.038 |  | 2014.04 | [{"synthesis method": "chemical synthesis", "precursor": [{"name": "Mn(OAc)2\u22c54H2O", "amount": "245", "unit": "mg"}, {"name": "phen", "amount": "396", "unit": "mg"}, {"name": "ppi-H", "amount": "284", "unit": "mg"}], "solution": [{"name": "methanol/ethanol mixture", "amount": "20/20", "unit": "mL"}], "pressure": "", "temperature": "room temperature", "time": ""}]
YIWZAH | [Mn(dtbp)(bpy)2]2(ClO4)2 | C56 Cl2 H68 Mn2 N8 O16 P2 | chemical synthesis | [Mn(OAc)(bpy)2](ClO4)(H2O) | 543 mg | dtbp-H | 210 mg | [6 empty] | methanol |  |  | room temperature |  | chemical synthesis | 10.1016/j.ica.2014.01.038 |  | 2014.04 | [{"synthesis method": "chemical synthesis", "precursor": [{"name": "[Mn(OAc)(bpy)2](ClO4)(H2O)", "amount": "543", "unit": "mg"}, {"name": "dtbp-H", "amount": "210", "unit": "mg"}], "solution": [{"name": "methanol", "amount": "40", "unit": "mL"}], "pressure": "", "temperature": "room temperature", "time": ""}]
YIWYOU | [Mn(dppi)(bpy)2]2(ClO4)2(CH2Cl2) | C65 Cl4 H54 Mn2 N8 O12 P2 | chemical synthesis | [Mn(OAc)(bpy)2](ClO4)(H2O) | 543 mg | dppi-H | 218 mg | [6 empty] | methanol, CH2Cl2 |  |  | room temperature |  | chemical synthesis | 10.1016/j.ica.2014.01.038 |  | 2014.04 | [{"synthesis method": "chemical synthesis", "precursor": [{"name": "[Mn(OAc)(bpy)2](ClO4)(H2O)", "amount": "543", "unit": "mg"}, {"name": "dppi-H", "amount": "218", "unit": "mg"}], "solution": [{"name": "methanol", "amount": "40", "unit": "mL"}, {"name": "CH2Cl2", "amount": "15", "unit": "mL"}], "pressure": "", "temperature": "room temperature", "time": ""}]
PUPREY | [FeCd2(Hcit)2(H2O)2] n | C12 Cd2 Fe1 H14 O16 | solvothermal synthesis | Tri-sodium citrate | 0.29 g | FeSO4⋅6H2O | 0.28 g | CdCl2⋅2.5H2O | 0.23 g | [6 empty] | 5 days | 140°C | 5 | solvothermal synthesis, pH adjustment | 10.1016/j.ica.2009.11.036 |  | 2010.03 | [{"synthesis method": "solvothermal synthesis", "precursor": [{"name": "Tri-sodium citrate", "amount": "0.29", "unit": "g"}, {"name": "FeSO4\u22c56H2O", "amount": "0.28", "unit": "g"}, {"name": "CdCl2\u22c52.5H2O", "amount": "0.23", "unit": "g"}], "solvent": [{"name": "ethanol", "amount": "10", "unit": "mL"}, {"name": "deionized water", "amount": "5", "unit": "mL"}], "reducing agent": [{"name": "", "amount": "", "unit": ""}], "surfactant": [{"name": "", "amount": "", "unit": ""}], "pressure": "", "temperature": "140\u00b0C", "time": "5 days", "heating rate": "", "cooling rate": ""}, {"synthesis method": "pH adjustment", "pH": "5", "modulator": "1M HCl"}]
LAGKIO01 | [CoCd2(BTC)2(H2O)4] n | C18 Cd2 Co1 H14 O18 | solvothermal synthesis | Co(CH3CO2)2⋅4H2O | 0.25 g | CdCl2⋅2.5H2O | 0.23 g | 1,3,5-Benzenetricarboxylic acid | 0.21 g | Sodium succinate | 0.08 g |  |  |  |  | 5 days | 170°C | 5 | solvothermal synthesis, pH adjustment | 10.1016/j.ica.2009.11.036 |  | 2010.03 | [{"synthesis method": "solvothermal synthesis", "precursor": [{"name": "Co(CH3CO2)2\u22c54H2O", "amount": "0.25", "unit": "g"}, {"name": "CdCl2\u22c52.5H2O", "amount": "0.23", "unit": "g"}, {"name": "1,3,5-Benzenetricarboxylic acid", "amount": "0.21", "unit": "g"}, {"name": "Sodium succinate", "amount": "0.08", "unit": "g"}], "solvent": [{"name": "deionized water", "amount": "5", "unit": "mL"}, {"name": "glycol", "amount": "5", "unit": "mL"}], "reducing agent": [{"name": "", "amount": "", "unit": ""}], "surfactant": [{"name": "", "amount": "", "unit": ""}], "pressure": "", "temperature": "170\u00b0C", "time": "5 days", "heating rate": "", "cooling rate": ""}, {"synthesis method": "pH adjustment", "pH": "5", "modulator": "1M NaOH"}]
KALCAC03 | [Cd3(Hcit)2(H2O)2] n | C12 Cd3 H14 O16 | solvothermal synthesis | Tri-sodium citrate | 0.29 g | NaSCN | 0.08 g | CdCl2⋅2.5H2O | 0.23 g | [6 empty] | 5 days | 140°C | 5 | solvothermal synthesis, pH adjustment | 10.1016/j.ica.2009.11.036 |  | 2010.03 | [{"synthesis method": "solvothermal synthesis", "precursor": [{"name": "Tri-sodium citrate", "amount": "0.29", "unit": "g"}, {"name": "NaSCN", "amount": "0.08", "unit": "g"}, {"name": "CdCl2\u22c52.5H2O", "amount": "0.23", "unit": "g"}], "solvent": [{"name": "ethanol", "amount": "10", "unit": "mL"}, {"name": "deionized water", "amount": "5", "unit": "mL"}], "reducing agent": [{"name": "", "amount": "", "unit": ""}], "surfactant": [{"name": "", "amount": "", "unit": ""}], "pressure": "", "temperature": "140\u00b0C", "time": "5 days", "heating rate": "", "cooling rate": ""}, {"synthesis method": "pH adjustment", "pH": "5", "modulator": "1M HCl"}]
IGEHUY | complex | C62 Cl2 Cu2 H64 O4 P4 | chemical synthesis | CuCl | 0.005 g | R,R-DIOP | 0.025 g | [6 empty] | anhydrous ethanol, CH2Cl2 |  | 4h | 343K |  | chemical synthesis, filtration | 10.1016/j.molstruc.2009.07.006 |  | 2009.10 | [{"synthesis method": "chemical synthesis", "precursor": [{"name": "CuCl", "amount": "0.005", "unit": "g"}, {"name": "R,R-DIOP", "amount": "0.025", "unit": "g"}], "solution": [{"name": "anhydrous ethanol", "amount": "10", "unit": "ml"}, {"name": "CH2Cl2", "amount": "15", "unit": "ml"}], "pressure": "", "temperature": "343K", "time": "4h"}, {"synthesis method": "filtration", "time": "4 days", "atmosphere": "", "pressure": ""}]
IGEHOS | complex | C31 Cd1 Cl2 H32 O2 P2 | chemical synthesis | CdCl2⋅2.5H2O | 0.0057 g | R,R-DIOP | 0.025 g | [6 empty] | anhydrous ethanol, CH2Cl2 |  | 5h | 353K |  | chemical synthesis, filtration | 10.1016/j.molstruc.2009.07.006 |  | 2009.10 | [{"synthesis method": "chemical synthesis", "precursor": [{"name": "CdCl2\u22c52.5H2O", "amount": "0.0057", "unit": "g"}, {"name": "R,R-DIOP", "amount": "0.025", "unit": "g"}], "solution": [{"name": "anhydrous ethanol", "amount": "10", "unit": "ml"}, {"name": "CH2Cl2", "amount": "15", "unit": "ml"}], "pressure": "", "temperature": "353K", "time": "5h"}, {"synthesis method": "filtration", "time": "1 day", "atmosphere": "", "pressure": ""}]
WAPZUK | C18H18Yb2N6O10 | C18 H18 N6 O10 Yb2 | solvothermal synthesis | Yb(NO3)3⋅6H2O | 2 mmol | NaN3 | 1 mmol | Hnic | 2 mmol | [5 empty] | sealed | 2 days | 140°C |  | solvothermal synthesis | 10.1016/j.jssc.2011.12.038 |  | 2012.03 | [{"synthesis method": "solvothermal synthesis", "precursor": [{"name": "Yb(NO3)3\u22c56H2O", "amount": "2", "unit": "mmol"}, {"name": "NaN3", "amount": "1", "unit": "mmol"}, {"name": "Hnic", "amount": "2", "unit": "mmol"}], "solvent": [{"name": "H2O", "amount": "15", "unit": "ml"}], "reducing agent": [{"name": "", "amount": "", "unit": ""}], "surfactant": [{"name": "", "amount": "", "unit": ""}], "pressure": "sealed", "temperature": "140\u00b0C", "time": "2 days", "heating rate": "", "cooling rate": "10\u00b0Ch-1"}]
WAQBAT | C18H18Tb2N6O10 | C18 H18 N6 O10 Tb2 | solvothermal synthesis | Tb(NO3)3⋅6H2O | 2 mmol | NaN3 | 1 mmol | Hnic | 2 mmol | [5 empty] | sealed | 2 days | 140°C |  | solvothermal synthesis | 10.1016/j.jssc.2011.12.038 |  | 2012.03 | [{"synthesis method": "solvothermal synthesis", "precursor": [{"name": "Tb(NO3)3\u22c56H2O", "amount": "2", "unit": "mmol"}, {"name": "NaN3", "amount": "1", "unit": "mmol"}, {"name": "Hnic", "amount": "2", "unit": "mmol"}], "solvent": [{"name": "H2O", "amount": "15", "unit": "ml"}], "reducing agent": [{"name": "", "amount": "", "unit": ""}], "surfactant": [{"name": "", "amount": "", "unit": ""}], "pressure": "sealed", "temperature": "140\u00b0C", "time": "2 days", "heating rate": "", "cooling rate": "10\u00b0Ch-1"}]
GAGZIA | [ Mn(L1)2(NCS)2]n | C36 H24 Mn1 N14 S2 | [16 empty] | thermal gradient method | 10.1016/j.ultsonch.2014.11.011 |  | 2015.05 | [{"synthesis method": "thermal gradient method", "precursor": [{"name": "L1", "amount": "0.300", "unit": "g"}, {"name": "manganese(II) acetate", "amount": "0.245", "unit": "g"}, {"name": "potassium thiocyanate", "amount": "0.194", "unit": "g"}], "solution": [{"name": "ethanol", "amount": "", "unit": ""}], "pressure": "", "temperature": "60\u00b0C", "time": "10 days"}]
NONXUK | {[Pb6(2,6-pda)6]·H2O} n | C42 H20 N6 O25 Pb6 | chemical synthesis | H2dcapp | 0.0179 g | Pb(OAc)2 ⋅3H2O | 0.0189 g | [6 empty] | DMF, DMF, methanol, H2O |  | 7 weeks | room temperature |  | chemical synthesis | 10.1016/j.inoche.2008.08.019 |  | 2008.12 | [{"synthesis method": "chemical synthesis", "precursor": [{"name": "H2dcapp", "amount": "0.0179", "unit": "g"}, {"name": "Pb(OAc)2 \u22c53H2O", "amount": "0.0189", "unit": "g"}], "solution": [{"name": "DMF", "amount": "3", "unit": "mL"}, {"name": "DMF", "amount": "5", "unit": "mL"}, {"name": "methanol", "amount": "1", "unit": "mL"}, {"name": "H2O", "amount": "0.5", "unit": "mL"}], "pressure": "", "temperature": "room temperature", "time": "7 weeks"}]
NONXOE | [Pb(mpcp)(OAc)] n | C15 H13 N3 O5 Pb1 | chemical synthesis | H2dcapp | 0.0179 g | Pb(OAc)2 ⋅3H2O | 0.0189 g | [6 empty] | DMF, DMF, methanol, H2O |  | 3 weeks | room temperature |  | chemical synthesis | 10.1016/j.inoche.2008.08.019 |  | 2008.12 | [{"synthesis method": "chemical synthesis", "precursor": [{"name": "H2dcapp", "amount": "0.0179", "unit": "g"}, {"name": "Pb(OAc)2 \u22c53H2O", "amount": "0.0189", "unit": "g"}], "solution": [{"name": "DMF", "amount": "2", "unit": "mL"}, {"name": "DMF", "amount": "2", "unit": "mL"}, {"name": "methanol", "amount": "5", "unit": "mL"}, {"name": "H2O", "amount": "0.5", "unit": "mL"}], "pressure": "", "temperature": "room temperature", "time": "3 weeks"}]
ZIPKER | [Co(4,4'-Cl2abdc)(DMA)] | C18 Cl2 Co1 H17 N3 O6 | chemical synthesis | 4,4'-H2Cl2abdc | 0.072 g | Co(NO3)2⋅6H2O | 0.093 g | [6 empty] | DMA:EtOH:H2O |  | 4 days | 120°C |  | chemical synthesis | 10.1016/j.poly.2018.08.018 |  | 2018.11 | [{"synthesis method": "chemical synthesis", "precursor": [{"name": "4,4'-H2Cl2abdc", "amount": "0.072", "unit": "g"}, {"name": "Co(NO3)2\u22c56H2O", "amount": "0.093", "unit": "g"}], "solution": [{"name": "DMA:EtOH:H2O", "amount": "5:3:1", "unit": "v:v:v"}], "pressure": "", "temperature": "120\u00b0C", "time": "4 days"}]
ZINSIB | [Cu(4,4'-Cl2abdc)(DMA)]·G | C14 Cl2 Cu1 H6 N2 O5 | chemical synthesis | 4,4'-H2Cl2abdc | 0.030 g | Cu(NO3)2⋅3H2O | 0.032 g | [6 empty] | DMA:EtOH:H2O |  | 48h | 75°C |  | chemical synthesis | 10.1016/j.poly.2018.08.018 |  | 2018.11 | [{"synthesis method": "chemical synthesis", "precursor": [{"name": "4,4'-H2Cl2abdc", "amount": "0.030", "unit": "g"}, {"name": "Cu(NO3)2\u22c53H2O", "amount": "0.032", "unit": "g"}], "solution": [{"name": "DMA:EtOH:H2O", "amount": "5:3:1", "unit": "v:v:v"}], "pressure": "", "temperature": "75\u00b0C", "time": "48h"}]
ZIPKUH | [Zn(4,4'-Cl2abdc(DMSO] | C48 Cl6 H42 N6 O18 S3 Zn3 | chemical synthesis | 4,4'-H2Cl2abdc | 0.0456 g | Zn(NO3)2⋅6H2O | 0.11 g | [6 empty] | DMSO:H2O |  | 4 days | 120°C |  | chemical synthesis | 10.1016/j.poly.2018.08.018 |  | 2018.11 | [{"synthesis method": "chemical synthesis", "precursor": [{"name": "4,4'-H2Cl2abdc", "amount": "0.0456", "unit": "g"}, {"name": "Zn(NO3)2\u22c56H2O", "amount": "0.11", "unit": "g"}], "solution": [{"name": "DMSO:H2O", "amount": "6:6", "unit": "v:v"}], "pressure": "", "temperature": "120\u00b0C", "time": "4 days"}]
ZIPKIV | [Mn(3,3'-Cl2abdc)(DMA)]·0.5DMA | C40 Cl4 H39 Mn2 N7 O11 | chemical synthesis | 3,3'-H2Cl2abdc | 0.049 g | Mn(NO3)2⋅4H2O | 0.049 g | [6 empty] | DMA:EtOH:H2O |  | 3 days | 105°C |  | chemical synthesis | 10.1016/j.poly.2018.08.018 |  | 2018.11 | [{"synthesis method": "chemical synthesis", "precursor": [{"name": "3,3'-H2Cl2abdc", "amount": "0.049", "unit": "g"}, {"name": "Mn(NO3)2\u22c54H2O", "amount": "0.049", "unit": "g"}], "solution": [{"name": "DMA:EtOH:H2O", "amount": "10:0.7:0.7", "unit": "v:v:v"}], "pressure": "", "temperature": "105\u00b0C", "time": "3 days"}]
ZIPKOB | [Cu(3,3'-Cl2abdc)(DMA)]·0.5DMA | C20 Cl2 Cu1 H19.5 N3.5 O5.5 | chemical synthesis | 3,3'-H2Cl2abdc |  | Cu(NO3)2⋅3H2O | [7 empty] | DMA:EtOH:H2O |  |  |  |  | chemical synthesis | 10.1016/j.poly.2018.08.018 |  | 2018.11 | [{"synthesis method": "chemical synthesis", "precursor": [{"name": "3,3'-H2Cl2abdc", "amount": "", "unit": ""}, {"name": "Cu(NO3)2\u22c53H2O", "amount": "", "unit": ""}], "solution": [{"name": "DMA:EtOH:H2O", "amount": "10:0.7:0.7", "unit": "v:v:v"}], "pressure": "", "temperature": "", "time": ""}]
YACDUD | [HgLCl2]2 | C36 Cl4 H28 Hg2 N8 O4 | chemical synthesis | L | 63.6 mg | HgCl2 | 27.1 mg | [6 empty] | MeOH/DMF |  | several days |  |  | chemical synthesis | 10.1016/j.ica.2011.08.064 |  | 2011.11 | [{"synthesis method": "chemical synthesis", "precursor": [{"name": "L", "amount": "63.6", "unit": "mg"}, {"name": "HgCl2", "amount": "27.1", "unit": "mg"}], "solution": [{"name": "MeOH/DMF", "amount": "5", "unit": "mL"}], "pressure": "", "temperature": "", "time": "several days"}]
YACDOX | [HgLBr2]2 | Br2 C18 H14 Hg1 N4 O2 | chemical synthesis | HgBr2 | 36.0 mg | [8 empty] | MeOH/DMF |  | 2 weeks |  |  | chemical synthesis | 10.1016/j.ica.2011.08.064 |  | 2011.11 | [{"synthesis method": "chemical synthesis", "precursor": [{"name": "HgBr2", "amount": "36.0", "unit": "mg"}], "solution": [{"name": "MeOH/DMF", "amount": "5", "unit": "mL"}], "pressure": "", "temperature": "", "time": "2 weeks"}]
YACFAL | [HgLI2(DMF)2]n | C84 H84 Hg4 I8 N20 O12 | chemical synthesis | L | 31.8 mg | HgI2 | 90.8 mg | [6 empty] | MeOH/DMF |  | 2 weeks |  |  | chemical synthesis | 10.1016/j.ica.2011.08.064 |  | 2011.11 | [{"synthesis method": "chemical synthesis", "precursor": [{"name": "L", "amount": "31.8", "unit": "mg"}, {"name": "HgI2", "amount": "90.8", "unit": "mg"}], "solution": [{"name": "MeOH/DMF", "amount": "5", "unit": "mL"}], "pressure": "", "temperature": "", "time": "2 weeks"}]
YACFEP | [HgLCl(SCN)]n | C76 Cl4 H56 Hg4 N20 O8 S4 | chemical synthesis | KSCN | 9.7 mg | HgCl2 | 27.1 mg | L | 63.6 mg |  |  |  |  | MeOH/DMF |  | four days |  |  | chemical synthesis | 10.1016/j.ica.2011.08.064 |  | 2011.11 | [{"synthesis method": "chemical synthesis", "precursor": [{"name": "KSCN", "amount": "9.7", "unit": "mg"}, {"name": "HgCl2", "amount": "27.1", "unit": "mg"}, {"name": "L", "amount": "63.6", "unit": "mg"}], "solution": [{"name": "MeOH/DMF", "amount": "2", "unit": "mL"}], "pressure": "", "temperature": "", "time": "four days"}]
BENYIC01 | [Cu(dpyam)(NO2)2] | C10 Cu1 H9 N5 O4 | chemical synthesis | CuCl | 99 mg | dpyam | 85.5 mg | NaNO2 | 69 mg |  |  |  |  | water, methanol |  |  |  |  | chemical synthesis, filtration, washing, drying | 10.1016/S0277-5387(02)01011-2 |  | 2002.06 | [{"synthesis method": "chemical synthesis", "precursor": [{"name": "CuCl", "amount": "99", "unit": "mg"}, {"name": "dpyam", "amount": "85.5", "unit": "mg"}, {"name": "NaNO2", "amount": "69", "unit": "mg"}], "solution": [{"name": "water", "amount": "25", "unit": "ml"}, {"name": "methanol", "amount": "25", "unit": "ml"}], "pressure": "", "temperature": "", "time": ""}, {"synthesis method": "filtration", "time": "", "atmosphere": "", "pressure": ""}, {"synthesis method": "washing", "washing solution": "mother liquor", "amount": ""}, {"synthesis method": "drying", "pressure": "", "temperature": "", "atmosphere": "air", "time": ""}]
MOVSAR | [Cu(dpyam)(H2O)2(SO4)] | C10 Cu1 H13 N3 O6 S1 | chemical synthesis | CuCl2⋅2H2O | 169 mg | Na2S4O6 | 307 mg | dpyam | 171 mg |  |  |  |  | water, MeOH, DMSO |  | 3 h | approximately 40°C |  | chemical synthesis, filtration | 10.1016/S0277-5387(02)01011-2 |  | 2002.06 | [{"synthesis method": "chemical synthesis", "precursor": [{"name": "CuCl2\u22c52H2O", "amount": "169", "unit": "mg"}, {"name": "Na2S4O6", "amount": "307", "unit": "mg"}, {"name": "dpyam", "amount": "171", "unit": "mg"}], "solution": [{"name": "water", "amount": "75", "unit": "ml"}, {"name": "MeOH", "amount": "20", "unit": "ml"}, {"name": "DMSO", "amount": "35", "unit": "ml"}], "pressure": "", "temperature": "approximately 40\u00b0C", "time": "3 h"}, {"synthesis method": "filtration", "time": "", "atmosphere": "", "pressure": ""}]
MOVSEV | [Cu(dpyam)2(NCS)](SCN)·0.5DMSO | C24 Cu1 H24 N8 O1 S3 | chemical synthesis | dpyam | 0.34 g | Cu(SCN) | 0.12 g | [6 empty] | methanol, DMSO |  |  |  |  | chemical synthesis | 10.1016/S0277-5387(02)01011-2 |  | 2002.06 | [{"synthesis method": "chemical synthesis", "precursor": [{"name": "dpyam", "amount": "0.34", "unit": "g"}, {"name": "Cu(SCN)", "amount": "0.12", "unit": "g"}], "solution": [{"name": "methanol", "amount": "20", "unit": "ml"}, {"name": "DMSO", "amount": "20", "unit": "ml"}], "pressure": "", "temperature": "", "time": ""}]
QAXHAY01 | [Cu(dpyam)2(SCN)2] | C22 Cu1 H18 N8 S3 | chemical synthesis | dpyam | 0.34 g | Cu(CH3CO2)2⋅H2O | 0.18 g | KSCN | 0.19 g |  |  |  |  | ethanol, water |  | a few days |  |  | chemical synthesis | 10.1016/S0277-5387(02)01011-2 |  | 2002.06 | [{"synthesis method": "chemical synthesis", "precursor": [{"name": "dpyam", "amount": "0.34", "unit": "g"}, {"name": "Cu(CH3CO2)2\u22c5H2O", "amount": "0.18", "unit": "g"}, {"name": "KSCN", "amount": "0.19", "unit": "g"}], "solution": [{"name": "ethanol", "amount": "30", "unit": "ml"}, {"name": "water", "amount": "30", "unit": "ml"}], "pressure": "", "temperature": "", "time": "a few days"}]
VEZHEQ | [CuL2Cl] | C18 Cl1 Cu1 H23 N2 O1 | chemical synthesis | copper chloride salt |  | HL2 | [7 empty] | methanol |  | 2-3 days |  |  | chemical synthesis | 10.1016/j.micromeso.2018.05.046 |  | 2018.11 | [{"synthesis method": "chemical synthesis", "precursor": [{"name": "copper chloride salt", "amount": "", "unit": ""}, {"name": "HL2", "amount": "", "unit": ""}], "solution": [{"name": "methanol", "amount": "", "unit": ""}], "pressure": "", "temperature": "", "time": "2-3 days"}]
UTONAT | MIL-81 | Pr(H2O)[(C6H3)- (CO2)3] | solvothermal synthesis | praseodymium nitrate Pr(NO3)3⋅6H2O | 1 part | trimellitic acid C6H3 (CO2H)3 | 1 part | sodium hydroxide | 2 part | [6 empty] | four days | 220°C | 2 - 3 | chemical synthesis, solvothermal synthesis, pH adjustment, filtration, washing, drying, calcination | 10.1016/j.solidstatesciences.2006.02.023 |  | 2006.04 | [{"synthesis method": "chemical synthesis", "precursor": [{"name": "praseodymium nitrate Pr(NO3)3\u22c56H2O", "amount": "1", "unit": "part"}, {"name": "trimellitic acid C6H3 (CO2H)3", "amount": "1", "unit": "part"}, {"name": "sodium hydroxide", "amount": "2", "unit": "part"}], "solution": [{"name": "deionised water", "amount": "180", "unit": "part"}], "pressure": "", "temperature": "room temperature", "time": ""}, {"synthesis method": "solvothermal synthesis", "precursor": [], "solvent": [], "reducing agent": [], "surfactant": [], "pressure": "", "temperature": "220\u00b0C", "time": "four days", "heating rate": "", "cooling rate": "room temperature"}, {"synthesis method": "pH adjustment", "pH": "2 - 3", "modulator": ""}, {"synthesis method": "filtration", "time": "", "atmosphere": "", "pressure": ""}, {"synthesis method": "washing", "washing solution": "", "amount": ""}, {"synthesis method": "drying", "pressure": "", "temperature": "room temperature", "atmosphere": "", "time": ""}, {"synthesis method": "calcination", "pressure": "", "temperature": "320\u00b0C", "atmosphere": "air", "time": "overnight"}]
POGQOS | [Cu(SO4)(4-bpytm)(H2O)3] | C11 Cu1 H18 N2 O8 S3 | chemical synthesis | bis(4-pyridylthio)methane (4-bpytm) | 0.86 mmol | CuSO4 ⋅5H2O | 0.86 mmol | [6 empty] | EtOH, EtOH:H2O |  | 48h |  |  | chemical synthesis, filtration, washing, drying, recrystallization | 10.1016/j.poly.2008.07.014 |  | 2008.10 | [{"synthesis method": "chemical synthesis", "precursor": [{"name": "bis(4-pyridylthio)methane (4-bpytm)", "amount": "0.86", "unit": "mmol"}, {"name": "CuSO4 \u22c55H2O", "amount": "0.86", "unit": "mmol"}], "solution": [{"name": "EtOH", "amount": "10", "unit": "mL"}, {"name": "EtOH:H2O", "amount": "1:1", "unit": ""}], "pressure": "", "temperature": "", "time": "48h"}, {"synthesis method": "filtration", "time": "", "atmosphere": "", "pressure": ""}, {"synthesis method": "washing", "washing solution": "EtOH", "amount": ""}, {"synthesis method": "drying", "pressure": "", "temperature": "", "atmosphere": "vacuum", "time": ""}, {"synthesis method": "recrystallization", "solvent": "water"}]
POGQUY | [Cu(NO3)2(4-bpytm)2] | C22 Cu1 H20 N6 O6 S4 | chemical synthesis | bis(4-pyridylthio)methane (4-bpytm) | 0.92 mmol | Cu(NO3)2 ⋅3H2O | 0.46 mmol | [6 empty] | EtOH |  | 21h |  |  | chemical synthesis, filtration, washing, drying, recrystallization | 10.1016/j.poly.2008.07.014 |  | 2008.10 | [{"synthesis method": "chemical synthesis", "precursor": [{"name": "bis(4-pyridylthio)methane (4-bpytm)", "amount": "0.92", "unit": "mmol"}, {"name": "Cu(NO3)2 \u22c53H2O", "amount": "0.46", "unit": "mmol"}], "solution": [{"name": "EtOH", "amount": "10", "unit": "mL"}], "pressure": "", "temperature": "", "time": "21h"}, {"synthesis method": "filtration", "time": "", "atmosphere": "", "pressure": ""}, {"synthesis method": "washing", "washing solution": "EtOH", "amount": ""}, {"synthesis method": "drying", "pressure": "", "temperature": "", "atmosphere": "vacuum", "time": ""}, {"synthesis method": "recrystallization", "solvent": "water"}]
POGRAF | [Cu(NO3)2(4-bpytm)2] · Solv | C22 Cu1 H20 N6 O6 S4 | chemical synthesis | 4-bpytm | 0.213 mmol | Cu(NO3)2 ⋅3H2O | 0.107 mmol | [6 empty] | dmf, EtOH |  | 90s |  |  | chemical synthesis | 10.1016/j.poly.2008.07.014 |  | 2008.10 | [{"synthesis method": "chemical synthesis", "precursor": [{"name": "4-bpytm", "amount": "0.213", "unit": "mmol"}, {"name": "Cu(NO3)2 \u22c53H2O", "amount": "0.107", "unit": "mmol"}], "solution": [{"name": "dmf", "amount": "4", "unit": "mL"}, {"name": "EtOH", "amount": "2", "unit": "mL"}], "pressure": "", "temperature": "", "time": "90s"}]
VOMJIS | [Ni(2,3,2-tet)][Fe(CN)5(Him)] | C15 Fe1 H30 N11 Ni1 O3 | chemical synthesis | [Ni(2,3,2-tet)](ClO4)2 | 0.1 mmol | [Ca(Him)2(H2O)2][Fe(CN)5(Him)]⋅H2O | 0.1 mmol | [6 empty] | MeOH-H2O mixture |  | several days | room temperature |  | chemical synthesis | 10.1016/j.poly.2014.06.058 |  | 2014.10 | [{"synthesis method": "chemical synthesis", "precursor": [{"name": "[Ni(2,3,2-tet)](ClO4)2", "amount": "0.1", "unit": "mmol"}, {"name": "[Ca(Him)2(H2O)2][Fe(CN)5(Him)]\u22c5H2O", "amount": "0.1", "unit": "mmol"}], "solution": [{"name": "MeOH-H2O mixture", "amount": "1:3 v/v", "unit": ""}], "pressure": "", "temperature": "room temperature", "time": "several days"}]
VOMJOY | [Ni(3,2,3-tet)][Fe(CN)5(Him)] | C16 Fe1 H30 N11 Ni1 O2 | chemical synthesis | [Ni(3,2,3-tet)]Cl2 | 0.1 mmol | [8 empty] | MeOH-H2O mixture |  | several days | room temperature |  | chemical synthesis | 10.1016/j.poly.2014.06.058 |  | 2014.10 | [{"synthesis method": "chemical synthesis", "precursor": [{"name": "[Ni(3,2,3-tet)]Cl2", "amount": "0.1", "unit": "mmol"}], "solution": [{"name": "MeOH-H2O mixture", "amount": "1:3 v/v", "unit": ""}], "pressure": "", "temperature": "room temperature", "time": "several days"}]
VOMJUE | [Ni(3,2,3-tet)][Fe(CN)5(1-CH3im)] | C17 Fe1 H36 N11 Ni1 O4 | chemical synthesis | [Ni(3,2,3-tet)]Cl2 | 0.1 mmol | [Mg(1-CH3im)2(H2O)2Fe(CN)5(1-CH3im)]⋅H2O | 0.1 mmol | [6 empty] | MeOH-H2O mixture |  | several days | room temperature |  | chemical synthesis | 10.1016/j.poly.2014.06.058 |  | 2014.10 | [{"synthesis method": "chemical synthesis", "precursor": [{"name": "[Ni(3,2,3-tet)]Cl2", "amount": "0.1", "unit": "mmol"}, {"name": "[Mg(1-CH3im)2(H2O)2Fe(CN)5(1-CH3im)]\u22c5H2O", "amount": "0.1", "unit": "mmol"}], "solution": [{"name": "MeOH-H2O mixture", "amount": "1:3 v/v", "unit": ""}], "pressure": "", "temperature": "room temperature", "time": "several days"}]
VOMKAL | [NiL1][Fe(CN)5(1-CH3im)] | C21 Fe1 H42 N13 Ni1 O5 | chemical synthesis | [NiL1](ClO4)2 | 0.1 mmol | [Mg(1-CH3im)2(H2O)2Fe(CN)5(1-CH3im)]⋅H2O | 0.1 mmol | [6 empty] | MeOH/CH3CN, H2O |  | several weeks | room temperature |  | chemical synthesis | 10.1016/j.poly.2014.06.058 |  | 2014.10 | [{"synthesis method": "chemical synthesis", "precursor": [{"name": "[NiL1](ClO4)2", "amount": "0.1", "unit": "mmol"}, {"name": "[Mg(1-CH3im)2(H2O)2Fe(CN)5(1-CH3im)]\u22c5H2O", "amount": "0.1", "unit": "mmol"}], "solution": [{"name": "MeOH/CH3CN", "amount": "10", "unit": "mL"}, {"name": "H2O", "amount": "10", "unit": "mL"}], "pressure": "", "temperature": "room temperature", "time": "several weeks"}]
GELJIR | [Zn7(O2CCH3)10(μ4-O)2(bpp) | C33 H52 N2 O26 Zn7 | chemical synthesis | bpp | 0.20 g | Zn(O2CCH3)2 ⋅6H2O | 1.3 g | [6 empty] | CH3OH, H2O |  | several weeks |  |  | chemical synthesis, washing, drying | 10.1016/j.poly.2006.01.031 |  | 2006.07 | [{"synthesis method": "chemical synthesis", "precursor": [{"name": "bpp", "amount": "0.20", "unit": "g"}, {"name": "Zn(O2CCH3)2 \u22c56H2O", "amount": "1.3", "unit": "g"}], "solution": [{"name": "CH3OH", "amount": "10", "unit": "mL"}, {"name": "H2O", "amount": "5", "unit": "mL"}], "pressure": "", "temperature": "", "time": "several weeks"}, {"synthesis method": "washing", "washing solution": "methanol", "amount": ""}, {"synthesis method": "drying", "pressure": "", "temperature": "", "atmosphere": "vacuum", "time": ""}]
GELJEN | [Zn(SiF6)(bpp)2 | C28 F6 H44 N4 O6 Si1 Zn1 | chemical synthesis | bpp | 0.20 g | Zn(O2CCH3)2 ⋅6H2O | 1.3 g | [6 empty] | CH3OH, H2O |  | several weeks |  |  | chemical synthesis, washing, drying | 10.1016/j.poly.2006.01.031 |  | 2006.07 | [{"synthesis method": "chemical synthesis", "precursor": [{"name": "bpp", "amount": "0.20", "unit": "g"}, {"name": "Zn(O2CCH3)2 \u22c56H2O", "amount": "1.3", "unit": "g"}], "solution": [{"name": "CH3OH", "amount": "10", "unit": "mL"}, {"name": "H2O", "amount": "5", "unit": "mL"}], "pressure": "", "temperature": "", "time": "several weeks"}, {"synthesis method": "washing", "washing solution": "methanol", "amount": ""}, {"synthesis method": "drying", "pressure": "", "temperature": "", "atmosphere": "vacuum", "time": ""}]
GELJAJ | [Zn(bpp)(SO4)·CH3OH] n | C14 H18 N2 O5 S1 Zn1 | chemical synthesis | bpp | 0.20 g | Zn(O2CCH3)2 ⋅6H2O | 1.3 g | [6 empty] | CH3OH, H2O |  | several weeks |  |  | chemical synthesis, washing, drying | 10.1016/j.poly.2006.01.031 |  | 2006.07 | [{"synthesis method": "chemical synthesis", "precursor": [{"name": "bpp", "amount": "0.20", "unit": "g"}, {"name": "Zn(O2CCH3)2 \u22c56H2O", "amount": "1.3", "unit": "g"}], "solution": [{"name": "CH3OH", "amount": "10", "unit": "mL"}, {"name": "H2O", "amount": "5", "unit": "mL"}], "pressure": "", "temperature": "", "time": "several weeks"}, {"synthesis method": "washing", "washing solution": "methanol", "amount": ""}, {"synthesis method": "drying", "pressure": "", "temperature": "", "atmosphere": "vacuum", "time": ""}]
FISBUF | H2(3-pmpmd)·2ClO4 | C11 Cl1 H8 N2 O6 | chemical synthesis | Ni(ClO4)2 ⋅6H2O | 18.5 mg | 3-pmpmd | 39.8 mg | [6 empty] | CH3CN, CHCl3 |  | several days | room temperature |  | chemical synthesis | 10.1016/j.ica.2004.12.053 |  | 2005.03 | [{"synthesis method": "chemical synthesis", "precursor": [{"name": "Ni(ClO4)2 \u22c56H2O", "amount": "18.5", "unit": "mg"}, {"name": "3-pmpmd", "amount": "39.8", "unit": "mg"}], "solution": [{"name": "CH3CN", "amount": "5", "unit": "ml"}, {"name": "CHCl3", "amount": "6", "unit": "ml"}], "pressure": "", "temperature": "room temperature", "time": "several days"}]
FISCAM | [Cd(3-pmpmd)(CH3CN)2(H2O)2]n ·2n(ClO4) | C26 Cd1 Cl2 H24 N6 O14 | chemical synthesis | Cd(ClO4)2 ⋅6H2O | 21.0 mg | 3-pmpmd | 39.8 mg | [6 empty] | CH3CN, CHCl3 |  | 1 week | room temperature |  | chemical synthesis | 10.1016/j.ica.2004.12.053 |  | 2005.03 | [{"synthesis method": "chemical synthesis", "precursor": [{"name": "Cd(ClO4)2 \u22c56H2O", "amount": "21.0", "unit": "mg"}, {"name": "3-pmpmd", "amount": "39.8", "unit": "mg"}], "solution": [{"name": "CH3CN", "amount": "5", "unit": "ml"}, {"name": "CHCl3", "amount": "6", "unit": "ml"}], "pressure": "", "temperature": "room temperature", "time": "1 week"}]
FISCEQ | [Zn(3-pmpmd)1.5(H2O)2]n ·2n(ClO4)·nCH3CN | C35 Cl2 H24 N7 O16 Zn1 | chemical synthesis | Zn(ClO4)2 ⋅6H2O | 12.5 mg | 3-pmpmd | 39.8 mg | [6 empty] | CH3CN, CHCl3 |  | several days | room temperature |  | chemical synthesis | 10.1016/j.ica.2004.12.053 |  | 2005.03 | [{"synthesis method": "chemical synthesis", "precursor": [{"name": "Zn(ClO4)2 \u22c56H2O", "amount": "12.5", "unit": "mg"}, {"name": "3-pmpmd", "amount": "39.8", "unit": "mg"}], "solution": [{"name": "CH3CN", "amount": "5", "unit": "ml"}, {"name": "CHCl3", "amount": "6", "unit": "ml"}], "pressure": "", "temperature": "room temperature", "time": "several days"}]
VASMAG | La2C30H40O26 | C30 H40 La2 O26 | solvothermal synthesis | H2Cmba | 22.6 mg | La(NO3)3⋅6H2O | 52.0 mg | NaN3 | 0.0065 g | [6 empty] | 3 days | 130°C |  | solvothermal synthesis, filtration, washing | 10.1016/j.ica.2017.04.037 |  | 2017.08 | [{"synthesis method": "solvothermal synthesis", "precursor": [{"name": "H2Cmba", "amount": "22.6", "unit": "mg"}, {"name": "La(NO3)3\u22c56H2O", "amount": "52.0", "unit": "mg"}, {"name": "NaN3", "amount": "0.0065", "unit": "g"}], "solvent": [{"name": "water", "amount": "3", "unit": "mL"}, {"name": "ethanol", "amount": "2", "unit": "mL"}], "reducing agent": [{"name": "", "amount": "", "unit": ""}], "surfactant": [{"name": "", "amount": "", "unit": ""}], "pressure": "", "temperature": "130\u00b0C", "time": "3 days", "heating rate": "", "cooling rate": ""}, {"synthesis method": "filtration", "time": "", "atmosphere": "", "pressure": ""}, {"synthesis method": "washing", "washing solution": "distilled water and ethanol", "amount": ""}]
VASMEK | Pr2C30H40O26 | C30 H40 O26 Pr2 | solvothermal synthesis | H2Cmba | 22.6 mg | Pr(NO3)3⋅6H2O | 52.2 mg | NaN3 | 0.0065 g | [6 empty] | 3 days | 130°C |  | solvothermal synthesis, filtration, washing | 10.1016/j.ica.2017.04.037 |  | 2017.08 | [{"synthesis method": "solvothermal synthesis", "precursor": [{"name": "H2Cmba", "amount": "22.6", "unit": "mg"}, {"name": "Pr(NO3)3\u22c56H2O", "amount": "52.2", "unit": "mg"}, {"name": "NaN3", "amount": "0.0065", "unit": "g"}], "solvent": [{"name": "water", "amount": "3", "unit": "mL"}, {"name": "ethanol", "amount": "2", "unit": "mL"}], "reducing agent": [{"name": "", "amount": "", "unit": ""}], "surfactant": [{"name": "", "amount": "", "unit": ""}], "pressure": "", "temperature": "130\u00b0C", "time": "3 days", "heating rate": "", "cooling rate": ""}, {"synthesis method": "filtration", "time": "", "atmosphere": "", "pressure": ""}, {"synthesis method": "washing", "washing solution": "distilled water and ethanol", "amount": ""}]
VASLUZ | Nd2C30H40O26 | C30 H40 Nd2 O26 | solvothermal synthesis | H2Cmba | 22.6 mg | Nd(NO3)3⋅6H2O | 52.5 mg | NaN3 | 0.0065 g | [6 empty] | 3 days | 130°C |  | solvothermal synthesis, filtration, washing | 10.1016/j.ica.2017.04.037 |  | 2017.08 | [{"synthesis method": "solvothermal synthesis", "precursor": [{"name": "H2Cmba", "amount": "22.6", "unit": "mg"}, {"name": "Nd(NO3)3\u22c56H2O", "amount": "52.5", "unit": "mg"}, {"name": "NaN3", "amount": "0.0065", "unit": "g"}], "solvent": [{"name": "water", "amount": "3", "unit": "mL"}, {"name": "ethanol", "amount": "2", "unit": "mL"}], "reducing agent": [{"name": "", "amount": "", "unit": ""}], "surfactant": [{"name": "", "amount": "", "unit": ""}], "pressure": "", "temperature": "130\u00b0C", "time": "3 days", "heating rate": "", "cooling rate": ""}, {"synthesis method": "filtration", "time": "", "atmosphere": "", "pressure": ""}, {"synthesis method": "washing", "washing solution": "distilled water and ethanol", "amount": ""}]
VASMIO | Sm2C30H40O26 | C30 H40 O26 Sm2 | solvothermal synthesis | H2Cmba | 22.6 mg | Sm(NO3)3⋅6H2O | 53.3 mg | LiOH⋅H2O | 0.0042 g | NH4COOH | 0.0063 g |  |  |  |  | 3 days | 130°C |  | solvothermal synthesis, filtration, washing | 10.1016/j.ica.2017.04.037 |  | 2017.08 | [{"synthesis method": "solvothermal synthesis", "precursor": [{"name": "H2Cmba", "amount": "22.6", "unit": "mg"}, {"name": "Sm(NO3)3\u22c56H2O", "amount": "53.3", "unit": "mg"}, {"name": "LiOH\u22c5H2O", "amount": "0.0042", "unit": "g"}, {"name": "NH4COOH", "amount": "0.0063", "unit": "g"}], "solvent": [{"name": "water", "amount": "3", "unit": "mL"}, {"name": "ethanol", "amount": "2", "unit": "mL"}], "reducing agent": [{"name": "", "amount": "", "unit": ""}], "surfactant": [{"name": "", "amount": "", "unit": ""}], "pressure": "", "temperature": "130\u00b0C", "time": "3 days", "heating rate": "", "cooling rate": ""}, {"synthesis method": "filtration", "time": "", "atmosphere": "", "pressure": ""}, {"synthesis method": "washing", "washing solution": "distilled water and ethanol", "amount": ""}]
VASMOU | Eu2C30H40O26 | C30 Eu2 H40 O26 | solvothermal synthesis | H2Cmba | 22.6 mg | Eu(NO3)3⋅6H2O | 53.5 mg | LiOH⋅H2O | 0.0042 g | NH4COOH | 0.0063 g |  |  |  |  | 3 days | 130°C |  | solvothermal synthesis, filtration, washing | 10.1016/j.ica.2017.04.037 |  | 2017.08 | [{"synthesis method": "solvothermal synthesis", "precursor": [{"name": "H2Cmba", "amount": "22.6", "unit": "mg"}, {"name": "Eu(NO3)3\u22c56H2O", "amount": "53.5", "unit": "mg"}, {"name": "LiOH\u22c5H2O", "amount": "0.0042", "unit": "g"}, {"name": "NH4COOH", "amount": "0.0063", "unit": "g"}], "solvent": [{"name": "water", "amount": "3", "unit": "mL"}, {"name": "ethanol", "amount": "2", "unit": "mL"}], "reducing agent": [{"name": "", "amount": "", "unit": ""}], "surfactant": [{"name": "", "amount": "", "unit": ""}], "pressure": "", "temperature": "130\u00b0C", "time": "3 days", "heating rate": "", "cooling rate": ""}, {"synthesis method": "filtration", "time": "", "atmosphere": "", "pressure": ""}, {"synthesis method": "washing", "washing solution": "distilled water and ethanol", "amount": ""}]
VASMUA | Gd2C30H40O26 | C30 Gd2 H40 O26 | solvothermal synthesis | H2Cmba | 22.6 mg | Gd(NO3)3⋅6H2O | 54.1 mg | LiOH⋅H2O | 0.0042 g | NH4COOH | 0.0063 g |  |  |  |  | 3 days | 130°C |  | solvothermal synthesis, filtration, washing | 10.1016/j.ica.2017.04.037 |  | 2017.08 | [{"synthesis method": "solvothermal synthesis", "precursor": [{"name": "H2Cmba", "amount": "22.6", "unit": "mg"}, {"name": "Gd(NO3)3\u22c56H2O", "amount": "54.1", "unit": "mg"}, {"name": "LiOH\u22c5H2O", "amount": "0.0042", "unit": "g"}, {"name": "NH4COOH", "amount": "0.0063", "unit": "g"}], "solvent": [{"name": "water", "amount": "3", "unit": "mL"}, {"name": "ethanol", "amount": "2", "unit": "mL"}], "reducing agent": [{"name": "", "amount": "", "unit": ""}], "surfactant": [{"name": "", "amount": "", "unit": ""}], "pressure": "", "temperature": "130\u00b0C", "time": "3 days", "heating rate": "", "cooling rate": ""}, {"synthesis method": "filtration", "time": "", "atmosphere": "", "pressure": ""}, {"synthesis method": "washing", "washing solution": "distilled water and ethanol", "amount": ""}]
VASNAH | Tb2C30H40O26 | C30 H40 O26 Tb2 | solvothermal synthesis | H2Cmba | 22.6 mg | Tb(NO3)3⋅6H2O | 54.4 mg | LiOH⋅H2O | 0.0042 g | NH4COOH | 0.0063 g |  |  |  |  | 3 days | 130°C |  | solvothermal synthesis, filtration, washing | 10.1016/j.ica.2017.04.037 |  | 2017.08 | [{"synthesis method": "solvothermal synthesis", "precursor": [{"name": "H2Cmba", "amount": "22.6", "unit": "mg"}, {"name": "Tb(NO3)3\u22c56H2O", "amount": "54.4", "unit": "mg"}, {"name": "LiOH\u22c5H2O", "amount": "0.0042", "unit": "g"}, {"name": "NH4COOH", "amount": "0.0063", "unit": "g"}], "solvent": [{"name": "water", "amount": "3", "unit": "mL"}, {"name": "ethanol", "amount": "2", "unit": "mL"}], "reducing agent": [{"name": "", "amount": "", "unit": ""}], "surfactant": [{"name": "", "amount": "", "unit": ""}], "pressure": "", "temperature": "130\u00b0C", "time": "3 days", "heating rate": "", "cooling rate": ""}, {"synthesis method": "filtration", "time": "", "atmosphere": "", "pressure": ""}, {"synthesis method": "washing", "washing solution": "distilled water and ethanol", "amount": ""}]
VASNEL | Dy2C30H40O26 | C30 Dy2 H40 O26 | solvothermal synthesis | H2Cmba | 22.6 mg | Dy(NO3)3⋅6H2O | 54.7 mg | LiOH⋅H2O | 0.0042 g | NH4COOH | 0.0063 g |  |  |  |  | 3 days | 130°C |  | solvothermal synthesis, filtration, washing | 10.1016/j.ica.2017.04.037 |  | 2017.08 | [{"synthesis method": "solvothermal synthesis", "precursor": [{"name": "H2Cmba", "amount": "22.6", "unit": "mg"}, {"name": "Dy(NO3)3\u22c56H2O", "amount": "54.7", "unit": "mg"}, {"name": "LiOH\u22c5H2O", "amount": "0.0042", "unit": "g"}, {"name": "NH4COOH", "amount": "0.0063", "unit": "g"}], "solvent": [{"name": "water", "amount": "3", "unit": "mL"}, {"name": "ethanol", "amount": "2", "unit": "mL"}], "reducing agent": [{"name": "", "amount": "", "unit": ""}], "surfactant": [{"name": "", "amount": "", "unit": ""}], "pressure": "", "temperature": "130\u00b0C", "time": "3 days", "heating rate": "", "cooling rate": ""}, {"synthesis method": "filtration", "time": "", "atmosphere": "", "pressure": ""}, {"synthesis method": "washing", "washing solution": "distilled water and ethanol", "amount": ""}]
RADSOH | {Cd(Tcph)(4,4'-bipy)1/2} | C13 Cd1 Cl4 H4 N1 O4 | chemical synthesis | Cd(NO3)2⋅4H2O | 154.2 mg | H2tcph⋅H2O | 79.5 mg | 4,4'-bipy | 23.4 mg | [6 empty] | 3 days | 120°C |  | chemical synthesis | 10.1016/j.jssc.2015.11.034 |  | 2016.02 | [{"synthesis method": "chemical synthesis", "precursor": [{"name": "Cd(NO3)2\u22c54H2O", "amount": "154.2", "unit": "mg"}, {"name": "H2tcph\u22c5H2O", "amount": "79.5", "unit": "mg"}, {"name": "4,4'-bipy", "amount": "23.4", "unit": "mg"}], "solvent": [{"name": "DMF", "amount": "5", "unit": "ml"}, {"name": "distilled water", "amount": "5", "unit": "ml"}], "pressure": "", "temperature": "120\u00b0C", "time": "3 days", "heating rate": "", "cooling rate": "5\u00b0C/h"}]
RADSUN | {[Cd2(Tcph)2(1,4-bimb)1/2(H2O)4]·H2O} | C23 Cd2 Cl8 H17 N2 O13 | chemical synthesis | 1,4-bimb | 40.95 mg | [10 empty] | 3 days | 120°C |  | chemical synthesis | 10.1016/j.jssc.2015.11.034 |  | 2016.02 | [{"synthesis method": "chemical synthesis", "precursor": [{"name": "1,4-bimb", "amount": "40.95", "unit": "mg"}], "solvent": [{"name": "DMF", "amount": "5", "unit": "ml"}, {"name": "distilled water", "amount": "5", "unit": "ml"}], "pressure": "", "temperature": "120\u00b0C", "time": "3 days", "heating rate": "", "cooling rate": "5\u00b0C/h"}]
RADTAU | {Cd2(Tcph)2(1,4-bmimb)1/2(H2O)4} | C24 Cd2 Cl8 H17 N2 O12 | chemical synthesis | 1,4-bmimb | 45.3 mg | [10 empty] | 3 days | 120°C |  | chemical synthesis | 10.1016/j.jssc.2015.11.034 |  | 2016.02 | [{"synthesis method": "chemical synthesis", "precursor": [{"name": "1,4-bmimb", "amount": "45.3", "unit": "mg"}], "solvent": [{"name": "DMF", "amount": "5", "unit": "ml"}, {"name": "distilled water", "amount": "5", "unit": "ml"}], "pressure": "", "temperature": "120\u00b0C", "time": "3 days", "heating rate": "", "cooling rate": "5\u00b0C/h"}]
RADTEY | {Cd(Tcph)(1,2-bmimb)} | C24 Cd1 Cl4 H18 N4 O4 | chemical synthesis | 1,2-bmimb | 45.3 mg | [10 empty] | 3 days | 120°C |  | chemical synthesis | 10.1016/j.jssc.2015.11.034 |  | 2016.02 | [{"synthesis method": "chemical synthesis", "precursor": [{"name": "1,2-bmimb", "amount": "45.3", "unit": "mg"}], "solvent": [{"name": "DMF", "amount": "5", "unit": "ml"}, {"name": "distilled water", "amount": "5", "unit": "ml"}], "pressure": "", "temperature": "120\u00b0C", "time": "3 days", "heating rate": "", "cooling rate": "5\u00b0C/h"}]
RADTIC | {Cu(Tcph)(1,4-bimb)(H2O)} | C22 Cl4 Cu1 H16 N4 O5 | chemical synthesis | Cu(NO3)2⋅3H2O | 8.7-23.5 mg | H2dpch⋅H2O | 4.6-17.8 mg | 1,4-bimb | 3.5-4.6 mg | [6 empty] | 3 days | 120°C |  | chemical synthesis | 10.1016/j.jssc.2015.11.034 |  | 2016.02 | [{"synthesis method": "chemical synthesis", "precursor": [{"name": "Cu(NO3)2\u22c53H2O", "amount": "8.7-23.5", "unit": "mg"}, {"name": "H2dpch\u22c5H2O", "amount": "4.6-17.8", "unit": "mg"}, {"name": "1,4-bimb", "amount": "3.5-4.6", "unit": "mg"}], "solvent": [{"name": "DMF", "amount": "1", "unit": "ml"}, {"name": "H2O", "amount": "1", "unit": "ml"}], "pressure": "", "temperature": "120\u00b0C", "time": "3 days", "heating rate": "", "cooling rate": "5\u00b0C/h"}]
RADTOI | {[Co(Tcph)(1,4-bimb)1/2(H2O)3](H2O)} | C15 Cl4 Co1 H15 N2 O8 | chemical synthesis | Co(NO3)2⋅6H2O | 12.1-50.2 mg | H2dpch⋅H2O | 8.3-12.7 mg | 1,4-bimb | 4.3-6.0 mg | [6 empty] | 3 days | 120°C |  | chemical synthesis | 10.1016/j.jssc.2015.11.034 |  | 2016.02 | [{"synthesis method": "chemical synthesis", "precursor": [{"name": "Co(NO3)2\u22c56H2O", "amount": "12.1-50.2", "unit": "mg"}, {"name": "H2dpch\u22c5H2O", "amount": "8.3-12.7", "unit": "mg"}, {"name": "1,4-bimb", "amount": "4.3-6.0", "unit": "mg"}], "solvent": [{"name": "CH3CN", "amount": "1", "unit": "ml"}, {"name": "H2O", "amount": "1", "unit": "ml"}], "pressure": "", "temperature": "120\u00b0C", "time": "3 days", "heating rate": "", "cooling rate": "5\u00b0C/h"}]
RADTUO | {Zn(Tcph)(1,2-bimb)} | C22 Cl4 H14 N4 O4 Zn1 | chemical synthesis | Zn(NO3)2⋅6H2O | 14.87 mg | H2dpch⋅H2O | 15.9 mg | 1,2-bimb | 10.2-15 mg | [6 empty] | 3 days | 120°C |  | chemical synthesis | 10.1016/j.jssc.2015.11.034 |  | 2016.02 | [{"synthesis method": "chemical synthesis", "precursor": [{"name": "Zn(NO3)2\u22c56H2O", "amount": "14.87", "unit": "mg"}, {"name": "H2dpch\u22c5H2O", "amount": "15.9", "unit": "mg"}, {"name": "1,2-bimb", "amount": "10.2-15", "unit": "mg"}], "solvent": [{"name": "CH3CH2OH", "amount": "1", "unit": "ml"}, {"name": "H2O", "amount": "1", "unit": "ml"}], "pressure": "", "temperature": "120\u00b0C", "time": "3 days", "heating rate": "", "cooling rate": "5\u00b0C/h"}]
RADVAW | {Cu2(Tcph)2(1,2-bimb)(H2O)4} | C30 Cl8 Cu2 H22 N4 O12 | chemical synthesis | Cu(NO3)2⋅3H2O | 45.0-63.5 mg | H2dpch⋅H2O | 22.3-34 mg | 1,2-bimb | 6.9-9.9 mg | [6 empty] | 3 days | 120°C |  | chemical synthesis | 10.1016/j.jssc.2015.11.034 |  | 2016.02 | [{"synthesis method": "chemical synthesis", "precursor": [{"name": "Cu(NO3)2\u22c53H2O", "amount": "45.0-63.5", "unit": "mg"}, {"name": "H2dpch\u22c5H2O", "amount": "22.3-34", "unit": "mg"}, {"name": "1,2-bimb", "amount": "6.9-9.9", "unit": "mg"}], "solvent": [{"name": "CH3CN", "amount": "1", "unit": "ml"}, {"name": "H2O", "amount": "1", "unit": "ml"}], "pressure": "", "temperature": "120\u00b0C", "time": "3 days", "heating rate": "", "cooling rate": "5\u00b0C/h"}]
UQAWOZ | {[Co2.5(btrb)5(SCN)5](CH3CN)5} n | C55 Co2.5 H75 N40 S5 | solvothermal synthesis | cobalt(II) chloride hexahydrate | 0.024 g | btrb | 0.019 g | ammonium thiocyanate | 0.015 g | [6 empty] | 3 days | 90°C |  | solvothermal synthesis | 10.1016/j.molstruc.2010.12.045 |  | 2011.03 | [{"synthesis method": "solvothermal synthesis", "precursor": [{"name": "cobalt(II) chloride hexahydrate", "amount": "0.024", "unit": "g"}, {"name": "btrb", "amount": "0.019", "unit": "g"}, {"name": "ammonium thiocyanate", "amount": "0.015", "unit": "g"}], "solvent": [{"name": "H2O", "amount": "3", "unit": "mL"}, {"name": "CH3CN", "amount": "3", "unit": "mL"}], "reducing agent": [{"name": "", "amount": "", "unit": ""}], "surfactant": [{"name": "", "amount": "", "unit": ""}], "pressure": "", "temperature": "90\u00b0C", "time": "3 days", "heating rate": "", "cooling rate": "1\u00b0C/h-1"}]
UQAWUF | [Cu(btrb)(SCN)2] n | C5 Cu0.5 H6 N4 S1 | solvothermal synthesis | copper(II) chloride dihydrate | 0.017 g | btrb | 0.019 g | ammonium thiocyanate | 0.015 g | [6 empty] | 3 days | 90°C |  | solvothermal synthesis | 10.1016/j.molstruc.2010.12.045 |  | 2011.03 | [{"synthesis method": "solvothermal synthesis", "precursor": [{"name": "copper(II) chloride dihydrate", "amount": "0.017", "unit": "g"}, {"name": "btrb", "amount": "0.019", "unit": "g"}, {"name": "ammonium thiocyanate", "amount": "0.015", "unit": "g"}], "solvent": [{"name": "H2O", "amount": "3", "unit": "mL"}, {"name": "CH3CN", "amount": "3", "unit": "mL"}], "reducing agent": [{"name": "", "amount": "", "unit": ""}], "surfactant": [{"name": "", "amount": "", "unit": ""}], "pressure": "", "temperature": "90\u00b0C", "time": "3 days", "heating rate": "", "cooling rate": "1\u00b0C/h-1"}]
IZAXUD | 1 | C40 H44 N13 O31 Tb3 | solvothermal synthesis | Tb(NO3)3⋅6H2O | 45.3 mg | H3PyIDC | 23.3 mg | Et3N | 0.1 mL | [5 empty] | autogenous | 72h | 120°C |  | solvothermal synthesis, washing | 10.1016/j.inoche.2011.03.036 |  | 2011.06 | [{"synthesis method": "solvothermal synthesis", "precursor": [{"name": "Tb(NO3)3\u22c56H2O", "amount": "45.3", "unit": "mg"}, {"name": "H3PyIDC", "amount": "23.3", "unit": "mg"}, {"name": "Et3N", "amount": "0.1", "unit": "mL"}], "solvent": [{"name": "EtOH/H2O", "amount": "8", "unit": "mL"}], "reducing agent": [{"name": "", "amount": "", "unit": ""}], "surfactant": [{"name": "", "amount": "", "unit": ""}], "pressure": "autogenous", "temperature": "120\u00b0C", "time": "72h", "heating rate": "", "cooling rate": "5\u00b0C/h"}, {"synthesis method": "washing", "washing solution": "distilled water", "amount": ""}]
SAZTIX01 | Cu2(4,4'-bpy)2SO4·6(H2O) | C20 Cu2 H28 N4 O10 S1 | solvothermal synthesis | copper sulfate | 0.1153 g | 4,4'-bpy | 0.1030 g | l-asp | 0.0787 g | [6 empty] | 3 days | 120°C |  | solvothermal synthesis, filtration, washing | 10.1016/j.jssc.2011.06.023 |  | 2011.08 | [{"synthesis method": "solvothermal synthesis", "precursor": [{"name": "copper sulfate", "amount": "0.1153", "unit": "g"}, {"name": "4,4'-bpy", "amount": "0.1030", "unit": "g"}, {"name": "l-asp", "amount": "0.0787", "unit": "g"}], "solvent": [{"name": "distilled water", "amount": "16", "unit": "mL"}], "reducing agent": [{"name": "", "amount": "", "unit": ""}], "surfactant": [{"name": "", "amount": "", "unit": ""}], "pressure": "", "temperature": "120\u00b0C", "time": "3 days", "heating rate": "", "cooling rate": "natural cooling"}, {"synthesis method": "filtration", "time": "", "atmosphere": "", "pressure": ""}, {"synthesis method": "washing", "washing solution": "distilled water", "amount": "3\u00d750mL"}]
LIGPIB | [Cu2(μ-OAc)4(L1)2] | C1 C44 H32 N4 O8 S2 U2 | chemical synthesis | Cu(OAc)2 ⋅H2O | 35 mg | L1 | 50 mg | [6 empty] | MeOH, CH2Cl2 |  | 9 days | room temperature |  | chemical synthesis, recrystallization | 10.1016/j.poly.2007.01.021 |  | 2007.07 | [{"synthesis method": "chemical synthesis", "precursor": [{"name": "Cu(OAc)2 \u22c5H2O", "amount": "35", "unit": "mg"}, {"name": "L1", "amount": "50", "unit": "mg"}], "solution": [{"name": "MeOH", "amount": "12", "unit": "mL"}, {"name": "CH2Cl2", "amount": "6", "unit": "mL"}], "pressure": "", "temperature": "room temperature", "time": "9 days"}, {"synthesis method": "recrystallization", "solvent": "CH2Cl2:MeOH (2:1)"}]
LIGPOH | [Cu2(μ-OAc)4(L3)]n | C9 Cu1 H10 N1 O4 S1 | chemical synthesis | Cu(OAc)2 ⋅H2O | 45.4 mg | 4,4'-dpds | 50 mg | [6 empty] | MeOH |  | 2 days | room temperature |  | chemical synthesis | 10.1016/j.poly.2007.01.021 |  | 2007.07 | [{"synthesis method": "chemical synthesis", "precursor": [{"name": "Cu(OAc)2 \u22c5H2O", "amount": "45.4", "unit": "mg"}, {"name": "4,4'-dpds", "amount": "50", "unit": "mg"}], "solution": [{"name": "MeOH", "amount": "16", "unit": "mL"}], "pressure": "", "temperature": "room temperature", "time": "2 days"}]
LIGPEX | [Cu(μ-S)(L2)]2 | C20 Cu2 H16 N4 S6 | chemical synthesis | Cu(OAc)2 ⋅H2O | 272.3 mg | L2 | 300 mg | [6 empty] | MeOH |  | 3 weeks | 0°C |  | chemical synthesis | 10.1016/j.poly.2007.01.021 |  | 2007.07 | [{"synthesis method": "chemical synthesis", "precursor": [{"name": "Cu(OAc)2 \u22c5H2O", "amount": "272.3", "unit": "mg"}, {"name": "L2", "amount": "300", "unit": "mg"}], "solution": [{"name": "MeOH", "amount": "30", "unit": "mL"}], "pressure": "", "temperature": "0\u00b0C", "time": "3 weeks"}]
TAFRAV | [Co(1,3-phda)(dpa)(H2O)]n | C20 Co1 H19 N3 O5 | solvothermal synthesis | Cobalt nitrate hexahydrate | 108 mg | dpa | 63 mg | 1,3-phenylenediacetic acid | 72 mg | [6 empty] | 48h | 120°C |  | solvothermal synthesis, washing, drying | 10.1016/j.ica.2010.07.070 |  | 2010.11 | [{"synthesis method": "solvothermal synthesis", "precursor": [{"name": "Cobalt nitrate hexahydrate", "amount": "108", "unit": "mg"}, {"name": "dpa", "amount": "63", "unit": "mg"}, {"name": "1,3-phenylenediacetic acid", "amount": "72", "unit": "mg"}], "solvent": [{"name": "deionized water", "amount": "10", "unit": "mL"}], "reducing agent": [{"name": "", "amount": "", "unit": ""}], "surfactant": [{"name": "", "amount": "", "unit": ""}], "pressure": "", "temperature": "120\u00b0C", "time": "48h", "heating rate": "", "cooling rate": "slowly to 25\u00b0C"}, {"synthesis method": "washing", "washing solution": "distilled water, ethanol, and acetone", "amount": ""}, {"synthesis method": "drying", "pressure": "", "temperature": "", "atmosphere": "air", "time": ""}]
TAFREZ | {[Co(1,3-bdc)(dpa)]·3H2O}n | C18 Co1 H19 N3 O7 | solvothermal synthesis | Cobalt nitrate hexahydrate | 108 mg | dpa | 63 mg | isophthalic acid | 61 mg | [6 empty] | 48h | 120°C |  | solvothermal synthesis, washing, drying | 10.1016/j.ica.2010.07.070 |  | 2010.11 | [{"synthesis method": "solvothermal synthesis", "precursor": [{"name": "Cobalt nitrate hexahydrate", "amount": "108", "unit": "mg"}, {"name": "dpa", "amount": "63", "unit": "mg"}, {"name": "isophthalic acid", "amount": "61", "unit": "mg"}], "solvent": [{"name": "deionized water", "amount": "9", "unit": "mL"}, {"name": "methanol", "amount": "1", "unit": "mL"}], "reducing agent": [{"name": "", "amount": "", "unit": ""}], "surfactant": [{"name": "", "amount": "", "unit": ""}], "pressure": "", "temperature": "120\u00b0C", "time": "48h", "heating rate": "", "cooling rate": "slowly to 25\u00b0C"}, {"synthesis method": "washing", "washing solution": "distilled water, ethanol, and acetone", "amount": ""}, {"synthesis method": "drying", "pressure": "", "temperature": "", "atmosphere": "air", "time": ""}]
LEPREG | {[Cd(BIPA-TC)0.5(1,4-bib)(H2O)]·(H2O)3.5}n | C27 Cd1 H24 N5 O10.5 | chemical synthesis | H4BIPA-TC | 2.4 mg | 1,4-bib | 1.7 mg | Cd(NO3)2⋅4H2O | 3.7 mg |  |  |  |  | H2O/CH3CN, HNO3 solution | near-vacuum | 3000min | 120°C |  | chemical synthesis | 10.1016/j.ica.2017.12.018 |  | 2018.02 | [{"synthesis method": "chemical synthesis", "precursor": [{"name": "H4BIPA-TC", "amount": "2.4", "unit": "mg"}, {"name": "1,4-bib", "amount": "1.7", "unit": "mg"}, {"name": "Cd(NO3)2\u22c54H2O", "amount": "3.7", "unit": "mg"}], "solution": [{"name": "H2O/CH3CN", "amount": "1", "unit": "mL"}, {"name": "HNO3 solution", "amount": "0.16", "unit": "mol\u22c5L-1"}], "pressure": "near-vacuum", "temperature": "120\u00b0C", "time": "3000min"}]
LEPRIK | {[Cd2(BIPA-TC)(4,4'-bibp)(H2O)]·(H2O)}n | C48 Cd2 H28 N6 O14 | chemical synthesis | H4BIPA-TC | 2.4 mg | 4,4'-bibp | 1.7 mg | Cd(NO3)2⋅4H2O | 3.7 mg |  |  |  |  | H2O/CH3CN, HNO3 solution | near-vacuum | 3000min | 120°C |  | chemical synthesis | 10.1016/j.ica.2017.12.018 |  | 2018.02 | [{"synthesis method": "chemical synthesis", "precursor": [{"name": "H4BIPA-TC", "amount": "2.4", "unit": "mg"}, {"name": "4,4'-bibp", "amount": "1.7", "unit": "mg"}, {"name": "Cd(NO3)2\u22c54H2O", "amount": "3.7", "unit": "mg"}], "solution": [{"name": "H2O/CH3CN", "amount": "1", "unit": "mL"}, {"name": "HNO3 solution", "amount": "0.16", "unit": "mol\u22c5L-1"}], "pressure": "near-vacuum", "temperature": "120\u00b0C", "time": "3000min"}]
VARMAF | [Zn3(HL)2(DMF)2(H2O)2] | C142 H176 N2 O38 Zn3 | solvothermal synthesis | H4L | 0.023 g | Zn(NO3)2⋅6H2O | 0.01 g | [8 empty] | 3 days | 70°C |  | solvothermal synthesis | 10.1016/j.jlumin.2017.04.048 |  | 2017.08 | [{"synthesis method": "solvothermal synthesis", "precursor": [{"name": "H4L", "amount": "0.023", "unit": "g"}, {"name": "Zn(NO3)2\u22c56H2O", "amount": "0.01", "unit": "g"}], "solvent": [{"name": "DMF", "amount": "3", "unit": "mL"}, {"name": "distilled water", "amount": "3", "unit": "mL"}], "reducing agent": [{"name": "", "amount": "", "unit": ""}], "surfactant": [{"name": "", "amount": "", "unit": ""}], "pressure": "", "temperature": "70\u00b0C", "time": "3 days", "heating rate": "", "cooling rate": ""}]
VARMEJ | [Cd3(HL)2(DMF)2(H2O)2] | C142 Cd3 H176 N2 O38 | solvothermal synthesis | H4L | 0.023 g | Cd(NO3)2 | 0.012 g | [8 empty] | 3 days | 60°C |  | solvothermal synthesis | 10.1016/j.jlumin.2017.04.048 |  | 2017.08 | [{"synthesis method": "solvothermal synthesis", "precursor": [{"name": "H4L", "amount": "0.023", "unit": "g"}, {"name": "Cd(NO3)2", "amount": "0.012", "unit": "g"}], "solvent": [{"name": "DMF", "amount": "2", "unit": "mL"}, {"name": "distilled water", "amount": "6", "unit": "mL"}], "reducing agent": [{"name": "", "amount": "", "unit": ""}], "surfactant": [{"name": "", "amount": "", "unit": ""}], "pressure": "", "temperature": "60\u00b0C", "time": "3 days", "heating rate": "", "cooling rate": ""}]
QOVCAG | bidentate-nitrato-[Pb(Ben)(BPNO)(NO3)] n | C17 H13 N3 O7 Pb1 | chemical synthesis | sodium benzoate | 0.288 g | lead(II) nitrate | 0.331 g | 2,2'-bipyridyl N-oxide | 0.188 g |  |  |  |  | methanol, methanol:toluene mixture |  | 4 days |  |  | chemical synthesis | 10.1016/j.poly.2008.11.020 |  | 2009.02 | [{"synthesis method": "chemical synthesis", "precursor": [{"name": "sodium benzoate", "amount": "0.288", "unit": "g"}, {"name": "lead(II) nitrate", "amount": "0.331", "unit": "g"}, {"name": "2,2'-bipyridyl N-oxide", "amount": "0.188", "unit": "g"}], "solution": [{"name": "methanol", "amount": "10", "unit": "mL"}, {"name": "methanol:toluene mixture", "amount": "20", "unit": "mL"}], "pressure": "", "temperature": "", "time": "4 days"}]
HUBSUU | [Mn(thim2)2(NO3)2] n | C20 H16 Mn1 N10 O6 S2 | chemical synthesis | Mn(NO3)2⋅H2O | 0.018 g | thim2 | 0.043 g | [6 empty] | aqueous solution |  | 4 weeks | room temperature |  | chemical synthesis | 10.1016/j.poly.2015.01.046 |  | 2015.04 | [{"synthesis method": "chemical synthesis", "precursor": [{"name": "Mn(NO3)2\u22c5H2O", "amount": "0.018", "unit": "g"}, {"name": "thim2", "amount": "0.043", "unit": "g"}], "solution": [{"name": "aqueous solution", "amount": "10", "unit": "mL"}], "pressure": "", "temperature": "room temperature", "time": "4 weeks"}]
HUBTIJ | {[Cd(thim2)2(NO3)2]·(H2O)} n | C20 Cd1 H18 N10 O7 S2 | chemical synthesis | Cd(NO3)2⋅4H2O | 0.031 g | thim2 | 0.043 g | [6 empty] | methanol, methanolic solution |  | 4 days | room temperature |  | chemical synthesis | 10.1016/j.poly.2015.01.046 |  | 2015.04 | [{"synthesis method": "chemical synthesis", "precursor": [{"name": "Cd(NO3)2\u22c54H2O", "amount": "0.031", "unit": "g"}, {"name": "thim2", "amount": "0.043", "unit": "g"}], "solution": [{"name": "methanol", "amount": "20", "unit": "mL"}, {"name": "methanolic solution", "amount": "10", "unit": "mL"}], "pressure": "", "temperature": "room temperature", "time": "4 days"}]
HUBTOP | {[Co(thim2)2(H2O)2]·(NO3)2} n | C20 Co1 H20 N10 O8 S2 | chemical synthesis | Co(NO3)2⋅6H2O | 0.029 g | thim2 | 0.043 g | [6 empty] | methanolic solution, DMF solution |  | one month |  |  | chemical synthesis | 10.1016/j.poly.2015.01.046 |  | 2015.04 | [{"synthesis method": "chemical synthesis", "precursor": [{"name": "Co(NO3)2\u22c56H2O", "amount": "0.029", "unit": "g"}, {"name": "thim2", "amount": "0.043", "unit": "g"}], "solution": [{"name": "methanolic solution", "amount": "3", "unit": "mL"}, {"name": "DMF solution", "amount": "2", "unit": "mL"}], "pressure": "", "temperature": "", "time": "one month"}]
HUBTUV | {[Co(thim2)2(NO3)2] n | C20 Co1 H16 N10 O6 S2 | chemical synthesis | Co(NO3)2⋅6H2O | 0.029 g | thim2 | 0.043 g | [6 empty] | methanolic solution, DMA solution |  | one day |  |  | chemical synthesis | 10.1016/j.poly.2015.01.046 |  | 2015.04 | [{"synthesis method": "chemical synthesis", "precursor": [{"name": "Co(NO3)2\u22c56H2O", "amount": "0.029", "unit": "g"}, {"name": "thim2", "amount": "0.043", "unit": "g"}], "solution": [{"name": "methanolic solution", "amount": "3", "unit": "mL"}, {"name": "DMA solution", "amount": "2", "unit": "mL"}], "pressure": "", "temperature": "", "time": "one day"}]
HUBTAB | {[Mn(thim2)2(OOCCH3)2]·(H2O)} n | C24 H24 Mn1 N8 O5 S2 | chemical synthesis | Mn(OOCCH3)2⋅4H2O | 0.024 g | thim2 | 0.043 g | [6 empty] | aqueous solution |  | 4 weeks | room temperature |  | chemical synthesis | 10.1016/j.poly.2015.01.046 |  | 2015.04 | [{"synthesis method": "chemical synthesis", "precursor": [{"name": "Mn(OOCCH3)2\u22c54H2O", "amount": "0.024", "unit": "g"}, {"name": "thim2", "amount": "0.043", "unit": "g"}], "solution": [{"name": "aqueous solution", "amount": "10", "unit": "mL"}], "pressure": "", "temperature": "room temperature", "time": "4 weeks"}]
HUBTEF | {[Cd(thim2)2(OOCCH3)2]·(H2O)} n | C24 Cd1 H24 N8 O5 S2 | chemical synthesis | Cd(OOCCH3)2⋅2H2O | 0.026 g | thim2 | 0.043 g | [6 empty] | aqueous solution |  | 4 weeks | room temperature |  | chemical synthesis | 10.1016/j.poly.2015.01.046 |  | 2015.04 | [{"synthesis method": "chemical synthesis", "precursor": [{"name": "Cd(OOCCH3)2\u22c52H2O", "amount": "0.026", "unit": "g"}, {"name": "thim2", "amount": "0.043", "unit": "g"}], "solution": [{"name": "aqueous solution", "amount": "10", "unit": "mL"}], "pressure": "", "temperature": "room temperature", "time": "4 weeks"}]
HUBVAD | {[Co(thim2)2(OOCCH3)2]·(H2O)2} n | C24 Co1 H24 N8 O5 S2 | chemical synthesis | Co(OOCCH3)2⋅4H2O | 0.025 g | thim2 | 0.043 g | [6 empty] | methanolic solution, DEF solution |  | one month |  |  | chemical synthesis | 10.1016/j.poly.2015.01.046 |  | 2015.04 | [{"synthesis method": "chemical synthesis", "precursor": [{"name": "Co(OOCCH3)2\u22c54H2O", "amount": "0.025", "unit": "g"}, {"name": "thim2", "amount": "0.043", "unit": "g"}], "solution": [{"name": "methanolic solution", "amount": "3", "unit": "mL"}, {"name": "DEF solution", "amount": "2", "unit": "mL"}], "pressure": "", "temperature": "", "time": "one month"}]
ZOKBAE | [Ag(NO3)(quin)] n | Ag2 C16 H20 N6 O6 | sonochemical synthesis | AgNO3 | 84.5 mg | cyclohexane-1,2,3,4,5,6-hexacarboxylic acid | 183 mg | 5,6,7,8-tetrahydroquinoxaline | 0.06 ml | [6 empty] | 15min | ambient |  | sonochemical synthesis, pH adjustment, evaporation, washing | 10.1016/j.jssc.2014.04.026 |  | 2014.08 | [{"synthesis method": "sonochemical synthesis", "precursor": [{"name": "AgNO3", "amount": "84.5", "unit": "mg"}, {"name": "cyclohexane-1,2,3,4,5,6-hexacarboxylic acid", "amount": "183", "unit": "mg"}, {"name": "5,6,7,8-tetrahydroquinoxaline", "amount": "0.06", "unit": "ml"}], "solvent": [{"name": "deionised water", "amount": "10", "unit": "ml"}], "temperature": "ambient", "ultrasonic frequency": "50Hz", "power": "60W", "time": "15min"}, {"synthesis method": "pH adjustment", "pH": "", "modulator": "Aqueous NH3 solution (25%)"}, {"synthesis method": "evaporation", "time": "ten days"}, {"synthesis method": "washing", "washing solution": "cold ethanol and diethyl ether", "amount": ""}]
UZECAE | N,N'-bis-(4-chlorobenzylidene)-1,2-bis(2-aminophenylthio)ethane | C28 Cl2 H22 N2 S2 | chemical synthesis | 4-Chlorobenzaldehyde | 0.53 g | 1,2-bis(2-aminophenylthio)ethane | 0.276 g | [6 empty] | EtOH |  | 45 min |  |  | chemical synthesis, filtration, drying | 10.1016/j.ica.2011.06.050 |  | 2011.10 | [{"synthesis method": "chemical synthesis", "precursor": [{"name": "4-Chlorobenzaldehyde", "amount": "0.53", "unit": "g"}, {"name": "1,2-bis(2-aminophenylthio)ethane", "amount": "0.276", "unit": "g"}], "solution": [{"name": "EtOH", "amount": "25", "unit": "cm3"}], "pressure": "", "temperature": "", "time": "45 min"}, {"synthesis method": "filtration", "time": "", "atmosphere": "", "pressure": ""}, {"synthesis method": "drying", "pressure": "vacuum", "temperature": "", "atmosphere": "", "time": ""}]
NUJREQ | [Zn(bmi)2(NO3)2] | C20 H18 N12 O6 Zn1 | chemical synthesis | bmi | 0.1 mmol | Zn(NO3)2⋅6H2O | 0.1 mmol | [6 empty] | methanol, water |  | 2 months | room temperature |  | chemical synthesis | 10.1016/j.molstruc.2009.06.015 |  | 2009.09 | [{"synthesis method": "chemical synthesis", "precursor": [{"name": "bmi", "amount": "0.1", "unit": "mmol"}, {"name": "Zn(NO3)2\u22c56H2O", "amount": "0.1", "unit": "mmol"}], "solution": [{"name": "methanol", "amount": "6", "unit": "mL"}, {"name": "water", "amount": "2", "unit": "mL"}], "pressure": "", "temperature": "room temperature", "time": "2 months"}]
NUJRIU | [Co(bmi)2(NO3)2] | C20 Co1 H18 N12 O6 | chemical synthesis | bmi | 0.1 mmol | Co(NO3)2⋅6H2O | 0.1 mmol | [6 empty] | methanol, water |  | 1 month | room temperature |  | chemical synthesis | 10.1016/j.molstruc.2009.06.015 |  | 2009.09 | [{"synthesis method": "chemical synthesis", "precursor": [{"name": "bmi", "amount": "0.1", "unit": "mmol"}, {"name": "Co(NO3)2\u22c56H2O", "amount": "0.1", "unit": "mmol"}], "solution": [{"name": "methanol", "amount": "6", "unit": "mL"}, {"name": "water", "amount": "2", "unit": "mL"}], "pressure": "", "temperature": "room temperature", "time": "1 month"}]
NUJROA | [Cd(bmi)2(NO3)2] | C20 Cd1 H18 N12 O6 | chemical synthesis | bmi | 0.1 mmol | Cd(NO3)2⋅4H2O | 0.1 mmol | [6 empty] | methanol, water |  | 1 month | room temperature |  | chemical synthesis | 10.1016/j.molstruc.2009.06.015 |  | 2009.09 | [{"synthesis method": "chemical synthesis", "precursor": [{"name": "bmi", "amount": "0.1", "unit": "mmol"}, {"name": "Cd(NO3)2\u22c54H2O", "amount": "0.1", "unit": "mmol"}], "solution": [{"name": "methanol", "amount": "6", "unit": "mL"}, {"name": "water", "amount": "2", "unit": "mL"}], "pressure": "", "temperature": "room temperature", "time": "1 month"}]
NUJRUG | [Cu(bmi)2(NO3)2] | C20 Cu1 H18 N12 O6 | chemical synthesis | bmi | 0.1 mmol | Cu(NO3)2⋅3H2O | 0.1 mmol | [6 empty] | methanol, water |  | 1 month | room temperature |  | chemical synthesis | 10.1016/j.molstruc.2009.06.015 |  | 2009.09 | [{"synthesis method": "chemical synthesis", "precursor": [{"name": "bmi", "amount": "0.1", "unit": "mmol"}, {"name": "Cu(NO3)2\u22c53H2O", "amount": "0.1", "unit": "mmol"}], "solution": [{"name": "methanol", "amount": "6", "unit": "mL"}, {"name": "water", "amount": "2", "unit": "mL"}], "pressure": "", "temperature": "room temperature", "time": "1 month"}]
NUJSAN | [Zn(bmi)(H2O)4(SO4)] | C10 H21 N5 O10 S1 Zn1 | chemical synthesis | bmi | 0.1 mmol | ZnSO4⋅7H2O | 0.1 mmol | [6 empty] | methanol, water |  | three weeks | room temperature |  | chemical synthesis | 10.1016/j.molstruc.2009.06.015 |  | 2009.09 | [{"synthesis method": "chemical synthesis", "precursor": [{"name": "bmi", "amount": "0.1", "unit": "mmol"}, {"name": "ZnSO4\u22c57H2O", "amount": "0.1", "unit": "mmol"}], "solution": [{"name": "methanol", "amount": "5", "unit": "mL"}, {"name": "water", "amount": "3", "unit": "mL"}], "pressure": "", "temperature": "room temperature", "time": "three weeks"}]
NUJSER | [Co(bmi)(H2O)4(SO4)] | C10 Co1 H21 N5 O10 S1 | chemical synthesis | bmi | 0.1 mmol | CoSO4⋅7H2O | 0.1 mmol | [6 empty] | methanol, water |  | two or three weeks | room temperature |  | chemical synthesis | 10.1016/j.molstruc.2009.06.015 |  | 2009.09 | [{"synthesis method": "chemical synthesis", "precursor": [{"name": "bmi", "amount": "0.1", "unit": "mmol"}, {"name": "CoSO4\u22c57H2O", "amount": "0.1", "unit": "mmol"}], "solution": [{"name": "methanol", "amount": "5", "unit": "mL"}, {"name": "water", "amount": "3", "unit": "mL"}], "pressure": "", "temperature": "room temperature", "time": "two or three weeks"}]
NUJSIV | [Cd(bmi)(H2O)4(SO4)] | C10 Cd1 H21 N5 O10 S1 | chemical synthesis | bmi | 0.1 mmol | 3CdSO4⋅8H2O | 0.1 mmol | [6 empty] | methanol, water |  | two or three weeks | room temperature |  | chemical synthesis | 10.1016/j.molstruc.2009.06.015 |  | 2009.09 | [{"synthesis method": "chemical synthesis", "precursor": [{"name": "bmi", "amount": "0.1", "unit": "mmol"}, {"name": "3CdSO4\u22c58H2O", "amount": "0.1", "unit": "mmol"}], "solution": [{"name": "methanol", "amount": "5", "unit": "mL"}, {"name": "water", "amount": "3", "unit": "mL"}], "pressure": "", "temperature": "room temperature", "time": "two or three weeks"}]
NUJSOB | [Cu(bmi)(H2O)4(SO4)] | C10 Cu1 H21 N5 O10 S1 | chemical synthesis | bmi | 0.1 mmol | CuSO4⋅5H2O | 0.1 mmol | [6 empty] | methanol, water |  | two or three weeks | room temperature |  | chemical synthesis | 10.1016/j.molstruc.2009.06.015 |  | 2009.09 | [{"synthesis method": "chemical synthesis", "precursor": [{"name": "bmi", "amount": "0.1", "unit": "mmol"}, {"name": "CuSO4\u22c55H2O", "amount": "0.1", "unit": "mmol"}], "solution": [{"name": "methanol", "amount": "5", "unit": "mL"}, {"name": "water", "amount": "3", "unit": "mL"}], "pressure": "", "temperature": "room temperature", "time": "two or three weeks"}]
LIVMIP | M(CHO2)2-x (C2H3O2) x (C3H8N2O2) | C5 H10 Mn1 N2 O6 | chemical synthesis | Ethyl carbazate | 0.208 g | formic acid | 0.1 ml | Mn(CH3COO)2⋅4H2O | 0.245 g |  |  |  |  | water |  | 1 week | room temperature |  | chemical synthesis, filtration, rinsing, drying | 10.1016/j.molstruc.2018.12.076 |  | 2019.05 | [{"synthesis method": "chemical synthesis", "precursor": [{"name": "Ethyl carbazate", "amount": "0.208", "unit": "g"}, {"name": "formic acid", "amount": "0.1", "unit": "ml"}, {"name": "Mn(CH3COO)2\u22c54H2O", "amount": "0.245", "unit": "g"}], "solution": [{"name": "water", "amount": "75", "unit": "ml"}], "pressure": "", "temperature": "room temperature", "time": "1 week"}, {"synthesis method": "filtration", "time": "", "atmosphere": "", "pressure": ""}, {"synthesis method": "rinsing", "temperature": "", "time": "", "additive": [{"name": "ethanol", "amount": "", "unit": ""}]}, {"synthesis method": "drying", "pressure": "", "temperature": "", "atmosphere": "air", "time": ""}]
YALHOK01 | M(CHO2)2-x (C2H3O2) x (C3H8N2O2) | C5 H10 N2 O6 Zn1 | chemical synthesis | Ethyl carbazate | 0.208 g | formic acid | 0.1 ml | Zn(CH3COO)2⋅4H2O | 0.245 g |  |  |  |  | water |  | 1 week | room temperature |  | chemical synthesis, filtration, rinsing, drying | 10.1016/j.molstruc.2018.12.076 |  | 2019.05 | [{"synthesis method": "chemical synthesis", "precursor": [{"name": "Ethyl carbazate", "amount": "0.208", "unit": "g"}, {"name": "formic acid", "amount": "0.1", "unit": "ml"}, {"name": "Zn(CH3COO)2\u22c54H2O", "amount": "0.245", "unit": "g"}], "solution": [{"name": "water", "amount": "75", "unit": "ml"}], "pressure": "", "temperature": "room temperature", "time": "1 week"}, {"synthesis method": "filtration", "time": "", "atmosphere": "", "pressure": ""}, {"synthesis method": "rinsing", "temperature": "", "time": "", "additive": [{"name": "ethanol", "amount": "", "unit": ""}]}, {"synthesis method": "drying", "pressure": "", "temperature": "", "atmosphere": "air", "time": ""}]
YOTDUI | Zn2(BTC)2py2·(RuBpy) | C58 H42 N8 O14 Ru1 Zn2 | solvothermal synthesis | anhydrous Zn(OAc)2 | 0.27 g | H3BTC | 0.21 g | pyridine | 0.5 mL | Ru(bpy)3Cl2⋅6H2O | 0.15 g |  |  |  |  | 6 days | 160°C |  | solvothermal synthesis, washing | 10.1016/j.jssc.2015.03.012 |  | 2015.03 | [{"synthesis method": "solvothermal synthesis", "precursor": [{"name": "anhydrous Zn(OAc)2", "amount": "0.27", "unit": "g"}, {"name": "H3BTC", "amount": "0.21", "unit": "g"}, {"name": "pyridine", "amount": "0.5", "unit": "mL"}, {"name": "Ru(bpy)3Cl2\u22c56H2O", "amount": "0.15", "unit": "g"}], "solvent": [{"name": "PEG-400", "amount": "3", "unit": "mL"}], "reducing agent": [{"name": "", "amount": "", "unit": ""}], "surfactant": [{"name": "", "amount": "", "unit": ""}], "pressure": "", "temperature": "160\u00b0C", "time": "6 days", "heating rate": "", "cooling rate": "natural cooling to room temperature"}, {"synthesis method": "washing", "washing solution": "methanol", "amount": ""}]
WUVYOD | 1 | C30 Co1 H20 N4 O4 | solvothermal synthesis | ligand | 0.0125 g | 4,4'-bipyridine | 0.0078 g | CoSO4⋅7H2O | 0.0140 g | [6 empty] | 3d | 358K |  | solvothermal synthesis, washing | 10.1016/j.poly.2015.07.004 |  | 2015.12 | [{"synthesis method": "solvothermal synthesis", "precursor": [{"name": "ligand", "amount": "0.0125", "unit": "g"}, {"name": "4,4'-bipyridine", "amount": "0.0078", "unit": "g"}, {"name": "CoSO4\u22c57H2O", "amount": "0.0140", "unit": "g"}], "solvent": [{"name": "DMF/H2O", "amount": "3", "unit": "mL"}], "reducing agent": [{"name": "", "amount": "", "unit": ""}], "surfactant": [{"name": "", "amount": "", "unit": ""}], "pressure": "", "temperature": "358K", "time": "3d", "heating rate": "", "cooling rate": "slowly"}, {"synthesis method": "washing", "washing solution": "DMF and water", "amount": ""}]
LOTKEM02 | 2 | C30 Cu1 H20 N4 O4 | solvothermal synthesis | ligand | 0.0125 g | Cu(NO3)2⋅3H2O | 0.0242 g | HCl | 0.6 mL | [6 empty] | 3d | 358K |  | solvothermal synthesis, washing | 10.1016/j.poly.2015.07.004 |  | 2015.12 | [{"synthesis method": "solvothermal synthesis", "precursor": [{"name": "ligand", "amount": "0.0125", "unit": "g"}, {"name": "Cu(NO3)2\u22c53H2O", "amount": "0.0242", "unit": "g"}, {"name": "HCl", "amount": "0.6", "unit": "mL"}], "solvent": [{"name": "DMF/H2O", "amount": "3", "unit": "mL"}], "reducing agent": [{"name": "", "amount": "", "unit": ""}], "surfactant": [{"name": "", "amount": "", "unit": ""}], "pressure": "", "temperature": "358K", "time": "3d", "heating rate": "", "cooling rate": "slowly"}, {"synthesis method": "washing", "washing solution": "DMF and water", "amount": ""}]
LOTKEM01 | 3 | C30 Cl0 Cu1 H20 N4 O4 | solvothermal synthesis | ligand | 0.0125 g | 2,2'-bibenzimidazolate | 0.0058 g | Cu(NO3)2⋅3H2O | 0.0121 g | HCl | 0.6 mL |  |  |  |  | 3d | 373K |  | solvothermal synthesis, washing | 10.1016/j.poly.2015.07.004 |  | 2015.12 | [{"synthesis method": "solvothermal synthesis", "precursor": [{"name": "ligand", "amount": "0.0125", "unit": "g"}, {"name": "2,2'-bibenzimidazolate", "amount": "0.0058", "unit": "g"}, {"name": "Cu(NO3)2\u22c53H2O", "amount": "0.0121", "unit": "g"}, {"name": "HCl", "amount": "0.6", "unit": "mL"}], "solvent": [{"name": "DMA/H2O", "amount": "3", "unit": "mL"}], "reducing agent": [{"name": "", "amount": "", "unit": ""}], "surfactant": [{"name": "", "amount": "", "unit": ""}], "pressure": "", "temperature": "373K", "time": "3d", "heating rate": "", "cooling rate": "slowly"}, {"synthesis method": "washing", "washing solution": "DMA and water", "amount": ""}]
JAMROF | [Co(Hiso)(H2O)3]n | C5 Co1 H8 N2 O7 | solvothermal synthesis | H3iso | 0.017 g | CoCl2 ⋅6H2O | 0.048 g | NaOH aqueous solution | 0.35 ml | [6 empty] | 72h | 120°C |  | solvothermal synthesis, washing | 10.1016/j.poly.2004.06.032 |  | 2004.09 | [{"synthesis method": "solvothermal synthesis", "precursor": [{"name": "H3iso", "amount": "0.017", "unit": "g"}, {"name": "CoCl2 \u22c56H2O", "amount": "0.048", "unit": "g"}, {"name": "NaOH aqueous solution", "amount": "0.35", "unit": "ml"}], "solvent": [{"name": "deionized water", "amount": "5", "unit": "ml"}], "reducing agent": [{"name": "", "amount": "", "unit": ""}], "surfactant": [{"name": "", "amount": "", "unit": ""}], "pressure": "", "temperature": "120\u00b0C", "time": "72h", "heating rate": "5\u00b0C/3h", "cooling rate": "slow cooling to room temperature"}, {"synthesis method": "washing", "washing solution": "water and ethanol", "amount": ""}]
JAMRUL | [Ni(Hiso)(H2O)3]n | C5 H8 N2 Ni1 O7 | solvothermal synthesis | H3iso | 0.017 g | NiCl2 ⋅6H2O | 0.048 g | NaOH aqueous solution | 0.35 ml | [6 empty] | 72h | 120°C |  | solvothermal synthesis, washing | 10.1016/j.poly.2004.06.032 |  | 2004.09 | [{"synthesis method": "solvothermal synthesis", "precursor": [{"name": "H3iso", "amount": "0.017", "unit": "g"}, {"name": "NiCl2 \u22c56H2O", "amount": "0.048", "unit": "g"}, {"name": "NaOH aqueous solution", "amount": "0.35", "unit": "ml"}], "solvent": [{"name": "deionized water", "amount": "5", "unit": "ml"}], "reducing agent": [{"name": "", "amount": "", "unit": ""}], "surfactant": [{"name": "", "amount": "", "unit": ""}], "pressure": "", "temperature": "120\u00b0C", "time": "72h", "heating rate": "5\u00b0C/3h", "cooling rate": "slow cooling to room temperature"}, {"synthesis method": "washing", "washing solution": "water and ethanol", "amount": ""}]
JAMSEW | {[Co2(Hiso)2(bipy)2(H2O)4]·2(bipy)}n | C50 Co2 H44 N12 O12 | solvothermal synthesis | H3iso | 0.017 g | CoCl2 ⋅6H2O | 0.024 g | bipy | 0.016 g | NaOH aqueous solution | 0.18 ml |  |  |  |  | 72h | 120°C |  | solvothermal synthesis, washing | 10.1016/j.poly.2004.06.032 |  | 2004.09 | [{"synthesis method": "solvothermal synthesis", "precursor": [{"name": "H3iso", "amount": "0.017", "unit": "g"}, {"name": "CoCl2 \u22c56H2O", "amount": "0.024", "unit": "g"}, {"name": "bipy", "amount": "0.016", "unit": "g"}, {"name": "NaOH aqueous solution", "amount": "0.18", "unit": "ml"}], "solvent": [{"name": "deionized water", "amount": "5", "unit": "ml"}], "reducing agent": [{"name": "", "amount": "", "unit": ""}], "surfactant": [{"name": "", "amount": "", "unit": ""}], "pressure": "", "temperature": "120\u00b0C", "time": "72h", "heating rate": "5\u00b0C/3h", "cooling rate": "slow cooling to room temperature"}, {"synthesis method": "washing", "washing solution": "water and ethanol", "amount": ""}]
JAMSAS | {[Ni2(Hiso)2(bipy)2(H2O)4]·2(bipy)}n | C50 H44 N12 Ni2 O12 | solvothermal synthesis | H3iso | 0.017 g | NiCl2 ⋅6H2O | 0.024 g | bipy | 0.016 g | NaOH aqueous solution | 0.18 ml |  |  |  |  | 72h | 140°C |  | solvothermal synthesis, washing | 10.1016/j.poly.2004.06.032 |  | 2004.09 | [{"synthesis method": "solvothermal synthesis", "precursor": [{"name": "H3iso", "amount": "0.017", "unit": "g"}, {"name": "NiCl2 \u22c56H2O", "amount": "0.024", "unit": "g"}, {"name": "bipy", "amount": "0.016", "unit": "g"}, {"name": "NaOH aqueous solution", "amount": "0.18", "unit": "ml"}], "solvent": [{"name": "deionized water", "amount": "5", "unit": "ml"}], "reducing agent": [{"name": "", "amount": "", "unit": ""}], "surfactant": [{"name": "", "amount": "", "unit": ""}], "pressure": "", "temperature": "140\u00b0C", "time": "72h", "heating rate": "10\u00b0C/3h", "cooling rate": "slow cooling to room temperature"}, {"synthesis method": "washing", "washing solution": "water and ethanol", "amount": ""}]
SENFUO | {[Mn(ttmb)(NCS)2(H2O)]·1.5H2O} n | C20 H26 Mn1 N11 O2.5 S2 | chemical synthesis | Mn(NO3)2⋅6H2O | 0.50 mmol | KSCN | 2.0 mmol | ttmb | 0.5 mmol |  |  |  |  | H2O, C2H5OH |  | two weeks |  |  | chemical synthesis | 10.1016/j.molstruc.2012.06.040 |  | 2012.12 | [{"synthesis method": "chemical synthesis", "precursor": [{"name": "Mn(NO3)2\u22c56H2O", "amount": "0.50", "unit": "mmol"}, {"name": "KSCN", "amount": "2.0", "unit": "mmol"}, {"name": "ttmb", "amount": "0.5", "unit": "mmol"}], "solution": [{"name": "H2O", "amount": "10", "unit": "mL"}, {"name": "C2H5OH", "amount": "10", "unit": "mL"}], "pressure": "", "temperature": "", "time": "two weeks"}]
SENGAV | {[Mn(ttmb)2(H2O)2](PF6)25H2O} n | C36 F12 H56 Mn1 N18 O7 P2 | chemical synthesis | Mn(NO3)2⋅6H2O | 0.50 mmol | KPF6 | 2.0 mmol | ttmb | 0.5 mmol |  |  |  |  | H2O, C2H5OH |  | two weeks |  |  | chemical synthesis | 10.1016/j.molstruc.2012.06.040 |  | 2012.12 | [{"synthesis method": "chemical synthesis", "precursor": [{"name": "Mn(NO3)2\u22c56H2O", "amount": "0.50", "unit": "mmol"}, {"name": "KPF6", "amount": "2.0", "unit": "mmol"}, {"name": "ttmb", "amount": "0.5", "unit": "mmol"}], "solution": [{"name": "H2O", "amount": "10", "unit": "mL"}, {"name": "C2H5OH", "amount": "10", "unit": "mL"}], "pressure": "", "temperature": "", "time": "two weeks"}]
SENGEZ | {[Mn(ttmb)(1,4-bdc)(H2O)2]·1.5H2O} n | C26 H32 Mn1 N9 O7.5 | chemical synthesis | H21,4-bdc | 0.5 mmol | ttmb | 0.5 mmol | Mn(NO3)2⋅6H2O | 0.5 mmol |  |  |  |  | H2O, CH3OH, water |  | three weeks |  | 6 | pH adjustment, chemical synthesis | 10.1016/j.molstruc.2012.06.040 |  | 2012.12 | [{"synthesis method": "pH adjustment", "pH": "6", "modulator": "dilute NaOH solution"}, {"synthesis method": "chemical synthesis", "precursor": [{"name": "H21,4-bdc", "amount": "0.5", "unit": "mmol"}, {"name": "ttmb", "amount": "0.5", "unit": "mmol"}, {"name": "Mn(NO3)2\u22c56H2O", "amount": "0.5", "unit": "mmol"}], "solution": [{"name": "H2O", "amount": "8", "unit": "mL"}, {"name": "CH3OH", "amount": "8", "unit": "mL"}, {"name": "water", "amount": "16", "unit": "mL"}], "pressure": "", "temperature": "", "time": "three weeks"}]
GUSWEX | [Eu2L3(H2O)] | C27 Eu2 H14 N6 O13 | [16 empty] | hydrothermal reaction, filtration, washing, drying | 10.1016/j.ica.2009.12.037 |  | 2010.03 | [{"synthesis method": "hydrothermal reaction", "precursor": [{"name": "Eu(NO3)3\u22c56H2O", "amount": "0.28", "unit": "g"}, {"name": "benzimidazole-5,6-dicarboxylic acid", "amount": "0.10", "unit": "g"}, {"name": "KOH", "amount": "0.05", "unit": "ml"}], "solvent": [{"name": "H2O", "amount": "15", "unit": "mL"}], "pressure": "", "temperature": "180\u00b0C", "time": "3 days", "heating rate": "10\u00b0C/3h", "cooling rate": "slow cooling to room temperature"}, {"synthesis method": "filtration", "time": "", "atmosphere": "", "pressure": ""}, {"synthesis method": "washing", "washing solution": "distilled water", "amount": ""}, {"synthesis method": "drying", "pressure": "", "temperature": "room temperature", "atmosphere": "", "time": ""}]
GUSWIB | [Tb2L3(H2O)] | C27 H14 N6 O13 Tb2 | [16 empty] | hydrothermal reaction, filtration, washing, drying | 10.1016/j.ica.2009.12.037 |  | 2010.03 | [{"synthesis method": "hydrothermal reaction", "precursor": [{"name": "Tb(NO3)3\u22c56H2O", "amount": "", "unit": ""}, {"name": "benzimidazole-5,6-dicarboxylic acid", "amount": "0.10", "unit": "g"}, {"name": "KOH", "amount": "0.05", "unit": "ml"}], "solvent": [{"name": "H2O", "amount": "15", "unit": "mL"}], "pressure": "", "temperature": "180\u00b0C", "time": "3 days", "heating rate": "10\u00b0C/3h", "cooling rate": "slow cooling to room temperature"}, {"synthesis method": "filtration", "time": "", "atmosphere": "", "pressure": ""}, {"synthesis method": "washing", "washing solution": "distilled water", "amount": ""}, {"synthesis method": "drying", "pressure": "", "temperature": "room temperature", "atmosphere": "", "time": ""}]
GUSWOH | [Pr(L)(HL)H2O] | C18 H13 N4 O10 Pr1 | [16 empty] | hydrothermal reaction, filtration, washing, drying | 10.1016/j.ica.2009.12.037 |  | 2010.03 | [{"synthesis method": "hydrothermal reaction", "precursor": [{"name": "Pr(NO3)3\u22c56H2O", "amount": "0.21", "unit": "g"}, {"name": "benzimidazole-5,6-dicarboxylic acid", "amount": "0.10", "unit": "g"}], "solvent": [{"name": "H2O", "amount": "15", "unit": "mL"}], "pressure": "", "temperature": "180\u00b0C", "time": "3 days", "heating rate": "10\u00b0C/3h", "cooling rate": "slow cooling to room temperature"}, {"synthesis method": "filtration", "time": "", "atmosphere": "", "pressure": ""}, {"synthesis method": "washing", "washing solution": "distilled water", "amount": ""}, {"synthesis method": "drying", "pressure": "", "temperature": "room temperature", "atmosphere": "", "time": ""}]
NUKNEN | {[Cu(cpa)2]}n | C18 Cu2 H12 O10 | solvothermal synthesis | 4-carboxyphenoxyacetic acid | 0.25 mmol | Cu(NO3)2⋅6H2O | 0.25 mmol | [7 empty] | autogeneous | 3 days | 150°C |  | solvothermal synthesis, washing | 10.1016/j.ica.2009.05.054 |  | 2009.08 | [{"synthesis method": "solvothermal synthesis", "precursor": [{"name": "4-carboxyphenoxyacetic acid", "amount": "0.25", "unit": "mmol"}, {"name": "Cu(NO3)2\u22c56H2O", "amount": "0.25", "unit": "mmol"}], "solvent": [{"name": "water", "amount": "5", "unit": "ml"}], "reducing agent": [{"name": "", "amount": "", "unit": ""}], "surfactant": [{"name": "", "amount": "", "unit": ""}], "pressure": "autogeneous", "temperature": "150\u00b0C", "time": "3 days", "heating rate": "", "cooling rate": "1\u00b0C per min"}, {"synthesis method": "washing", "washing solution": "water and acetone", "amount": ""}]
SIYDUC | {[Cd(1,4-bdc)(mtim)]·0.5H2O}n | C60 Cd2 H46 N12 O11 | solvothermal synthesis | CdCl2∙2.5H2O | 23 mg | mtim | 38 mg | [8 empty] | 1 day | 150°C |  | solvothermal synthesis, washing, drying | 10.1016/j.jssc.2019.01.001 |  | 2019.03 | [{"synthesis method": "solvothermal synthesis", "precursor": [{"name": "CdCl2\u22192.5H2O", "amount": "23", "unit": "mg"}, {"name": "mtim", "amount": "38", "unit": "mg"}], "solvent": [{"name": "H2O/MeCN", "amount": "2", "unit": "mL"}], "reducing agent": [{"name": "", "amount": "", "unit": ""}], "surfactant": [{"name": "", "amount": "", "unit": ""}], "pressure": "", "temperature": "150\u00b0C", "time": "1 day", "heating rate": "", "cooling rate": "5\u00b0Ch-1"}, {"synthesis method": "washing", "washing solution": "MeCN", "amount": ""}, {"synthesis method": "drying", "pressure": "", "temperature": "", "atmosphere": "air", "time": ""}]
SIYFAK | {[Cd(1,4-bdc)(ptim)]·1.5H2O}n | C30 Cd1 H26 N6 O6 | solvothermal synthesis | CdCl2∙2.5H2O | 23 mg | ptim | 38 mg | [8 empty] | 1 day | 150°C |  | solvothermal synthesis, washing, drying | 10.1016/j.jssc.2019.01.001 |  | 2019.03 | [{"synthesis method": "solvothermal synthesis", "precursor": [{"name": "CdCl2\u22192.5H2O", "amount": "23", "unit": "mg"}, {"name": "ptim", "amount": "38", "unit": "mg"}], "solvent": [{"name": "H2O/MeCN", "amount": "2", "unit": "mL"}], "reducing agent": [{"name": "", "amount": "", "unit": ""}], "surfactant": [{"name": "", "amount": "", "unit": ""}], "pressure": "", "temperature": "150\u00b0C", "time": "1 day", "heating rate": "", "cooling rate": "5\u00b0Ch-1"}, {"synthesis method": "washing", "washing solution": "MeCN", "amount": ""}, {"synthesis method": "drying", "pressure": "", "temperature": "", "atmosphere": "air", "time": ""}]
YOLKEQ | {[Co2(malonate)2(dpa)(H2O)2]·2H2O} n | C16 Co2 H21 N3 O12 | solvothermal synthesis | CoCl2 ⋅6H2O | 88 mg | dpa | 127 mg | malonic acid | 47 mg | [6 empty] | 44h | 120°C |  | solvothermal synthesis, washing, drying | 10.1016/j.poly.2008.06.010 |  | 2008.09 | [{"synthesis method": "solvothermal synthesis", "precursor": [{"name": "CoCl2 \u22c56H2O", "amount": "88", "unit": "mg"}, {"name": "dpa", "amount": "127", "unit": "mg"}, {"name": "malonic acid", "amount": "47", "unit": "mg"}], "solvent": [{"name": "distilled H2O", "amount": "10", "unit": "mL"}, {"name": "1.0M NaOH solution", "amount": "0.5", "unit": "mL"}], "reducing agent": [{"name": "", "amount": "", "unit": ""}], "surfactant": [{"name": "", "amount": "", "unit": ""}], "pressure": "", "temperature": "120\u00b0C", "time": "44h", "heating rate": "", "cooling rate": "slowly to 25\u00b0C"}, {"synthesis method": "washing", "washing solution": "distilled water, isopropanol and acetone", "amount": ""}, {"synthesis method": "drying", "pressure": "", "temperature": "", "atmosphere": "air", "time": ""}]
YOLKIU | {[Ni2(malonate)2(dpa)(H2O)2]·2H2O} n | C16 H21 N3 Ni2 O12 | solvothermal synthesis | NiCl2 ⋅6H2O | 88 mg | dpa | 127 mg | malonic acid | 47 mg | [6 empty] | 44h | 120°C |  | solvothermal synthesis, washing, drying | 10.1016/j.poly.2008.06.010 |  | 2008.09 | [{"synthesis method": "solvothermal synthesis", "precursor": [{"name": "NiCl2 \u22c56H2O", "amount": "88", "unit": "mg"}, {"name": "dpa", "amount": "127", "unit": "mg"}, {"name": "malonic acid", "amount": "47", "unit": "mg"}], "solvent": [{"name": "distilled H2O", "amount": "10", "unit": "mL"}, {"name": "1.0M NaOH solution", "amount": "0.5", "unit": "mL"}], "reducing agent": [{"name": "", "amount": "", "unit": ""}], "surfactant": [{"name": "", "amount": "", "unit": ""}], "pressure": "", "temperature": "120\u00b0C", "time": "44h", "heating rate": "", "cooling rate": "slowly to 25\u00b0C"}, {"synthesis method": "washing", "washing solution": "distilled water, isopropanol and acetone", "amount": ""}, {"synthesis method": "drying", "pressure": "", "temperature": "", "atmosphere": "air", "time": ""}]
PICWUV |  | Ag4 C56 H76 N20 O20 | solvothermal synthesis | AgNO3 | 100 mg | HPPA | 126 mg | NaHCO3 | 20 mg | [6 empty] | 6d | 155°C | 5.1 | chemical synthesis, pH adjustment, solvothermal synthesis | 10.1016/j.molstruc.2013.04.028 |  | 2013.08 | [{"synthesis method": "chemical synthesis", "precursor": [{"name": "AgNO3", "amount": "100", "unit": "mg"}, {"name": "HPPA", "amount": "126", "unit": "mg"}, {"name": "NaHCO3", "amount": "20", "unit": "mg"}], "solution": [{"name": "H2O", "amount": "10", "unit": "mL"}], "pressure": "", "temperature": "", "time": "1h"}, {"synthesis method": "pH adjustment", "pH": "5.1", "modulator": "1M CH3COOH"}, {"synthesis method": "solvothermal synthesis", "precursor": [], "solvent": [], "reducing agent": [], "surfactant": [], "pressure": "", "temperature": "155\u00b0C", "time": "6d", "heating rate": "", "cooling rate": "16h"}]
MUMBON | [Mn(H2adtp)(H2O)]n | C12 H11 Mn1 N1 O9 | solvothermal synthesis | H4adtp | 60 mg | MnCl2⋅4H2O | 100 mg | [8 empty] | 72 hours | 120°C |  | solvothermal synthesis | 10.1016/j.inoche.2015.05.020 |  | 2015.08 | [{"synthesis method": "solvothermal synthesis", "precursor": [{"name": "H4adtp", "amount": "60", "unit": "mg"}, {"name": "MnCl2\u22c54H2O", "amount": "100", "unit": "mg"}], "solvent": [{"name": "water", "amount": "5", "unit": "ml"}, {"name": "CH3CN", "amount": "5", "unit": "ml"}], "reducing agent": [{"name": "", "amount": "", "unit": ""}], "surfactant": [{"name": "", "amount": "", "unit": ""}], "pressure": "", "temperature": "120\u00b0C", "time": "72 hours", "heating rate": "", "cooling rate": "30\u00b0C for 24 hours"}]
MUMBIH | [Mn3(4-cpida)2(H2O)2]n | C22 H20 Mn3 N2 O14 | solvothermal synthesis | H34-cpida | 50 mg | MnCl2⋅4H2O | 100 mg | [8 empty] | 72 hours | 120°C |  | solvothermal synthesis | 10.1016/j.inoche.2015.05.020 |  | 2015.08 | [{"synthesis method": "solvothermal synthesis", "precursor": [{"name": "H34-cpida", "amount": "50", "unit": "mg"}, {"name": "MnCl2\u22c54H2O", "amount": "100", "unit": "mg"}], "solvent": [{"name": "water", "amount": "5", "unit": "ml"}, {"name": "ethanol", "amount": "5", "unit": "ml"}], "reducing agent": [{"name": "", "amount": "", "unit": ""}], "surfactant": [{"name": "", "amount": "", "unit": ""}], "pressure": "", "temperature": "120\u00b0C", "time": "72 hours", "heating rate": "", "cooling rate": "30\u00b0C for 24 hours"}]
EZUVAX | [{Mn3(C6H5COO)6(BPNO)2(MeOH)2}(MeOH)2]n | C66 H61 Mn3 N4 O20 | chemical synthesis | benzoic acid | 0.244 g | manganese(II) acetate tetrahydrate | 1 mmol | 4,4'-bipyridyl-N,N'-dioxide | 0.376 g |  |  |  |  | methanol |  | 3 days | room temperature |  | chemical synthesis | 10.1016/j.ica.2011.07.043 |  | 2011.11 | [{"synthesis method": "chemical synthesis", "precursor": [{"name": "benzoic acid", "amount": "0.244", "unit": "g"}, {"name": "manganese(II) acetate tetrahydrate", "amount": "1", "unit": "mmol"}, {"name": "4,4'-bipyridyl-N,N'-dioxide", "amount": "0.376", "unit": "g"}], "solution": [{"name": "methanol", "amount": "20", "unit": "mL"}], "pressure": "", "temperature": "room temperature", "time": "3 days"}]
EZUTUP | [Mn(H2O)6](C6H5COO)2·4BPNO | C54 H54 Mn1 N8 O18 | chemical synthesis | benzoic acid | 0.244 g | manganese(II) acetate tetrahydrate | 1 mmol | 4,4'-bipyridyl-N,N'-dioxide | 0.376 g | water | 5 mL |  |  | methanol |  | 14 days | room temperature |  | chemical synthesis | 10.1016/j.ica.2011.07.043 |  | 2011.11 | [{"synthesis method": "chemical synthesis", "precursor": [{"name": "benzoic acid", "amount": "0.244", "unit": "g"}, {"name": "manganese(II) acetate tetrahydrate", "amount": "1", "unit": "mmol"}, {"name": "4,4'-bipyridyl-N,N'-dioxide", "amount": "0.376", "unit": "g"}, {"name": "water", "amount": "5", "unit": "mL"}], "solution": [{"name": "methanol", "amount": "20", "unit": "mL"}], "pressure": "", "temperature": "room temperature", "time": "14 days"}]
EZUVIF | [Mn2(L1)2(H2O)6]·BPNO | C30 H32 Mn2 N8 O24 | chemical synthesis | manganese(II) acetate tetrahydrate | 0.061 g | 4,4'-bipyridyl-N,N'-dioxide | 0.045 g | 3,5-pyrazoledicarboxylic acid | 0.043 g |  |  |  |  | toluene: methanol, water: dimethylformamide |  | 12 days | room temperature |  | chemical synthesis | 10.1016/j.ica.2011.07.043 |  | 2011.11 | [{"synthesis method": "chemical synthesis", "precursor": [{"name": "manganese(II) acetate tetrahydrate", "amount": "0.061", "unit": "g"}, {"name": "4,4'-bipyridyl-N,N'-dioxide", "amount": "0.045", "unit": "g"}, {"name": "3,5-pyrazoledicarboxylic acid", "amount": "0.043", "unit": "g"}], "solution": [{"name": "toluene: methanol", "amount": "3:1, 4", "unit": "mL"}, {"name": "water: dimethylformamide", "amount": "4:1, 10", "unit": "mL"}], "pressure": "", "temperature": "room temperature", "time": "12 days"}]
EZUVEB | [Zn2(L1)2(H2O)6]·BPNO | C30 H32 N8 O22 Zn2 | chemical synthesis | zinc(II) acetate |  | 4,4'-bipyridyl-N,N'-dioxide | 0.045 g | 3,5-pyrazoledicarboxylic acid | 0.043 g |  |  |  |  | toluene: methanol, water: dimethylformamide |  |  | room temperature |  | chemical synthesis | 10.1016/j.ica.2011.07.043 |  | 2011.11 | [{"synthesis method": "chemical synthesis", "precursor": [{"name": "zinc(II) acetate", "amount": "", "unit": ""}, {"name": "4,4'-bipyridyl-N,N'-dioxide", "amount": "0.045", "unit": "g"}, {"name": "3,5-pyrazoledicarboxylic acid", "amount": "0.043", "unit": "g"}], "solution": [{"name": "toluene: methanol", "amount": "3:1, 4", "unit": "mL"}, {"name": "water: dimethylformamide", "amount": "4:1, 10", "unit": "mL"}], "pressure": "", "temperature": "room temperature", "time": ""}]
FAJYEW | [Cu2(tp)2(bpym)2(μ-bpym)(ClO4)2](ClO4)2 | C34 Cl4 Cu2 H26 N20 O16 | chemical synthesis | Cu(ClO4)2⋅6H2O | 0.148 g | tp ligand | 0.096 g | 2,2'-bipyrimidine | 0.126 g |  |  |  |  | ethanolic solution |  | 1-2 weeks |  |  | chemical synthesis | 10.1016/j.poly.2011.11.020 |  | 2012.02 | [{"synthesis method": "chemical synthesis", "precursor": [{"name": "Cu(ClO4)2\u22c56H2O", "amount": "0.148", "unit": "g"}, {"name": "tp ligand", "amount": "0.096", "unit": "g"}, {"name": "2,2'-bipyrimidine", "amount": "0.126", "unit": "g"}], "solution": [{"name": "ethanolic solution", "amount": "10", "unit": "mL"}], "pressure": "", "temperature": "", "time": "1-2 weeks"}]
FAJYIA | [Cd(tp)(bpym)2(H2O)](ClO4)2 | C21 Cd1 Cl2 H18 N12 O9 | chemical synthesis | Cd(ClO4)2⋅H2O | 0.0124 g | tp ligand | 0.096 g | 2,2'-bipyrimidine | 0.065 g |  |  |  |  | ethanolic solution |  | 1-2 weeks |  |  | chemical synthesis | 10.1016/j.poly.2011.11.020 |  | 2012.02 | [{"synthesis method": "chemical synthesis", "precursor": [{"name": "Cd(ClO4)2\u22c5H2O", "amount": "0.0124", "unit": "g"}, {"name": "tp ligand", "amount": "0.096", "unit": "g"}, {"name": "2,2'-bipyrimidine", "amount": "0.065", "unit": "g"}], "solution": [{"name": "ethanolic solution", "amount": "10", "unit": "mL"}], "pressure": "", "temperature": "", "time": "1-2 weeks"}]
FAJYOG | [Cu(dmtp)2(bpym)(H2O)2](ClO4)2 | C22 Cl2 Cu1 H28 N12 O11 | chemical synthesis | Cu(ClO4)2⋅6H2O | 0.148 g | dmtp ligand | 0.118 g | 2,2'-bipyrimidine | 0.065 g |  |  |  |  | ethanolic solution |  | 1-2 weeks |  |  | chemical synthesis | 10.1016/j.poly.2011.11.020 |  | 2012.02 | [{"synthesis method": "chemical synthesis", "precursor": [{"name": "Cu(ClO4)2\u22c56H2O", "amount": "0.148", "unit": "g"}, {"name": "dmtp ligand", "amount": "0.118", "unit": "g"}, {"name": "2,2'-bipyrimidine", "amount": "0.065", "unit": "g"}], "solution": [{"name": "ethanolic solution", "amount": "10", "unit": "mL"}], "pressure": "", "temperature": "", "time": "1-2 weeks"}]
FAJYUM | {[Cd(dmtp)(H2O)(μ-bpym)2Cd(dmtp)2](ClO4)4·dmtp·H2O} n | C44 Cd2 Cl4 H48 N24 O18 | chemical synthesis | Cd(ClO4)2⋅H2O | 0.0124 g | dmtp ligand | 0.118 g | 2,2'-bipyrimidine | 0.065 g |  |  |  |  | ethanolic solution |  | 1-2 weeks |  |  | chemical synthesis | 10.1016/j.poly.2011.11.020 |  | 2012.02 | [{"synthesis method": "chemical synthesis", "precursor": [{"name": "Cd(ClO4)2\u22c5H2O", "amount": "0.0124", "unit": "g"}, {"name": "dmtp ligand", "amount": "0.118", "unit": "g"}, {"name": "2,2'-bipyrimidine", "amount": "0.065", "unit": "g"}], "solution": [{"name": "ethanolic solution", "amount": "10", "unit": "mL"}], "pressure": "", "temperature": "", "time": "1-2 weeks"}]
FAJZAT | [Zn2(7atp)4(μ-bpym)(H2O)4](ClO4)4·2(7atp) | C38 Cl4 H44 N34 O20 Zn1 | chemical synthesis | Zn(ClO4)2⋅6H2O | 0.056 g | 7atp ligand | 0.040 g | 2,2'-bipyrimidine ligand | 0.024 g |  |  |  |  | ethanolic-aqueous mixture |  | 5 days | 80°C |  | chemical synthesis | 10.1016/j.poly.2011.11.020 |  | 2012.02 | [{"synthesis method": "chemical synthesis", "precursor": [{"name": "Zn(ClO4)2\u22c56H2O", "amount": "0.056", "unit": "g"}, {"name": "7atp ligand", "amount": "0.040", "unit": "g"}, {"name": "2,2'-bipyrimidine ligand", "amount": "0.024", "unit": "g"}], "solution": [{"name": "ethanolic-aqueous mixture", "amount": "20", "unit": "mL"}], "pressure": "", "temperature": "80\u00b0C", "time": "5 days"}]
ICECAX | 1 | C36 H42 N6 O4 | [16 empty] | hydrothermal synthesis, filtration, washing, drying | 10.1016/j.inoche.2016.11.016 |  | 2017.01 | [{"synthesis method": "hydrothermal synthesis", "precursor": [{"name": "Na9[A-\u03b1-PW9O34]\u22c57H2O", "amount": "0.800", "unit": "g"}, {"name": "NiCl2-\u22c56H2O", "amount": "0.400", "unit": "g"}, {"name": "en", "amount": "0.1", "unit": "mL"}, {"name": "dap", "amount": "0.1", "unit": "mL"}], "solvent": [{"name": "H2O", "amount": "10", "unit": "mL"}], "reducing agent": [{"name": "", "amount": "", "unit": ""}], "surfactant": [{"name": "", "amount": "", "unit": ""}], "pressure": "", "temperature": "170\u00b0C", "time": "5 days", "heating rate": "", "cooling rate": ""}, {"synthesis method": "filtration", "time": "", "atmosphere": "", "pressure": ""}, {"synthesis method": "washing", "washing solution": "distilled water", "amount": ""}, {"synthesis method": "drying", "pressure": "", "temperature": "", "atmosphere": "air", "time": ""}]
YAMKOP | {[Mn(bib)3(ClO4)2](CHCl3)2} ∞ | C38 Cl8 H32 Mn1 N12 O8 | chemical synthesis | bib | 31.5 mg | Mn(ClO4)2⋅6H2O | 18 mg | [6 empty] | CH3OH and CHCl3, CHCl3, CH3OH |  | three weeks | room temperature |  | chemical synthesis | 10.1016/j.jssc.2014.11.015 |  | 2015.05 | [{"synthesis method": "chemical synthesis", "precursor": [{"name": "bib", "amount": "31.5", "unit": "mg"}, {"name": "Mn(ClO4)2\u22c56H2O", "amount": "18", "unit": "mg"}], "solution": [{"name": "CH3OH and CHCl3", "amount": "8", "unit": "mL"}, {"name": "CHCl3", "amount": "6", "unit": "mL"}, {"name": "CH3OH", "amount": "6", "unit": "mL"}], "pressure": "", "temperature": "room temperature", "time": "three weeks"}]
YAMKUV | [Mn(bib)2(N3)2] n | C24 H20 Mn1 N14 | solvothermal synthesis | MnCl2⋅4H2O | 11.9 mg | NaN3 | 5.9 mg | bib | 25.2 mg | [6 empty] | three days | 140°C |  | solvothermal synthesis | 10.1016/j.jssc.2014.11.015 |  | 2015.05 | [{"synthesis method": "solvothermal synthesis", "precursor": [{"name": "MnCl2\u22c54H2O", "amount": "11.9", "unit": "mg"}, {"name": "NaN3", "amount": "5.9", "unit": "mg"}, {"name": "bib", "amount": "25.2", "unit": "mg"}], "solvent": [{"name": "H2O:C2H5OH", "amount": "3:4", "unit": ""}], "reducing agent": [{"name": "", "amount": "", "unit": ""}], "surfactant": [{"name": "", "amount": "", "unit": ""}], "pressure": "", "temperature": "140\u00b0C", "time": "three days", "heating rate": "", "cooling rate": "2.5\u00b0Ch-f"}]
YAMLAC | [Mn(bib)2(HCO2)2] n | C26 H22 Mn1 N8 O4 | chemical synthesis | Mn(HCO2)2⋅2H2O | [14 empty] | chemical synthesis | 10.1016/j.jssc.2014.11.015 |  | 2015.05 | [{"synthesis method": "chemical synthesis", "precursor": [{"name": "Mn(HCO2)2\u22c52H2O", "amount": "", "unit": ""}], "solution": [{"name": "", "amount": "", "unit": ""}], "pressure": "", "temperature": "", "time": ""}]
ATILOG01 | [Mn(bib)2(Ac)2] n | C28 H26 Mn1 N8 O4 | chemical synthesis | Mn(Ac)2⋅4H2O | [14 empty] | chemical synthesis | 10.1016/j.jssc.2014.11.015 |  | 2015.05 | [{"synthesis method": "chemical synthesis", "precursor": [{"name": "Mn(Ac)2\u22c54H2O", "amount": "", "unit": ""}], "solution": [{"name": "", "amount": "", "unit": ""}], "pressure": "", "temperature": "", "time": ""}]
YAMLIK | {[Mn(bib)2(CF3SO3)2](CH2Cl2)4} n | C30 Cl8 F6 H28 Mn1 N8 O6 S2 | chemical synthesis | bib | 25.2 mg | Mn(CF3SO3) 2 | 21.2 mg | [6 empty] | C2H5OH and CH2Cl2, CH2Cl2, C2H5OH |  | four weeks | room temperature |  | chemical synthesis | 10.1016/j.jssc.2014.11.015 |  | 2015.05 | [{"synthesis method": "chemical synthesis", "precursor": [{"name": "bib", "amount": "25.2", "unit": "mg"}, {"name": "Mn(CF3SO3) 2", "amount": "21.2", "unit": "mg"}], "solution": [{"name": "C2H5OH and CH2Cl2", "amount": "8", "unit": "mL"}, {"name": "CH2Cl2", "amount": "6", "unit": "mL"}, {"name": "C2H5OH", "amount": "6", "unit": "mL"}], "pressure": "", "temperature": "room temperature", "time": "four weeks"}]
YAMLOQ | [Mn(bib)2(SO4)] n | C24 H20 Mn1 N8 O4 S1 | chemical synthesis | MnSO4⋅H2O | 10.14 mg | bib | 25.2 mg | [6 empty] | C2H5OH and H2O, H2O, C2H5OH |  | three weeks | room temperature |  | chemical synthesis | 10.1016/j.jssc.2014.11.015 |  | 2015.05 | [{"synthesis method": "chemical synthesis", "precursor": [{"name": "MnSO4\u22c5H2O", "amount": "10.14", "unit": "mg"}, {"name": "bib", "amount": "25.2", "unit": "mg"}], "solution": [{"name": "C2H5OH and H2O", "amount": "8", "unit": "mL"}, {"name": "H2O", "amount": "6", "unit": "mL"}, {"name": "C2H5OH", "amount": "6", "unit": "mL"}], "pressure": "", "temperature": "room temperature", "time": "three weeks"}]
WIVVAA | {[Cd(5-HO-1,3-BDC)(abimb)]n | C26 Cd1 H19 N5 O5 | chemical synthesis | CdCl2⋅2.5H2O | 23 mg | 5-OH-1,3-H2BDC | 18 mg | abimb | 30 mg | [6 empty] | 1d | 180°C |  | chemical synthesis | 10.1016/j.inoche.2013.11.045 |  | 2014.02 | [{"synthesis method": "chemical synthesis", "precursor": [{"name": "CdCl2\u22c52.5H2O", "amount": "23", "unit": "mg"}, {"name": "5-OH-1,3-H2BDC", "amount": "18", "unit": "mg"}, {"name": "abimb", "amount": "30", "unit": "mg"}], "solvent": [{"name": "H2O", "amount": "2.5", "unit": "mL"}], "reducing agent": [{"name": "", "amount": "", "unit": ""}], "surfactant": [{"name": "", "amount": "", "unit": ""}], "pressure": "", "temperature": "180\u00b0C", "time": "1d", "heating rate": "", "cooling rate": "5\u00b0C\u22c5h-1"}]
WIVVEE | {[Cd3(OAIP)2(abimb)2(H2O)3]·H2O}n | C56 Cd3 H46 N10 O18 | chemical synthesis | CdCl2⋅2.5H2O | 23 mg | H3OAIP | 24 mg | bimb | 28 mg | [6 empty] | 1d | 180°C |  | chemical synthesis | 10.1016/j.inoche.2013.11.045 |  | 2014.02 | [{"synthesis method": "chemical synthesis", "precursor": [{"name": "CdCl2\u22c52.5H2O", "amount": "23", "unit": "mg"}, {"name": "H3OAIP", "amount": "24", "unit": "mg"}, {"name": "bimb", "amount": "28", "unit": "mg"}], "solvent": [{"name": "H2O", "amount": "2.5", "unit": "mL"}], "reducing agent": [{"name": "", "amount": "", "unit": ""}], "surfactant": [{"name": "", "amount": "", "unit": ""}], "pressure": "", "temperature": "180\u00b0C", "time": "1d", "heating rate": "", "cooling rate": "5\u00b0C\u22c5h-1"}]
HUTQUK | [Ni(L 1)4(OH)2] | C40 H34 N24 Ni1 O2 | solvothermal synthesis | Ni(ClO4)2⋅6H2O | 0.035 g | L 1 | 0.021 g | [8 empty] | 2 days | 140°C |  | solvothermal synthesis | 10.1016/j.molstruc.2016.08.051 |  | 2017.01 | [{"synthesis method": "solvothermal synthesis", "precursor": [{"name": "Ni(ClO4)2\u22c56H2O", "amount": "0.035", "unit": "g"}, {"name": "L 1", "amount": "0.021", "unit": "g"}], "solvent": [{"name": "distilled water", "amount": "5", "unit": "mL"}], "reducing agent": [{"name": "", "amount": "", "unit": ""}], "surfactant": [{"name": "", "amount": "", "unit": ""}], "pressure": "", "temperature": "140\u00b0C", "time": "2 days", "heating rate": "", "cooling rate": "5 \u00b0C h-1"}]
IPOMIL01 | [Cu(L 1)4(OH)2] | C40 Cu1 H34 N24 O2 | chemical synthesis | L 1 | 0.021 g | Cu(BF4)2⋅6H2O | 0.035 g | [6 empty] | MeOH, MeOH/H2O, H2O |  | 5 days | room temperature |  | chemical synthesis | 10.1016/j.molstruc.2016.08.051 |  | 2017.01 | [{"synthesis method": "chemical synthesis", "precursor": [{"name": "L 1", "amount": "0.021", "unit": "g"}, {"name": "Cu(BF4)2\u22c56H2O", "amount": "0.035", "unit": "g"}], "solution": [{"name": "MeOH", "amount": "3", "unit": "mL"}, {"name": "MeOH/H2O", "amount": "10", "unit": "mL"}, {"name": "H2O", "amount": "3", "unit": "mL"}], "pressure": "", "temperature": "room temperature", "time": "5 days"}]
IPOMOR01 | [Cu(L 1)2(SiF6)]n | C20 Cu1 F6 H16 N12 Si1 | chemical synthesis | L 1 | 0.021 g | CuSiF6⋅6H2O | 0.031 g | [8 empty] | two weeks |  |  | chemical synthesis | 10.1016/j.molstruc.2016.08.051 |  | 2017.01 | [{"synthesis method": "chemical synthesis", "precursor": [{"name": "L 1", "amount": "0.021", "unit": "g"}, {"name": "CuSiF6\u22c56H2O", "amount": "0.031", "unit": "g"}], "solution": [{"name": "", "amount": "", "unit": ""}], "pressure": "", "temperature": "", "time": "two weeks"}]
IPOMUX01 | {[Cu(L 2)(HCOO)2]·H2O·CH3OH}n | C21 Cu1 H20 N6 O6 | chemical synthesis | Cu(NO3)2 ⋅3H2O | 0.024 g | L 2 | 0.031 g | [6 empty] | H2O: DMF: CH3OH |  | seven days |  |  | chemical synthesis | 10.1016/j.molstruc.2016.08.051 |  | 2017.01 | [{"synthesis method": "chemical synthesis", "precursor": [{"name": "Cu(NO3)2 \u22c53H2O", "amount": "0.024", "unit": "g"}, {"name": "L 2", "amount": "0.031", "unit": "g"}], "solution": [{"name": "H2O: DMF: CH3OH", "amount": "1:1:1", "unit": ""}], "pressure": "", "temperature": "", "time": "seven days"}]
HUTRAR | [Ni(L 2)2(NO3)2]n | C36 H24 N14 Ni1 O6 | solvothermal synthesis | L 2 | 0.031 g | Ni(NO3)2⋅6H2O | 0.029 g | [8 empty] | 2 days | 140°C |  | solvothermal synthesis | 10.1016/j.molstruc.2016.08.051 |  | 2017.01 | [{"synthesis method": "solvothermal synthesis", "precursor": [{"name": "L 2", "amount": "0.031", "unit": "g"}, {"name": "Ni(NO3)2\u22c56H2O", "amount": "0.029", "unit": "g"}], "solvent": [{"name": "methanol", "amount": "5", "unit": "mL"}], "reducing agent": [{"name": "", "amount": "", "unit": ""}], "surfactant": [{"name": "", "amount": "", "unit": ""}], "pressure": "", "temperature": "140\u00b0C", "time": "2 days", "heating rate": "", "cooling rate": "5 \u00b0C h-1"}]
IPONAE01 | {[Zn(L 2)Cl2]·DMF}n | C21 Cl2 H19 N7 O1 Zn1 | chemical synthesis | ZnCl2 | 0.013 g | L 2 | 0.031 g | [6 empty] | EtOH: DMF |  |  |  |  | chemical synthesis | 10.1016/j.molstruc.2016.08.051 |  | 2017.01 | [{"synthesis method": "chemical synthesis", "precursor": [{"name": "ZnCl2", "amount": "0.013", "unit": "g"}, {"name": "L 2", "amount": "0.031", "unit": "g"}], "solution": [{"name": "EtOH: DMF", "amount": "1: 1", "unit": ""}], "pressure": "", "temperature": "", "time": ""}]
BEGLOR | [Cd(ODH)1.5(AFT)2 | C9 Cd1 H13 N20 O10 | chemical synthesis | HAFT | 20 mmol | Cd(NO3)2 | 12 ml | acidified oxalyl-dihydrazide | 15 mmol |  |  |  |  | distilled water, distilled water |  | 30min | 60°C |  | chemical synthesis | 10.1016/j.poly.2017.10.019 |  | 2018.01 | [{"synthesis method": "chemical synthesis", "precursor": [{"name": "HAFT", "amount": "20", "unit": "mmol"}, {"name": "Cd(NO3)2", "amount": "12", "unit": "ml"}, {"name": "acidified oxalyl-dihydrazide", "amount": "15", "unit": "mmol"}], "solution": [{"name": "distilled water", "amount": "20", "unit": "ml"}, {"name": "distilled water", "amount": "30", "unit": "ml"}], "pressure": "", "temperature": "60\u00b0C", "time": "30min"}]
IROHAZ | Na2K10[{Y(α-SiW11O39)(H2O)}2(μ-CH3COO)2] | C4 Cl1 Cs0.8 H6 K8.4 Na2 O106 Si2 W22 Y2 | chemical synthesis | Y(NO3)3⋅6H2O | 0.173 g | Na10[A-α-SiW9O34]⋅16H2O | 0.382 g | [6 empty] | 1M KOAc buffer |  | 30 min | 50°C |  | chemical synthesis, filtration | 10.1016/j.ica.2010.07.053 |  | 2010.12 | [{"synthesis method": "chemical synthesis", "precursor": [{"name": "Y(NO3)3\u22c56H2O", "amount": "0.173", "unit": "g"}, {"name": "Na10[A-\u03b1-SiW9O34]\u22c516H2O", "amount": "0.382", "unit": "g"}], "solution": [{"name": "1M KOAc buffer", "amount": "25", "unit": "ml"}], "pressure": "", "temperature": "50\u00b0C", "time": "30 min"}, {"synthesis method": "filtration", "time": "", "atmosphere": "", "pressure": ""}]
IROHED | Na2K7Rb3[{Y(α-GeW11O39)(H2O)}2(μ-CH3COO)2] | C4 Ge2 H6 K7.2 Na2 O108 Rb2.8 W22 Y2 | chemical synthesis | Y(NO3)3⋅6H2O | 0.173 g | Na10[A-α-GeW9O34]⋅16H2O | 0.431 g | [6 empty] | 1M KOAc buffer |  | 30 min | 50°C |  | chemical synthesis, filtration | 10.1016/j.ica.2010.07.053 |  | 2010.12 | [{"synthesis method": "chemical synthesis", "precursor": [{"name": "Y(NO3)3\u22c56H2O", "amount": "0.173", "unit": "g"}, {"name": "Na10[A-\u03b1-GeW9O34]\u22c516H2O", "amount": "0.431", "unit": "g"}], "solution": [{"name": "1M KOAc buffer", "amount": "25", "unit": "ml"}], "pressure": "", "temperature": "50\u00b0C", "time": "30 min"}, {"synthesis method": "filtration", "time": "", "atmosphere": "", "pressure": ""}]
FUGYEN | 1·2C2H5OH | C39 H76 N4 O10 Sn4 | chemical synthesis | bis(3,5-dicarboxypyrazol-1-yl)methane | 0.16 g | (Et3Sn)2O | 0.43 g | [6 empty] | anhydrous benzene |  | 12h |  |  | chemical synthesis, filtration, drying | 10.1016/j.poly.2014.04.058 |  | 2014.11 | [{"synthesis method": "chemical synthesis", "precursor": [{"name": "bis(3,5-dicarboxypyrazol-1-yl)methane", "amount": "0.16", "unit": "g"}, {"name": "(Et3Sn)2O", "amount": "0.43", "unit": "g"}], "solution": [{"name": "anhydrous benzene", "amount": "60", "unit": "mL"}], "pressure": "", "temperature": "", "time": "12h"}, {"synthesis method": "filtration", "time": "", "atmosphere": "", "pressure": ""}, {"synthesis method": "drying", "pressure": "reduced pressure", "temperature": "", "atmosphere": "", "time": ""}]
FUGYIR | 2 | C402 H804 N24 O66 Sn24 | chemical synthesis | bis(3,5-dicarboxypyrazol-1-yl)methane | 0.16 g | (n-Bu3Sn)2O | 0.60 g | [6 empty] | methanol/toluene |  | 48h |  |  | chemical synthesis, filtration, drying | 10.1016/j.poly.2014.04.058 |  | 2014.11 | [{"synthesis method": "chemical synthesis", "precursor": [{"name": "bis(3,5-dicarboxypyrazol-1-yl)methane", "amount": "0.16", "unit": "g"}, {"name": "(n-Bu3Sn)2O", "amount": "0.60", "unit": "g"}], "solution": [{"name": "methanol/toluene", "amount": "60", "unit": "mL"}], "pressure": "", "temperature": "", "time": "48h"}, {"synthesis method": "filtration", "time": "", "atmosphere": "", "pressure": ""}, {"synthesis method": "drying", "pressure": "reduced pressure", "temperature": "", "atmosphere": "", "time": ""}]
FUGYAJ | 3·C7H8 (toluene) | C131 H102 N6 O12 Sn6 | chemical synthesis | tris(3,5-dicarboxypyrazol-1-yl)methane | 0.24 g | (Ph3Sn)2O | 1.07 g | [6 empty] | methanol/toluene |  | 12h |  |  | chemical synthesis, filtration, drying | 10.1016/j.poly.2014.04.058 |  | 2014.11 | [{"synthesis method": "chemical synthesis", "precursor": [{"name": "tris(3,5-dicarboxypyrazol-1-yl)methane", "amount": "0.24", "unit": "g"}, {"name": "(Ph3Sn)2O", "amount": "1.07", "unit": "g"}], "solution": [{"name": "methanol/toluene", "amount": "60", "unit": "mL"}], "pressure": "", "temperature": "", "time": "12h"}, {"synthesis method": "filtration", "time": "", "atmosphere": "", "pressure": ""}, {"synthesis method": "drying", "pressure": "reduced pressure", "temperature": "", "atmosphere": "", "time": ""}]
WEXRUN | [Ni(2,4-pydc)(H2O)2]n | C7 H7 N1 Ni1 O6 | solvothermal synthesis | nickel simple powder | 18 mg | H2pydc | 32 mg | [8 empty] | 3 days | 170°C |  | solvothermal synthesis | 10.1016/j.molstruc.2006.07.001 |  | 2007.03 | [{"synthesis method": "solvothermal synthesis", "precursor": [{"name": "nickel simple powder", "amount": "18", "unit": "mg"}, {"name": "H2pydc", "amount": "32", "unit": "mg"}], "solvent": [{"name": "H2O", "amount": "5.0", "unit": "mL"}], "reducing agent": [{"name": "", "amount": "", "unit": ""}], "surfactant": [{"name": "", "amount": "", "unit": ""}], "pressure": "", "temperature": "170\u00b0C", "time": "3 days", "heating rate": "", "cooling rate": "5\u00b0C/h"}]
WEXSAU | [Ni2(2,4-pydc)2(H2O)5]n | C14 H16 N2 Ni2 O13 | solvothermal synthesis | Ni(NO3)2⋅6H2O | 0.058 g | H2pydc | 32 mg | [8 empty] | 3 days | 160°C |  | solvothermal synthesis | 10.1016/j.molstruc.2006.07.001 |  | 2007.03 | [{"synthesis method": "solvothermal synthesis", "precursor": [{"name": "Ni(NO3)2\u22c56H2O", "amount": "0.058", "unit": "g"}, {"name": "H2pydc", "amount": "32", "unit": "mg"}], "solvent": [{"name": "H2O", "amount": "5.0", "unit": "mL"}], "reducing agent": [{"name": "", "amount": "", "unit": ""}], "surfactant": [{"name": "", "amount": "", "unit": ""}], "pressure": "", "temperature": "160\u00b0C", "time": "3 days", "heating rate": "", "cooling rate": "5\u00b0C/h"}]
TEJMEC | [Fe(H2bpdc)]SO4 | C12 Fe1 H8 N2 O8 S1 | [16 empty] | hydrothermal synthesis, filtration, drying | 10.1016/j.inoche.2012.03.027 |  | 2012.06 | [{"synthesis method": "hydrothermal synthesis", "precursor": [{"name": "(NH4)2Fe(SO4)2\u22c56H2O", "amount": "0.159", "unit": "g"}, {"name": "H2bpdc", "amount": "0.049", "unit": "g"}, {"name": "EuCl3", "amount": "0.077", "unit": "g"}, {"name": "aminotris(methylene phosphonic acid)", "amount": "0.090", "unit": "g"}], "solvent": [{"name": "H2O", "amount": "5", "unit": "mL"}], "reducing agent": [{"name": "", "amount": "", "unit": ""}], "surfactant": [{"name": "", "amount": "", "unit": ""}], "pressure": "", "temperature": "160\u00b0C", "time": "13 days", "heating rate": "", "cooling rate": ""}, {"synthesis method": "filtration", "time": "", "atmosphere": "", "pressure": ""}, {"synthesis method": "drying", "pressure": "", "temperature": "ambient temperature", "atmosphere": "air", "time": ""}]
XULZEK | [Cu2(pyrazine)4][Cu(pyrazine)2][PMo12O40] | C24 Cu3 H28 Mo12 N12 O42 P1 | solvothermal synthesis | Na2MoO4 ⋅2H2O | 0.24 g | CuCl2 ⋅2H2O | 0.17 g | NaH2PO4 ⋅7H2O | 0.06 g | pyrazine | 0.14 g |  |  |  | autogenous | one week | 140°C |  | solvothermal synthesis | 10.1016/j.ica.2009.03.002 |  | 2009.07 | [{"synthesis method": "solvothermal synthesis", "precursor": [{"name": "Na2MoO4 \u22c52H2O", "amount": "0.24", "unit": "g"}, {"name": "CuCl2 \u22c52H2O", "amount": "0.17", "unit": "g"}, {"name": "NaH2PO4 \u22c57H2O", "amount": "0.06", "unit": "g"}, {"name": "pyrazine", "amount": "0.14", "unit": "g"}], "solvent": [{"name": "H2O", "amount": "8", "unit": "mL"}], "reducing agent": [{"name": "", "amount": "", "unit": ""}], "surfactant": [{"name": "", "amount": "", "unit": ""}], "pressure": "autogenous", "temperature": "140\u00b0C", "time": "one week", "heating rate": "", "cooling rate": "room temperature"}]
BUXKUB | 1 | C4 Cl2 H16 N4 Pb1 | solvothermal synthesis | PbCl2 | 0.334 g | en | 1.0 ml | [7 empty] | vacuum | 40h | 150°C |  | solvothermal synthesis, filtration, washing | 10.1016/j.poly.2010.04.008 |  | 2010.06 | [{"synthesis method": "solvothermal synthesis", "precursor": [{"name": "PbCl2", "amount": "0.334", "unit": "g"}, {"name": "en", "amount": "1.0", "unit": "ml"}], "solvent": [], "reducing agent": [], "surfactant": [], "pressure": "vacuum", "temperature": "150\u00b0C", "time": "40h", "heating rate": "", "cooling rate": "10\u00b0C/h"}, {"synthesis method": "filtration", "time": "", "atmosphere": "vacuum", "pressure": ""}, {"synthesis method": "washing", "washing solution": "en", "amount": ""}]
BUXLAI | 2 | C2 Cl2 H8 N2 Pb1 | solvothermal synthesis | PbCl2 | 0.334 g | en | 0.1 ml | methanol | 0.8 ml | [5 empty] | vacuum | 40h | 150°C |  | solvothermal synthesis, filtration, washing | 10.1016/j.poly.2010.04.008 |  | 2010.06 | [{"synthesis method": "solvothermal synthesis", "precursor": [{"name": "PbCl2", "amount": "0.334", "unit": "g"}, {"name": "en", "amount": "0.1", "unit": "ml"}, {"name": "methanol", "amount": "0.8", "unit": "ml"}], "solvent": [], "reducing agent": [], "surfactant": [], "pressure": "vacuum", "temperature": "150\u00b0C", "time": "40h", "heating rate": "", "cooling rate": "10\u00b0C/h"}, {"synthesis method": "filtration", "time": "", "atmosphere": "vacuum", "pressure": ""}, {"synthesis method": "washing", "washing solution": "N,N-dimethylformamide (DMF)", "amount": ""}]
UZIDOX | {[Zn(μ-3-bpdb)(3-bpdb)2(H2O)2](ClO4)2·3-bpdb} n | C48 Cl2 H44 N16 O10 Zn1 | sonochemical synthesis | zinc(II) acetate | 0.091 g | sodium perchlorate | 0.061 g | 1,4-bis(3-pyridyl)-2,3-diaza-1,3-butadiene | 0.105 g | [6 empty] | 1h |  |  | chemical synthesis, sonochemical synthesis | 10.1016/j.ica.2011.07.012 |  | 2011.10 | [{"synthesis method": "chemical synthesis", "precursor": [{"name": "1,4-bis(3-pyridyl)-2,3-diaza-1,3-butadiene", "amount": "0.105", "unit": "g"}, {"name": "zinc(II) acetate", "amount": "0.091", "unit": "g"}, {"name": "sodium perchlorate", "amount": "0.061", "unit": "g"}], "solution": [{"name": "methanol", "amount": "5", "unit": "mL"}], "pressure": "", "temperature": "", "time": "two weeks"}, {"synthesis method": "sonochemical synthesis", "precursor": [{"name": "zinc(II) acetate", "amount": "0.091", "unit": "g"}, {"name": "sodium perchlorate", "amount": "0.061", "unit": "g"}, {"name": "1,4-bis(3-pyridyl)-2,3-diaza-1,3-butadiene", "amount": "0.105", "unit": "g"}], "solvent": [{"name": "alcoholic mixture", "amount": "10", "unit": "mL"}], "temperature": "", "ultrasonic frequency": "", "power": "138W", "time": "1h"}]
DITSIK | 1 | C28 Cd5 H44 N4 O37 | chemical synthesis | CdCl2∙2.5H2O | 0.066 mmol | Succinic acid | 0.1 mmol | chelidamic acid | 0.1 mmol |  |  |  |  | water |  | 7 days | 50°C | 7-8 | chemical synthesis, pH adjustment, washing, drying | 10.1016/j.inoche.2013.07.008 |  | 2013.09 | [{"synthesis method": "chemical synthesis", "precursor": [{"name": "CdCl2\u22192.5H2O", "amount": "0.066", "unit": "mmol"}, {"name": "Succinic acid", "amount": "0.1", "unit": "mmol"}, {"name": "chelidamic acid", "amount": "0.1", "unit": "mmol"}], "solution": [{"name": "water", "amount": "15", "unit": "mL"}], "pressure": "", "temperature": "50\u00b0C", "time": "7 days"}, {"synthesis method": "pH adjustment", "pH": "7-8", "modulator": "ammonia"}, {"synthesis method": "washing", "washing solution": "distilled water", "amount": ""}, {"synthesis method": "drying", "pressure": "", "temperature": "", "atmosphere": "air", "time": ""}]
RIFTIK |  | C21 Cd1 H19 N3 O6 S1 | chemical synthesis | Cd(OAc)2⋅2H2O | 0.133 g | bsgluH2 | 0.275 g | [6 empty] | water, ethanol |  | 7h | 65°C | 5 | chemical synthesis, pH adjustment | 10.1016/j.jssc.2007.03.019 |  | 2007.05 | [{"synthesis method": "chemical synthesis", "precursor": [{"name": "Cd(OAc)2\u22c52H2O", "amount": "0.133", "unit": "g"}, {"name": "bsgluH2", "amount": "0.275", "unit": "g"}], "solution": [{"name": "water", "amount": "10", "unit": "mL"}, {"name": "ethanol", "amount": "5", "unit": "mL"}], "pressure": "", "temperature": "65\u00b0C", "time": "7h"}, {"synthesis method": "pH adjustment", "pH": "5", "modulator": "0.1M NaOH solution"}]
RIFTOQ |  | C11 Cd1 H13 N1 O7 S1 | chemical synthesis | Cd(OAc)2⋅2H2O | 0.133 g | bsgluH2 | 0.550 g | [6 empty] | water |  | 7h | 65°C | 4 | chemical synthesis, pH adjustment | 10.1016/j.jssc.2007.03.019 |  | 2007.05 | [{"synthesis method": "chemical synthesis", "precursor": [{"name": "Cd(OAc)2\u22c52H2O", "amount": "0.133", "unit": "g"}, {"name": "bsgluH2", "amount": "0.550", "unit": "g"}], "solution": [{"name": "water", "amount": "10", "unit": "mL"}], "pressure": "", "temperature": "65\u00b0C", "time": "7h"}, {"synthesis method": "pH adjustment", "pH": "4", "modulator": "0.1M NaOH solution"}]
RIFTUW |  | C42 Cu2 H46 N6 O16 S2 | chemical synthesis | Cu(OAc)2⋅2H2O | 0.100 g | bsgluH2 | 0.275 g | [6 empty] | water, ethanol |  | 7h | 65°C | 5 | chemical synthesis, pH adjustment | 10.1016/j.jssc.2007.03.019 |  | 2007.05 | [{"synthesis method": "chemical synthesis", "precursor": [{"name": "Cu(OAc)2\u22c52H2O", "amount": "0.100", "unit": "g"}, {"name": "bsgluH2", "amount": "0.275", "unit": "g"}], "solution": [{"name": "water", "amount": "10", "unit": "mL"}, {"name": "ethanol", "amount": "5", "unit": "mL"}], "pressure": "", "temperature": "65\u00b0C", "time": "7h"}, {"synthesis method": "pH adjustment", "pH": "5", "modulator": "0.1M NaOH solution"}]
MUFKEE | Cu(en)(Tz)2 | C4 Cu1 H10 N10 | chemical synthesis | copper powder | 0.16 g | tetrazole | 0.35 g | ethylenediamine | 0.35 ml |  |  |  |  | dmso |  | 30 min | 70-80°C |  | chemical synthesis | 10.1016/j.inoche.2009.08.003 |  | 2009.10 | [{"synthesis method": "chemical synthesis", "precursor": [{"name": "copper powder", "amount": "0.16", "unit": "g"}, {"name": "tetrazole", "amount": "0.35", "unit": "g"}, {"name": "ethylenediamine", "amount": "0.35", "unit": "ml"}], "solution": [{"name": "dmso", "amount": "10", "unit": "ml"}], "pressure": "", "temperature": "70-80\u00b0C", "time": "30 min"}]
MUFKII | Cu(en)2Zn(Tz)4 | C8 Cu1 H20 N20 Zn1 | chemical synthesis | copper powder | 0.16 g | zinc oxide | 0.2 g | ethylenediamine | 0.35 ml | tetrazole | 0.7 g |  |  | dmso |  | 2 h | 70-80°C |  | chemical synthesis | 10.1016/j.inoche.2009.08.003 |  | 2009.10 | [{"synthesis method": "chemical synthesis", "precursor": [{"name": "copper powder", "amount": "0.16", "unit": "g"}, {"name": "zinc oxide", "amount": "0.2", "unit": "g"}, {"name": "ethylenediamine", "amount": "0.35", "unit": "ml"}, {"name": "tetrazole", "amount": "0.7", "unit": "g"}], "solution": [{"name": "dmso", "amount": "10", "unit": "ml"}], "pressure": "", "temperature": "70-80\u00b0C", "time": "2 h"}]
FOGKAQ | {[TbL(H2O)]·2H2O}n | C24 H21 N6 O9 Tb1 | solvothermal synthesis | Tb(NO3)3⋅6H2O | 10.0 mg | H3L | 7 mg | [8 empty] | 5 days | 165°C |  | solvothermal synthesis | 10.1016/j.inoche.2019.03.036 |  | 2019.06 | [{"synthesis method": "solvothermal synthesis", "precursor": [{"name": "Tb(NO3)3\u22c56H2O", "amount": "10.0", "unit": "mg"}, {"name": "H3L", "amount": "7", "unit": "mg"}], "solvent": [{"name": "H2O", "amount": "3", "unit": "mL"}], "reducing agent": [{"name": "NaOH aqueous solution", "amount": "30", "unit": "\u03bcL"}], "surfactant": [{"name": "", "amount": "", "unit": ""}], "pressure": "", "temperature": "165\u00b0C", "time": "5 days", "heating rate": "", "cooling rate": "slow to room temperature"}]
DICMOS | [Sm2(PDC)3(H2O)9]n3nH2O | C21 H25 N3 O27 Sm2 | solvothermal synthesis | pydc-3,5 | 0.11 g | SmCl3⋅6H2O | 0.16 g | [7 empty] | autogenous | 5 days | 140°C |  | solvothermal synthesis | 10.1016/j.molstruc.2006.10.013 |  | 2007.06 | [{"synthesis method": "solvothermal synthesis", "precursor": [{"name": "pydc-3,5", "amount": "0.11", "unit": "g"}, {"name": "SmCl3\u22c56H2O", "amount": "0.16", "unit": "g"}], "solvent": [{"name": "water", "amount": "appropriate amount", "unit": ""}], "reducing agent": [{"name": "", "amount": "", "unit": ""}], "surfactant": [{"name": "", "amount": "", "unit": ""}], "pressure": "autogenous", "temperature": "140\u00b0C", "time": "5 days", "heating rate": "", "cooling rate": ""}]
DICMUY | [Eu2(PDC)3(H2O)9]n3nH2O | C21 Eu2 H9 N3 O27 | solvothermal synthesis | pydc-3,5 | 0.217 g | EuCl3⋅6H2O | 0.317 g | [7 empty] | autogenous | 5 days | 140°C |  | solvothermal synthesis | 10.1016/j.molstruc.2006.10.013 |  | 2007.06 | [{"synthesis method": "solvothermal synthesis", "precursor": [{"name": "pydc-3,5", "amount": "0.217", "unit": "g"}, {"name": "EuCl3\u22c56H2O", "amount": "0.317", "unit": "g"}], "solvent": [{"name": "water", "amount": "appropriate amount", "unit": ""}], "reducing agent": [{"name": "", "amount": "", "unit": ""}], "surfactant": [{"name": "", "amount": "", "unit": ""}], "pressure": "autogenous", "temperature": "140\u00b0C", "time": "5 days", "heating rate": "", "cooling rate": ""}]
DICNAF | [Gd2(PDC)3(H2O)9]n3nH2O | C21 Gd2 H9 N3 O27 | solvothermal synthesis | pydc-3,5 | 0.2 g | GdCl3⋅6H2O | 0.3 g | [7 empty] | autogenous | 5 days | 140°C |  | solvothermal synthesis | 10.1016/j.molstruc.2006.10.013 |  | 2007.06 | [{"synthesis method": "solvothermal synthesis", "precursor": [{"name": "pydc-3,5", "amount": "0.2", "unit": "g"}, {"name": "GdCl3\u22c56H2O", "amount": "0.3", "unit": "g"}], "solvent": [{"name": "water", "amount": "appropriate amount", "unit": ""}], "reducing agent": [{"name": "", "amount": "", "unit": ""}], "surfactant": [{"name": "", "amount": "", "unit": ""}], "pressure": "autogenous", "temperature": "140\u00b0C", "time": "5 days", "heating rate": "", "cooling rate": ""}]
DICNEJ | [Dy2(PDC)3(H2O)9]n3nH2O | C21 Dy2 H9 N3 O27 | solvothermal synthesis | pydc-3,5 | 0.088 g | Dy(NO)3⋅6H2O | 0.16 g | [7 empty] | autogenous | 5 days | 140°C |  | solvothermal synthesis | 10.1016/j.molstruc.2006.10.013 |  | 2007.06 | [{"synthesis method": "solvothermal synthesis", "precursor": [{"name": "pydc-3,5", "amount": "0.088", "unit": "g"}, {"name": "Dy(NO)3\u22c56H2O", "amount": "0.16", "unit": "g"}], "solvent": [{"name": "water", "amount": "appropriate amount", "unit": ""}], "reducing agent": [{"name": "", "amount": "", "unit": ""}], "surfactant": [{"name": "", "amount": "", "unit": ""}], "pressure": "autogenous", "temperature": "140\u00b0C", "time": "5 days", "heating rate": "", "cooling rate": ""}]
QECCIN | [Mn(4-npa)2(μ2-H2O)(H2O)2] | C16 H22 Mn1 N2 O13 | chemical synthesis | sodium bicarbonate | 0.840 g | 4-npaH | 1.812 g | [Mn(H2O)4]Cl2 | 0.990 g |  |  |  |  | water, water |  | 3-4 days |  |  | chemical synthesis, filtration | 10.1016/j.ica.2017.05.027 |  | 2017.09 | [{"synthesis method": "chemical synthesis", "precursor": [{"name": "sodium bicarbonate", "amount": "0.840", "unit": "g"}, {"name": "4-npaH", "amount": "1.812", "unit": "g"}, {"name": "[Mn(H2O)4]Cl2", "amount": "0.990", "unit": "g"}], "solution": [{"name": "water", "amount": "30", "unit": "mL"}, {"name": "water", "amount": "20", "unit": "mL"}], "pressure": "", "temperature": "", "time": "3-4 days"}, {"synthesis method": "filtration", "time": "", "atmosphere": "", "pressure": ""}]
QECCOT | [Zn(4-npa)2(μ2-H2O)(H2O)2] | C16 H22 N2 O13 Zn1 | chemical synthesis | 4-npaH | 1.812 g | zinc oxide | 0.407 g | [6 empty] | distilled water |  | a few days |  |  | chemical synthesis, filtration | 10.1016/j.ica.2017.05.027 |  | 2017.09 | [{"synthesis method": "chemical synthesis", "precursor": [{"name": "4-npaH", "amount": "1.812", "unit": "g"}, {"name": "zinc oxide", "amount": "0.407", "unit": "g"}], "solution": [{"name": "distilled water", "amount": "~250", "unit": "mL"}], "pressure": "", "temperature": "", "time": "a few days"}, {"synthesis method": "filtration", "time": "", "atmosphere": "", "pressure": ""}]
COHSOJ | [Mn2(μ-2,6-DCBA)3(μ2-CH3CO2)(2H2O)] | C23 Cl6 H20 Mn2 O12 | chemical synthesis | manganese acetate | 0.30 g | 2,6-dichlorobenzoic acid | 0.24 g | [6 empty] | ethanol absolute |  | three hours | reflux |  | chemical synthesis | 10.1016/j.matchemphys.2014.05.037 |  | 2014.10 | [{"synthesis method": "chemical synthesis", "precursor": [{"name": "manganese acetate", "amount": "0.30", "unit": "g"}, {"name": "2,6-dichlorobenzoic acid", "amount": "0.24", "unit": "g"}], "solution": [{"name": "ethanol absolute", "amount": "50", "unit": "ml"}], "pressure": "", "temperature": "reflux", "time": "three hours"}]
HEBTEO | [Mn(NIT3py)2][Au(CN)2]2 | Au2 C28 H32 Mn1 N10 O4 | chemical synthesis | Mn(ClO4)2·6H2O | 0.1 mmol | NIT3py | 0.2 mmol | K[Au(CN)2] | 0.2 mmol |  |  |  |  | methanol, aqueous solution |  | 4h | room temperature |  | chemical synthesis | 10.1016/j.ica.2005.09.004 |  | 2006.01 | [{"synthesis method": "chemical synthesis", "precursor": [{"name": "Mn(ClO4)2\u00b76H2O", "amount": "0.1", "unit": "mmol"}, {"name": "NIT3py", "amount": "0.2", "unit": "mmol"}, {"name": "K[Au(CN)2]", "amount": "0.2", "unit": "mmol"}], "solution": [{"name": "methanol", "amount": "10", "unit": "mL"}, {"name": "aqueous solution", "amount": "5", "unit": "mL"}], "pressure": "", "temperature": "room temperature", "time": "4h"}]
HEBTAK | [Co(NIT3py)2][Au(CN)2]2 | Au2 C28 Co1 H32 N10 O4 | chemical synthesis | Co(ClO4)2·6H2O | 0.1 mmol | NIT3py | 0.2 mmol | K[Au(CN)2] | 0.2 mmol |  |  |  |  | methanol, aqueous solution |  | 4h | room temperature |  | chemical synthesis | 10.1016/j.ica.2005.09.004 |  | 2006.01 | [{"synthesis method": "chemical synthesis", "precursor": [{"name": "Co(ClO4)2\u00b76H2O", "amount": "0.1", "unit": "mmol"}, {"name": "NIT3py", "amount": "0.2", "unit": "mmol"}, {"name": "K[Au(CN)2]", "amount": "0.2", "unit": "mmol"}], "solution": [{"name": "methanol", "amount": "10", "unit": "mL"}, {"name": "aqueous solution", "amount": "5", "unit": "mL"}], "pressure": "", "temperature": "room temperature", "time": "4h"}]
HEBTIS | [Zn(NIT3py)2][Au(CN)2]2 | Au2 C28 H32 N10 O4 Zn1 | chemical synthesis | Zn(ClO4)2·6H2O | 0.1 mmol | NIT3py | 0.2 mmol | K[Au(CN)2] | 0.2 mmol |  |  |  |  | methanol, aqueous solution |  | 4h | room temperature |  | chemical synthesis | 10.1016/j.ica.2005.09.004 |  | 2006.01 | [{"synthesis method": "chemical synthesis", "precursor": [{"name": "Zn(ClO4)2\u00b76H2O", "amount": "0.1", "unit": "mmol"}, {"name": "NIT3py", "amount": "0.2", "unit": "mmol"}, {"name": "K[Au(CN)2]", "amount": "0.2", "unit": "mmol"}], "solution": [{"name": "methanol", "amount": "10", "unit": "mL"}, {"name": "aqueous solution", "amount": "5", "unit": "mL"}], "pressure": "", "temperature": "room temperature", "time": "4h"}]
IMIPUQ | [W VI 3 V V 3 O 19 H]{[Cu(HDABCO)] 2 (H 2 O)} | C12 Cu2 H29 N4 O20 V3 W3 | solvothermal synthesis | Na2WO4⋅2H2O | 0.5 g | H3BO3 | 0.1 g | NH4VO3 | 0.2 g | CuCl2⋅2H2O | 0.3 g | DABCO | 0.33 g |  | autogenous | 5 days | 160°C | 5 | solvothermal synthesis, pH adjustment | 10.1016/j.jssc.2010.09.038 |  | 2010.12 | [{"synthesis method": "solvothermal synthesis", "precursor": [{"name": "Na2WO4\u22c52H2O", "amount": "0.5", "unit": "g"}, {"name": "H3BO3", "amount": "0.1", "unit": "g"}, {"name": "NH4VO3", "amount": "0.2", "unit": "g"}, {"name": "CuCl2\u22c52H2O", "amount": "0.3", "unit": "g"}, {"name": "DABCO", "amount": "0.33", "unit": "g"}], "solvent": [{"name": "distilled water", "amount": "15", "unit": "ml"}], "reducing agent": [{"name": "", "amount": "", "unit": ""}], "surfactant": [{"name": "", "amount": "", "unit": ""}], "pressure": "autogenous", "temperature": "160\u00b0C", "time": "5 days", "heating rate": "", "cooling rate": ""}, {"synthesis method": "pH adjustment", "pH": "5", "modulator": "HCl solution"}]
IMIQAX | [P 2 Mo VI 18 O 62 ][HDABCO] 2 [H 2 DABCO] 2 ·12H 2 O | C24 H78 Mo18 N8 O74 P2 | solvothermal synthesis | Na2WO4⋅2H2O | 0.5 g | (NH4)6Mo7O24⋅4H2O | 0.33 g | CuCl2⋅2H2O | 0.3 g | KH2PO4 | 0.2 g | DABCO | 0.33 g |  | autogenous | 5 days | 160°C | 5 | solvothermal synthesis, pH adjustment | 10.1016/j.jssc.2010.09.038 |  | 2010.12 | [{"synthesis method": "solvothermal synthesis", "precursor": [{"name": "Na2WO4\u22c52H2O", "amount": "0.5", "unit": "g"}, {"name": "(NH4)6Mo7O24\u22c54H2O", "amount": "0.33", "unit": "g"}, {"name": "CuCl2\u22c52H2O", "amount": "0.3", "unit": "g"}, {"name": "KH2PO4", "amount": "0.2", "unit": "g"}, {"name": "DABCO", "amount": "0.33", "unit": "g"}], "solvent": [{"name": "distilled water", "amount": "15", "unit": "ml"}], "reducing agent": [{"name": "", "amount": "", "unit": ""}], "surfactant": [{"name": "", "amount": "", "unit": ""}], "pressure": "autogenous", "temperature": "160\u00b0C", "time": "5 days", "heating rate": "", "cooling rate": ""}, {"synthesis method": "pH adjustment", "pH": "5", "modulator": "NH3\u22c5H2O solution"}]
IMIQEB | [Mo VI 7.5 W VI 0.5 O 27 ][Cu(HDABCO)] 2 ·2H 3 O·2H 2 O | C12 Cu2 H36 Mo7.5 N4 O31 W0.5 | solvothermal synthesis | Na2WO4⋅2H2O | 0.5 g | (NH4)6Mo7O24⋅4H2O | 0.33 g | Cu(NO3)⋅3H2O | 0.4 g | C2H2O4⋅2H2O | 0.2 g | DABCO | 0.33 g |  | autogenous | 5 days | 160°C | 6 | solvothermal synthesis, pH adjustment | 10.1016/j.jssc.2010.09.038 |  | 2010.12 | [{"synthesis method": "solvothermal synthesis", "precursor": [{"name": "Na2WO4\u22c52H2O", "amount": "0.5", "unit": "g"}, {"name": "(NH4)6Mo7O24\u22c54H2O", "amount": "0.33", "unit": "g"}, {"name": "Cu(NO3)\u22c53H2O", "amount": "0.4", "unit": "g"}, {"name": "C2H2O4\u22c52H2O", "amount": "0.2", "unit": "g"}, {"name": "DABCO", "amount": "0.33", "unit": "g"}], "solvent": [{"name": "distilled water", "amount": "15", "unit": "ml"}], "reducing agent": [{"name": "", "amount": "", "unit": ""}], "surfactant": [{"name": "", "amount": "", "unit": ""}], "pressure": "autogenous", "temperature": "160\u00b0C", "time": "5 days", "heating rate": "", "cooling rate": ""}, {"synthesis method": "pH adjustment", "pH": "6", "modulator": "NH3\u22c5H2O solution"}]
QATVUE | 1 | C24 Cl2 Cu1 H17 N8 O10.5 | chemical synthesis | L | 44.8 mg | Cu(ClO4)2⋅6H2O | 36.9 mg | [6 empty] | methanol, water |  | one week | room temperature |  | chemical synthesis | 10.1016/j.inoche.2011.10.017 |  | 2012.01 | [{"synthesis method": "chemical synthesis", "precursor": [{"name": "L", "amount": "44.8", "unit": "mg"}, {"name": "Cu(ClO4)2\u22c56H2O", "amount": "36.9", "unit": "mg"}], "solution": [{"name": "methanol", "amount": "10", "unit": "mL"}, {"name": "water", "amount": "10", "unit": "mL"}], "pressure": "", "temperature": "room temperature", "time": "one week"}]
ADOVEV | [Zn(HBTC)2(Hdpa)2] | C38 H28 N6 O12 Zn1 | solvothermal synthesis | ZnCl2 | 75 mg | dpa | 96 mg | H3BTC | 156 mg | [6 empty] | 48h | 120°C | 4.7 | solvothermal synthesis, pH adjustment, filtration, washing, drying | 10.1016/j.jssc.2007.04.010 |  | 2007.06 | [{"synthesis method": "solvothermal synthesis", "precursor": [{"name": "ZnCl2", "amount": "75", "unit": "mg"}, {"name": "dpa", "amount": "96", "unit": "mg"}, {"name": "H3BTC", "amount": "156", "unit": "mg"}], "solvent": [{"name": "distilled H2O", "amount": "10", "unit": "mL"}], "reducing agent": [{"name": "", "amount": "", "unit": ""}], "surfactant": [{"name": "", "amount": "", "unit": ""}], "pressure": "", "temperature": "120\u00b0C", "time": "48h", "heating rate": "", "cooling rate": "gradually cooled to 23\u00b0C"}, {"synthesis method": "pH adjustment", "pH": "4.7", "modulator": "1.0M aqueous HCl"}, {"synthesis method": "filtration", "time": "", "atmosphere": "", "pressure": ""}, {"synthesis method": "washing", "washing solution": "distilled water and acetone", "amount": ""}, {"synthesis method": "drying", "pressure": "", "temperature": "", "atmosphere": "air", "time": ""}]
ADOVIZ | [Zn(BTC)(Hdpa)] | C19 H13 N3 O6 Zn1 | solvothermal synthesis | ZnCl2 | 50 mg | dpa | 64 mg | H3BTC | 78 mg | [6 empty] | 24h | 120°C | 11.5 | solvothermal synthesis, pH adjustment, filtration, washing, drying | 10.1016/j.jssc.2007.04.010 |  | 2007.06 | [{"synthesis method": "solvothermal synthesis", "precursor": [{"name": "ZnCl2", "amount": "50", "unit": "mg"}, {"name": "dpa", "amount": "64", "unit": "mg"}, {"name": "H3BTC", "amount": "78", "unit": "mg"}], "solvent": [{"name": "distilled H2O", "amount": "10", "unit": "mL"}], "reducing agent": [{"name": "", "amount": "", "unit": ""}], "surfactant": [{"name": "", "amount": "", "unit": ""}], "pressure": "", "temperature": "120\u00b0C", "time": "24h", "heating rate": "", "cooling rate": "gradually cooled to 23\u00b0C"}, {"synthesis method": "pH adjustment", "pH": "11.5", "modulator": "1.0M aqueous NaOH"}, {"synthesis method": "filtration", "time": "", "atmosphere": "", "pressure": ""}, {"synthesis method": "washing", "washing solution": "distilled water and acetone", "amount": ""}, {"synthesis method": "drying", "pressure": "", "temperature": "", "atmosphere": "air", "time": ""}]
ADOVOF | [Cd(BTC)(H2O)(Hdpa)] | C19 Cd1 H15 N3 O7 | solvothermal synthesis | Cd(NO3)2 4H2O | 145 mg | dpa | 127 mg | H3BTC | 78 mg | [6 empty] | 26h | 120°C | 11.5 | solvothermal synthesis, pH adjustment, filtration, washing, drying | 10.1016/j.jssc.2007.04.010 |  | 2007.06 | [{"synthesis method": "solvothermal synthesis", "precursor": [{"name": "Cd(NO3)2 4H2O", "amount": "145", "unit": "mg"}, {"name": "dpa", "amount": "127", "unit": "mg"}, {"name": "H3BTC", "amount": "78", "unit": "mg"}], "solvent": [{"name": "distilled H2O", "amount": "10", "unit": "mL"}], "reducing agent": [{"name": "", "amount": "", "unit": ""}], "surfactant": [{"name": "", "amount": "", "unit": ""}], "pressure": "", "temperature": "120\u00b0C", "time": "26h", "heating rate": "", "cooling rate": "gradually cooled to 23\u00b0C"}, {"synthesis method": "pH adjustment", "pH": "11.5", "modulator": "1.0M aqueous NaOH"}, {"synthesis method": "filtration", "time": "", "atmosphere": "", "pressure": ""}, {"synthesis method": "washing", "washing solution": "distilled water and acetone", "amount": ""}, {"synthesis method": "drying", "pressure": "", "temperature": "", "atmosphere": "air", "time": ""}]
PUXZOY | [Ag5(tptz)4](NO3)5 | [Ag5(C18H12N6)4](NO3)5(H2O)7 | chemical synthesis | 2,4,6-tris(2-pyridyl)-1,3,5-triazine | 0.312 g | silver nitrate | 0.34 g | [6 empty] | acetonitrile, water |  | 10h | 313K |  | chemical synthesis, recrystallization | 10.1016/j.poly.2010.07.005 |  | 2010.09 | [{"synthesis method": "chemical synthesis", "precursor": [{"name": "2,4,6-tris(2-pyridyl)-1,3,5-triazine", "amount": "0.312", "unit": "g"}, {"name": "silver nitrate", "amount": "0.34", "unit": "g"}], "solution": [{"name": "acetonitrile", "amount": "2", "unit": "mL"}, {"name": "water", "amount": "10", "unit": "mL"}], "pressure": "", "temperature": "313K", "time": "10h"}, {"synthesis method": "recrystallization", "solvent": "water/acetonitrile (9/1)", "time": "10 days"}]
ONIDOF | [Cd2(CH3COO)4(NioxH2)2(bpe)(H2O)2] | C32 Cd2 H48 N6 O14 | chemical synthesis | Cd(CH3COO)2 .2H2O | 133 mg | NioxH2 | 142.15 mg | bpe | 46 mg | CH3COONa | 40 mg |  |  | water, methanol, methanol |  | 10 min |  |  | chemical synthesis | 10.1016/j.ica.2011.02.014 |  | 2011.05 | [{"synthesis method": "chemical synthesis", "precursor": [{"name": "Cd(CH3COO)2 .2H2O", "amount": "133", "unit": "mg"}, {"name": "NioxH2", "amount": "142.15", "unit": "mg"}, {"name": "bpe", "amount": "46", "unit": "mg"}, {"name": "CH3COONa", "amount": "40", "unit": "mg"}], "solution": [{"name": "water", "amount": "10", "unit": "mL"}, {"name": "methanol", "amount": "20", "unit": "mL"}, {"name": "methanol", "amount": "10", "unit": "mL"}], "pressure": "", "temperature": "", "time": "10 min"}]
ONIDUL | [Cd(CH3COO)2(bpe)(H2O)] n | C16 Cd1 H20 N2 O5 | chemical synthesis | Cd(CH3COO)2 .2H2O | 133 mg | dpgH2 | 240 mg | bpe | 184 mg | CH3COONa | 82 mg |  |  | water, methanol, methanol |  | 10 min |  |  | chemical synthesis | 10.1016/j.ica.2011.02.014 |  | 2011.05 | [{"synthesis method": "chemical synthesis", "precursor": [{"name": "Cd(CH3COO)2 .2H2O", "amount": "133", "unit": "mg"}, {"name": "dpgH2", "amount": "240", "unit": "mg"}, {"name": "bpe", "amount": "184", "unit": "mg"}, {"name": "CH3COONa", "amount": "82", "unit": "mg"}], "solution": [{"name": "water", "amount": "10", "unit": "mL"}, {"name": "methanol", "amount": "20", "unit": "mL"}, {"name": "methanol", "amount": "10", "unit": "mL"}], "pressure": "", "temperature": "", "time": "10 min"}]
ONIDIZ | [Zn(CH3COO)2(NioxH2)(bpe)(H2O)] n | C22 H30 N4 O7 Zn1 | chemical synthesis | Zn(CH3COO)2 .2H2O | 110 mg | NioxH2 | 142.15 mg | bpe | 46 mg | CH3COONa | 40 mg |  |  | water, methanol, methanol |  | 5 min |  |  | chemical synthesis | 10.1016/j.ica.2011.02.014 |  | 2011.05 | [{"synthesis method": "chemical synthesis", "precursor": [{"name": "Zn(CH3COO)2 .2H2O", "amount": "110", "unit": "mg"}, {"name": "NioxH2", "amount": "142.15", "unit": "mg"}, {"name": "bpe", "amount": "46", "unit": "mg"}, {"name": "CH3COONa", "amount": "40", "unit": "mg"}], "solution": [{"name": "water", "amount": "10", "unit": "mL"}, {"name": "methanol", "amount": "20", "unit": "mL"}, {"name": "methanol", "amount": "10", "unit": "mL"}], "pressure": "", "temperature": "", "time": "5 min"}]
LEDDIJ | 1 | C7 H6 La1 N1 O6 | solvothermal synthesis |  |  | HIN | 0.2445 g | HCOOH | 0.0186 g | [6 empty] | 7 days | 170°C | 3.0 | chemical synthesis, pH adjustment, solvothermal synthesis, washing | 10.1016/j.inoche.2012.04.018 |  | 2012.07 | [{"synthesis method": "chemical synthesis", "precursor": [{"name": "La2O3", "amount": "0.1630", "unit": "g"}, {"name": "HIN", "amount": "0.2445", "unit": "g"}, {"name": "HCOOH", "amount": "0.0186", "unit": "g"}], "solution": [{"name": "H2O", "amount": "8.0", "unit": "mL"}], "pressure": "", "temperature": "", "time": "12h"}, {"synthesis method": "pH adjustment", "pH": "3.0", "modulator": "HNO3"}, {"synthesis method": "solvothermal synthesis", "precursor": [{"name": "", "amount": "", "unit": ""}], "solvent": [{"name": "", "amount": "", "unit": ""}], "reducing agent": [{"name": "", "amount": "", "unit": ""}], "surfactant": [{"name": "", "amount": "", "unit": ""}], "pressure": "", "temperature": "170\u00b0C", "time": "7 days", "heating rate": "", "cooling rate": ""}, {"synthesis method": "washing", "washing solution": "deionized water", "amount": ""}]
LEDDOP | 2 | C7 Eu1 H6 N1 O6 | solvothermal synthesis |  |  | HIN | 0.2461 g | HCOOH | 0.0186 g | [6 empty] | 7 days | 170°C |  | chemical synthesis, solvothermal synthesis, washing | 10.1016/j.inoche.2012.04.018 |  | 2012.07 | [{"synthesis method": "chemical synthesis", "precursor": [{"name": "Eu2O3", "amount": "0.1267", "unit": "g"}, {"name": "HIN", "amount": "0.2461", "unit": "g"}, {"name": "HCOOH", "amount": "0.0186", "unit": "g"}], "solution": [{"name": "H2O", "amount": "8.0", "unit": "mL"}], "pressure": "", "temperature": "", "time": "9h"}, {"synthesis method": "solvothermal synthesis", "precursor": [{"name": "", "amount": "", "unit": ""}], "solvent": [{"name": "", "amount": "", "unit": ""}], "reducing agent": [{"name": "", "amount": "", "unit": ""}], "surfactant": [{"name": "", "amount": "", "unit": ""}], "pressure": "", "temperature": "170\u00b0C", "time": "7 days", "heating rate": "", "cooling rate": ""}, {"synthesis method": "washing", "washing solution": "deionized water", "amount": ""}]
PAPKID | {[La2(bpda)3(H2O)]·2H2O} n | C48 H38 La2 O15 | chemical synthesis | La(NO3)3⋅6H2O | 195 mg | H2bpda | 182 mg | [6 empty] | water, dimethylacetamide |  | 3 days | 90°C |  | chemical synthesis, washing, washing, drying | 10.1016/j.poly.2017.01.038 |  | 2017.05 | [{"synthesis method": "chemical synthesis", "precursor": [{"name": "La(NO3)3\u22c56H2O", "amount": "195", "unit": "mg"}, {"name": "H2bpda", "amount": "182", "unit": "mg"}], "solution": [{"name": "water", "amount": "5.5", "unit": "mL"}, {"name": "dimethylacetamide", "amount": "5.5", "unit": "mL"}], "pressure": "", "temperature": "90\u00b0C", "time": "3 days"}, {"synthesis method": "washing", "washing solution": "dimethylacetamide", "amount": "5mL"}, {"synthesis method": "washing", "washing solution": "water", "amount": "5mL"}, {"synthesis method": "drying", "pressure": "50mbar", "temperature": "50\u00b0C", "atmosphere": "vacuum", "time": "overnight"}]
PAPKOJ | {[Pr2(bpda)3(H2O)]·2H2O} n | C48 H38 O15 Pr2 | chemical synthesis | Pr(NO3)3⋅5H2O | 188 mg | H2bpda | 182 mg | [6 empty] | water, dimethylacetamide |  | 3 days | 90°C |  | chemical synthesis, washing, washing, drying | 10.1016/j.poly.2017.01.038 |  | 2017.05 | [{"synthesis method": "chemical synthesis", "precursor": [{"name": "Pr(NO3)3\u22c55H2O", "amount": "188", "unit": "mg"}, {"name": "H2bpda", "amount": "182", "unit": "mg"}], "solution": [{"name": "water", "amount": "5.5", "unit": "mL"}, {"name": "dimethylacetamide", "amount": "5.5", "unit": "mL"}], "pressure": "", "temperature": "90\u00b0C", "time": "3 days"}, {"synthesis method": "washing", "washing solution": "dimethylacetamide", "amount": "5mL"}, {"synthesis method": "washing", "washing solution": "water", "amount": "5mL"}, {"synthesis method": "drying", "pressure": "50mbar", "temperature": "50\u00b0C", "atmosphere": "vacuum", "time": "overnight"}]
PAPKUP | {[Nd2(bpda)3(H2O)]·2H2O} n | C48 H38 Nd2 O15 | chemical synthesis | Nd(NO3)3⋅6H2O | 197 mg | H2bpda | 182 mg | [6 empty] | water, dimethylacetamide |  | 3 days | 90°C |  | chemical synthesis, washing, washing, drying | 10.1016/j.poly.2017.01.038 |  | 2017.05 | [{"synthesis method": "chemical synthesis", "precursor": [{"name": "Nd(NO3)3\u22c56H2O", "amount": "197", "unit": "mg"}, {"name": "H2bpda", "amount": "182", "unit": "mg"}], "solution": [{"name": "water", "amount": "5.5", "unit": "mL"}, {"name": "dimethylacetamide", "amount": "5.5", "unit": "mL"}], "pressure": "", "temperature": "90\u00b0C", "time": "3 days"}, {"synthesis method": "washing", "washing solution": "dimethylacetamide", "amount": "5mL"}, {"synthesis method": "washing", "washing solution": "water", "amount": "5mL"}, {"synthesis method": "drying", "pressure": "50mbar", "temperature": "50\u00b0C", "atmosphere": "vacuum", "time": "overnight"}]
GOTZEW | polymer 2 | C30 Cl2 Fe1 H20 N10 S6 | chemical synthesis | Fe(ClO4)2⋅6H2O | 362 mg | 4,4'-dipyridyl disulfide | 440 mg | KSCN | 194 mg | 2,5-dichloropyrazine | 156 mg |  |  | methanol/water |  | two weeks | room temperature |  | chemical synthesis | 10.1016/j.ica.2014.10.016 |  | 2015.01 | [{"synthesis method": "chemical synthesis", "precursor": [{"name": "Fe(ClO4)2\u22c56H2O", "amount": "362", "unit": "mg"}, {"name": "4,4'-dipyridyl disulfide", "amount": "440", "unit": "mg"}, {"name": "KSCN", "amount": "194", "unit": "mg"}, {"name": "2,5-dichloropyrazine", "amount": "156", "unit": "mg"}], "solution": [{"name": "methanol/water", "amount": "35", "unit": "mL"}], "pressure": "", "temperature": "room temperature", "time": "two weeks"}]
DIFYEZ | [Cd(IP)Cl]n | C13 Cd1 Cl1 H7 N4 | solvothermal synthesis | HIP | 0.0440 g | 2(CdCl2)∙5(H2O) | 0.0456 g | [8 empty] | 3 days | 180°C |  | solvothermal synthesis | 10.1016/j.poly.2018.06.025 |  | 2018.09 | [{"synthesis method": "solvothermal synthesis", "precursor": [{"name": "HIP", "amount": "0.0440", "unit": "g"}, {"name": "2(CdCl2)\u22195(H2O)", "amount": "0.0456", "unit": "g"}], "solvent": [{"name": "water", "amount": "10", "unit": "mL"}], "reducing agent": [{"name": "", "amount": "", "unit": ""}], "surfactant": [{"name": "", "amount": "", "unit": ""}], "pressure": "", "temperature": "180\u00b0C", "time": "3 days", "heating rate": "", "cooling rate": "naturally to room temperature"}]
VUYRUE | [Cu2 L 4(H2O)2(NO3)]·3(NO3) | C80 Cu2 H84 N12 O14 | chemical synthesis | L | 0.10 g | Cu(NO3)2⋅2.5H2O | 0.081 g | [6 empty] | ethanol, water |  | two weeks |  |  | chemical synthesis, filtration | 10.1016/j.poly.2015.10.023 |  | 2015.12 | [{"synthesis method": "chemical synthesis", "precursor": [{"name": "L", "amount": "0.10", "unit": "g"}, {"name": "Cu(NO3)2\u22c52.5H2O", "amount": "0.081", "unit": "g"}], "solution": [{"name": "ethanol", "amount": "5", "unit": "ml"}, {"name": "water", "amount": "5", "unit": "ml"}], "pressure": "", "temperature": "", "time": "two weeks"}, {"synthesis method": "filtration", "time": "", "atmosphere": "", "pressure": ""}]
VUYSAL | [Cu2 L(OAc)3(OH)] n | C26 Cu2 H30 N2 O7 | chemical synthesis | L | 0.10 g | Cu(OAc)2⋅H2O | 0.070 g | [6 empty] | EtOH, water |  | two weeks |  |  | chemical synthesis, filtration | 10.1016/j.poly.2015.10.023 |  | 2015.12 | [{"synthesis method": "chemical synthesis", "precursor": [{"name": "L", "amount": "0.10", "unit": "g"}, {"name": "Cu(OAc)2\u22c5H2O", "amount": "0.070", "unit": "g"}], "solution": [{"name": "EtOH", "amount": "5", "unit": "ml"}, {"name": "water", "amount": "5", "unit": "ml"}], "pressure": "", "temperature": "", "time": "two weeks"}, {"synthesis method": "filtration", "time": "", "atmosphere": "", "pressure": ""}]
VUYSEP | [CuL 2(SO4)] n ·2n(H2O) | C40 Cu1 H44 N4 O6 S1 | chemical synthesis | L | 0.10 g | CuSO4⋅5H2O | 0.086 g | [6 empty] | ethanol, water |  | two weeks |  |  | chemical synthesis, filtration | 10.1016/j.poly.2015.10.023 |  | 2015.12 | [{"synthesis method": "chemical synthesis", "precursor": [{"name": "L", "amount": "0.10", "unit": "g"}, {"name": "CuSO4\u22c55H2O", "amount": "0.086", "unit": "g"}], "solution": [{"name": "ethanol", "amount": "5", "unit": "ml"}, {"name": "water", "amount": "5", "unit": "ml"}], "pressure": "", "temperature": "", "time": "two weeks"}, {"synthesis method": "filtration", "time": "", "atmosphere": "", "pressure": ""}]
XUPCAN | [Mn(L2)2(H2O)2(SCN)2] | C44 H40 Mn1 N14 O2 S6 | chemical synthesis | NH4SCN | 0.076 g | MnCl2⋅2H2O | 0.081 g | L2 | 0.209 g |  |  |  |  | methanol |  | 1h |  |  | chemical synthesis | 10.1016/j.solidstatesciences.2009.11.015 |  | 2010.03 | [{"synthesis method": "chemical synthesis", "precursor": [{"name": "NH4SCN", "amount": "0.076", "unit": "g"}, {"name": "MnCl2\u22c52H2O", "amount": "0.081", "unit": "g"}, {"name": "L2", "amount": "0.209", "unit": "g"}], "solution": [{"name": "methanol", "amount": "80", "unit": "mL"}], "pressure": "", "temperature": "", "time": "1h"}]
XUPCER | [Mn(L4)2(H2O)2(SCN)2]·(CH3OH)2·(H2O)1.66 | C56 H55.32 Mn1 N14 O5.66 S6 | chemical synthesis | L4 | 0.083 g | [8 empty] | methanol |  | 1h |  |  | chemical synthesis | 10.1016/j.solidstatesciences.2009.11.015 |  | 2010.03 | [{"synthesis method": "chemical synthesis", "precursor": [{"name": "L4", "amount": "0.083", "unit": "g"}], "solution": [{"name": "methanol", "amount": "80", "unit": "mL"}], "pressure": "", "temperature": "", "time": "1h"}]
XUPCIV | {[Mn(L5)(H2O)2(SCN)2](H2O)}n | C28 H26 Mn8 O3 S4 | chemical synthesis | L5 | 0.240 g | [8 empty] | methanol |  | 1h |  |  | chemical synthesis | 10.1016/j.solidstatesciences.2009.11.015 |  | 2010.03 | [{"synthesis method": "chemical synthesis", "precursor": [{"name": "L5", "amount": "0.240", "unit": "g"}], "solution": [{"name": "methanol", "amount": "80", "unit": "mL"}], "pressure": "", "temperature": "", "time": "1h"}]
FEPROI | 4'-phenyl-4,2':6',4"-terpyridine | C21 H15 N3 | chemical synthesis | 4-acetylpyridine | 2.42 g | benzaldehyde | 1.06 g | NaOH | 1.20 g |  |  |  |  | water, ethanol |  | 15h |  |  | chemical synthesis, reflux, filtration | 10.1016/j.inoche.2004.11.030 |  | 2005.02 | [{"synthesis method": "chemical synthesis", "precursor": [{"name": "4-acetylpyridine", "amount": "2.42", "unit": "g"}, {"name": "benzaldehyde", "amount": "1.06", "unit": "g"}, {"name": "NaOH", "amount": "1.20", "unit": "g"}], "solution": [{"name": "water", "amount": "15", "unit": "ml"}, {"name": "ethanol", "amount": "15", "unit": "ml"}], "pressure": "", "temperature": "", "time": "15h"}, {"synthesis method": "reflux", "precursor": [{"name": "NH4OAc", "amount": "12.00", "unit": "g"}], "solution": [{"name": "ethanol", "amount": "80", "unit": "ml"}], "time": "8h"}, {"synthesis method": "filtration", "time": "", "atmosphere": "", "pressure": ""}]
FEPRUO | [Zn(L)Cl2] | C21 Cl2 H15 N3 Zn1 | solvothermal synthesis | ZnCl2 | 0.027 g | ligand L | 0.062 g | [8 empty] | 72h | 100°C |  | solvothermal synthesis | 10.1016/j.inoche.2004.11.030 |  | 2005.02 | [{"synthesis method": "solvothermal synthesis", "precursor": [{"name": "ZnCl2", "amount": "0.027", "unit": "g"}, {"name": "ligand L", "amount": "0.062", "unit": "g"}], "solvent": [{"name": "ethanol", "amount": "10", "unit": "ml"}], "reducing agent": [{"name": "", "amount": "", "unit": ""}], "surfactant": [{"name": "", "amount": "", "unit": ""}], "pressure": "", "temperature": "100\u00b0C", "time": "72h", "heating rate": "", "cooling rate": "6\u00b0C/h"}]
FOCWIF | {[Cd(tipa)2]·2NO3·5DMF}n | C69 Cd1 H77 N21 O11 | chemical synthesis | Cd(NO3)2⋅4H2O | 31 mg | tipa | 44 mg | [6 empty] | methanol-DMF mixed solvent, aqueous NH3 solution |  | 4 days | room temperature |  | chemical synthesis, washing | 10.1016/j.ica.2014.03.022 |  | 2014.05 | [{"synthesis method": "chemical synthesis", "precursor": [{"name": "Cd(NO3)2\u22c54H2O", "amount": "31", "unit": "mg"}, {"name": "tipa", "amount": "44", "unit": "mg"}], "solution": [{"name": "methanol-DMF mixed solvent", "amount": "5", "unit": "mL"}, {"name": "aqueous NH3 solution", "amount": "2", "unit": "mL"}], "pressure": "", "temperature": "room temperature", "time": "4 days"}, {"synthesis method": "washing", "washing solution": "cold EtOH and diethyl ether", "amount": ""}]
WIHWAN | [Zn2(hfipbb)2(ted)] | C24.50 F6 H56 N2 O10.50 Zn1 | chemical synthesis | Zn(NO3)2⋅6H2O | 0.0297 g | H2hfipbb | 0.0398 g | ted | 0.0056 g |  |  |  |  | DMF |  | 1 day | 100°C |  | chemical synthesis, washing, drying | 10.1016/j.jssc.2012.12.030 |  | 2013.04 | [{"synthesis method": "chemical synthesis", "precursor": [{"name": "Zn(NO3)2\u22c56H2O", "amount": "0.0297", "unit": "g"}, {"name": "H2hfipbb", "amount": "0.0398", "unit": "g"}, {"name": "ted", "amount": "0.0056", "unit": "g"}], "solution": [{"name": "DMF", "amount": "10", "unit": "mL"}], "pressure": "", "temperature": "100\u00b0C", "time": "1 day"}, {"synthesis method": "washing", "washing solution": "DMF", "amount": ""}, {"synthesis method": "drying", "pressure": "", "temperature": "", "atmosphere": "air", "time": ""}]
MIJRED | [Co(1,3-BDC)(Dpdq)(H2O)] | C26 Co1 H20 N4 O6 | solvothermal synthesis | Co(NO3)2·6H2O | 0.024 g | 1,3-H2BDC | 0.016 g | Dpdq | 0.032 g | NaOH | 0.012 g |  |  |  |  | 72h | 160°C |  | solvothermal synthesis | 10.1016/j.jorganchem.2007.07.004 |  | 2007.09 | [{"synthesis method": "solvothermal synthesis", "precursor": [{"name": "Co(NO3)2\u00b76H2O", "amount": "0.024", "unit": "g"}, {"name": "1,3-H2BDC", "amount": "0.016", "unit": "g"}, {"name": "Dpdq", "amount": "0.032", "unit": "g"}, {"name": "NaOH", "amount": "0.012", "unit": "g"}], "solvent": [{"name": "H2O", "amount": "10", "unit": "mL"}], "reducing agent": [{"name": "", "amount": "", "unit": ""}], "surfactant": [{"name": "", "amount": "", "unit": ""}], "pressure": "", "temperature": "160\u00b0C", "time": "72h", "heating rate": "", "cooling rate": ""}]
MIJRIH | [Cd(1,3-BDC)(Dpdq)(H2O)] | C26 Cd1 H22 N4 O7 | solvothermal synthesis | Cd(NO3)2·4H2O | 0.036 g | 1,3-H2BDC | 0.032 g | Dpdq | 0.032 g | NaOH | 0.016 g |  |  |  |  | 72h | 160°C |  | solvothermal synthesis, washing, drying | 10.1016/j.jorganchem.2007.07.004 |  | 2007.09 | [{"synthesis method": "solvothermal synthesis", "precursor": [{"name": "Cd(NO3)2\u00b74H2O", "amount": "0.036", "unit": "g"}, {"name": "1,3-H2BDC", "amount": "0.032", "unit": "g"}, {"name": "Dpdq", "amount": "0.032", "unit": "g"}, {"name": "NaOH", "amount": "0.016", "unit": "g"}], "solvent": [{"name": "H2O", "amount": "12", "unit": "mL"}], "reducing agent": [{"name": "", "amount": "", "unit": ""}], "surfactant": [{"name": "", "amount": "", "unit": ""}], "pressure": "", "temperature": "160\u00b0C", "time": "72h", "heating rate": "", "cooling rate": ""}, {"synthesis method": "washing", "washing solution": "water, ethanol", "amount": ""}, {"synthesis method": "drying", "pressure": "", "temperature": "", "atmosphere": "air", "time": ""}]
MIJRON | [Zn(1,3-BDC)(Dpdq)(H2O)] | C26 H18 N4 O5 Zn1 | solvothermal synthesis | Zn(NO3)2·6H2O | 0.036 g | 1,3-H2BDC | 0.032 g | Dpdq | 0.032 g | NaOH | 0.016 g |  |  |  |  | 72h | 160°C |  | solvothermal synthesis | 10.1016/j.jorganchem.2007.07.004 |  | 2007.09 | [{"synthesis method": "solvothermal synthesis", "precursor": [{"name": "Zn(NO3)2\u00b76H2O", "amount": "0.036", "unit": "g"}, {"name": "1,3-H2BDC", "amount": "0.032", "unit": "g"}, {"name": "Dpdq", "amount": "0.032", "unit": "g"}, {"name": "NaOH", "amount": "0.016", "unit": "g"}], "solvent": [{"name": "H2O", "amount": "10", "unit": "mL"}], "reducing agent": [{"name": "", "amount": "", "unit": ""}], "surfactant": [{"name": "", "amount": "", "unit": ""}], "pressure": "", "temperature": "160\u00b0C", "time": "72h", "heating rate": "", "cooling rate": ""}]
MISNUZ | 1 | C14 H14 Mn2 N2 O13 | solvothermal synthesis | bptcH4 | 0.033 g | MnCl2 | 0.04 g | [8 empty] | 5 days | 120°C |  | solvothermal synthesis | 10.1016/j.ica.2013.08.007 |  | 2013.11 | [{"synthesis method": "solvothermal synthesis", "precursor": [{"name": "bptcH4", "amount": "0.033", "unit": "g"}, {"name": "MnCl2", "amount": "0.04", "unit": "g"}], "solvent": [{"name": "water", "amount": "2", "unit": "ml"}], "reducing agent": [{"name": "", "amount": "", "unit": ""}], "surfactant": [{"name": "", "amount": "", "unit": ""}], "pressure": "", "temperature": "120\u00b0C", "time": "5 days", "heating rate": "", "cooling rate": "24h"}]
TATZIA | [Zn(3-bptpa)(1,3-BDC)]·DMA | C28 H29 N5 O9 S1 Zn1 | solvothermal synthesis | Zn(NO3)2⋅6H2O | 0.059 g | 3-bptpa | 0.032 g | 1,3-H2BDC | 0.016 g | [6 empty] | 4 days | 85°C |  | solvothermal synthesis | 10.1016/j.jssc.2017.02.018 |  | 2017.05 | [{"synthesis method": "solvothermal synthesis", "precursor": [{"name": "Zn(NO3)2\u22c56H2O", "amount": "0.059", "unit": "g"}, {"name": "3-bptpa", "amount": "0.032", "unit": "g"}, {"name": "1,3-H2BDC", "amount": "0.016", "unit": "g"}], "solvent": [{"name": "DMA-H2O mixed solvent", "amount": "6", "unit": "mL"}], "reducing agent": [{"name": "", "amount": "", "unit": ""}], "surfactant": [{"name": "", "amount": "", "unit": ""}], "pressure": "", "temperature": "85\u00b0C", "time": "4 days", "heating rate": "", "cooling rate": ""}]
TATZOG | [Zn(3-bptpa)(5-MIP)] | C25 H18 N4 O6 S1 Zn1 | solvothermal synthesis | Zn(NO3)2⋅6H2O | 0.059 g | 3-bptpa | 0.032 g | H2MIP | 0.018 g | [6 empty] | 4 days | 120°C |  | solvothermal synthesis | 10.1016/j.jssc.2017.02.018 |  | 2017.05 | [{"synthesis method": "solvothermal synthesis", "precursor": [{"name": "Zn(NO3)2\u22c56H2O", "amount": "0.059", "unit": "g"}, {"name": "3-bptpa", "amount": "0.032", "unit": "g"}, {"name": "H2MIP", "amount": "0.018", "unit": "g"}], "solvent": [{"name": "DMF-H2O mixed solvent", "amount": "5", "unit": "mL"}], "reducing agent": [{"name": "", "amount": "", "unit": ""}], "surfactant": [{"name": "", "amount": "", "unit": ""}], "pressure": "", "temperature": "120\u00b0C", "time": "4 days", "heating rate": "", "cooling rate": ""}]
TATZUM | [Cd(3-bptpa)(1,3-BDC)] | C24 Cd1 H20 N4 O8 S1 | solvothermal synthesis | CdCl2⋅2.5H2O | 0.046 g | 3-bptpa | 0.032 g | 1,3-H2BDC | 0.016 g | NaOH | 0.012 g |  |  |  |  | 4 days | 120°C |  | solvothermal synthesis | 10.1016/j.jssc.2017.02.018 |  | 2017.05 | [{"synthesis method": "solvothermal synthesis", "precursor": [{"name": "CdCl2\u22c52.5H2O", "amount": "0.046", "unit": "g"}, {"name": "3-bptpa", "amount": "0.032", "unit": "g"}, {"name": "1,3-H2BDC", "amount": "0.016", "unit": "g"}, {"name": "NaOH", "amount": "0.012", "unit": "g"}], "solvent": [{"name": "H2O", "amount": "8", "unit": "mL"}], "reducing agent": [{"name": "", "amount": "", "unit": ""}], "surfactant": [{"name": "", "amount": "", "unit": ""}], "pressure": "", "temperature": "120\u00b0C", "time": "4 days", "heating rate": "", "cooling rate": ""}]
TAVBAW | [Cd(3-bptpa)(5-MIP)] | C25 Cd1 H26 N4 O10 S1 | solvothermal synthesis | CdCl2⋅2.5H2O | 0.046 g | 3-bptpa | 0.032 g | H2MIP | 0.018 g | NaOH | 0.012 g |  |  |  |  | 4 days | 120°C |  | solvothermal synthesis | 10.1016/j.jssc.2017.02.018 |  | 2017.05 | [{"synthesis method": "solvothermal synthesis", "precursor": [{"name": "CdCl2\u22c52.5H2O", "amount": "0.046", "unit": "g"}, {"name": "3-bptpa", "amount": "0.032", "unit": "g"}, {"name": "H2MIP", "amount": "0.018", "unit": "g"}, {"name": "NaOH", "amount": "0.012", "unit": "g"}], "solvent": [{"name": "H2O", "amount": "8", "unit": "mL"}], "reducing agent": [{"name": "", "amount": "", "unit": ""}], "surfactant": [{"name": "", "amount": "", "unit": ""}], "pressure": "", "temperature": "120\u00b0C", "time": "4 days", "heating rate": "", "cooling rate": ""}]
WIVCUA | {[TMeQ[6]@2H2O]·[Zn(H2O)4]}·[ZnCl4] | C40 Cl4 H80 N24 O30 Zn2 | chemical synthesis | TMeQ[6] | 0.49 g | ZnCl2 | 0.31 g | [6 empty] | water |  | several days | room temperature |  | chemical synthesis | 10.1016/j.molstruc.2007.05.031 |  | 2008.03 | [{"synthesis method": "chemical synthesis", "precursor": [{"name": "TMeQ[6]", "amount": "0.49", "unit": "g"}, {"name": "ZnCl2", "amount": "0.31", "unit": "g"}], "solution": [{"name": "water", "amount": "10", "unit": "mL"}], "pressure": "", "temperature": "room temperature", "time": "several days"}]
WIVDAH | {[TMeQ[6]@H2O]·[Sr2Cl2]}·[Cl]2 | C40 Cl4 H84 N24 O32 Sr2 | chemical synthesis | TMeQ[6] | 0.51 g | SrCl2 | 0.39 g | [6 empty] | water |  | several weeks | room temperature |  | chemical synthesis | 10.1016/j.molstruc.2007.05.031 |  | 2008.03 | [{"synthesis method": "chemical synthesis", "precursor": [{"name": "TMeQ[6]", "amount": "0.51", "unit": "g"}, {"name": "SrCl2", "amount": "0.39", "unit": "g"}], "solution": [{"name": "water", "amount": "10", "unit": "mL"}], "pressure": "", "temperature": "room temperature", "time": "several weeks"}]
WIVDEL | {TMeQ[6]·[CaCl]}·[Cl]·17.5H2O | C40 Ca1 Cl2 H78 N24 O29 | chemical synthesis | TMeQ[6] | 0.48 g | CaCl2 | 0.25 g | [6 empty] | water |  | several weeks | room temperature |  | chemical synthesis | 10.1016/j.molstruc.2007.05.031 |  | 2008.03 | [{"synthesis method": "chemical synthesis", "precursor": [{"name": "TMeQ[6]", "amount": "0.48", "unit": "g"}, {"name": "CaCl2", "amount": "0.25", "unit": "g"}], "solution": [{"name": "water", "amount": "10", "unit": "mL"}], "pressure": "", "temperature": "room temperature", "time": "several weeks"}]
WIVCOU | {[(CyH)2Q[6]@acetone]·1.5[Ni(H2O)6]}·(NO3)3 | C47 H98 N30 Ni3 O53 | chemical synthesis | (CyH)2Q[6] | 0.41 g | Ni(NO3)2 | 0.45 g | [6 empty] | water |  | three days | room temperature |  | chemical synthesis | 10.1016/j.molstruc.2007.05.031 |  | 2008.03 | [{"synthesis method": "chemical synthesis", "precursor": [{"name": "(CyH)2Q[6]", "amount": "0.41", "unit": "g"}, {"name": "Ni(NO3)2", "amount": "0.45", "unit": "g"}], "solution": [{"name": "water", "amount": "2.0", "unit": "mL"}], "pressure": "", "temperature": "room temperature", "time": "three days"}]
DIMLIW |  | C28 Cl1 Cu2 H56 N4 O4 S8 | chemical synthesis | Cu(ClO4)2.6H2O | 1.50 g | 2 | 1.66 g | [6 empty] | acetone, chloroform, diethyl ether |  | 1 hour |  |  | chemical synthesis, rotary evaporation | 10.1016/j.inoche.2013.05.025 |  | 2013.09 | [{"synthesis method": "chemical synthesis", "precursor": [{"name": "Cu(ClO4)2.6H2O", "amount": "1.50", "unit": "g"}, {"name": "2", "amount": "1.66", "unit": "g"}], "solution": [{"name": "acetone", "amount": "10", "unit": "cm3"}, {"name": "chloroform", "amount": "40", "unit": "cm3"}, {"name": "diethyl ether", "amount": "10", "unit": "cm3"}], "pressure": "", "temperature": "", "time": "1 hour"}, {"synthesis method": "rotary evaporation", "pressure": "", "temperature": "", "time": "", "volume": "5 cm3"}]
XUMFOB | NaLn(dipic)2 | C7 Eu1 H2 H3 N1 Na1 O1 O42 | solvothermal synthesis | Na2MoO4 ⋅2H2O | 2 molar ratio | Ln2O3 | 1 molar ratio | NaCl | 2 molar ratio | pyridine-2,6-dicarboxylic acid | 1 molar ratio |  |  |  | autogenous | 72h | 150°C | 3.05 | solvothermal synthesis, pH adjustment | 10.1016/j.ica.2009.01.036 |  | 2009.08 | [{"synthesis method": "solvothermal synthesis", "precursor": [{"name": "Na2MoO4 \u22c52H2O", "amount": "2", "unit": "molar ratio"}, {"name": "Ln2O3", "amount": "1", "unit": "molar ratio"}, {"name": "NaCl", "amount": "2", "unit": "molar ratio"}, {"name": "pyridine-2,6-dicarboxylic acid", "amount": "1", "unit": "molar ratio"}], "solvent": [{"name": "deionized water", "amount": "555", "unit": "molar ratio"}], "reducing agent": [{"name": "", "amount": "", "unit": ""}], "surfactant": [{"name": "", "amount": "", "unit": ""}], "pressure": "autogenous", "temperature": "150\u00b0C", "time": "72h", "heating rate": "", "cooling rate": "slowly to room temperature"}, {"synthesis method": "pH adjustment", "pH": "3.05", "modulator": "hydrochloric acid"}]
MUZWAH | [Cd3(hmdb)3(bpp)]·2DMF·2EtOH | C58 Cd3 H44 N2 O15 | solvothermal synthesis | bpp | 0.0196 g | Cd(NO3)2⋅4H2O | 0.0644 g | H2hmdb | 0.0279 g | [6 empty] | 5 days | 80°C |  | solvothermal synthesis | 10.1016/j.jssc.2015.09.014 |  | 2015.12 | [{"synthesis method": "solvothermal synthesis", "precursor": [{"name": "bpp", "amount": "0.0196", "unit": "g"}, {"name": "Cd(NO3)2\u22c54H2O", "amount": "0.0644", "unit": "g"}, {"name": "H2hmdb", "amount": "0.0279", "unit": "g"}], "solvent": [{"name": "DMF", "amount": "5", "unit": "mL"}, {"name": "EtOH", "amount": "5", "unit": "mL"}], "reducing agent": [{"name": "", "amount": "", "unit": ""}], "surfactant": [{"name": "", "amount": "", "unit": ""}], "pressure": "", "temperature": "80\u00b0C", "time": "5 days", "heating rate": "", "cooling rate": ""}]
HIDWUO | [Cu(L)(dca)(OAc)]·1.5H2O | C21 Cu1 H18 N9 O3.5 | chemical synthesis | Cu(OAc)2⋅H2O | 19.9 mg | L | 15.0 mg | Na(dca) | 4.5 mg |  |  |  |  | water, methanol |  | 2 weeks | room temperature |  | chemical synthesis | 10.1016/j.molstruc.2013.04.017 |  | 2013.08 | [{"synthesis method": "chemical synthesis", "precursor": [{"name": "Cu(OAc)2\u22c5H2O", "amount": "19.9", "unit": "mg"}, {"name": "L", "amount": "15.0", "unit": "mg"}, {"name": "Na(dca)", "amount": "4.5", "unit": "mg"}], "solution": [{"name": "water", "amount": "3", "unit": "mL"}, {"name": "methanol", "amount": "5", "unit": "mL"}], "pressure": "", "temperature": "room temperature", "time": "2 weeks"}]
HIDXAV | [Cu(L)(dca)Br]2 | Br2 C38 Cu2 H24 N18 | chemical synthesis | CuBr2 | 22.4 mg | L | 15.0 mg | Na(dca) | 4.5 mg |  |  |  |  | water, methanol |  | 2 weeks | room temperature |  | chemical synthesis | 10.1016/j.molstruc.2013.04.017 |  | 2013.08 | [{"synthesis method": "chemical synthesis", "precursor": [{"name": "CuBr2", "amount": "22.4", "unit": "mg"}, {"name": "L", "amount": "15.0", "unit": "mg"}, {"name": "Na(dca)", "amount": "4.5", "unit": "mg"}], "solution": [{"name": "water", "amount": "3", "unit": "mL"}, {"name": "methanol", "amount": "5", "unit": "mL"}], "pressure": "", "temperature": "room temperature", "time": "2 weeks"}]
HIDXEZ | [Cu(L)(OAc)2]2 | C42 Cu2 H36 N12 O8 | chemical synthesis | Cu(OAc)2⋅H2O | 20.0 mg | L | 14.9 mg | [6 empty] | water, methanol |  | 1 week | room temperature |  | chemical synthesis | 10.1016/j.molstruc.2013.04.017 |  | 2013.08 | [{"synthesis method": "chemical synthesis", "precursor": [{"name": "Cu(OAc)2\u22c5H2O", "amount": "20.0", "unit": "mg"}, {"name": "L", "amount": "14.9", "unit": "mg"}], "solution": [{"name": "water", "amount": "4", "unit": "mL"}, {"name": "methanol", "amount": "8", "unit": "mL"}], "pressure": "", "temperature": "room temperature", "time": "1 week"}]
HIDXID | [Cu(L)Cl2]2 | C34 Cl4 Cu2 H24 N12 | chemical synthesis | CuCl2⋅2H2O | 17.0 mg | L | 14.9 mg | [6 empty] | water, methanol |  | 1 week | room temperature |  | chemical synthesis | 10.1016/j.molstruc.2013.04.017 |  | 2013.08 | [{"synthesis method": "chemical synthesis", "precursor": [{"name": "CuCl2\u22c52H2O", "amount": "17.0", "unit": "mg"}, {"name": "L", "amount": "14.9", "unit": "mg"}], "solution": [{"name": "water", "amount": "4", "unit": "mL"}, {"name": "methanol", "amount": "8", "unit": "mL"}], "pressure": "", "temperature": "room temperature", "time": "1 week"}]
HIDXOJ | [Cu(L)2(ClO4)2] | C34 Cl2 Cu1 H24 N12 O8 | chemical synthesis | Cu(ClO4)2⋅6H2O | 37.1 mg | L | 14.9 mg | [6 empty] | water, methanol |  | 1 week | room temperature |  | chemical synthesis | 10.1016/j.molstruc.2013.04.017 |  | 2013.08 | [{"synthesis method": "chemical synthesis", "precursor": [{"name": "Cu(ClO4)2\u22c56H2O", "amount": "37.1", "unit": "mg"}, {"name": "L", "amount": "14.9", "unit": "mg"}], "solution": [{"name": "water", "amount": "4", "unit": "mL"}, {"name": "methanol", "amount": "8", "unit": "mL"}], "pressure": "", "temperature": "room temperature", "time": "1 week"}]
MUSCOT | {[Pb3(4-SPA)2(H2O)](H2O)} n | C16 H10 O16 Pb3 S2 | solvothermal synthesis | Pb(OH)2 | 0.048 g | 4-sulfophthalic acid | 0.049 g | [8 empty] | 4 days | 160°C |  | solvothermal synthesis, washing | 10.1016/j.ica.2010.03.047 |  | 2010.06 | [{"synthesis method": "solvothermal synthesis", "precursor": [{"name": "Pb(OH)2", "amount": "0.048", "unit": "g"}, {"name": "4-sulfophthalic acid", "amount": "0.049", "unit": "g"}], "solvent": [{"name": "H2O", "amount": "18", "unit": "mL"}], "reducing agent": [{"name": "", "amount": "", "unit": ""}], "surfactant": [{"name": "", "amount": "", "unit": ""}], "pressure": "", "temperature": "160\u00b0C", "time": "4 days", "heating rate": "", "cooling rate": ""}, {"synthesis method": "washing", "washing solution": "distilled water", "amount": ""}]
MUSCUZ | [Mn(4,4'-bpy)2(H2O)4][Mn2(4-SPA)2(4,4'-bpy)4(H2O)4]·7.5(H2O) | C76 H79 Mn3 N12 O29.5 S2 | solvothermal synthesis | MnCO3 | 0.023 g | 4,4'-bipyridine | 0.078 g | 4-sulfophthalic acid | 0.049 g | [6 empty] | 4 days | 160°C |  | solvothermal synthesis, washing | 10.1016/j.ica.2010.03.047 |  | 2010.06 | [{"synthesis method": "solvothermal synthesis", "precursor": [{"name": "MnCO3", "amount": "0.023", "unit": "g"}, {"name": "4,4'-bipyridine", "amount": "0.078", "unit": "g"}, {"name": "4-sulfophthalic acid", "amount": "0.049", "unit": "g"}], "solvent": [{"name": "H2O", "amount": "18", "unit": "mL"}], "reducing agent": [{"name": "", "amount": "", "unit": ""}], "surfactant": [{"name": "", "amount": "", "unit": ""}], "pressure": "", "temperature": "160\u00b0C", "time": "4 days", "heating rate": "", "cooling rate": ""}, {"synthesis method": "washing", "washing solution": "distilled water", "amount": ""}]
MUSDAG | Cu2(4-HSPA)2(2,2'-bpy)2(H2O)2 | C36 Cu2 H28 N4 O16 S2 | solvothermal synthesis | Cu(OH)2 | 0.002 g | 2,2'-bipyridine | 0.002 g | 4-sulfophthalic acid | 0.049 g | [6 empty] | 4 days | 160°C |  | solvothermal synthesis, washing | 10.1016/j.ica.2010.03.047 |  | 2010.06 | [{"synthesis method": "solvothermal synthesis", "precursor": [{"name": "Cu(OH)2", "amount": "0.002", "unit": "g"}, {"name": "2,2'-bipyridine", "amount": "0.002", "unit": "g"}, {"name": "4-sulfophthalic acid", "amount": "0.049", "unit": "g"}], "solvent": [{"name": "H2O", "amount": "18", "unit": "mL"}], "reducing agent": [{"name": "", "amount": "", "unit": ""}], "surfactant": [{"name": "", "amount": "", "unit": ""}], "pressure": "", "temperature": "160\u00b0C", "time": "4 days", "heating rate": "", "cooling rate": ""}, {"synthesis method": "washing", "washing solution": "distilled water", "amount": ""}]
RUKNOD | [Cu(tptz)Cl2] | C18 Cl2 Cu1 H16 N6 O2 | chemical synthesis | tptz | 312.3 mg | CuCl2⋅2H2O | 170.5 mg | [6 empty] | ethanol, ethanol |  | 2h | room temperature |  | chemical synthesis, filtration, washing, drying | 10.1016/j.ica.2014.03.021 |  | 2014.05 | [{"synthesis method": "chemical synthesis", "precursor": [{"name": "tptz", "amount": "312.3", "unit": "mg"}, {"name": "CuCl2\u22c52H2O", "amount": "170.5", "unit": "mg"}], "solution": [{"name": "ethanol", "amount": "20", "unit": "mL"}, {"name": "ethanol", "amount": "15", "unit": "mL"}], "pressure": "", "temperature": "room temperature", "time": "2h"}, {"synthesis method": "filtration", "time": "", "atmosphere": "", "pressure": ""}, {"synthesis method": "washing", "washing solution": "cold ethanol and diethyl ether", "amount": ""}, {"synthesis method": "drying", "pressure": "", "temperature": "room temperature", "atmosphere": "", "time": ""}]
GOKDOZ01 | [Cu(bpca)Cl] n | C12 Cl1 Cu1 H8 N3 O2 | chemical synthesis | complex 1 | 96.56 mg | [8 empty] | distilled water |  | 1 week | room temperature |  | chemical synthesis, filtration, washing, drying | 10.1016/j.ica.2014.03.021 |  | 2014.05 | [{"synthesis method": "chemical synthesis", "precursor": [{"name": "complex 1", "amount": "96.56", "unit": "mg"}], "solution": [{"name": "distilled water", "amount": "60", "unit": "mL"}], "pressure": "", "temperature": "room temperature", "time": "1 week"}, {"synthesis method": "filtration", "time": "", "atmosphere": "", "pressure": ""}, {"synthesis method": "washing", "washing solution": "water and ethanol", "amount": ""}, {"synthesis method": "drying", "pressure": "", "temperature": "room temperature", "atmosphere": "", "time": ""}]
ULUGAK | [Cu3(DPA)3(μ-pzdc)(μ-N3)](ClO4)2 | C41 Cl2 Cu3 H44 N14 O14 | chemical synthesis | Pyrazole-3,5-dicarboxylic acid monohydrate | 0.078 g | NaOH | 0.040 g | Cu(ClO4)2⋅6H2O | 0.376 g | DPA | 0.200 g | NaN3 | 0.033 g | H2O, H2O, H2O |  | 10 min | steam-bath |  | chemical synthesis, filtration, washing | 10.1016/j.ica.2010.11.014 |  | 2011.01 | [{"synthesis method": "chemical synthesis", "precursor": [{"name": "Pyrazole-3,5-dicarboxylic acid monohydrate", "amount": "0.078", "unit": "g"}, {"name": "NaOH", "amount": "0.040", "unit": "g"}, {"name": "Cu(ClO4)2\u22c56H2O", "amount": "0.376", "unit": "g"}, {"name": "DPA", "amount": "0.200", "unit": "g"}, {"name": "NaN3", "amount": "0.033", "unit": "g"}], "solution": [{"name": "H2O", "amount": "10", "unit": "mL"}, {"name": "H2O", "amount": "20", "unit": "mL"}, {"name": "H2O", "amount": "5", "unit": "mL"}], "pressure": "", "temperature": "steam-bath", "time": "10 min"}, {"synthesis method": "filtration", "time": "1 day", "atmosphere": "", "pressure": ""}, {"synthesis method": "washing", "washing solution": "2-propanol, ether", "amount": ""}]
ULUFUD | [Cu3(DPA)3(μ-pzdc)(μ-ClO4)](ClO4)2 | C41 Cl3 Cu3 H46 N11 O19 | chemical synthesis | Na2Hpzdc | 0.040 g | Cu(ClO4)2⋅6H2O | 0.376 g | DPA | 0.200 g |  |  |  |  | H2O, H2O |  | 10 min | steam-bath |  | chemical synthesis, filtration, washing | 10.1016/j.ica.2010.11.014 |  | 2011.01 | [{"synthesis method": "chemical synthesis", "precursor": [{"name": "Na2Hpzdc", "amount": "0.040", "unit": "g"}, {"name": "Cu(ClO4)2\u22c56H2O", "amount": "0.376", "unit": "g"}, {"name": "DPA", "amount": "0.200", "unit": "g"}], "solution": [{"name": "H2O", "amount": "10", "unit": "mL"}, {"name": "H2O", "amount": "20", "unit": "mL"}], "pressure": "", "temperature": "steam-bath", "time": "10 min"}, {"synthesis method": "filtration", "time": "2 days", "atmosphere": "", "pressure": ""}, {"synthesis method": "washing", "washing solution": "2-propanol, ether", "amount": ""}]
KUBGOF | 1 | C16 Cu1 H10 N4 O8 | solvothermal synthesis | H4L ligand | 0.0222 g | CuCl2⋅2H2O | 0.0205 g | [8 empty] | 3 days | 140°C |  | solvothermal synthesis | 10.1016/j.inoche.2014.09.035 |  | 2014.11 | [{"synthesis method": "solvothermal synthesis", "precursor": [{"name": "H4L ligand", "amount": "0.0222", "unit": "g"}, {"name": "CuCl2\u22c52H2O", "amount": "0.0205", "unit": "g"}], "solvent": [{"name": "H2O", "amount": "6", "unit": "mL"}], "reducing agent": [{"name": "", "amount": "", "unit": ""}], "surfactant": [{"name": "", "amount": "", "unit": ""}], "pressure": "", "temperature": "140\u00b0C", "time": "3 days", "heating rate": "", "cooling rate": "5\u00b0C per min"}]
CAYSEB |  | C12 H8 N6 Zn1 | solvothermal synthesis | Zn(NO3)2 ⋅6H2O | 0.30 g | Na2CO3 | 0.10 g | benzotriazole | 0.24 g | [6 empty] | 3 days | 160°C |  | solvothermal synthesis | 10.1016/j.inoche.2005.06.017 |  | 2005.09 | [{"synthesis method": "solvothermal synthesis", "precursor": [{"name": "Zn(NO3)2 \u22c56H2O", "amount": "0.30", "unit": "g"}, {"name": "Na2CO3", "amount": "0.10", "unit": "g"}, {"name": "benzotriazole", "amount": "0.24", "unit": "g"}], "solvent": [{"name": "H2O", "amount": "10", "unit": "ml"}], "reducing agent": [{"name": "", "amount": "", "unit": ""}], "surfactant": [{"name": "", "amount": "", "unit": ""}], "pressure": "", "temperature": "160\u00b0C", "time": "3 days", "heating rate": "", "cooling rate": "0.5 \u00b0Cmin-1"}]
FOXHEG | 1 | C34 H34 N4 O2 Zn1 | solvothermal synthesis | zinc acetate dihydrate | 0.022 g | Hbpbm⋅HCl⋅H2O | 0.064 g | potassium hydroxide | 0.012 g | [6 empty] | 4 days | 160°C |  | chemical synthesis, solvothermal synthesis, filtration | 10.1016/j.inoche.2008.12.013 |  | 2009.03 | [{"synthesis method": "chemical synthesis", "precursor": [{"name": "zinc acetate dihydrate", "amount": "0.022", "unit": "g"}, {"name": "Hbpbm\u22c5HCl\u22c5H2O", "amount": "0.064", "unit": "g"}, {"name": "potassium hydroxide", "amount": "0.012", "unit": "g"}], "solvent": [{"name": "water", "amount": "10", "unit": "mL"}], "pressure": "", "temperature": "", "time": "10 min"}, {"synthesis method": "solvothermal synthesis", "precursor": [{"name": "zinc acetate dihydrate", "amount": "0.022", "unit": "g"}, {"name": "Hbpbm\u22c5HCl\u22c5H2O", "amount": "0.064", "unit": "g"}, {"name": "potassium hydroxide", "amount": "0.012", "unit": "g"}], "solvent": [{"name": "water", "amount": "10", "unit": "mL"}], "reducing agent": [{"name": "", "amount": "", "unit": ""}], "surfactant": [{"name": "", "amount": "", "unit": ""}], "pressure": "", "temperature": "160\u00b0C", "time": "4 days", "heating rate": "", "cooling rate": "5\u00b0C per hour"}, {"synthesis method": "filtration", "time": "", "atmosphere": "", "pressure": ""}]
METRAH | [Zn2(L)K2(µ2-H2O)2(µ2-SCN)4]n | C17 H13.72 K1 N10 O1.36 S5 Zn2 | chemical synthesis | Bis(pyridine-2-aldehyde) thiocarbazone (H2L) | 0.308 g | Zn(OAc)2⋅2H2O | 0.0576 g | KSCN | 0.209 g |  |  |  |  | Methanol |  | 5 days | 60°C |  | chemical synthesis, filtration, washing, drying | 10.1016/j.poly.2017.12.032 |  | 2018.03 | [{"synthesis method": "chemical synthesis", "precursor": [{"name": "Bis(pyridine-2-aldehyde) thiocarbazone (H2L)", "amount": "0.308", "unit": "g"}, {"name": "Zn(OAc)2\u22c52H2O", "amount": "0.0576", "unit": "g"}, {"name": "KSCN", "amount": "0.209", "unit": "g"}], "solution": [{"name": "Methanol", "amount": "", "unit": ""}], "pressure": "", "temperature": "60\u00b0C", "time": "5 days"}, {"synthesis method": "filtration", "time": "", "atmosphere": "", "pressure": ""}, {"synthesis method": "washing", "washing solution": "acetone and ether", "amount": ""}, {"synthesis method": "drying", "pressure": "", "temperature": "", "atmosphere": "air", "time": ""}]
CICPAH | 6AgL1 10AgNO3 | Ag16 C54 H28 N16 O38 | chemical synthesis | AgNO3 | 0.510 g | [AgCCR] n | ~100 mg | [6 empty] | DMSO |  | 2h |  |  | chemical synthesis, filtration, crystallization | 10.1016/j.ica.2013.03.014 |  | 2013.07 | [{"synthesis method": "chemical synthesis", "precursor": [{"name": "AgNO3", "amount": "0.510", "unit": "g"}, {"name": "[AgCCR] n", "amount": "~100", "unit": "mg"}], "solution": [{"name": "DMSO", "amount": "1", "unit": "mL"}], "pressure": "", "temperature": "", "time": "2h"}, {"synthesis method": "filtration", "time": "", "atmosphere": "", "pressure": ""}, {"synthesis method": "crystallization", "time": "1 week", "atmosphere": "dark", "pressure": ""}]
CICNUZ | AgL2·AgNO3 | Ag2 C9 H4 N2 O3 | chemical synthesis | AgNO3 | 0.510 g | [AgCCR] n | ~100 mg | [6 empty] | DMSO |  | 2h |  |  | chemical synthesis, filtration, crystallization | 10.1016/j.ica.2013.03.014 |  | 2013.07 | [{"synthesis method": "chemical synthesis", "precursor": [{"name": "AgNO3", "amount": "0.510", "unit": "g"}, {"name": "[AgCCR] n", "amount": "~100", "unit": "mg"}], "solution": [{"name": "DMSO", "amount": "1", "unit": "mL"}], "pressure": "", "temperature": "", "time": "2h"}, {"synthesis method": "filtration", "time": "", "atmosphere": "", "pressure": ""}, {"synthesis method": "crystallization", "time": "1 week", "atmosphere": "dark", "pressure": ""}]
CICNOT | 2AgL3·AgNO3 | Ag3 C18 H8 N3 O3 | chemical synthesis | AgNO3 | 0.510 g | [AgCCR] n | ~100 mg | [6 empty] | DMSO |  | 2h |  |  | chemical synthesis, filtration, crystallization | 10.1016/j.ica.2013.03.014 |  | 2013.07 | [{"synthesis method": "chemical synthesis", "precursor": [{"name": "AgNO3", "amount": "0.510", "unit": "g"}, {"name": "[AgCCR] n", "amount": "~100", "unit": "mg"}], "solution": [{"name": "DMSO", "amount": "1", "unit": "mL"}], "pressure": "", "temperature": "", "time": "2h"}, {"synthesis method": "filtration", "time": "", "atmosphere": "", "pressure": ""}, {"synthesis method": "crystallization", "time": "1 week", "atmosphere": "dark", "pressure": ""}]
CICNIN | 2AgL4·2AgNO3·2DMSO | Ag4 C20 H20 N4 O12 S2 | chemical synthesis | AgNO3 | 0.510 g | [AgCCR] n | ~100 mg | [6 empty] | DMSO |  | 2h |  |  | chemical synthesis, filtration, crystallization | 10.1016/j.ica.2013.03.014 |  | 2013.07 | [{"synthesis method": "chemical synthesis", "precursor": [{"name": "AgNO3", "amount": "0.510", "unit": "g"}, {"name": "[AgCCR] n", "amount": "~100", "unit": "mg"}], "solution": [{"name": "DMSO", "amount": "1", "unit": "mL"}], "pressure": "", "temperature": "", "time": "2h"}, {"synthesis method": "filtration", "time": "", "atmosphere": "", "pressure": ""}, {"synthesis method": "crystallization", "time": "1 week", "atmosphere": "dark", "pressure": ""}]
CICNEJ | 6AgL5·3AgNO3 | Ag9 C48 H24 N9 O21 | chemical synthesis | AgNO3 | 0.510 g | [AgCCR] n | ~100 mg | [6 empty] | DMSO |  | 2h |  |  | chemical synthesis, filtration, crystallization | 10.1016/j.ica.2013.03.014 |  | 2013.07 | [{"synthesis method": "chemical synthesis", "precursor": [{"name": "AgNO3", "amount": "0.510", "unit": "g"}, {"name": "[AgCCR] n", "amount": "~100", "unit": "mg"}], "solution": [{"name": "DMSO", "amount": "1", "unit": "mL"}], "pressure": "", "temperature": "", "time": "2h"}, {"synthesis method": "filtration", "time": "", "atmosphere": "", "pressure": ""}, {"synthesis method": "crystallization", "time": "1 week", "atmosphere": "dark", "pressure": ""}]
CICNAF | 12AgL6·7AgNO3 | Ag19 C108 H84 N7 O21 | chemical synthesis | AgNO3 | 0.510 g | [AgCCR] n | ~100 mg | [6 empty] | DMSO |  | 2h |  |  | chemical synthesis, filtration, crystallization | 10.1016/j.ica.2013.03.014 |  | 2013.07 | [{"synthesis method": "chemical synthesis", "precursor": [{"name": "AgNO3", "amount": "0.510", "unit": "g"}, {"name": "[AgCCR] n", "amount": "~100", "unit": "mg"}], "solution": [{"name": "DMSO", "amount": "1", "unit": "mL"}], "pressure": "", "temperature": "", "time": "2h"}, {"synthesis method": "filtration", "time": "", "atmosphere": "", "pressure": ""}, {"synthesis method": "crystallization", "time": "1 week", "atmosphere": "dark", "pressure": ""}]
CICMUY | 2AgL7·AgNO3 | Ag3 C28 H18 N1 O3 | chemical synthesis | AgNO3 | 0.510 g | [AgCCR] n | ~100 mg | [6 empty] | DMSO |  | 2h |  |  | chemical synthesis, filtration, crystallization | 10.1016/j.ica.2013.03.014 |  | 2013.07 | [{"synthesis method": "chemical synthesis", "precursor": [{"name": "AgNO3", "amount": "0.510", "unit": "g"}, {"name": "[AgCCR] n", "amount": "~100", "unit": "mg"}], "solution": [{"name": "DMSO", "amount": "1", "unit": "mL"}], "pressure": "", "temperature": "", "time": "2h"}, {"synthesis method": "filtration", "time": "", "atmosphere": "", "pressure": ""}, {"synthesis method": "crystallization", "time": "1 week", "atmosphere": "dark", "pressure": ""}]
NIMPUX | [Cu(ndx)(8-hq)]n | C21 Cu1 H17 N3 O4 | chemical synthesis | nalidixic acid | 0.116 g | NaOH | 0.5 mmol equivalent | copper(II) perchlorate hexahydrate | 0.185 g | 8-hydroyquinoline | 0.073 g |  |  | methanol |  | 5 min |  |  | chemical synthesis, filtration, washing, drying | 10.1016/j.poly.2018.09.046 |  | 2018.12 | [{"synthesis method": "chemical synthesis", "precursor": [{"name": "nalidixic acid", "amount": "0.116", "unit": "g"}, {"name": "NaOH", "amount": "0.5", "unit": "mmol equivalent"}, {"name": "copper(II) perchlorate hexahydrate", "amount": "0.185", "unit": "g"}, {"name": "8-hydroyquinoline", "amount": "0.073", "unit": "g"}], "solution": [{"name": "methanol", "amount": "", "unit": ""}], "pressure": "", "temperature": "", "time": "5 min"}, {"synthesis method": "filtration", "time": "", "atmosphere": "", "pressure": ""}, {"synthesis method": "washing", "washing solution": "cold methanol", "amount": "small amounts"}, {"synthesis method": "drying", "pressure": "", "temperature": "", "atmosphere": "", "time": ""}]
IWERAD | Pb2(O3PCH2C6H4CH2PO3) | C8 H8 O6 P2 Pb2 | chemical synthesis | Pb(NO3)2 | 82.8 mg | Et2O3PCH2C6H4CH2PO3Et2 | 66.5 mg | [6 empty] | water | autogeneous | 48h | 160°C |  | chemical synthesis, filtration, washing | 10.1016/S0022-4596(03)00085-9 |  | 2003.07 | [{"synthesis method": "chemical synthesis", "precursor": [{"name": "Pb(NO3)2", "amount": "82.8", "unit": "mg"}, {"name": "Et2O3PCH2C6H4CH2PO3Et2", "amount": "66.5", "unit": "mg"}], "solution": [{"name": "water", "amount": "7.5", "unit": "g"}], "pressure": "autogeneous", "temperature": "160\u00b0C", "time": "48h"}, {"synthesis method": "filtration", "time": "", "atmosphere": "", "pressure": ""}, {"synthesis method": "washing", "washing solution": "deionized water", "amount": ""}]
GOBTUO | [Cu2(pyro)(pyroH2)(3-pnaH)2(H2O)2] n | C42 Cu2 H30 N6 O20 | solvothermal synthesis | Cu(NO3)2⋅2.5H2O | 86 mg | pyromellitic acid | 35 mg | 3-pna | 37 mg | 1.0M NaOH solution | 0.2 mL |  |  |  |  | 24h | 80°C |  | solvothermal synthesis, washing | 10.1016/j.ica.2013.11.007 |  | 2014.02 | [{"synthesis method": "solvothermal synthesis", "precursor": [{"name": "Cu(NO3)2\u22c52.5H2O", "amount": "86", "unit": "mg"}, {"name": "pyromellitic acid", "amount": "35", "unit": "mg"}, {"name": "3-pna", "amount": "37", "unit": "mg"}, {"name": "1.0M NaOH solution", "amount": "0.2", "unit": "mL"}], "solvent": [{"name": "distilled H2O", "amount": "10", "unit": "mL"}], "pressure": "", "temperature": "80\u00b0C", "time": "24h", "heating rate": "", "cooling rate": ""}, {"synthesis method": "washing", "washing solution": "distilled water and acetone", "amount": ""}]
GOCSOI | {[Cu(pyro)(3-pnaH)2(H2O)2]·4H2O} n | C32 Cu1 H34 N6 O16 | solvothermal synthesis | Cu(NO3)2⋅2.5H2O | 86 mg | pyromellitic acid | 35 mg | 3-pna | 37 mg | 1.0M NaOH solution | 0.6 mL |  |  |  |  | 24h | 80°C |  | solvothermal synthesis, washing | 10.1016/j.ica.2013.11.007 |  | 2014.02 | [{"synthesis method": "solvothermal synthesis", "precursor": [{"name": "Cu(NO3)2\u22c52.5H2O", "amount": "86", "unit": "mg"}, {"name": "pyromellitic acid", "amount": "35", "unit": "mg"}, {"name": "3-pna", "amount": "37", "unit": "mg"}, {"name": "1.0M NaOH solution", "amount": "0.6", "unit": "mL"}], "solvent": [{"name": "distilled H2O", "amount": "10", "unit": "mL"}], "pressure": "", "temperature": "80\u00b0C", "time": "24h", "heating rate": "", "cooling rate": ""}, {"synthesis method": "washing", "washing solution": "distilled water and acetone", "amount": ""}]
GOCSUO | {[Cu(pyroH2)(4-pnaH)2(H2O)2](pyroH2)·2H2O} n | C42 Cu1 H36 N6 O22 | solvothermal synthesis | Cu(NO3)2⋅2.5H2O | 86 mg | pyromellitic acid | 35 mg | 4-pna | 37 mg | 1.0M NaOH solution | 0.2 mL |  |  |  |  | 24h | 100°C |  | solvothermal synthesis, washing | 10.1016/j.ica.2013.11.007 |  | 2014.02 | [{"synthesis method": "solvothermal synthesis", "precursor": [{"name": "Cu(NO3)2\u22c52.5H2O", "amount": "86", "unit": "mg"}, {"name": "pyromellitic acid", "amount": "35", "unit": "mg"}, {"name": "4-pna", "amount": "37", "unit": "mg"}, {"name": "1.0M NaOH solution", "amount": "0.2", "unit": "mL"}], "solvent": [{"name": "distilled H2O", "amount": "10", "unit": "mL"}], "pressure": "", "temperature": "100\u00b0C", "time": "24h", "heating rate": "", "cooling rate": ""}, {"synthesis method": "washing", "washing solution": "distilled water and acetone", "amount": ""}]
GOBVAW | {[Cu2(pyroH2)3(4-pnaH)2]·6H2O} n | C52 Cu2 H44 N6 O32 | solvothermal synthesis | Cu(NO3)2⋅2.5H2O | 86 mg | pyromellitic acid | 35 mg | 4-pna | 37 mg | 1.0M NaOH solution | 0.75 mL |  |  |  |  | 24h | 60°C |  | solvothermal synthesis, washing | 10.1016/j.ica.2013.11.007 |  | 2014.02 | [{"synthesis method": "solvothermal synthesis", "precursor": [{"name": "Cu(NO3)2\u22c52.5H2O", "amount": "86", "unit": "mg"}, {"name": "pyromellitic acid", "amount": "35", "unit": "mg"}, {"name": "4-pna", "amount": "37", "unit": "mg"}, {"name": "1.0M NaOH solution", "amount": "0.75", "unit": "mL"}], "solvent": [{"name": "distilled H2O", "amount": "10", "unit": "mL"}], "pressure": "", "temperature": "60\u00b0C", "time": "24h", "heating rate": "", "cooling rate": ""}, {"synthesis method": "washing", "washing solution": "distilled water and acetone", "amount": ""}]
GOCTAV | {[Cu3(pyroH)2(4-pna)2(H2O)2]·2H2O} n | C42 Cu3 H32 N6 O22 | solvothermal synthesis | Cu(NO3)2⋅2.5H2O | 86 mg | pyromellitic acid | 35 mg | 4-pna | 37 mg | 1.0M NaOH solution | 0.6 mL |  |  |  |  | 24h | 100°C |  | solvothermal synthesis, washing | 10.1016/j.ica.2013.11.007 |  | 2014.02 | [{"synthesis method": "solvothermal synthesis", "precursor": [{"name": "Cu(NO3)2\u22c52.5H2O", "amount": "86", "unit": "mg"}, {"name": "pyromellitic acid", "amount": "35", "unit": "mg"}, {"name": "4-pna", "amount": "37", "unit": "mg"}, {"name": "1.0M NaOH solution", "amount": "0.6", "unit": "mL"}], "solvent": [{"name": "distilled H2O", "amount": "10", "unit": "mL"}], "pressure": "", "temperature": "100\u00b0C", "time": "24h", "heating rate": "", "cooling rate": ""}, {"synthesis method": "washing", "washing solution": "distilled water and acetone", "amount": ""}]
RIRHOS | {[Eu2(NSBPDC)3(H2O)4]·7(H2O)}n | C42 Eu2 H37 N3 O35 S3 | solvothermal synthesis | Eu(NO3)2⋅6H2O | 0.070 g | H2SNBPDC | 0.020 g | [8 empty] | 4 days | 175°C |  | solvothermal synthesis | 10.1016/j.jssc.2018.11.041 |  | 2019.02 | [{"synthesis method": "solvothermal synthesis", "precursor": [{"name": "Eu(NO3)2\u22c56H2O", "amount": "0.070", "unit": "g"}, {"name": "H2SNBPDC", "amount": "0.020", "unit": "g"}], "solvent": [{"name": "H2O", "amount": "8", "unit": "mL"}], "reducing agent": [{"name": "", "amount": "", "unit": ""}], "surfactant": [{"name": "", "amount": "", "unit": ""}], "pressure": "", "temperature": "175\u00b0C", "time": "4 days", "heating rate": "", "cooling rate": "slow"}]
RIRHIM | {[Tb2(NSBPDC)3(H2O)4]·9(H2O)}n | C42 H41 N3 O37 S3 Tb2 | solvothermal synthesis | Tb(NO3)3⋅6H2O | 0.070 g | H2SNBPDC | 0.020 g | [8 empty] | 4 days | 175°C |  | solvothermal synthesis | 10.1016/j.jssc.2018.11.041 |  | 2019.02 | [{"synthesis method": "solvothermal synthesis", "precursor": [{"name": "Tb(NO3)3\u22c56H2O", "amount": "0.070", "unit": "g"}, {"name": "H2SNBPDC", "amount": "0.020", "unit": "g"}], "solvent": [{"name": "H2O", "amount": "8", "unit": "mL"}], "reducing agent": [{"name": "", "amount": "", "unit": ""}], "surfactant": [{"name": "", "amount": "", "unit": ""}], "pressure": "", "temperature": "175\u00b0C", "time": "4 days", "heating rate": "", "cooling rate": "slow"}]
MILYUE | [Cd2(tcaH)2(dpe)2] n | C36 Cd2 H36 N4 O12 | chemical synthesis | CdSO4⋅8H2O | 63 mg | dpe | 68 mg | tricarballylic acid | 33 mg |  |  |  |  | distilled H2O |  | 72 hrs | 80°C |  | chemical synthesis, washing | 10.1016/j.ica.2018.09.072 |  | 2019.01 | [{"synthesis method": "chemical synthesis", "precursor": [{"name": "CdSO4\u22c58H2O", "amount": "63", "unit": "mg"}, {"name": "dpe", "amount": "68", "unit": "mg"}, {"name": "tricarballylic acid", "amount": "33", "unit": "mg"}], "solution": [{"name": "distilled H2O", "amount": "5", "unit": "mL"}], "pressure": "", "temperature": "80\u00b0C", "time": "72 hrs"}, {"synthesis method": "washing", "washing solution": "distilled water and acetone", "amount": ""}]
MILZAL | [Cd(tcaH)(dpp)(H2O)]n | C19 Cd1 H22 N2 O7 | chemical synthesis | Cd(ClO4)2⋅6H2O | 56 mg | dpp | 73 mg | tricarballylic acid | 33 mg |  |  |  |  | distilled H2O |  | 72 hrs | 80°C |  | chemical synthesis, washing | 10.1016/j.ica.2018.09.072 |  | 2019.01 | [{"synthesis method": "chemical synthesis", "precursor": [{"name": "Cd(ClO4)2\u22c56H2O", "amount": "56", "unit": "mg"}, {"name": "dpp", "amount": "73", "unit": "mg"}, {"name": "tricarballylic acid", "amount": "33", "unit": "mg"}], "solution": [{"name": "distilled H2O", "amount": "5", "unit": "mL"}], "pressure": "", "temperature": "80\u00b0C", "time": "72 hrs"}, {"synthesis method": "washing", "washing solution": "distilled water and acetone", "amount": ""}]
MILZEP | [Cd4(tca)2(Htca)(bpmp)5(H2O)2] | C98 Cd4 H174 N20 O47 | chemical synthesis | Cd(ClO4)2⋅6H2O | 56 mg | bpmp | 99 mg | tricarballylic acid | 33 mg |  |  |  |  | distilled H2O |  | 72 hrs | 80°C |  | chemical synthesis, washing | 10.1016/j.ica.2018.09.072 |  | 2019.01 | [{"synthesis method": "chemical synthesis", "precursor": [{"name": "Cd(ClO4)2\u22c56H2O", "amount": "56", "unit": "mg"}, {"name": "bpmp", "amount": "99", "unit": "mg"}, {"name": "tricarballylic acid", "amount": "33", "unit": "mg"}], "solution": [{"name": "distilled H2O", "amount": "5", "unit": "mL"}], "pressure": "", "temperature": "80\u00b0C", "time": "72 hrs"}, {"synthesis method": "washing", "washing solution": "distilled water and acetone", "amount": ""}]
MILZIT | [Cd(tcaH)(Hbpmp)](ClO4)·5.5H2O | C22 Cd1 Cl1 H38 N4 O16 | solvothermal synthesis | Cd(ClO4)2⋅6H2O | 115 mg | bpmp | 99 mg | tricarballylic acid | 64 mg | 1.0M NaOH solution | 0.75 mL |  |  |  |  | 48h | 120°C |  | solvothermal synthesis, washing | 10.1016/j.ica.2018.09.072 |  | 2019.01 | [{"synthesis method": "solvothermal synthesis", "precursor": [{"name": "Cd(ClO4)2\u22c56H2O", "amount": "115", "unit": "mg"}, {"name": "bpmp", "amount": "99", "unit": "mg"}, {"name": "tricarballylic acid", "amount": "64", "unit": "mg"}, {"name": "1.0M NaOH solution", "amount": "0.75", "unit": "mL"}], "solvent": [{"name": "distilled H2O", "amount": "10", "unit": "mL"}], "reducing agent": [{"name": "", "amount": "", "unit": ""}], "surfactant": [{"name": "", "amount": "", "unit": ""}], "pressure": "", "temperature": "120\u00b0C", "time": "48h", "heating rate": "", "cooling rate": ""}, {"synthesis method": "washing", "washing solution": "distilled water and acetone", "amount": ""}]
XAKRUY | [Cd(mtaa)(H2O)]n | C3 Cd1 H4 N4 O3 S1 | chemical synthesis | H2mtaa | 0.1602 g | CdO | 0.1284 g | [6 empty] | distilled water |  | 3h | 90°C |  | chemical synthesis, filtration | 10.1016/j.poly.2011.11.036 |  | 2012.02 | [{"synthesis method": "chemical synthesis", "precursor": [{"name": "H2mtaa", "amount": "0.1602", "unit": "g"}, {"name": "CdO", "amount": "0.1284", "unit": "g"}], "solution": [{"name": "distilled water", "amount": "10", "unit": "mL"}], "pressure": "", "temperature": "90\u00b0C", "time": "3h"}, {"synthesis method": "filtration", "time": "", "atmosphere": "", "pressure": ""}]
FALMOW | [Mn(Hmtaa)2(H2O)2]n | C6 H10 Mn1 N8 O6 S2 | chemical synthesis | H2mtaa | 0.1602 g | Mn(ClO4)2⋅6H2O | 0.3620 g | [6 empty] | distilled water |  | 2h | 80°C |  | chemical synthesis, filtration | 10.1016/j.poly.2011.11.036 |  | 2012.02 | [{"synthesis method": "chemical synthesis", "precursor": [{"name": "H2mtaa", "amount": "0.1602", "unit": "g"}, {"name": "Mn(ClO4)2\u22c56H2O", "amount": "0.3620", "unit": "g"}], "solution": [{"name": "distilled water", "amount": "5", "unit": "mL"}], "pressure": "", "temperature": "80\u00b0C", "time": "2h"}, {"synthesis method": "filtration", "time": "", "atmosphere": "", "pressure": ""}]
XAKROS | [Co(Hmtaa)2(H2O)2]n | C6 Co1 H10 N8 O6 S2 | chemical synthesis | CoCl2⋅6H2O | 0.2379 g | H2mtaa | 0.1602 g | [6 empty] | H2O, THF |  | 2h | 80°C |  | chemical synthesis, filtration | 10.1016/j.poly.2011.11.036 |  | 2012.02 | [{"synthesis method": "chemical synthesis", "precursor": [{"name": "CoCl2\u22c56H2O", "amount": "0.2379", "unit": "g"}, {"name": "H2mtaa", "amount": "0.1602", "unit": "g"}], "solution": [{"name": "H2O", "amount": "5", "unit": "mL"}, {"name": "THF", "amount": "5", "unit": "mL"}], "pressure": "", "temperature": "80\u00b0C", "time": "2h"}, {"synthesis method": "filtration", "time": "", "atmosphere": "", "pressure": ""}]
MAJDUZ | {[Zn2(L)(biim-4)]·2H2O}n | C52 H62 N8 O10 Zn2 | solvothermal synthesis | Zn(NO3)2⋅6H2O | 0.075 mmol | H4L | 0.015 mmol | biim-4 | 0.075 mmol | [5 empty] | sealed | 3 days | 120°C |  | solvothermal synthesis | 10.1016/j.dyepig.2016.02.022 |  | 2016.06 | [{"synthesis method": "solvothermal synthesis", "precursor": [{"name": "Zn(NO3)2\u22c56H2O", "amount": "0.075", "unit": "mmol"}, {"name": "H4L", "amount": "0.015", "unit": "mmol"}, {"name": "biim-4", "amount": "0.075", "unit": "mmol"}], "solvent": [{"name": "DMF", "amount": "4", "unit": "mL"}, {"name": "H2O", "amount": "2", "unit": "mL"}], "pressure": "sealed", "temperature": "120\u00b0C", "time": "3 days", "heating rate": "", "cooling rate": "5\u00b0C/h"}]
MAJFEL | [Cd2(L)(biim-4)(DMF)2]n | C58 Cd2 H70 N10 O10 | solvothermal synthesis | Cd(NO3)2⋅4H2O | 0.075 mmol | H4L | 0.015 mmol | biim-4 | 0.075 mmol | [5 empty] | sealed | 3 days | 120°C |  | solvothermal synthesis | 10.1016/j.dyepig.2016.02.022 |  | 2016.06 | [{"synthesis method": "solvothermal synthesis", "precursor": [{"name": "Cd(NO3)2\u22c54H2O", "amount": "0.075", "unit": "mmol"}, {"name": "H4L", "amount": "0.015", "unit": "mmol"}, {"name": "biim-4", "amount": "0.075", "unit": "mmol"}], "solvent": [{"name": "DMF", "amount": "6", "unit": "mL"}, {"name": "H2O", "amount": "2", "unit": "mL"}], "pressure": "sealed", "temperature": "120\u00b0C", "time": "3 days", "heating rate": "", "cooling rate": "5\u00b0C/h"}]
MAHQIY | {[Co2(L)(biim-4)]·3H2O}n | C52 Co2 H64 N8 O11 | solvothermal synthesis | CoCl2⋅6H2O | 0.075 mmol | H4L | 0.015 mmol | biim-4 | 0.075 mmol | [5 empty] | sealed | 3 days | 120°C |  | solvothermal synthesis | 10.1016/j.dyepig.2016.02.022 |  | 2016.06 | [{"synthesis method": "solvothermal synthesis", "precursor": [{"name": "CoCl2\u22c56H2O", "amount": "0.075", "unit": "mmol"}, {"name": "H4L", "amount": "0.015", "unit": "mmol"}, {"name": "biim-4", "amount": "0.075", "unit": "mmol"}], "solvent": [{"name": "DMF", "amount": "6", "unit": "mL"}, {"name": "H2O", "amount": "2", "unit": "mL"}], "pressure": "sealed", "temperature": "120\u00b0C", "time": "3 days", "heating rate": "", "cooling rate": "5\u00b0C/h"}]
ASUTUE | [Mn(NIT4Py)(2,4-PDA)(H2O)2] | C19 H23 Mn1 N4 O8 | chemical synthesis | K2PDA | 0.05 mmol | Mn(ClO4)2⋅6H2O | 0.05 mmol | NIT4Py | 0.1 mmol |  |  |  |  | methanol |  | 1h | room temperature |  | chemical synthesis, filtration, evaporation | 10.1016/j.synthmet.2010.01.029 |  | 2010.05 | [{"synthesis method": "chemical synthesis", "precursor": [{"name": "K2PDA", "amount": "0.05", "unit": "mmol"}, {"name": "Mn(ClO4)2\u22c56H2O", "amount": "0.05", "unit": "mmol"}, {"name": "NIT4Py", "amount": "0.1", "unit": "mmol"}], "solution": [{"name": "methanol", "amount": "", "unit": ""}], "pressure": "", "temperature": "room temperature", "time": "1h"}, {"synthesis method": "filtration", "time": "", "atmosphere": "", "pressure": ""}, {"synthesis method": "evaporation", "time": "two weeks", "atmosphere": "", "pressure": ""}]
FIXPOT | [Zn(mip)(NDC)]n | C32 H20 N4 O5 Zn1 | solvothermal synthesis | mip |  | ZnCl2 |  | NDC | [7 empty] | 3 days | 180°C | 8.5 | chemical synthesis, pH adjustment, solvothermal synthesis | 10.1016/j.molstruc.2013.11.026 |  | 2014.01 | [{"synthesis method": "chemical synthesis", "precursor": [{"name": "mip", "amount": "", "unit": ""}, {"name": "ZnCl2", "amount": "", "unit": ""}, {"name": "NDC", "amount": "", "unit": ""}], "solution": [], "pressure": "", "temperature": "", "time": ""}, {"synthesis method": "pH adjustment", "pH": "8.5", "modulator": "NaOH"}, {"synthesis method": "solvothermal synthesis", "precursor": [], "solvent": [], "reducing agent": [], "surfactant": [], "pressure": "", "temperature": "180\u00b0C", "time": "3 days", "heating rate": "", "cooling rate": "5\u00b0C/h"}]
SAQLUS | [Zn(btx)2(NO3)2] | C24 H24 N14 O6 Zn1 | chemical synthesis | btx | 48 mg | Zn(NO3)2 ⋅6H2O | 29.7 mg | [6 empty] | methanol, water |  | two weeks | room temperature |  | chemical synthesis | 10.1016/j.ica.2005.03.045 |  | 2005.07 | [{"synthesis method": "chemical synthesis", "precursor": [{"name": "btx", "amount": "48", "unit": "mg"}, {"name": "Zn(NO3)2 \u22c56H2O", "amount": "29.7", "unit": "mg"}], "solution": [{"name": "methanol", "amount": "5", "unit": "ml"}, {"name": "water", "amount": "2", "unit": "ml"}], "pressure": "", "temperature": "room temperature", "time": "two weeks"}]
SAQMAZ | [Pb(btx)1.5(NCS)]NO3 | C19 H18 N11 O3 Pb1 S1 | chemical synthesis | KSCN | 19.4 mg | Pb(NO3)2 | 33.1 mg | btx | 48 mg |  |  |  |  | water, methanol |  | one week | room temperature |  | chemical synthesis | 10.1016/j.ica.2005.03.045 |  | 2005.07 | [{"synthesis method": "chemical synthesis", "precursor": [{"name": "KSCN", "amount": "19.4", "unit": "mg"}, {"name": "Pb(NO3)2", "amount": "33.1", "unit": "mg"}, {"name": "btx", "amount": "48", "unit": "mg"}], "solution": [{"name": "water", "amount": "2", "unit": "ml"}, {"name": "methanol", "amount": "5", "unit": "ml"}], "pressure": "", "temperature": "room temperature", "time": "one week"}]
RIRXIC | [Zn(Hdmpz)2(L1)2] | Br2 C24 H24 N4 O4 Zn1 | chemical synthesis | Zn(CH3COO)2⋅2H2O | 0.022 g | Hdmpz | 0.019 g | 2-bromobenzoic acid (HL1) | 0.0804 g |  |  |  |  | EtOH, EtOH |  | 2h | room temperature |  | chemical synthesis, filtration, washing, drying | 10.1016/j.poly.2018.11.029 |  | 2019.02 | [{"synthesis method": "chemical synthesis", "precursor": [{"name": "Zn(CH3COO)2\u22c52H2O", "amount": "0.022", "unit": "g"}, {"name": "Hdmpz", "amount": "0.019", "unit": "g"}, {"name": "2-bromobenzoic acid (HL1)", "amount": "0.0804", "unit": "g"}], "solution": [{"name": "EtOH", "amount": "5", "unit": "mL"}, {"name": "EtOH", "amount": "10", "unit": "mL"}], "pressure": "", "temperature": "room temperature", "time": "2h"}, {"synthesis method": "filtration", "time": "several days", "atmosphere": "", "pressure": ""}, {"synthesis method": "washing", "washing solution": "EtOH", "amount": ""}, {"synthesis method": "drying", "pressure": "", "temperature": "", "atmosphere": "vacuum", "time": ""}]
RIRXOI | [Zn(Hdmpz)2(L2)2] | C32 H42 N4 O4 Zn1 | chemical synthesis | Zn(CH3COO)2⋅2H2O | 0.022 g | Hdmpz | 0.019 g | 2-bromobenzoic acid (HL1) | 0.0804 g |  |  |  |  | EtOH, EtOH |  | 2h | room temperature |  | chemical synthesis, filtration, washing, drying | 10.1016/j.poly.2018.11.029 |  | 2019.02 | [{"synthesis method": "chemical synthesis", "precursor": [{"name": "Zn(CH3COO)2\u22c52H2O", "amount": "0.022", "unit": "g"}, {"name": "Hdmpz", "amount": "0.019", "unit": "g"}, {"name": "2-bromobenzoic acid (HL1)", "amount": "0.0804", "unit": "g"}], "solution": [{"name": "EtOH", "amount": "5", "unit": "mL"}, {"name": "EtOH", "amount": "10", "unit": "mL"}], "pressure": "", "temperature": "room temperature", "time": "2h"}, {"synthesis method": "filtration", "time": "several days", "atmosphere": "", "pressure": ""}, {"synthesis method": "washing", "washing solution": "EtOH", "amount": ""}, {"synthesis method": "drying", "pressure": "", "temperature": "", "atmosphere": "vacuum", "time": ""}]
RIRXUO | Zn(Hdmpz)2(L3)2 | C20 H22 N4 O4 S2 Zn1 | chemical synthesis | Zn(CH3COO)2⋅2H2O | 0.022 g | Hdmpz | 0.019 g | 2-bromobenzoic acid (HL1) | 0.0804 g |  |  |  |  | EtOH, EtOH |  | 2h | room temperature |  | chemical synthesis, filtration, washing, drying | 10.1016/j.poly.2018.11.029 |  | 2019.02 | [{"synthesis method": "chemical synthesis", "precursor": [{"name": "Zn(CH3COO)2\u22c52H2O", "amount": "0.022", "unit": "g"}, {"name": "Hdmpz", "amount": "0.019", "unit": "g"}, {"name": "2-bromobenzoic acid (HL1)", "amount": "0.0804", "unit": "g"}], "solution": [{"name": "EtOH", "amount": "5", "unit": "mL"}, {"name": "EtOH", "amount": "10", "unit": "mL"}], "pressure": "", "temperature": "room temperature", "time": "2h"}, {"synthesis method": "filtration", "time": "several days", "atmosphere": "", "pressure": ""}, {"synthesis method": "washing", "washing solution": "EtOH", "amount": ""}, {"synthesis method": "drying", "pressure": "", "temperature": "", "atmosphere": "vacuum", "time": ""}]
RIRYAV | [Zn(Hdmpz)2(L4)2] | C26 H30 N4 O6 Zn1 | chemical synthesis | Zn(CH3COO)2⋅2H2O | 0.022 g | Hdmpz | 0.019 g | 2-bromobenzoic acid (HL1) | 0.0804 g |  |  |  |  | EtOH, EtOH |  | 2h | room temperature |  | chemical synthesis, filtration, washing, drying | 10.1016/j.poly.2018.11.029 |  | 2019.02 | [{"synthesis method": "chemical synthesis", "precursor": [{"name": "Zn(CH3COO)2\u22c52H2O", "amount": "0.022", "unit": "g"}, {"name": "Hdmpz", "amount": "0.019", "unit": "g"}, {"name": "2-bromobenzoic acid (HL1)", "amount": "0.0804", "unit": "g"}], "solution": [{"name": "EtOH", "amount": "5", "unit": "mL"}, {"name": "EtOH", "amount": "10", "unit": "mL"}], "pressure": "", "temperature": "room temperature", "time": "2h"}, {"synthesis method": "filtration", "time": "several days", "atmosphere": "", "pressure": ""}, {"synthesis method": "washing", "washing solution": "EtOH", "amount": ""}, {"synthesis method": "drying", "pressure": "", "temperature": "", "atmosphere": "vacuum", "time": ""}]
RIRYEZ | [Cd(Hdmpz) 2(L5)2]2 | C48 Cd2 H52 N8 O16 | chemical synthesis | Zn(CH3COO)2⋅2H2O | 0.022 g | Hdmpz | 0.019 g | 2-bromobenzoic acid (HL1) | 0.0804 g |  |  |  |  | EtOH, EtOH |  | 2h | room temperature |  | chemical synthesis, filtration, washing, drying | 10.1016/j.poly.2018.11.029 |  | 2019.02 | [{"synthesis method": "chemical synthesis", "precursor": [{"name": "Zn(CH3COO)2\u22c52H2O", "amount": "0.022", "unit": "g"}, {"name": "Hdmpz", "amount": "0.019", "unit": "g"}, {"name": "2-bromobenzoic acid (HL1)", "amount": "0.0804", "unit": "g"}], "solution": [{"name": "EtOH", "amount": "5", "unit": "mL"}, {"name": "EtOH", "amount": "10", "unit": "mL"}], "pressure": "", "temperature": "room temperature", "time": "2h"}, {"synthesis method": "filtration", "time": "several days", "atmosphere": "", "pressure": ""}, {"synthesis method": "washing", "washing solution": "EtOH", "amount": ""}, {"synthesis method": "drying", "pressure": "", "temperature": "", "atmosphere": "vacuum", "time": ""}]
RIRQIV | [Cd(Hdmpz)2(L6)2]2 | C64 Cd2 H76 N12 O18 | chemical synthesis | Zn(CH3COO)2⋅2H2O | 0.022 g | Hdmpz | 0.019 g | 2-bromobenzoic acid (HL1) | 0.0804 g |  |  |  |  | EtOH, EtOH |  | 2h | room temperature |  | chemical synthesis, filtration, washing, drying | 10.1016/j.poly.2018.11.029 |  | 2019.02 | [{"synthesis method": "chemical synthesis", "precursor": [{"name": "Zn(CH3COO)2\u22c52H2O", "amount": "0.022", "unit": "g"}, {"name": "Hdmpz", "amount": "0.019", "unit": "g"}, {"name": "2-bromobenzoic acid (HL1)", "amount": "0.0804", "unit": "g"}], "solution": [{"name": "EtOH", "amount": "5", "unit": "mL"}, {"name": "EtOH", "amount": "10", "unit": "mL"}], "pressure": "", "temperature": "room temperature", "time": "2h"}, {"synthesis method": "filtration", "time": "several days", "atmosphere": "", "pressure": ""}, {"synthesis method": "washing", "washing solution": "EtOH", "amount": ""}, {"synthesis method": "drying", "pressure": "", "temperature": "", "atmosphere": "vacuum", "time": ""}]
RIRQOB | [Zn(Hdmpz)2(L7)]2 | C28 H28 N8 O8 Zn2 | chemical synthesis | Zn(CH3COO)2⋅2H2O | 0.022 g | Hdmpz | 0.019 g | 2-bromobenzoic acid (HL1) | 0.0804 g |  |  |  |  | EtOH, EtOH |  | 2h | room temperature |  | chemical synthesis, filtration, washing, drying | 10.1016/j.poly.2018.11.029 |  | 2019.02 | [{"synthesis method": "chemical synthesis", "precursor": [{"name": "Zn(CH3COO)2\u22c52H2O", "amount": "0.022", "unit": "g"}, {"name": "Hdmpz", "amount": "0.019", "unit": "g"}, {"name": "2-bromobenzoic acid (HL1)", "amount": "0.0804", "unit": "g"}], "solution": [{"name": "EtOH", "amount": "5", "unit": "mL"}, {"name": "EtOH", "amount": "10", "unit": "mL"}], "pressure": "", "temperature": "room temperature", "time": "2h"}, {"synthesis method": "filtration", "time": "several days", "atmosphere": "", "pressure": ""}, {"synthesis method": "washing", "washing solution": "EtOH", "amount": ""}, {"synthesis method": "drying", "pressure": "", "temperature": "", "atmosphere": "vacuum", "time": ""}]
VOXQIK | [Zn3(pdc)3(Hmtz)] | C26 H16 N4 O12 Zn3 | solvothermal synthesis | Zn(NO3)2⋅6H2O | 0.03 g | H2pdc | 0.017 g | Hmtz | 0.008 g | [6 empty] | 80h | 110°C |  | solvothermal synthesis | 10.1016/j.molstruc.2014.12.077 |  | 2015.04 | [{"synthesis method": "solvothermal synthesis", "precursor": [{"name": "Zn(NO3)2\u22c56H2O", "amount": "0.03", "unit": "g"}, {"name": "H2pdc", "amount": "0.017", "unit": "g"}, {"name": "Hmtz", "amount": "0.008", "unit": "g"}], "solvent": [{"name": "DMF", "amount": "3", "unit": "mL"}], "reducing agent": [{"name": "", "amount": "", "unit": ""}], "surfactant": [{"name": "", "amount": "", "unit": ""}], "pressure": "", "temperature": "110\u00b0C", "time": "80h", "heating rate": "", "cooling rate": "slow"}]
VOXQOQ | [Zn3(ntd)(mtz)4(DMA)2] | C28 H36 N18 O6 Zn3 | solvothermal synthesis | Zn(NO3)2⋅6H2O | 0.03 g | H2ntd | 0.022 g | Hmtz | 0.008 g | [6 empty] | 80h | 100°C |  | solvothermal synthesis | 10.1016/j.molstruc.2014.12.077 |  | 2015.04 | [{"synthesis method": "solvothermal synthesis", "precursor": [{"name": "Zn(NO3)2\u22c56H2O", "amount": "0.03", "unit": "g"}, {"name": "H2ntd", "amount": "0.022", "unit": "g"}, {"name": "Hmtz", "amount": "0.008", "unit": "g"}], "solvent": [{"name": "DMF", "amount": "3", "unit": "mL"}, {"name": "CH3CH2OH", "amount": "2", "unit": "mL"}], "reducing agent": [{"name": "", "amount": "", "unit": ""}], "surfactant": [{"name": "", "amount": "", "unit": ""}], "pressure": "", "temperature": "100\u00b0C", "time": "80h", "heating rate": "", "cooling rate": "slow"}]
ETIFET | H2L | C16 H16 N2 O4 | chemical synthesis | 2-hydroxyaniline | 0.0250 mol | NaOH | 1.000 g | NaNO2 | 0.025 mol | HCl | 5.00 mL |  |  | water |  | 1h | 0°C to +5°C |  | chemical synthesis | 10.1016/j.ica.2011.02.094 |  | 2011.08 | [{"synthesis method": "chemical synthesis", "precursor": [{"name": "2-hydroxyaniline", "amount": "0.0250", "unit": "mol"}, {"name": "NaOH", "amount": "1.000", "unit": "g"}, {"name": "NaNO2", "amount": "0.025", "unit": "mol"}, {"name": "HCl", "amount": "5.00", "unit": "mL"}], "solution": [{"name": "water", "amount": "50.00", "unit": "mL"}], "pressure": "", "temperature": "0\u00b0C to +5\u00b0C", "time": "1h"}]
ETIFIX | [Cu2(μ-L)2]n | C16 Cu1 H12 N2 O3 | chemical synthesis | H2L | 141 mg | Cu(NO3)2 ×2.5H2O | 116 mg | [6 empty] | ethanol-dichloromethane |  | 4d | room temperature |  | chemical synthesis, drying | 10.1016/j.ica.2011.02.094 |  | 2011.08 | [{"synthesis method": "chemical synthesis", "precursor": [{"name": "H2L", "amount": "141", "unit": "mg"}, {"name": "Cu(NO3)2 \u00d72.5H2O", "amount": "116", "unit": "mg"}], "solution": [{"name": "ethanol-dichloromethane", "amount": "50", "unit": "mL"}], "pressure": "", "temperature": "room temperature", "time": "4d"}, {"synthesis method": "drying", "pressure": "", "temperature": "", "atmosphere": "air", "time": ""}]
VEQZIB | N α,N ε,N ε-tris(cyanoethyl)-l-lysine | C15 H23 N5 O2 | chemical synthesis | l-lysine | 1.10 g | NaOH | 0.52 g | acrylonitrile | 1.42 g |  |  |  |  | H2O |  | 3 days | room temperature | 7 | chemical synthesis, pH adjustment, washing | 10.1016/j.molstruc.2005.12.046 |  | 2006.05 | [{"synthesis method": "chemical synthesis", "precursor": [{"name": "l-lysine", "amount": "1.10", "unit": "g"}, {"name": "NaOH", "amount": "0.52", "unit": "g"}, {"name": "acrylonitrile", "amount": "1.42", "unit": "g"}], "solution": [{"name": "H2O", "amount": "100", "unit": "ml"}], "pressure": "", "temperature": "room temperature", "time": "3 days"}, {"synthesis method": "pH adjustment", "pH": "7", "modulator": "aq. HCl 5%"}, {"synthesis method": "washing", "washing solution": "MeOH", "amount": ""}]
VEQZOH | Cu(II) complex | C90 Cl6 Cu3 H138 N30 O37 | chemical synthesis | 1 | 260 mg | Cu(ClO4)2 hexahydrate | 154 mg | [6 empty] | MeOH |  | 2 days |  |  | chemical synthesis | 10.1016/j.molstruc.2005.12.046 |  | 2006.05 | [{"synthesis method": "chemical synthesis", "precursor": [{"name": "1", "amount": "260", "unit": "mg"}, {"name": "Cu(ClO4)2 hexahydrate", "amount": "154", "unit": "mg"}], "solution": [{"name": "MeOH", "amount": "", "unit": ""}], "pressure": "", "temperature": "", "time": "2 days"}]
POXLUK | 1 | Cu1 I1 | chemical synthesis | Na2MoO4⋅2H2O | 0.24 g | GeO2 | 0.10 g | Cu(CH3COO)2⋅H2O | 0.10 g | pda | 0.13 g | bpy | 0.10 g | 0.5M H2SO4 solution |  | 4 days | 170°C | 4.6 | chemical synthesis, pH adjustment, washing, drying | 10.1016/j.inoche.2008.12.022 |  | 2009.03 | [{"synthesis method": "chemical synthesis", "precursor": [{"name": "Na2MoO4\u22c52H2O", "amount": "0.24", "unit": "g"}, {"name": "GeO2", "amount": "0.10", "unit": "g"}, {"name": "Cu(CH3COO)2\u22c5H2O", "amount": "0.10", "unit": "g"}, {"name": "pda", "amount": "0.13", "unit": "g"}, {"name": "bpy", "amount": "0.10", "unit": "g"}, {"name": "H2O", "amount": "8", "unit": "g"}], "solution": [{"name": "0.5M H2SO4 solution", "amount": "", "unit": ""}], "pressure": "", "temperature": "170\u00b0C", "time": "4 days"}, {"synthesis method": "pH adjustment", "pH": "4.6", "modulator": "0.5M H2SO4 solution"}, {"synthesis method": "washing", "washing solution": "distilled water", "amount": ""}, {"synthesis method": "drying", "pressure": "", "temperature": "", "atmosphere": "air", "time": ""}]
LENRAY | [Cd(μ2-L)2]n | C16 Cd1 H12 N6 | solvothermal synthesis | Cd(NO3)2⋅6H2O | 0.1 mmol | HL | 0.2 mmol | [8 empty] | 48h | 160°C |  | solvothermal synthesis | 10.1016/j.molstruc.2005.12.027 |  | 2006.08 | [{"synthesis method": "solvothermal synthesis", "precursor": [{"name": "Cd(NO3)2\u22c56H2O", "amount": "0.1", "unit": "mmol"}, {"name": "HL", "amount": "0.2", "unit": "mmol"}], "solvent": [{"name": "H2O", "amount": "12", "unit": "mL"}], "reducing agent": [{"name": "", "amount": "", "unit": ""}], "surfactant": [{"name": "", "amount": "", "unit": ""}], "pressure": "", "temperature": "160\u00b0C", "time": "48h", "heating rate": "", "cooling rate": "5\u00b0Ch-1"}]
FIGTUM | {[Cd2(L223)2(dca)4(H2O)](H2O)4} n | C42 Cd2 H34 N24 O5 | chemical synthesis | Cd(NO3)2⋅4H2O | 30.8 mg | Na(dca) | 8.9 mg | L223 | 15.0 mg |  |  |  |  | H2O, CH3OH |  | 30 min | room temperature |  | chemical synthesis | 10.1016/j.ica.2013.05.013 |  | 2013.08 | [{"synthesis method": "chemical synthesis", "precursor": [{"name": "Cd(NO3)2\u22c54H2O", "amount": "30.8", "unit": "mg"}, {"name": "Na(dca)", "amount": "8.9", "unit": "mg"}, {"name": "L223", "amount": "15.0", "unit": "mg"}], "solution": [{"name": "H2O", "amount": "10", "unit": "mL"}, {"name": "CH3OH", "amount": "5", "unit": "mL"}], "pressure": "", "temperature": "room temperature", "time": "30 min"}]
FIGMUF | {[Cd(L223)(dca)(ClO4)](H2O)0.25} n | C19 Cd1 Cl1 H12.5 N9 O4.25 | chemical synthesis | Cd(ClO4)2⋅6H2O | 42.0 mg | Na(dca) | 8.9 mg | L223 | 15.0 mg |  |  |  |  | H2O, CH3OH |  | 30 min | room temperature |  | chemical synthesis | 10.1016/j.ica.2013.05.013 |  | 2013.08 | [{"synthesis method": "chemical synthesis", "precursor": [{"name": "Cd(ClO4)2\u22c56H2O", "amount": "42.0", "unit": "mg"}, {"name": "Na(dca)", "amount": "8.9", "unit": "mg"}, {"name": "L223", "amount": "15.0", "unit": "mg"}], "solution": [{"name": "H2O", "amount": "10", "unit": "mL"}, {"name": "CH3OH", "amount": "5", "unit": "mL"}], "pressure": "", "temperature": "room temperature", "time": "30 min"}]
FIGMOZ | [Cd(L223)(dca)Cl] n | C19 Cd1 Cl1 H12 N9 | chemical synthesis | L223 | 15.0 mg | Na(dca) | 8.9 mg | CdCl2⋅2.5H2O | 22.8 mg |  |  |  |  | CH3OH, ethyl acetate |  | 1 week | room temperature |  | chemical synthesis | 10.1016/j.ica.2013.05.013 |  | 2013.08 | [{"synthesis method": "chemical synthesis", "precursor": [{"name": "L223", "amount": "15.0", "unit": "mg"}, {"name": "Na(dca)", "amount": "8.9", "unit": "mg"}, {"name": "CdCl2\u22c52.5H2O", "amount": "22.8", "unit": "mg"}], "solution": [{"name": "CH3OH", "amount": "5", "unit": "mL"}, {"name": "ethyl acetate", "amount": "4", "unit": "mL"}], "pressure": "", "temperature": "room temperature", "time": "1 week"}]
FIGMIT | [Cd(L223)(dca)Br] n | Br1 C19 Cd1 H12 N9 | chemical synthesis | L223 | 15.0 mg | Na(dca) | 8.9 mg | CdBr2⋅4H2O | 34.4 mg |  |  |  |  | CH3OH, ethyl acetate |  | 2 weeks | room temperature |  | chemical synthesis | 10.1016/j.ica.2013.05.013 |  | 2013.08 | [{"synthesis method": "chemical synthesis", "precursor": [{"name": "L223", "amount": "15.0", "unit": "mg"}, {"name": "Na(dca)", "amount": "8.9", "unit": "mg"}, {"name": "CdBr2\u22c54H2O", "amount": "34.4", "unit": "mg"}], "solution": [{"name": "CH3OH", "amount": "5", "unit": "mL"}, {"name": "ethyl acetate", "amount": "4", "unit": "mL"}], "pressure": "", "temperature": "room temperature", "time": "2 weeks"}]
HOPZIW | [Pr(H2L)(NO3)3(MeOH)] n | C37 H49 N10 O25 Pr2 | chemical synthesis | H2L | 0.086 g | [Pr(NO3)3⋅6H2O] | 0.1087 g | [6 empty] | MeOH |  | 5h | ambient |  | chemical synthesis, filtration, washing | 10.1016/j.jssc.2008.11.016 |  | 2009.02 | [{"synthesis method": "chemical synthesis", "precursor": [{"name": "H2L", "amount": "0.086", "unit": "g"}, {"name": "[Pr(NO3)3\u22c56H2O]", "amount": "0.1087", "unit": "g"}], "solution": [{"name": "MeOH", "amount": "10", "unit": "mL"}], "pressure": "", "temperature": "ambient", "time": "5h"}, {"synthesis method": "filtration", "time": "", "atmosphere": "", "pressure": ""}, {"synthesis method": "washing", "washing solution": "MeOH", "amount": ""}]
HOPZES | [La(H2L)1.5(NO3)3] n | C51 H48 La2 N12 O24 | chemical synthesis | H2L | 0.086 g | [La(NO3)3⋅6H2O] | 0.1087 g | [6 empty] | MeOH |  | 5h | ambient |  | chemical synthesis, filtration, washing | 10.1016/j.jssc.2008.11.016 |  | 2009.02 | [{"synthesis method": "chemical synthesis", "precursor": [{"name": "H2L", "amount": "0.086", "unit": "g"}, {"name": "[La(NO3)3\u22c56H2O]", "amount": "0.1087", "unit": "g"}], "solution": [{"name": "MeOH", "amount": "10", "unit": "mL"}], "pressure": "", "temperature": "ambient", "time": "5h"}, {"synthesis method": "filtration", "time": "", "atmosphere": "", "pressure": ""}, {"synthesis method": "washing", "washing solution": "MeOH", "amount": ""}]
HOPZAO | [Eu(H2L)1.5(NO3)3] n | C51 Eu2 H51 N12 O24 | chemical synthesis | H2L | 0.086 g | [Eu(NO3)3⋅6H2O] | 0.1087 g | [6 empty] | MeOH |  | 5h | ambient |  | chemical synthesis, filtration, washing | 10.1016/j.jssc.2008.11.016 |  | 2009.02 | [{"synthesis method": "chemical synthesis", "precursor": [{"name": "H2L", "amount": "0.086", "unit": "g"}, {"name": "[Eu(NO3)3\u22c56H2O]", "amount": "0.1087", "unit": "g"}], "solution": [{"name": "MeOH", "amount": "10", "unit": "mL"}], "pressure": "", "temperature": "ambient", "time": "5h"}, {"synthesis method": "filtration", "time": "", "atmosphere": "", "pressure": ""}, {"synthesis method": "washing", "washing solution": "MeOH", "amount": ""}]
FIQQED | (NH4)4[Sr2Na2(H2O)14(HDCTA)2(HBW12O40)] | B1 C28 H74 N9 Na2 O76 Sr2 W12 | chemical synthesis | Sr(NO3)2 | 63 mg | H4DCTA | 36 mg | (NH4)5[BW12O40]⋅15H2O | 320 mg |  |  |  |  | water |  | 1 hour | 70°C | 2.7 | chemical synthesis, pH adjustment | 10.1016/j.solidstatesciences.2013.03.010 |  | 2013.06 | [{"synthesis method": "chemical synthesis", "precursor": [{"name": "Sr(NO3)2", "amount": "63", "unit": "mg"}, {"name": "H4DCTA", "amount": "36", "unit": "mg"}, {"name": "(NH4)5[BW12O40]\u22c515H2O", "amount": "320", "unit": "mg"}], "solution": [{"name": "water", "amount": "10", "unit": "mL"}], "pressure": "", "temperature": "70\u00b0C", "time": "1 hour"}, {"synthesis method": "pH adjustment", "pH": "2.7", "modulator": "1.0 mol L-1 NaOH solution"}]
FIQQUT | (NH4)6[Al(DCTA)]2[SiW12O40] | Al2 C28 H70 N8 Na1 O77 Si1 W12 | chemical synthesis | Al(NO3)3⋅9H2O | 0.36 g | (NH4)4[SiW12O40]⋅12H2O | 320 mg | H4DCTA | 36 mg |  |  |  |  | water |  | 1 hour | 70°C | 3.5 | chemical synthesis, pH adjustment | 10.1016/j.solidstatesciences.2013.03.010 |  | 2013.06 | [{"synthesis method": "chemical synthesis", "precursor": [{"name": "Al(NO3)3\u22c59H2O", "amount": "0.36", "unit": "g"}, {"name": "(NH4)4[SiW12O40]\u22c512H2O", "amount": "320", "unit": "mg"}, {"name": "H4DCTA", "amount": "36", "unit": "mg"}], "solution": [{"name": "water", "amount": "10", "unit": "mL"}], "pressure": "", "temperature": "70\u00b0C", "time": "1 hour"}, {"synthesis method": "pH adjustment", "pH": "3.5", "modulator": "1.0 mol L-1 NaOH solution"}]
FIQRAA | (NH4)6[Pb3(H2O)2(DCTA)2][SiW12O40] | C28 H80 N10 O66 Pb3 Si1 W12 | chemical synthesis | Pb(CH3COO)2⋅3H2O | 0.19 g | (NH4)4[SiW12O40]⋅12H2O | 320 mg | H4DCTA | 36 mg |  |  |  |  | water |  | 1 hour | 70°C | 4.2 | chemical synthesis, pH adjustment | 10.1016/j.solidstatesciences.2013.03.010 |  | 2013.06 | [{"synthesis method": "chemical synthesis", "precursor": [{"name": "Pb(CH3COO)2\u22c53H2O", "amount": "0.19", "unit": "g"}, {"name": "(NH4)4[SiW12O40]\u22c512H2O", "amount": "320", "unit": "mg"}, {"name": "H4DCTA", "amount": "36", "unit": "mg"}], "solution": [{"name": "water", "amount": "10", "unit": "mL"}], "pressure": "", "temperature": "70\u00b0C", "time": "1 hour"}, {"synthesis method": "pH adjustment", "pH": "4.2", "modulator": "1.0 mol L-1 NaOH solution"}]
FIQQON | [Na6(H2O)22Bi2(DCTA)2][SiW12O40] | Bi2 C28 H76 N4 Na6 O80 Si1 W12 | chemical synthesis | Bi(NO3)3⋅5H2O | 300 mg | H4DCTA | 90 mg | (NH4)4[SiW12O40]⋅14H2O | 310 mg |  |  |  |  | water |  | 1 hour | 70°C | 0.7 | chemical synthesis, pH adjustment | 10.1016/j.solidstatesciences.2013.03.010 |  | 2013.06 | [{"synthesis method": "chemical synthesis", "precursor": [{"name": "Bi(NO3)3\u22c55H2O", "amount": "300", "unit": "mg"}, {"name": "H4DCTA", "amount": "90", "unit": "mg"}, {"name": "(NH4)4[SiW12O40]\u22c514H2O", "amount": "310", "unit": "mg"}], "solution": [{"name": "water", "amount": "10", "unit": "mL"}], "pressure": "", "temperature": "70\u00b0C", "time": "1 hour"}, {"synthesis method": "pH adjustment", "pH": "0.7", "modulator": "1.0 mol L-1 NaOH solution"}]
DOMYUC | [Zn2(L)2(H2O)2]n | C20 H16 N6 O11 Zn2 | solvothermal synthesis | Zn(NO3)2⋅6H2O | 0.0297 g | H2L | 0.0233 g | oxalic acid | 0.0126 g | [6 empty] | 72h | 160°C | 5.5 | solvothermal synthesis, pH adjustment | 10.1016/j.molstruc.2019.126905 |  | 2019.12 | [{"synthesis method": "solvothermal synthesis", "precursor": [{"name": "Zn(NO3)2\u22c56H2O", "amount": "0.0297", "unit": "g"}, {"name": "H2L", "amount": "0.0233", "unit": "g"}, {"name": "oxalic acid", "amount": "0.0126", "unit": "g"}], "solvent": [{"name": "distilled water", "amount": "10", "unit": "mL"}], "reducing agent": [{"name": "", "amount": "", "unit": ""}], "surfactant": [{"name": "", "amount": "", "unit": ""}], "pressure": "", "temperature": "160\u00b0C", "time": "72h", "heating rate": "", "cooling rate": "5\u00b0C/h"}, {"synthesis method": "pH adjustment", "pH": "5.5", "modulator": "0.5molL-1 HNO3 aqueous solution"}]
PEHMOG | [(HPy*)TeCl2] | C5 Cl2 H5 N1 Te1 | chemical synthesis | Te 2 Py 2 ∗ | 0.412 g | [8 empty] | CH2Cl2, aqueous HCl |  | 3 h |  |  | chemical synthesis, filtration | 10.1016/j.jorganchem.2012.09.007 |  | 2013.01 | [{"synthesis method": "chemical synthesis", "precursor": [{"name": "Te 2 Py 2 \u2217", "amount": "0.412", "unit": "g"}], "solution": [{"name": "CH2Cl2", "amount": "5", "unit": "mL"}, {"name": "aqueous HCl", "amount": "5", "unit": "mL"}], "pressure": "", "temperature": "", "time": "3 h"}, {"synthesis method": "filtration", "time": "", "atmosphere": "", "pressure": ""}]
PEHMUM | [(MePy*)TeI2] | C12 H14 I4 N2 Te2 | chemical synthesis | Te 2 Py 2 ∗ | 0.412 g | [8 empty] | CH2Cl2, MeI |  | 24 h |  |  | chemical synthesis, filtration | 10.1016/j.jorganchem.2012.09.007 |  | 2013.01 | [{"synthesis method": "chemical synthesis", "precursor": [{"name": "Te 2 Py 2 \u2217", "amount": "0.412", "unit": "g"}], "solution": [{"name": "CH2Cl2", "amount": "5", "unit": "mL"}, {"name": "MeI", "amount": "5", "unit": "mL"}], "pressure": "", "temperature": "", "time": "24 h"}, {"synthesis method": "filtration", "time": "", "atmosphere": "", "pressure": ""}]
PEHNAT | [(MePy*)TeI4] | C30 H24 I8 N2 Te2 | chemical synthesis | (MePy*)TeI2 | 0.475 g | I2 | 0.254 g | [6 empty] | MeOH |  | 2 h |  |  | chemical synthesis, filtration | 10.1016/j.jorganchem.2012.09.007 |  | 2013.01 | [{"synthesis method": "chemical synthesis", "precursor": [{"name": "(MePy*)TeI2", "amount": "0.475", "unit": "g"}, {"name": "I2", "amount": "0.254", "unit": "g"}], "solution": [{"name": "MeOH", "amount": "10", "unit": "mL"}], "pressure": "", "temperature": "", "time": "2 h"}, {"synthesis method": "filtration", "time": "", "atmosphere": "", "pressure": ""}]
PEHNEX | (Ph3Te)[Py*TeI4] | C25 H23 I4 N2 O1 Te2 | chemical synthesis | Te 2 Py 2 ∗ | 0.412 g | I2 | 0.761 g | (Ph3Te)I | 0.972 g |  |  |  |  | MeOH |  | 1 h |  |  | chemical synthesis, filtration | 10.1016/j.jorganchem.2012.09.007 |  | 2013.01 | [{"synthesis method": "chemical synthesis", "precursor": [{"name": "Te 2 Py 2 \u2217", "amount": "0.412", "unit": "g"}, {"name": "I2", "amount": "0.761", "unit": "g"}, {"name": "(Ph3Te)I", "amount": "0.972", "unit": "g"}], "solution": [{"name": "MeOH", "amount": "30", "unit": "mL"}], "pressure": "", "temperature": "", "time": "1 h"}, {"synthesis method": "filtration", "time": "", "atmosphere": "", "pressure": ""}]
PEHNIB | {[Co(Te 2 Py 2 ∗)2Cl2]·(Te 2 Py 2 ∗)}n | C30 Cl2 Co1 H24 N6 Te6 | chemical synthesis | CoCl2⋅6H2O | 0.059 g | Te 2 Py 2 ∗ | 0.204 g | [6 empty] | water, methanol |  |  |  |  | chemical synthesis | 10.1016/j.jorganchem.2012.09.007 |  | 2013.01 | [{"synthesis method": "chemical synthesis", "precursor": [{"name": "CoCl2\u22c56H2O", "amount": "0.059", "unit": "g"}, {"name": "Te 2 Py 2 \u2217", "amount": "0.204", "unit": "g"}], "solution": [{"name": "water", "amount": "10", "unit": "mL"}, {"name": "methanol", "amount": "15", "unit": "mL"}], "pressure": "", "temperature": "", "time": ""}]
OCUXOB | KNa[Ru(bpy)3]2[H2W12O40] | C60 H66 K1 N12 Na1 O48 Ru2 W12 | solvothermal synthesis | bpy |  | 3Na2WO4⋅9WO3⋅H2O |  | RuCl3⋅xH2O | 0.020 g | [6 empty] | 48h | 90°C | 10 | solvothermal synthesis, pH adjustment, drying | 10.1016/j.jssc.2011.10.005 |  | 2011.12 | [{"synthesis method": "solvothermal synthesis", "precursor": [{"name": "bpy", "amount": "", "unit": ""}, {"name": "3Na2WO4\u22c59WO3\u22c5H2O", "amount": "", "unit": ""}, {"name": "RuCl3\u22c5xH2O", "amount": "0.020", "unit": "g"}], "solvent": [{"name": "H2O", "amount": "1.0", "unit": "mL"}, {"name": "methanol", "amount": "1.0", "unit": "mL"}], "reducing agent": [{"name": "", "amount": "", "unit": ""}], "surfactant": [{"name": "", "amount": "", "unit": ""}], "pressure": "", "temperature": "90\u00b0C", "time": "48h", "heating rate": "", "cooling rate": ""}, {"synthesis method": "pH adjustment", "pH": "10", "modulator": "0.5M KOH"}, {"synthesis method": "drying", "pressure": "", "temperature": "", "atmosphere": "air", "time": ""}]
OCUXUH | K6[Ru(pzc)3]2 [SiW12O40] | C15 H21 K3 N6 O32 Ru1 Si1 W6 | solvothermal synthesis | H4SiO4⋅12WO3⋅xH2O | 0.103 g | pzc | 0.027 g | RuCl3⋅xH2O | 0.013 g | [6 empty] | 48h | 105°C | 8.5 | solvothermal synthesis, pH adjustment, drying | 10.1016/j.jssc.2011.10.005 |  | 2011.12 | [{"synthesis method": "solvothermal synthesis", "precursor": [{"name": "H4SiO4\u22c512WO3\u22c5xH2O", "amount": "0.103", "unit": "g"}, {"name": "pzc", "amount": "0.027", "unit": "g"}, {"name": "RuCl3\u22c5xH2O", "amount": "0.013", "unit": "g"}], "solvent": [{"name": "H2O", "amount": "1.0", "unit": "mL"}, {"name": "methanol", "amount": "1.0", "unit": "mL"}], "reducing agent": [{"name": "", "amount": "", "unit": ""}], "surfactant": [{"name": "", "amount": "", "unit": ""}], "pressure": "", "temperature": "105\u00b0C", "time": "48h", "heating rate": "", "cooling rate": ""}, {"synthesis method": "pH adjustment", "pH": "8.5", "modulator": "0.5M KOH"}, {"synthesis method": "drying", "pressure": "", "temperature": "", "atmosphere": "air", "time": ""}]
ISARUP | 9-(2-methoxyethyl)fluorene | C16 H16 O1 | chemical synthesis | Fluorene | 15.5 g | n-butyllithium | 80 mmol | 2-methoxyethyl chloride | 7.6 g |  |  |  |  | diethyl ether, n-hexane |  | overnight | room temperature |  | chemical synthesis, filtration | 10.1016/j.jorganchem.2008.09.026 |  | 2008.12 | [{"synthesis method": "chemical synthesis", "precursor": [{"name": "Fluorene", "amount": "15.5", "unit": "g"}, {"name": "n-butyllithium", "amount": "80", "unit": "mmol"}, {"name": "2-methoxyethyl chloride", "amount": "7.6", "unit": "g"}], "solution": [{"name": "diethyl ether", "amount": "200", "unit": "ml"}, {"name": "n-hexane", "amount": "50", "unit": "ml"}], "pressure": "", "temperature": "room temperature", "time": "overnight"}, {"synthesis method": "filtration", "time": "", "atmosphere": "", "pressure": ""}]
XOPZUY | K(18-crown-6)C13H8CH2CH2OMe | C28 H39 K1 O7 | chemical synthesis | potassium hydride | 0.1 g | 1 | 0.56 g | 18-crown-6 | 0.66 g |  |  |  |  | toluene/THF |  | 12h |  |  | chemical synthesis, filtration | 10.1016/j.jorganchem.2008.09.026 |  | 2008.12 | [{"synthesis method": "chemical synthesis", "precursor": [{"name": "potassium hydride", "amount": "0.1", "unit": "g"}, {"name": "1", "amount": "0.56", "unit": "g"}, {"name": "18-crown-6", "amount": "0.66", "unit": "g"}], "solution": [{"name": "toluene/THF", "amount": "25", "unit": "ml"}], "pressure": "", "temperature": "", "time": "12h"}, {"synthesis method": "filtration", "time": "", "atmosphere": "", "pressure": ""}]
IXEZAM | (COT)Pr(C13H8CH2CH2OMe)(THF) | C28 H31 O2 Pr1 | chemical synthesis | potassium hydride | 0.06 g | 1 | 0.363 g | [(COT)Pr(μ-Cl)(THF)2]2 | 0.63 g |  |  |  |  | THF |  | 24h | reflux temperature |  | chemical synthesis, filtration | 10.1016/j.jorganchem.2008.09.026 |  | 2008.12 | [{"synthesis method": "chemical synthesis", "precursor": [{"name": "potassium hydride", "amount": "0.06", "unit": "g"}, {"name": "1", "amount": "0.363", "unit": "g"}, {"name": "[(COT)Pr(\u03bc-Cl)(THF)2]2", "amount": "0.63", "unit": "g"}], "solution": [{"name": "THF", "amount": "15", "unit": "ml"}], "pressure": "", "temperature": "reflux temperature", "time": "24h"}, {"synthesis method": "filtration", "time": "", "atmosphere": "", "pressure": ""}]
TAGQID | [Cu2(mip)2(bbi)] | C28 Cu2 H26 N4 O8 | solvothermal synthesis | H2mip | 36 mg | 1,1'-(1,4-butanediyl)bis(imidazole) | 38 mg | NaOH | 16.0 mg | Cu(Ac)2⋅4H2O | 40 mg |  |  |  |  | 4 days | 140°C |  | solvothermal synthesis | 10.1016/j.ica.2010.05.024 |  | 2010.11 | [{"synthesis method": "solvothermal synthesis", "precursor": [{"name": "H2mip", "amount": "36", "unit": "mg"}, {"name": "1,1'-(1,4-butanediyl)bis(imidazole)", "amount": "38", "unit": "mg"}, {"name": "NaOH", "amount": "16.0", "unit": "mg"}, {"name": "Cu(Ac)2\u22c54H2O", "amount": "40", "unit": "mg"}], "solvent": [{"name": "distilled water", "amount": "18", "unit": "mL"}], "reducing agent": [{"name": "", "amount": "", "unit": ""}], "surfactant": [{"name": "", "amount": "", "unit": ""}], "pressure": "", "temperature": "140\u00b0C", "time": "4 days", "heating rate": "", "cooling rate": "24h"}]
TAGQOJ | {[Cu2(tbip)2(bbi)2(H2O)]·2H2O} | C44 Cu2 H58 N8 O11 | solvothermal synthesis | H2tbip | 45 mg | 1,1'-(1,4-butanediyl)bis(imidazole) | 38 mg | NaOH | 16.0 mg | Cu(Ac)2⋅4H2O | 40 mg |  |  |  |  | 4 days | 140°C |  | solvothermal synthesis | 10.1016/j.ica.2010.05.024 |  | 2010.11 | [{"synthesis method": "solvothermal synthesis", "precursor": [{"name": "H2tbip", "amount": "45", "unit": "mg"}, {"name": "1,1'-(1,4-butanediyl)bis(imidazole)", "amount": "38", "unit": "mg"}, {"name": "NaOH", "amount": "16.0", "unit": "mg"}, {"name": "Cu(Ac)2\u22c54H2O", "amount": "40", "unit": "mg"}], "solvent": [{"name": "distilled water", "amount": "18", "unit": "mL"}], "reducing agent": [{"name": "", "amount": "", "unit": ""}], "surfactant": [{"name": "", "amount": "", "unit": ""}], "pressure": "", "temperature": "140\u00b0C", "time": "4 days", "heating rate": "", "cooling rate": "24h"}]
TAGQUP | {[Co2(tbip)2(bbi)2]·2H2O} | C44 Co2 H56 N8 O10 | solvothermal synthesis | H2tbip | 45 mg | 1,1'-(1,4-butanediyl)bis(imidazole) | 38 mg | NaOH | 16.0 mg | Co(Ac)2⋅4H2O | 40 mg |  |  |  |  | 4 days | 140°C |  | solvothermal synthesis | 10.1016/j.ica.2010.05.024 |  | 2010.11 | [{"synthesis method": "solvothermal synthesis", "precursor": [{"name": "H2tbip", "amount": "45", "unit": "mg"}, {"name": "1,1'-(1,4-butanediyl)bis(imidazole)", "amount": "38", "unit": "mg"}, {"name": "NaOH", "amount": "16.0", "unit": "mg"}, {"name": "Co(Ac)2\u22c54H2O", "amount": "40", "unit": "mg"}], "solvent": [{"name": "distilled water", "amount": "18", "unit": "mL"}], "reducing agent": [{"name": "", "amount": "", "unit": ""}], "surfactant": [{"name": "", "amount": "", "unit": ""}], "pressure": "", "temperature": "140\u00b0C", "time": "4 days", "heating rate": "", "cooling rate": "24h"}]
NABYEV | [Fe2oxF4(DMSO)4] | C10 F4 Fe2 H24 O8 S4 | chemical synthesis | FeCl3 | 440 mg | Me3SnF | 1.9 g | waterfree oxalic acid | 0.25 g | pyridine | 0.22 ml |  |  | absolute ethanol, ethanol |  | overnight | room temperature |  | chemical synthesis, drying | 10.1016/j.jfluchem.2003.09.007 |  | 2004.06 | [{"synthesis method": "chemical synthesis", "precursor": [{"name": "FeCl3", "amount": "440", "unit": "mg"}, {"name": "Me3SnF", "amount": "1.9", "unit": "g"}, {"name": "waterfree oxalic acid", "amount": "0.25", "unit": "g"}, {"name": "pyridine", "amount": "0.22", "unit": "ml"}], "solution": [{"name": "absolute ethanol", "amount": "15", "unit": "ml"}, {"name": "ethanol", "amount": "5", "unit": "ml"}], "pressure": "", "temperature": "room temperature", "time": "overnight"}, {"synthesis method": "drying", "pressure": "vacuum", "temperature": "", "atmosphere": "", "time": ""}]
BOWYIW | [Cd8(nicO)8(phen)8 ·(H2O)] n | C36 Cd2 H22.5 N6 O6.25 | solvothermal synthesis | 3CdSO4 ⋅8H2O | 0.319 g | H2nicO | 0.139 g | phen | 0.046 g | Na2CO3 | 0.102 g |  |  |  |  | 72h | 160°C |  | solvothermal synthesis, filtration, washing, drying | 10.1016/j.ica.2008.09.031 |  | 2009.04 | [{"synthesis method": "solvothermal synthesis", "precursor": [{"name": "3CdSO4 \u22c58H2O", "amount": "0.319", "unit": "g"}, {"name": "H2nicO", "amount": "0.139", "unit": "g"}, {"name": "phen", "amount": "0.046", "unit": "g"}, {"name": "Na2CO3", "amount": "0.102", "unit": "g"}], "solvent": [{"name": "ethanol", "amount": "5", "unit": "mL"}, {"name": "water", "amount": "10", "unit": "mL"}], "reducing agent": [{"name": "", "amount": "", "unit": ""}], "surfactant": [{"name": "", "amount": "", "unit": ""}], "pressure": "", "temperature": "160\u00b0C", "time": "72h", "heating rate": "", "cooling rate": "0.5\u00b0C/min"}, {"synthesis method": "filtration", "time": "", "atmosphere": "", "pressure": ""}, {"synthesis method": "washing", "washing solution": "water and ethanol", "amount": ""}, {"synthesis method": "drying", "pressure": "", "temperature": "", "atmosphere": "air", "time": ""}]
XUDVAV | 1 | C39 Co3 H41 N3 O18 | solvothermal synthesis | CoO | 7.5 mg | H3BPT | 15 mg | [8 empty] | 48h | 100°C |  | solvothermal synthesis | 10.1016/j.inoche.2014.10.030 |  | 2015.01 | [{"synthesis method": "solvothermal synthesis", "precursor": [{"name": "CoO", "amount": "7.5", "unit": "mg"}, {"name": "H3BPT", "amount": "15", "unit": "mg"}], "solvent": [{"name": "N, N'-dimethylformamide (DMF)", "amount": "1.0", "unit": "mL"}, {"name": "water", "amount": "0.5", "unit": "mL"}], "reducing agent": [{"name": "", "amount": "", "unit": ""}], "surfactant": [{"name": "", "amount": "", "unit": ""}], "pressure": "", "temperature": "100\u00b0C", "time": "48h", "heating rate": "", "cooling rate": ""}]
XENNOW | 2 | C14 H20 Hg1 N2 S4 | chemical synthesis | NaL | 0.5 g | HgCl2 | 0.33 g | [6 empty] | distilled water |  | 45 min |  |  | chemical synthesis, filtration, drying, recrystallization | 10.1016/j.ica.2017.11.010 |  | 2018.02 | [{"synthesis method": "chemical synthesis", "precursor": [{"name": "NaL", "amount": "0.5", "unit": "g"}, {"name": "HgCl2", "amount": "0.33", "unit": "g"}], "solution": [{"name": "distilled water", "amount": "", "unit": ""}], "pressure": "", "temperature": "", "time": "45 min"}, {"synthesis method": "filtration", "time": "", "atmosphere": "", "pressure": ""}, {"synthesis method": "drying", "pressure": "", "temperature": "", "atmosphere": "", "time": ""}, {"synthesis method": "recrystallization", "solvent": "chloroform/ethanol (1:2) (v/v) mixture"}]
XIFKOO | [Ca(NO3)2(2-CH2OHpy)2] | C12 Ca1 H14 N4 O8 | chemical synthesis | pyridine-2-methanol | 0.2183 g | Ca(NO3)2⋅4H2O | 0,2361 g | [6 empty] | water |  | 4h | room temperature |  | chemical synthesis, filtration, drying | 10.1016/j.ica.2013.01.004 |  | 2013.04 | [{"synthesis method": "chemical synthesis", "precursor": [{"name": "pyridine-2-methanol", "amount": "0.2183", "unit": "g"}, {"name": "Ca(NO3)2\u22c54H2O", "amount": "0,2361", "unit": "g"}], "solution": [{"name": "water", "amount": "10", "unit": "ml"}], "pressure": "", "temperature": "room temperature", "time": "4h"}, {"synthesis method": "filtration", "time": "", "atmosphere": "", "pressure": ""}, {"synthesis method": "drying", "pressure": "vacuum", "temperature": "", "atmosphere": "", "time": ""}]
LEWDIC | [Ca(NO3)2(4-Me-5-CHOIm)2] | C10 Ca1 H12 N6 O8 | chemical synthesis | 4-methyl-5-carbaldehydeimidazole | 0.2204 g | Ca(NO3)2⋅4H2O | 0,2361 g | [6 empty] | EtOH and distilled water |  | 3h | room temperature |  | chemical synthesis, filtration, drying | 10.1016/j.ica.2013.01.004 |  | 2013.04 | [{"synthesis method": "chemical synthesis", "precursor": [{"name": "4-methyl-5-carbaldehydeimidazole", "amount": "0.2204", "unit": "g"}, {"name": "Ca(NO3)2\u22c54H2O", "amount": "0,2361", "unit": "g"}], "solution": [{"name": "EtOH and distilled water", "amount": "1:1", "unit": ""}], "pressure": "", "temperature": "room temperature", "time": "3h"}, {"synthesis method": "filtration", "time": "", "atmosphere": "", "pressure": ""}, {"synthesis method": "drying", "pressure": "vacuum", "temperature": "", "atmosphere": "", "time": ""}]
XIFKII | [Ca(NO3)(DMF)(H2O)(pic)] n | C9 Ca1 H13 N3 O7 | chemical synthesis | Ca(NO3)2⋅4H2O | 0,2361 g | pyridine-2-carbaldehyde | 0.2142 g | [6 empty] | ethanol, CH3CN |  | 6h | room temperature |  | chemical synthesis, recrystallisation, drying | 10.1016/j.ica.2013.01.004 |  | 2013.04 | [{"synthesis method": "chemical synthesis", "precursor": [{"name": "Ca(NO3)2\u22c54H2O", "amount": "0,2361", "unit": "g"}, {"name": "pyridine-2-carbaldehyde", "amount": "0.2142", "unit": "g"}], "solution": [{"name": "ethanol", "amount": "10", "unit": "ml"}, {"name": "CH3CN", "amount": "10", "unit": "ml"}], "pressure": "", "temperature": "room temperature", "time": "6h"}, {"synthesis method": "recrystallisation", "solvent": "N,N'-dimethylformamide", "amount": "~5ml"}, {"synthesis method": "drying", "pressure": "", "temperature": "", "atmosphere": "air", "time": ""}]
UQOMIX | {[Cu(bpzm)(SCN)][Cu(bpzm)(MeOH)][Cu(SCN)4]} n | C20 Cu3 H20 N13 O1 S5 | chemical synthesis | NH4SCN | 0.092 g | CuCl2⋅2H2O | 0.1 g | bis(pyrazol-1-yl)methane | 0.09 g |  |  |  |  | water, methanolic solution |  | 6h | room temperature |  | chemical synthesis | 10.1016/j.poly.2010.12.024 |  | 2011.03 | [{"synthesis method": "chemical synthesis", "precursor": [{"name": "NH4SCN", "amount": "0.092", "unit": "g"}, {"name": "CuCl2\u22c52H2O", "amount": "0.1", "unit": "g"}, {"name": "bis(pyrazol-1-yl)methane", "amount": "0.09", "unit": "g"}], "solution": [{"name": "water", "amount": "10", "unit": "ml"}, {"name": "methanolic solution", "amount": "15", "unit": "ml"}], "pressure": "", "temperature": "room temperature", "time": "6h"}]
UQOMOD | {[Cu2(bpzm)2(μ-SCN)(SCN)3]} n | C36 Cu4 H32 N24 S8 | chemical synthesis | NH4SCN | 0.092 g | CuCl2⋅2H2O | 0.1 g | bis(pyrazol-1-yl)methane | 0.09 g |  |  |  |  | water, methanolic solution |  | 6h | room temperature |  | chemical synthesis | 10.1016/j.poly.2010.12.024 |  | 2011.03 | [{"synthesis method": "chemical synthesis", "precursor": [{"name": "NH4SCN", "amount": "0.092", "unit": "g"}, {"name": "CuCl2\u22c52H2O", "amount": "0.1", "unit": "g"}, {"name": "bis(pyrazol-1-yl)methane", "amount": "0.09", "unit": "g"}], "solution": [{"name": "water", "amount": "10", "unit": "ml"}, {"name": "methanolic solution", "amount": "15", "unit": "ml"}], "pressure": "", "temperature": "room temperature", "time": "6h"}]
QAYWUK | [Cd(fip)(MeOH)3]n | C11 Cd1 F1 H15 O7 | chemical synthesis | H2fip | 18.4 mg | Cd(OAc)2⋅2H2O | 26.7 mg | [6 empty] | MeOH |  | 5 days | room temperature |  | chemical synthesis | 10.1016/j.ica.2012.04.009 |  | 2012.07 | [{"synthesis method": "chemical synthesis", "precursor": [{"name": "H2fip", "amount": "18.4", "unit": "mg"}, {"name": "Cd(OAc)2\u22c52H2O", "amount": "26.7", "unit": "mg"}], "solution": [{"name": "MeOH", "amount": "8.0", "unit": "mL"}], "pressure": "", "temperature": "room temperature", "time": "5 days"}]
QAYXAR | {[Cd2(fip)2(H2O)5]·4H2O}n | C16 Cd2 F2 H24 O17 | chemical synthesis | H2fip | 18.4 mg | Cd(OAc)2⋅2H2O | 26.7 mg | [6 empty] | dioxane/water |  | 2 weeks | room temperature |  | chemical synthesis | 10.1016/j.ica.2012.04.009 |  | 2012.07 | [{"synthesis method": "chemical synthesis", "precursor": [{"name": "H2fip", "amount": "18.4", "unit": "mg"}, {"name": "Cd(OAc)2\u22c52H2O", "amount": "26.7", "unit": "mg"}], "solution": [{"name": "dioxane/water", "amount": "8.0", "unit": "mL"}], "pressure": "", "temperature": "room temperature", "time": "2 weeks"}]
QAYXEV | {[Cd3(fip)4(H2O)2][Cd(DMF)2(H2O)4]·2DMF}n | C44 Cd4 F4 H52 N4 O26 | chemical synthesis | H2fip | 18.4 mg | Cd(OAc)2⋅2H2O | 26.7 mg | [6 empty] | DMF/H2O |  | 3 weeks | room temperature |  | chemical synthesis | 10.1016/j.ica.2012.04.009 |  | 2012.07 | [{"synthesis method": "chemical synthesis", "precursor": [{"name": "H2fip", "amount": "18.4", "unit": "mg"}, {"name": "Cd(OAc)2\u22c52H2O", "amount": "26.7", "unit": "mg"}], "solution": [{"name": "DMF/H2O", "amount": "8.0", "unit": "mL"}], "pressure": "", "temperature": "room temperature", "time": "3 weeks"}]
TAGPEY | Btm(SnMe2Cl2) | C7 Cl2 H12 N6 Sn1 | chemical synthesis | Me2SnCl2 | 0.219 g | bis(triazol-1-yl)methane (Btm) | 0.150 g | [6 empty] | ethanol |  | 48h | room temperature |  | chemical synthesis, filtration, washing, drying | 10.1016/j.ica.2010.05.031 |  | 2010.11 | [{"synthesis method": "chemical synthesis", "precursor": [{"name": "Me2SnCl2", "amount": "0.219", "unit": "g"}, {"name": "bis(triazol-1-yl)methane (Btm)", "amount": "0.150", "unit": "g"}], "solution": [{"name": "ethanol", "amount": "20", "unit": "mL"}], "pressure": "", "temperature": "room temperature", "time": "48h"}, {"synthesis method": "filtration", "time": "", "atmosphere": "", "pressure": ""}, {"synthesis method": "washing", "washing solution": "diethyl ether", "amount": ""}, {"synthesis method": "drying", "pressure": "", "temperature": "", "atmosphere": "vacuum", "time": ""}]
TAGPIC | Btm(SnPh2Cl2) | C17 Cl2 H16 N6 Sn1 | chemical synthesis | Ph2SnCl2 | 0.343 g | bis(triazol-1-yl)methane (Btm) | 0.150 g | [6 empty] | methanol |  | 12h | room temperature |  | chemical synthesis, filtration, washing, recrystallization | 10.1016/j.ica.2010.05.031 |  | 2010.11 | [{"synthesis method": "chemical synthesis", "precursor": [{"name": "Ph2SnCl2", "amount": "0.343", "unit": "g"}, {"name": "bis(triazol-1-yl)methane (Btm)", "amount": "0.150", "unit": "g"}], "solution": [{"name": "methanol", "amount": "20", "unit": "mL"}], "pressure": "", "temperature": "room temperature", "time": "12h"}, {"synthesis method": "filtration", "time": "", "atmosphere": "", "pressure": ""}, {"synthesis method": "washing", "washing solution": "diethyl ether", "amount": "5 mL"}, {"synthesis method": "recrystallization", "solvent": "ethanol"}]
TAGPOI | Btm(SnMeCl3) | C6 Cl3 H9 N6 Sn1 | chemical synthesis | MeSnCl3 | 0.240 g | bis(triazol-1-yl)methane (Btm) | 0.150 g | [6 empty] | ethanol |  | 2h | room temperature |  | chemical synthesis, filtration, washing, drying | 10.1016/j.ica.2010.05.031 |  | 2010.11 | [{"synthesis method": "chemical synthesis", "precursor": [{"name": "MeSnCl3", "amount": "0.240", "unit": "g"}, {"name": "bis(triazol-1-yl)methane (Btm)", "amount": "0.150", "unit": "g"}], "solution": [{"name": "ethanol", "amount": "20", "unit": "mL"}], "pressure": "", "temperature": "room temperature", "time": "2h"}, {"synthesis method": "filtration", "time": "", "atmosphere": "", "pressure": ""}, {"synthesis method": "washing", "washing solution": "ethanol", "amount": "5 mL"}, {"synthesis method": "drying", "pressure": "", "temperature": "", "atmosphere": "vacuum", "time": ""}]
IGETEU | [Ca(H2O)2(2-nba)2] | C14 Ca1 H12 N2 O10 | chemical synthesis | calcium carbonate | 1.0 g | 2-nitrobenzoic acid | 3.34 g | [6 empty] | water |  |  | steam bath |  | chemical synthesis, filtration, washing, drying | 10.1016/j.poly.2009.06.085 |  | 2009.09 | [{"synthesis method": "chemical synthesis", "precursor": [{"name": "calcium carbonate", "amount": "1.0", "unit": "g"}, {"name": "2-nitrobenzoic acid", "amount": "3.34", "unit": "g"}], "solution": [{"name": "water", "amount": "50", "unit": "ml"}], "pressure": "", "temperature": "steam bath", "time": ""}, {"synthesis method": "filtration", "time": "9-10 days", "atmosphere": "", "pressure": ""}, {"synthesis method": "washing", "washing solution": "ether", "amount": ""}, {"synthesis method": "drying", "pressure": "", "temperature": "", "atmosphere": "", "time": ""}]
RANPIH | Poly-{(μ2-O,O'-trans-1,4-dihydrogen-cyclohexanediaminotetraacetate)(tetraaqua)cobalt(II) hexahydrate} | C14 Co1 H40 N2 O18 | chemical synthesis | Co2CO3(OH)2⋅2H2O | 62.0 mg | trans-1,4-H4CDTA⋅5.5H2O | 111 mg | [6 empty] | water |  | 1.5h | 50°C |  | chemical synthesis, filtration | 10.1016/j.poly.2011.09.037 |  | 2012.01 | [{"synthesis method": "chemical synthesis", "precursor": [{"name": "Co2CO3(OH)2\u22c52H2O", "amount": "62.0", "unit": "mg"}, {"name": "trans-1,4-H4CDTA\u22c55.5H2O", "amount": "111", "unit": "mg"}], "solution": [{"name": "water", "amount": "50", "unit": "mL"}], "pressure": "", "temperature": "50\u00b0C", "time": "1.5h"}, {"synthesis method": "filtration", "time": "", "atmosphere": "", "pressure": ""}]
RANPUT | Poly-{(μ2-O,O'-trans-1,4-dihydrogen-cyclohexanediaminotetraacetate)(tetraaqua)zinc(II) hexahydrate} | C14 H40 N2 O18 Zn1 | chemical synthesis | Zn(AcO)2⋅2H2O | 99 mg | NaHCO3 | 42 mg | trans-1,4-H4CDTA⋅5.5H2O | 111 mg |  |  |  |  | water |  |  | 50°C |  | chemical synthesis, filtration | 10.1016/j.poly.2011.09.037 |  | 2012.01 | [{"synthesis method": "chemical synthesis", "precursor": [{"name": "Zn(AcO)2\u22c52H2O", "amount": "99", "unit": "mg"}, {"name": "NaHCO3", "amount": "42", "unit": "mg"}, {"name": "trans-1,4-H4CDTA\u22c55.5H2O", "amount": "111", "unit": "mg"}], "solution": [{"name": "water", "amount": "100", "unit": "mL"}], "pressure": "", "temperature": "50\u00b0C", "time": ""}, {"synthesis method": "filtration", "time": "", "atmosphere": "", "pressure": ""}]
RANQAA | Poly-{(μ2-O,O'-trans-1,4-cyclohexanediaminotetraacetate)(diaqua)dizinc(II) dihydrate} | C7 H13 N1 O6 Zn1 | chemical synthesis | H4CDTA⋅5.5H2O | 111 mg | NaHCO3 | 42 mg | Zn(NO3)2⋅6H2O | 74 mg |  |  |  |  | water |  |  |  |  | chemical synthesis, filtration | 10.1016/j.poly.2011.09.037 |  | 2012.01 | [{"synthesis method": "chemical synthesis", "precursor": [{"name": "H4CDTA\u22c55.5H2O", "amount": "111", "unit": "mg"}, {"name": "NaHCO3", "amount": "42", "unit": "mg"}, {"name": "Zn(NO3)2\u22c56H2O", "amount": "74", "unit": "mg"}], "solution": [{"name": "water", "amount": "50", "unit": "mL"}], "pressure": "", "temperature": "", "time": ""}, {"synthesis method": "filtration", "time": "", "atmosphere": "", "pressure": ""}]
ONEJUN | [CuII(2,2'-bipy)2(H2O)]3[CuI 6(pz)6(P2W18O62)2] | C84 Cu9 H78 N24 O127 P4 W36 | solvothermal synthesis | K6P2W18O62⋅15H2O | 0.30 g | CuCl2⋅2H2O | 0.17 g | pz | 0.07 g | 2,2'-bipy | 0.02 g |  |  |  | sealed | 3 days | 160°C | 2.8 | chemical synthesis, pH adjustment, solvothermal synthesis, washing, drying | 10.1016/j.ica.2011.01.073 |  | 2011.05 | [{"synthesis method": "chemical synthesis", "precursor": [{"name": "K6P2W18O62\u22c515H2O", "amount": "0.30", "unit": "g"}, {"name": "CuCl2\u22c52H2O", "amount": "0.17", "unit": "g"}, {"name": "pz", "amount": "0.07", "unit": "g"}, {"name": "2,2'-bipy", "amount": "0.02", "unit": "g"}], "solution": [{"name": "H2O", "amount": "10", "unit": "mL"}], "pressure": "", "temperature": "", "time": "1 hour"}, {"synthesis method": "pH adjustment", "pH": "2.8", "modulator": "2M HCl"}, {"synthesis method": "solvothermal synthesis", "precursor": [], "solvent": [], "reducing agent": [], "surfactant": [], "pressure": "sealed", "temperature": "160\u00b0C", "time": "3 days", "heating rate": "", "cooling rate": ""}, {"synthesis method": "washing", "washing solution": "water", "amount": ""}, {"synthesis method": "drying", "pressure": "", "temperature": "room temperature", "atmosphere": "", "time": ""}]
RALRON | 1 | C20 Cu1 H24 N12 Pd1 | chemical synthesis | N-Meim | 0.328 g | ZnCl2 | 0.136 g | [6 empty] | ethanol |  | 3h | 60°C |  | chemical synthesis, filtration, washing, drying | 10.1016/j.poly.2011.09.030 |  | 2012.01 | [{"synthesis method": "chemical synthesis", "precursor": [{"name": "N-Meim", "amount": "0.328", "unit": "g"}, {"name": "ZnCl2", "amount": "0.136", "unit": "g"}], "solution": [{"name": "ethanol", "amount": "", "unit": ""}], "pressure": "", "temperature": "60\u00b0C", "time": "3h"}, {"synthesis method": "filtration", "time": "", "atmosphere": "", "pressure": ""}, {"synthesis method": "washing", "washing solution": "water and ethanol", "amount": ""}, {"synthesis method": "drying", "pressure": "", "temperature": "", "atmosphere": "air", "time": ""}]
RALRED | 2 | C16 H18 N10 Pd1 Zn1 | chemical synthesis | N-Meim | 0.328 g | CdCl2⋅H2O | 0.201 g | [6 empty] | ethanol |  | 3h | 60°C |  | chemical synthesis, filtration, washing, drying | 10.1016/j.poly.2011.09.030 |  | 2012.01 | [{"synthesis method": "chemical synthesis", "precursor": [{"name": "N-Meim", "amount": "0.328", "unit": "g"}, {"name": "CdCl2\u22c5H2O", "amount": "0.201", "unit": "g"}], "solution": [{"name": "ethanol", "amount": "", "unit": ""}], "pressure": "", "temperature": "60\u00b0C", "time": "3h"}, {"synthesis method": "filtration", "time": "", "atmosphere": "", "pressure": ""}, {"synthesis method": "washing", "washing solution": "water and ethanol", "amount": ""}, {"synthesis method": "drying", "pressure": "", "temperature": "", "atmosphere": "air", "time": ""}]
NINZUI | 1 | C56 H52 N8 Nd4 O71 Si1 W12 | chemical synthesis | H4SiW12O40⋅nH2O | 144 mg | Nd(NO3)3⋅6H2O | 44 mg | PDA | 27 mg |  |  |  |  | H2O | autogenous | 3 days | 130°C | 3 | chemical synthesis, pH adjustment | 10.1016/j.ica.2018.09.053 |  | 2019.01 | [{"synthesis method": "chemical synthesis", "precursor": [{"name": "H4SiW12O40\u22c5nH2O", "amount": "144", "unit": "mg"}, {"name": "Nd(NO3)3\u22c56H2O", "amount": "44", "unit": "mg"}, {"name": "PDA", "amount": "27", "unit": "mg"}], "solution": [{"name": "H2O", "amount": "10", "unit": "mL"}], "pressure": "autogenous", "temperature": "130\u00b0C", "time": "3 days"}, {"synthesis method": "pH adjustment", "pH": "3", "modulator": "NaOH solution"}]
JUYFUG | [Zn(trans-bibp)Cl2]∞ | C18 Cl2 H14 N4 Zn2 | chemical synthesis | bibp | 35.52 mg | ZnCl2 | 8.18 mg | [6 empty] | CH3OH and CHCl3, CHCl3, CH3OH |  | three weeks | room temperature |  | chemical synthesis | 10.1016/j.jssc.2015.12.006 |  | 2016.03 | [{"synthesis method": "chemical synthesis", "precursor": [{"name": "bibp", "amount": "35.52", "unit": "mg"}, {"name": "ZnCl2", "amount": "8.18", "unit": "mg"}], "solution": [{"name": "CH3OH and CHCl3", "amount": "8", "unit": "mL"}, {"name": "CHCl3", "amount": "6", "unit": "mL"}, {"name": "CH3OH", "amount": "6", "unit": "mL"}], "pressure": "", "temperature": "room temperature", "time": "three weeks"}]
JUYGAN | [Zn(trans-bibp)Br2]∞ | Br2 C18 H14 N4 Zn1 | chemical synthesis | bibp | 35.52 mg | ZnBr2⋅2H2O | [7 empty] | CH3OH and CHCl3, CHCl3, CH3OH |  | three weeks | room temperature |  | chemical synthesis | 10.1016/j.jssc.2015.12.006 |  | 2016.03 | [{"synthesis method": "chemical synthesis", "precursor": [{"name": "bibp", "amount": "35.52", "unit": "mg"}, {"name": "ZnBr2\u22c52H2O", "amount": "", "unit": ""}], "solution": [{"name": "CH3OH and CHCl3", "amount": "8", "unit": "mL"}, {"name": "CHCl3", "amount": "6", "unit": "mL"}, {"name": "CH3OH", "amount": "6", "unit": "mL"}], "pressure": "", "temperature": "room temperature", "time": "three weeks"}]
JUYGER | {[Zn(cis-bibp)(Ac)2]·(H2O)}∞ | C22 H24 N4 O6 Zn1 | chemical synthesis | ZnAc2 | 11.13 mg | bibp | 35.52 mg | [6 empty] | C2H5OH and H2O, H2O, C2H5OH |  | three weeks | room temperature |  | chemical synthesis | 10.1016/j.jssc.2015.12.006 |  | 2016.03 | [{"synthesis method": "chemical synthesis", "precursor": [{"name": "ZnAc2", "amount": "11.13", "unit": "mg"}, {"name": "bibp", "amount": "35.52", "unit": "mg"}], "solution": [{"name": "C2H5OH and H2O", "amount": "8", "unit": "mL"}, {"name": "H2O", "amount": "6", "unit": "mL"}, {"name": "C2H5OH", "amount": "6", "unit": "mL"}], "pressure": "", "temperature": "room temperature", "time": "three weeks"}]
JUYGIV | [Zn(trans-bibp)SO4]∞ | C18 H14 N4 O4 S1 Zn1 | chemical synthesis | ZnSO4⋅7H2O |  | bibp | 35.52 mg | [6 empty] | C2H5OH and H2O, H2O, C2H5OH |  | three weeks | room temperature |  | chemical synthesis | 10.1016/j.jssc.2015.12.006 |  | 2016.03 | [{"synthesis method": "chemical synthesis", "precursor": [{"name": "ZnSO4\u22c57H2O", "amount": "", "unit": ""}, {"name": "bibp", "amount": "35.52", "unit": "mg"}], "solution": [{"name": "C2H5OH and H2O", "amount": "8", "unit": "mL"}, {"name": "H2O", "amount": "6", "unit": "mL"}, {"name": "C2H5OH", "amount": "6", "unit": "mL"}], "pressure": "", "temperature": "room temperature", "time": "three weeks"}]
JUYGOB | {[Zn2(cis-bibp)2(ipa)2]·(H2O)}∞ | C52 H40 N8 O9 Zn2 | solvothermal synthesis | Zn(NO3)2⋅6H2O | 35.64 mg | H2 ipa | 19.8 mg | bibp | 71.04 mg | [6 empty] | three days | 140°C |  | solvothermal synthesis | 10.1016/j.jssc.2015.12.006 |  | 2016.03 | [{"synthesis method": "solvothermal synthesis", "precursor": [{"name": "Zn(NO3)2\u22c56H2O", "amount": "35.64", "unit": "mg"}, {"name": "H2 ipa", "amount": "19.8", "unit": "mg"}, {"name": "bibp", "amount": "71.04", "unit": "mg"}], "solvent": [{"name": "H2O:C2H5OH", "amount": "3:4", "unit": ""}], "reducing agent": [{"name": "", "amount": "", "unit": ""}], "surfactant": [{"name": "", "amount": "", "unit": ""}], "pressure": "", "temperature": "140\u00b0C", "time": "three days", "heating rate": "", "cooling rate": "2.5\u00b0Ch-1"}]
JUYGUH | {[Zn(trans-bibp)(cis-bibp)]·(ClO4)2(CHCl3)2(CH3OH)}∞ | C39 Cl8 H34 N8 O9 Zn1 | chemical synthesis | bibp | 35.52 mg | Zn(ClO4)2 | [7 empty] | CH3OH and CHCl3, CHCl3, CH3OH |  | three weeks | room temperature |  | chemical synthesis | 10.1016/j.jssc.2015.12.006 |  | 2016.03 | [{"synthesis method": "chemical synthesis", "precursor": [{"name": "bibp", "amount": "35.52", "unit": "mg"}, {"name": "Zn(ClO4)2", "amount": "", "unit": ""}], "solution": [{"name": "CH3OH and CHCl3", "amount": "8", "unit": "mL"}, {"name": "CHCl3", "amount": "6", "unit": "mL"}, {"name": "CH3OH", "amount": "6", "unit": "mL"}], "pressure": "", "temperature": "room temperature", "time": "three weeks"}]
HUPCIG | complex R1 | C11 Cu1 H9 N3 O7 | chemical synthesis | Copper(II) nitrate | 37 mg | ligand 1 | 20 mg | [6 empty] | water, methanolic solution |  | 30 min |  |  | chemical synthesis | 10.1016/j.tet.2015.06.096 |  | 2015.09 | [{"synthesis method": "chemical synthesis", "precursor": [{"name": "Copper(II) nitrate", "amount": "37", "unit": "mg"}, {"name": "ligand 1", "amount": "20", "unit": "mg"}], "solution": [{"name": "water", "amount": "15", "unit": "mL"}, {"name": "methanolic solution", "amount": "10", "unit": "mL"}], "pressure": "", "temperature": "", "time": "30 min"}]
AHOMIU | Eu(OOC-C5H4N-CH2-CH2-COO)(OOC-COO) | C11 Eu1 H12 N1 O10 | solvothermal synthesis | AgNO3 | 0.17 g | Eu2O3 | 0.176 g | fumaric acid | 0.116 g | isonicotinic acid | 0.123 g |  |  |  | autogenous | 50h | 150°C |  | solvothermal synthesis | 10.1016/j.solidstatesciences.2009.02.009 |  | 2009.06 | [{"synthesis method": "solvothermal synthesis", "precursor": [{"name": "AgNO3", "amount": "0.17", "unit": "g"}, {"name": "Eu2O3", "amount": "0.176", "unit": "g"}, {"name": "fumaric acid", "amount": "0.116", "unit": "g"}, {"name": "isonicotinic acid", "amount": "0.123", "unit": "g"}], "solvent": [{"name": "H2O", "amount": "10", "unit": "mL"}], "reducing agent": [{"name": "", "amount": "", "unit": ""}], "surfactant": [{"name": "", "amount": "", "unit": ""}], "pressure": "autogenous", "temperature": "150\u00b0C", "time": "50h", "heating rate": "", "cooling rate": "5\u00b0Ch-1"}]
MEKJEU | 1D-{Cu(d-α-PhGly)2} | C16 Cu1 H16 N2 O4 | chemical synthesis | d-α-PhGlyH | 0.15 g | Cu(NO)3⋅2.5 H2O | 0.01 g | [6 empty] | triethylamine, Methanol, isopropanol |  | overnight |  |  | chemical synthesis | 10.1016/j.ica.2012.03.010 |  | 2012.07 | [{"synthesis method": "chemical synthesis", "precursor": [{"name": "d-\u03b1-PhGlyH", "amount": "0.15", "unit": "g"}, {"name": "Cu(NO)3\u22c52.5 H2O", "amount": "0.01", "unit": "g"}], "solution": [{"name": "triethylamine", "amount": "10", "unit": "mL"}, {"name": "Methanol", "amount": "10", "unit": "mL"}, {"name": "isopropanol", "amount": "dropwise", "unit": ""}], "pressure": "", "temperature": "", "time": "overnight"}]
MEKJAQ | 1D-{Cu(l-Trp)2} | C22 Cu1 H20 N4 O4 | chemical synthesis | l-TrpH | 0.20 g | Cu(NO)3⋅2.5 H2O | 0.01 g | [6 empty] | triethylamine, Methanol, isopropanol |  | overnight |  |  | chemical synthesis | 10.1016/j.ica.2012.03.010 |  | 2012.07 | [{"synthesis method": "chemical synthesis", "precursor": [{"name": "l-TrpH", "amount": "0.20", "unit": "g"}, {"name": "Cu(NO)3\u22c52.5 H2O", "amount": "0.01", "unit": "g"}], "solution": [{"name": "triethylamine", "amount": "10", "unit": "mL"}, {"name": "Methanol", "amount": "10", "unit": "mL"}, {"name": "isopropanol", "amount": "dropwise", "unit": ""}], "pressure": "", "temperature": "", "time": "overnight"}]
MEKHIW |  | C19 Cd1 H20 N4 O6 | [16 empty] | slow diffusion | 10.1016/j.ica.2012.03.010 |  | 2012.07 | [{"synthesis method": "slow diffusion", "precursor": [{"name": "Cu(NO3)2", "amount": "1", "unit": "mol/L"}, {"name": "d-PheH", "amount": "0.05", "unit": "mol/L"}, {"name": "triethylamine", "amount": "1:1", "unit": "M ratio"}, {"name": "4,4'-bipyridine", "amount": "0.05", "unit": "mol/L"}], "solution": [{"name": "methanol and water", "amount": "1:1", "unit": "volumetric ratio"}, {"name": "MeOH/H2O", "amount": "1:2", "unit": "volumetric ratio"}], "pressure": "", "temperature": "", "time": "2 weeks"}]
TOKRES | [Zn(bbbm)Cl2]n | C18 Cl2 H18 N4 Zn1 | solvothermal synthesis | ZnCl2 | 13.6 mg | bbbm | 29.0 mg | [7 empty] | autogenous | 3 days | 140°C |  | solvothermal synthesis | 10.1016/j.saa.2014.04.005 |  | 2014.10 | [{"synthesis method": "solvothermal synthesis", "precursor": [{"name": "ZnCl2", "amount": "13.6", "unit": "mg"}, {"name": "bbbm", "amount": "29.0", "unit": "mg"}], "solvent": [{"name": "H2O", "amount": "10.0", "unit": "mL"}], "reducing agent": [{"name": "", "amount": "", "unit": ""}], "surfactant": [{"name": "", "amount": "", "unit": ""}], "pressure": "autogenous", "temperature": "140\u00b0C", "time": "3 days", "heating rate": "", "cooling rate": "5\u00b0C h-1"}]
XEGLIF | [Cu2(PPh3)4(PhCN)2(μ-L)]·PhCN | C49.5 Cu1 H37.5 N3.5 O1 P2 | chemical synthesis | (PPh4)2L⋅4H2O | 0.455 g | [Cu(NO3)(PPh3)2] | 0.650 g | [6 empty] | acetonitrile, acetonitrile |  | 2h |  |  | chemical synthesis, filtration, recrystallization | 10.1016/j.ica.2005.11.002 |  | 2006.03 | [{"synthesis method": "chemical synthesis", "precursor": [{"name": "(PPh4)2L\u22c54H2O", "amount": "0.455", "unit": "g"}, {"name": "[Cu(NO3)(PPh3)2]", "amount": "0.650", "unit": "g"}], "solution": [{"name": "acetonitrile", "amount": "80", "unit": "cm3"}, {"name": "acetonitrile", "amount": "100", "unit": "cm3"}], "pressure": "", "temperature": "", "time": "2h"}, {"synthesis method": "filtration", "time": "", "atmosphere": "", "pressure": ""}, {"synthesis method": "recrystallization", "solvent": "hot benzonitrile"}]
XEGLOL | [Cu(dien)(μ-L) | C10 Cu1 H15 N7 O3 | chemical synthesis | dien | 0.206 g | copper(II) nitrate trihydrate | 0.465 g | Na2L⋅2H2O | 0.484 g |  |  |  |  | water, water, water |  | 2h |  |  | chemical synthesis, filtration, washing, drying, recrystallization | 10.1016/j.ica.2005.11.002 |  | 2006.03 | [{"synthesis method": "chemical synthesis", "precursor": [{"name": "dien", "amount": "0.206", "unit": "g"}, {"name": "copper(II) nitrate trihydrate", "amount": "0.465", "unit": "g"}, {"name": "Na2L\u22c52H2O", "amount": "0.484", "unit": "g"}], "solution": [{"name": "water", "amount": "20", "unit": "cm3"}, {"name": "water", "amount": "20", "unit": "cm3"}, {"name": "water", "amount": "40", "unit": "cm3"}], "pressure": "", "temperature": "", "time": "2h"}, {"synthesis method": "filtration", "time": "", "atmosphere": "", "pressure": ""}, {"synthesis method": "washing", "washing solution": "ethanol, diethyl ether", "amount": ""}, {"synthesis method": "drying", "pressure": "vacuum", "temperature": "", "atmosphere": "", "time": ""}, {"synthesis method": "recrystallization", "solvent": "water"}]
CETCAM15 | (Et2NCS2)4Cu2 | C20 Cu2 H40 N4 S8 | chemical synthesis | DDTC | 0.1127 g | CuI | 0.0952 g | [6 empty] | ethanol, acetonitrile |  | 2 h | room temperature |  | chemical synthesis, filtration, washing | 10.1016/j.molstruc.2017.01.021 |  | 2017.05 | [{"synthesis method": "chemical synthesis", "precursor": [{"name": "DDTC", "amount": "0.1127", "unit": "g"}, {"name": "CuI", "amount": "0.0952", "unit": "g"}], "solution": [{"name": "ethanol", "amount": "20", "unit": "mL"}, {"name": "acetonitrile", "amount": "20", "unit": "mL"}], "pressure": "", "temperature": "room temperature", "time": "2 h"}, {"synthesis method": "filtration", "time": "1 week", "atmosphere": "air", "pressure": ""}, {"synthesis method": "washing", "washing solution": "cooled ethanol", "amount": ""}]
SAJBAJ | [(Et2NCS2)(EtO)Cu]2 | C14 Cu2 H30 N2 O2 S4 | chemical synthesis | DDTC | 0.2253 g | CuI | 0.0952 g | [6 empty] | ethanol, acetonitrile |  | 5 h | room temperature |  | chemical synthesis, filtration, washing | 10.1016/j.molstruc.2017.01.021 |  | 2017.05 | [{"synthesis method": "chemical synthesis", "precursor": [{"name": "DDTC", "amount": "0.2253", "unit": "g"}, {"name": "CuI", "amount": "0.0952", "unit": "g"}], "solution": [{"name": "ethanol", "amount": "20", "unit": "mL"}, {"name": "acetonitrile", "amount": "20", "unit": "mL"}], "pressure": "", "temperature": "room temperature", "time": "5 h"}, {"synthesis method": "filtration", "time": "2 weeks", "atmosphere": "air", "pressure": ""}, {"synthesis method": "washing", "washing solution": "cooled ethanol", "amount": ""}]
SAJBEN | [(Et2NCS2)6Cu13I10]n | C30 Cu13 H60 I10 N6 S12 | chemical synthesis | DDTC | 0.1127 g | CuI | 0.1905 g | [6 empty] | ethanol, acetonitrile |  | 2 h | room temperature |  | chemical synthesis, filtration | 10.1016/j.molstruc.2017.01.021 |  | 2017.05 | [{"synthesis method": "chemical synthesis", "precursor": [{"name": "DDTC", "amount": "0.1127", "unit": "g"}, {"name": "CuI", "amount": "0.1905", "unit": "g"}], "solution": [{"name": "ethanol", "amount": "20", "unit": "mL"}, {"name": "acetonitrile", "amount": "20", "unit": "mL"}], "pressure": "", "temperature": "room temperature", "time": "2 h"}, {"synthesis method": "filtration", "time": "20 days", "atmosphere": "air", "pressure": ""}]
IQEDUD | [Ag2L(μ-ONO2)](NO3) | Ag2 C14 H26 N6 O8 | chemical synthesis | terephthalaldehyde | 134 mg | 1,3-diaminopropane | 148 mg | AgNO3 | 340 mg |  |  |  |  | acetonitrile, water |  | 48 h | room temperature |  | chemical synthesis, filtration, washing, drying | 10.1016/j.ica.2003.06.003 |  | 2004.01 | [{"synthesis method": "chemical synthesis", "precursor": [{"name": "terephthalaldehyde", "amount": "134", "unit": "mg"}, {"name": "1,3-diaminopropane", "amount": "148", "unit": "mg"}, {"name": "AgNO3", "amount": "340", "unit": "mg"}], "solution": [{"name": "acetonitrile", "amount": "2", "unit": "ml"}, {"name": "water", "amount": "5", "unit": "ml"}], "pressure": "", "temperature": "room temperature", "time": "48 h"}, {"synthesis method": "filtration", "time": "", "atmosphere": "", "pressure": ""}, {"synthesis method": "washing", "washing solution": "aqueous MeCN", "amount": ""}, {"synthesis method": "drying", "pressure": "", "temperature": "", "atmosphere": "vacuum", "time": ""}]
IQEFAL | [Ag2L(μ-pn)](NO3)2 | Ag2 C17 H32 N8 O6 | chemical synthesis | terephthalaldehyde | 134 mg | 1,3-diaminopropane | 222 mg | AgNO3 | 340 mg |  |  |  |  | acetonitrile, water |  | 48 h | room temperature |  | chemical synthesis, filtration, washing, drying | 10.1016/j.ica.2003.06.003 |  | 2004.01 | [{"synthesis method": "chemical synthesis", "precursor": [{"name": "terephthalaldehyde", "amount": "134", "unit": "mg"}, {"name": "1,3-diaminopropane", "amount": "222", "unit": "mg"}, {"name": "AgNO3", "amount": "340", "unit": "mg"}], "solution": [{"name": "acetonitrile", "amount": "2", "unit": "ml"}, {"name": "water", "amount": "5", "unit": "ml"}], "pressure": "", "temperature": "room temperature", "time": "48 h"}, {"synthesis method": "filtration", "time": "", "atmosphere": "", "pressure": ""}, {"synthesis method": "washing", "washing solution": "aqueous MeCN", "amount": ""}, {"synthesis method": "drying", "pressure": "", "temperature": "", "atmosphere": "vacuum", "time": ""}]
IQEFEP | [Ag2L(μ-pn)](ClO4)2 | Ag2 C17 Cl2 H32 N6 O8 | chemical synthesis | terephthalaldehyde | 134 mg | 1,3-diaminopropane | 222 mg | AgClO4 | 340 mg |  |  |  |  | acetonitrile, water |  | 48 h | room temperature |  | chemical synthesis, filtration, washing, drying | 10.1016/j.ica.2003.06.003 |  | 2004.01 | [{"synthesis method": "chemical synthesis", "precursor": [{"name": "terephthalaldehyde", "amount": "134", "unit": "mg"}, {"name": "1,3-diaminopropane", "amount": "222", "unit": "mg"}, {"name": "AgClO4", "amount": "340", "unit": "mg"}], "solution": [{"name": "acetonitrile", "amount": "2", "unit": "ml"}, {"name": "water", "amount": "5", "unit": "ml"}], "pressure": "", "temperature": "room temperature", "time": "48 h"}, {"synthesis method": "filtration", "time": "", "atmosphere": "", "pressure": ""}, {"synthesis method": "washing", "washing solution": "aqueous MeCN", "amount": ""}, {"synthesis method": "drying", "pressure": "", "temperature": "", "atmosphere": "vacuum", "time": ""}]
IQEFIT | [Ag4L' 2(H2O)](NO3)4 | Ag4 C28 H56 N12 O18 | chemical synthesis | isophthalaldehyde | 134 mg | 1,3-diaminopropane | 222 mg | AgNO3 | 340 mg |  |  |  |  | acetonitrile, water |  | 48 h | room temperature |  | chemical synthesis, filtration, washing, drying | 10.1016/j.ica.2003.06.003 |  | 2004.01 | [{"synthesis method": "chemical synthesis", "precursor": [{"name": "isophthalaldehyde", "amount": "134", "unit": "mg"}, {"name": "1,3-diaminopropane", "amount": "222", "unit": "mg"}, {"name": "AgNO3", "amount": "340", "unit": "mg"}], "solution": [{"name": "acetonitrile", "amount": "2", "unit": "ml"}, {"name": "water", "amount": "5", "unit": "ml"}], "pressure": "", "temperature": "room temperature", "time": "48 h"}, {"synthesis method": "filtration", "time": "", "atmosphere": "", "pressure": ""}, {"synthesis method": "washing", "washing solution": "aqueous MeCN", "amount": ""}, {"synthesis method": "drying", "pressure": "", "temperature": "", "atmosphere": "vacuum", "time": ""}]
EKAQIR01 | Complex I | C18 H10 N6 Nd2 O15 | solvothermal synthesis | 2,3-pyrazinedicarboxylic acid | 1 molar ratio | neodymium nitrate | 1 molar ratio | potash hydroxide | 3 molar ratio | [5 empty] | autogenous | 5 days | 180°C |  | solvothermal synthesis | 10.1016/j.synthmet.2010.12.005 |  | 2011.05 | [{"synthesis method": "solvothermal synthesis", "precursor": [{"name": "2,3-pyrazinedicarboxylic acid", "amount": "1", "unit": "molar ratio"}, {"name": "neodymium nitrate", "amount": "1", "unit": "molar ratio"}, {"name": "potash hydroxide", "amount": "3", "unit": "molar ratio"}], "solvent": [{"name": "water", "amount": "10", "unit": "ml"}, {"name": "methanol", "amount": "1", "unit": "ml"}], "reducing agent": [{"name": "", "amount": "", "unit": ""}], "surfactant": [{"name": "", "amount": "", "unit": ""}], "pressure": "autogenous", "temperature": "180\u00b0C", "time": "5 days", "heating rate": "", "cooling rate": "5\u00b0C/h"}]
ASUQOV | Complex II | C36 H22 N12 Nd4 O29 | solvothermal synthesis | 2,3-pyrazinedicarboxylic acid | 1 molar ratio | neodymium nitrate | 1 molar ratio | potash hydroxide | 3 molar ratio | [5 empty] | autogenous | 3 days | 160°C |  | solvothermal synthesis | 10.1016/j.synthmet.2010.12.005 |  | 2011.05 | [{"synthesis method": "solvothermal synthesis", "precursor": [{"name": "2,3-pyrazinedicarboxylic acid", "amount": "1", "unit": "molar ratio"}, {"name": "neodymium nitrate", "amount": "1", "unit": "molar ratio"}, {"name": "potash hydroxide", "amount": "3", "unit": "molar ratio"}], "solvent": [{"name": "water", "amount": "10", "unit": "ml"}, {"name": "methanol", "amount": "1", "unit": "ml"}], "reducing agent": [{"name": "", "amount": "", "unit": ""}], "surfactant": [{"name": "", "amount": "", "unit": ""}], "pressure": "autogenous", "temperature": "160\u00b0C", "time": "3 days", "heating rate": "", "cooling rate": "5\u00b0C/h"}]
ITICIY | [Mn(ADC)2/2(DMF)2(H2O)2]∞1 | C10 H18 Mn1 N2 O8 | chemical synthesis | Mn(NO3)2 ⋅4H2O | 0.689 g | H2ADC | 0.313 g | [6 empty] | DMF, DMF |  | one week |  |  | chemical synthesis | 10.1016/j.solidstatesciences.2011.01.012 |  | 2011.05 | [{"synthesis method": "chemical synthesis", "precursor": [{"name": "Mn(NO3)2 \u22c54H2O", "amount": "0.689", "unit": "g"}, {"name": "H2ADC", "amount": "0.313", "unit": "g"}], "solution": [{"name": "DMF", "amount": "10", "unit": "ml"}, {"name": "DMF", "amount": "2", "unit": "ml"}], "pressure": "", "temperature": "", "time": "one week"}]
ITICEU | [Co(ADC)2/2(DMF)2(H2O)2]∞1 | C10 Co1 H18 N2 O8 | chemical synthesis | CoCl2 ⋅6H2O | 0.325 g | H2ADC | 0.160 g | [6 empty] | DMF, DMF |  | two days |  |  | chemical synthesis | 10.1016/j.solidstatesciences.2011.01.012 |  | 2011.05 | [{"synthesis method": "chemical synthesis", "precursor": [{"name": "CoCl2 \u22c56H2O", "amount": "0.325", "unit": "g"}, {"name": "H2ADC", "amount": "0.160", "unit": "g"}], "solution": [{"name": "DMF", "amount": "8", "unit": "ml"}, {"name": "DMF", "amount": "2", "unit": "ml"}], "pressure": "", "temperature": "", "time": "two days"}]
ITIBUJ | [Ni(ADC)2/2(DMF)2(H2O)2]∞1 | C10 H18 N2 Ni1 O8 | chemical synthesis | Ni(BF4)2 ⋅6H2O | 0.340 g | H2ADC | 0.114 g | [6 empty] | DMF, DMF |  |  |  |  | chemical synthesis, washing | 10.1016/j.solidstatesciences.2011.01.012 |  | 2011.05 | [{"synthesis method": "chemical synthesis", "precursor": [{"name": "Ni(BF4)2 \u22c56H2O", "amount": "0.340", "unit": "g"}, {"name": "H2ADC", "amount": "0.114", "unit": "g"}], "solution": [{"name": "DMF", "amount": "2", "unit": "ml"}, {"name": "DMF", "amount": "2", "unit": "ml"}], "pressure": "", "temperature": "", "time": ""}, {"synthesis method": "washing", "washing solution": "DMF", "amount": ""}]
ITICAQ | [Zn(ADC)2/2(DMF)2(H2O)2]∞1 | C10 H18 N2 O8 Zn1 | chemical synthesis | Zn(NO3)2 ⋅6H2O | 0.815 g | H2ADC | 0.313 g | [6 empty] | DMF, DMF |  | three days |  |  | chemical synthesis | 10.1016/j.solidstatesciences.2011.01.012 |  | 2011.05 | [{"synthesis method": "chemical synthesis", "precursor": [{"name": "Zn(NO3)2 \u22c56H2O", "amount": "0.815", "unit": "g"}, {"name": "H2ADC", "amount": "0.313", "unit": "g"}], "solution": [{"name": "DMF", "amount": "2", "unit": "ml"}, {"name": "DMF", "amount": "2", "unit": "ml"}], "pressure": "", "temperature": "", "time": "three days"}]
KALQAS | {[Cu3(pzdc)2(pyz)(H2O)6](H2O)} n | C14 Cu3 H20 N6 O15 | chemical synthesis | Cu(NO3)2⋅3H2O | 48 mg | pyrazine | 16 mg | pyrazole-3,5-dicarboxylic acid | 35 mg |  |  |  |  | water and DMF, deionized water and ethanol |  | 2 days | room temperature |  | chemical synthesis | 10.1016/j.poly.2017.01.015 |  | 2017.04 | [{"synthesis method": "chemical synthesis", "precursor": [{"name": "Cu(NO3)2\u22c53H2O", "amount": "48", "unit": "mg"}, {"name": "pyrazine", "amount": "16", "unit": "mg"}, {"name": "pyrazole-3,5-dicarboxylic acid", "amount": "35", "unit": "mg"}], "solution": [{"name": "water and DMF", "amount": "4", "unit": "mL"}, {"name": "deionized water and ethanol", "amount": "5", "unit": "mL"}], "pressure": "", "temperature": "room temperature", "time": "2 days"}]
KALQEW | {[Cu3(pzdc)2(bpy)(H2O)8](H2O)6} n | C20 Cu3 H38 N6 O22 | chemical synthesis | 4, 4'-bipyridine | 31 mg | [8 empty] | water and DMF, deionized water and ethanol |  | 2 days | room temperature |  | chemical synthesis | 10.1016/j.poly.2017.01.015 |  | 2017.04 | [{"synthesis method": "chemical synthesis", "precursor": [{"name": "4, 4'-bipyridine", "amount": "31", "unit": "mg"}], "solution": [{"name": "water and DMF", "amount": "4", "unit": "mL"}, {"name": "deionized water and ethanol", "amount": "5", "unit": "mL"}], "pressure": "", "temperature": "room temperature", "time": "2 days"}]
KALQOG | {[Cu4(Hpzdc)2(pzdc)2(bpy)2][Cu(bpy)(H2O)4] n (H2O)4} n | C50 Cu5 H46 N14 O24 | chemical synthesis | Cu(NO3)2⋅3H2O | 48 mg | 4,4'-bipyridine | 31 mg | pyrazole-3,5-dicarboxylic acid | 35 mg |  |  |  |  | deionized water, DMF and ethanol |  | 1 day | 120°C |  | chemical synthesis | 10.1016/j.poly.2017.01.015 |  | 2017.04 | [{"synthesis method": "chemical synthesis", "precursor": [{"name": "Cu(NO3)2\u22c53H2O", "amount": "48", "unit": "mg"}, {"name": "4,4'-bipyridine", "amount": "31", "unit": "mg"}, {"name": "pyrazole-3,5-dicarboxylic acid", "amount": "35", "unit": "mg"}], "solution": [{"name": "deionized water, DMF and ethanol", "amount": "12", "unit": "mL"}], "pressure": "", "temperature": "120\u00b0C", "time": "1 day"}]
KALQIA | {[Cu3(pzdc)2(ampy)(H2O)5](H2O)3} n | C14 Cu3 H23 N7 O16 | chemical synthesis | aminopyrazine | 19 mg | [8 empty] | water and DMF, deionized water and ethanol |  | 2 days | room temperature |  | chemical synthesis | 10.1016/j.poly.2017.01.015 |  | 2017.04 | [{"synthesis method": "chemical synthesis", "precursor": [{"name": "aminopyrazine", "amount": "19", "unit": "mg"}], "solution": [{"name": "water and DMF", "amount": "4", "unit": "mL"}, {"name": "deionized water and ethanol", "amount": "5", "unit": "mL"}], "pressure": "", "temperature": "room temperature", "time": "2 days"}]
FINNAS | Tl(m-NO2C6H4SO3) | C6 H4 N1 O2 O3 S1 Tl1 | chemical synthesis | Tl2SO4 | 1 g | sodium m-nitrobenzenesulfonate | 0.8921 g | [6 empty] | water |  | 1 day |  |  | chemical synthesis | 10.1016/j.molstruc.2004.09.026 |  | 2005.03 | [{"synthesis method": "chemical synthesis", "precursor": [{"name": "Tl2SO4", "amount": "1", "unit": "g"}, {"name": "sodium m-nitrobenzenesulfonate", "amount": "0.8921", "unit": "g"}], "solution": [{"name": "water", "amount": "25", "unit": "ml"}], "pressure": "", "temperature": "", "time": "1 day"}]
ZUJGUI | complex Na2Zn(MSA)2 | C30 H32 Na2 O28 S2 Zn1 | chemical synthesis | NaMSA | 9 mmol | ZnSO4 | 3 mmol | [11 empty] | chemical synthesis | 10.1016/j.jinorgbio.2014.09.005 |  | 2014.12 | [{"synthesis method": "chemical synthesis", "precursor": [{"name": "NaMSA", "amount": "9", "unit": "mmol"}, {"name": "ZnSO4", "amount": "3", "unit": "mmol"}], "solution": [{"name": "", "amount": "", "unit": ""}], "pressure": "", "temperature": "", "time": ""}]
XUJCEM | [{Me3Sn(OVp)}n] | C22 H48 O4 Sn2 | chemical synthesis | Na(OVap) | 1.00 g | SnMe3Cl | 1.24 g | [6 empty] | EtOH |  | 5h |  |  | chemical synthesis | 10.1016/j.molstruc.2015.03.044 |  | 2015.08 | [{"synthesis method": "chemical synthesis", "precursor": [{"name": "Na(OVap)", "amount": "1.00", "unit": "g"}, {"name": "SnMe3Cl", "amount": "1.24", "unit": "g"}], "solution": [{"name": "EtOH", "amount": "100", "unit": "mL"}], "pressure": "", "temperature": "", "time": "5h"}]
LEYKIL01 | [Ph3Sn(OVp)] | C26 H30 O2 Sn1 | chemical synthesis | SnPh3Cl | 2.44 g | sodium valproate, [Na(OVp)] | 1.00 g | [11 empty] | chemical synthesis | 10.1016/j.molstruc.2015.03.044 |  | 2015.08 | [{"synthesis method": "chemical synthesis", "precursor": [{"name": "SnPh3Cl", "amount": "2.44", "unit": "g"}, {"name": "sodium valproate, [Na(OVp)]", "amount": "1.00", "unit": "g"}], "solution": [], "pressure": "", "temperature": "", "time": ""}]
ATAGOR | [{Cu2(tpyprz)}2V4O12] | C24 Cu2 H20 N6 O8 V2 | chemical synthesis | V2O5 | 0.042 g | Cu(CH3- CO2)2⋅H2O | 0.089 g | tpyprz | 0.087 g | H2O | 10.04 g |  |  |  |  | 100 h | 180°C | 3.5 | chemical synthesis, pH adjustment | 10.1016/j.solidstatesciences.2003.10.013 |  | 2004.01 | [{"synthesis method": "chemical synthesis", "precursor": [{"name": "V2O5", "amount": "0.042", "unit": "g"}, {"name": "Cu(CH3- CO2)2\u22c5H2O", "amount": "0.089", "unit": "g"}, {"name": "tpyprz", "amount": "0.087", "unit": "g"}, {"name": "H2O", "amount": "10.04", "unit": "g"}], "pressure": "", "temperature": "180\u00b0C", "time": "100 h"}, {"synthesis method": "pH adjustment", "pH": "3.5", "modulator": ""}]
ATAGUX | [{Zn2(tpyprz)}V4O12] | C12 H8 N6 O6 V2 Zn1 | chemical synthesis | V2O5 | 0.067 g | ZnSO4⋅7H2O | 0.069 g | tpyprz | 0.087 g | H2O | 10.05 g |  |  |  |  | 120 h | 180°C | 5.0 to 4.5 | chemical synthesis, pH adjustment | 10.1016/j.solidstatesciences.2003.10.013 |  | 2004.01 | [{"synthesis method": "chemical synthesis", "precursor": [{"name": "V2O5", "amount": "0.067", "unit": "g"}, {"name": "ZnSO4\u22c57H2O", "amount": "0.069", "unit": "g"}, {"name": "tpyprz", "amount": "0.087", "unit": "g"}, {"name": "H2O", "amount": "10.05", "unit": "g"}], "pressure": "", "temperature": "180\u00b0C", "time": "120 h"}, {"synthesis method": "pH adjustment", "pH": "5.0 to 4.5", "modulator": ""}]
EJOQAX | [Cu2(aap)2] n | C14 Cu2 H14 N4 O2 | chemical synthesis | CuCl | 0.036 g | Haap | 0.050 g | NaH | 0.011 g |  |  |  |  | CH3CN, Et2O, DMF |  | 1h | room temperature |  | chemical synthesis | 10.1016/j.ica.2016.03.011 |  | 2016.05 | [{"synthesis method": "chemical synthesis", "precursor": [{"name": "CuCl", "amount": "0.036", "unit": "g"}, {"name": "Haap", "amount": "0.050", "unit": "g"}, {"name": "NaH", "amount": "0.011", "unit": "g"}], "solution": [{"name": "CH3CN", "amount": "2", "unit": "mL"}, {"name": "Et2O", "amount": "20", "unit": "mL"}, {"name": "DMF", "amount": "2", "unit": "mL"}], "pressure": "", "temperature": "room temperature", "time": "1h"}]
EJIYIH | [Cu(3-pna)3(NCCH3)](HF)(SbF6) | C35 Cu1 F7 H31 N10 O3 Sb1 | chemical synthesis | [Cu(NCCH3)4]SbF6 | 0.039 g | 3-pna | 0.050 g | [6 empty] | CH2Cl2, Et2O, CH3CN |  | 6h | room temperature |  | chemical synthesis | 10.1016/j.ica.2016.03.011 |  | 2016.05 | [{"synthesis method": "chemical synthesis", "precursor": [{"name": "[Cu(NCCH3)4]SbF6", "amount": "0.039", "unit": "g"}, {"name": "3-pna", "amount": "0.050", "unit": "g"}], "solution": [{"name": "CH2Cl2", "amount": "1", "unit": "mL"}, {"name": "Et2O", "amount": "15", "unit": "mL"}, {"name": "CH3CN", "amount": "2", "unit": "mL"}], "pressure": "", "temperature": "room temperature", "time": "6h"}]
EJIYON | [Cu2(2-pina)3(NCCH3)4](SbF6)2 | C41 Cu2 F12 H39 N13 O3 Sb2 | chemical synthesis | [Cu(NCCH3)4]SbF6 | 0.079 g | 2-pina | 0.050 g | [6 empty] | CH2Cl2, Et2O, CH3CN |  | 1h | room temperature |  | chemical synthesis | 10.1016/j.ica.2016.03.011 |  | 2016.05 | [{"synthesis method": "chemical synthesis", "precursor": [{"name": "[Cu(NCCH3)4]SbF6", "amount": "0.079", "unit": "g"}, {"name": "2-pina", "amount": "0.050", "unit": "g"}], "solution": [{"name": "CH2Cl2", "amount": "1", "unit": "mL"}, {"name": "Et2O", "amount": "5", "unit": "mL"}, {"name": "CH3CN", "amount": "2", "unit": "mL"}], "pressure": "", "temperature": "room temperature", "time": "1h"}]
EJIYUT | [Cu4(2-pina)4](SbF6)4 | C59 Cu4 F24 H71 N17 O9 Sb4 | chemical synthesis | [Cu(NCCH3)4]SbF6 | 0.116 g | 2-pina | 0.050 g | [6 empty] | DMF, Et2O |  | 4.0h | room temperature |  | chemical synthesis | 10.1016/j.ica.2016.03.011 |  | 2016.05 | [{"synthesis method": "chemical synthesis", "precursor": [{"name": "[Cu(NCCH3)4]SbF6", "amount": "0.116", "unit": "g"}, {"name": "2-pina", "amount": "0.050", "unit": "g"}], "solution": [{"name": "DMF", "amount": "1", "unit": "mL"}, {"name": "Et2O", "amount": "20", "unit": "mL"}], "pressure": "", "temperature": "room temperature", "time": "4.0h"}]
EJIZAA | [Cu(4-ppa)(NCCH3)2]BF4 | B1 C28 Cu1 F4 H27 N9 O2 | chemical synthesis | [Cu(NCCH3)4]BF4 | 0.039 g | 4-ppa | 0.050 g | [6 empty] | CH3CN, Et2O |  | 1.5h | room temperature |  | chemical synthesis | 10.1016/j.ica.2016.03.011 |  | 2016.05 | [{"synthesis method": "chemical synthesis", "precursor": [{"name": "[Cu(NCCH3)4]BF4", "amount": "0.039", "unit": "g"}, {"name": "4-ppa", "amount": "0.050", "unit": "g"}], "solution": [{"name": "CH3CN", "amount": "1", "unit": "mL"}, {"name": "Et2O", "amount": "15", "unit": "mL"}], "pressure": "", "temperature": "room temperature", "time": "1.5h"}]
JILZOW | [Cu(R,R-m-picchxn)Cl2] | C18 Cl2 Cu1 H24 N4 | chemical synthesis | CuCl2⋅2H2O | 34.1 mg | rac-m-picchxn | 60.3 mg | [6 empty] | CH3CN, THF solution, CH3CN-THF |  | approximately ten days | ambient temperature |  | chemical synthesis | 10.1016/j.jssc.2018.06.008 |  | 2018.09 | [{"synthesis method": "chemical synthesis", "precursor": [{"name": "CuCl2\u22c52H2O", "amount": "34.1", "unit": "mg"}, {"name": "rac-m-picchxn", "amount": "60.3", "unit": "mg"}], "solution": [{"name": "CH3CN", "amount": "3", "unit": "mL"}, {"name": "THF solution", "amount": "3", "unit": "mL"}, {"name": "CH3CN-THF", "amount": "6", "unit": "mL"}], "pressure": "", "temperature": "ambient temperature", "time": "approximately ten days"}]
JILZUC | [Zn2(rac-m-picchxn)Cl4]n | C18 Cl4 H24 N4 Zn2 | chemical synthesis | ZnCl2 | 54.2 mg | rac-m-picchxn | 60.2 mg | [6 empty] | CH3CN, CH2Cl2 solution, CH3CN-CH2Cl2 |  | approximately one week | ambient temperature |  | chemical synthesis | 10.1016/j.jssc.2018.06.008 |  | 2018.09 | [{"synthesis method": "chemical synthesis", "precursor": [{"name": "ZnCl2", "amount": "54.2", "unit": "mg"}, {"name": "rac-m-picchxn", "amount": "60.2", "unit": "mg"}], "solution": [{"name": "CH3CN", "amount": "3", "unit": "mL"}, {"name": "CH2Cl2 solution", "amount": "3", "unit": "mL"}, {"name": "CH3CN-CH2Cl2", "amount": "6", "unit": "mL"}], "pressure": "", "temperature": "ambient temperature", "time": "approximately one week"}]
JILZIQ | [Zn(rac-m-picchxn)Br2] | Br2 C18 H24 N4 Zn1 | chemical synthesis | ZnBr2⋅2H2O | 52.3 mg | rac-m-picchxn | 60.5 mg | [6 empty] | CH3CN, CH2Cl2 solution, CH3CN-CH2Cl2 |  | approximately ten days | ambient temperature |  | chemical synthesis | 10.1016/j.jssc.2018.06.008 |  | 2018.09 | [{"synthesis method": "chemical synthesis", "precursor": [{"name": "ZnBr2\u22c52H2O", "amount": "52.3", "unit": "mg"}, {"name": "rac-m-picchxn", "amount": "60.5", "unit": "mg"}], "solution": [{"name": "CH3CN", "amount": "3", "unit": "mL"}, {"name": "CH2Cl2 solution", "amount": "3", "unit": "mL"}, {"name": "CH3CN-CH2Cl2", "amount": "6", "unit": "mL"}], "pressure": "", "temperature": "ambient temperature", "time": "approximately ten days"}]
JIMBAL | {[Co(R,R-p-picchxn)(NO3)2]·THF·2/3H2O}n | C66 Co3 H100 N18 O23 | chemical synthesis | Co(NO3)2⋅6H2O | 58.1 mg | rac-p-picchxn | 60.1 mg | [6 empty] | CH3OH, THF solution, CH3OH-THF |  | approximately ten days | ambient temperature |  | chemical synthesis | 10.1016/j.jssc.2018.06.008 |  | 2018.09 | [{"synthesis method": "chemical synthesis", "precursor": [{"name": "Co(NO3)2\u22c56H2O", "amount": "58.1", "unit": "mg"}, {"name": "rac-p-picchxn", "amount": "60.1", "unit": "mg"}], "solution": [{"name": "CH3OH", "amount": "3", "unit": "mL"}, {"name": "THF solution", "amount": "3", "unit": "mL"}, {"name": "CH3OH-THF", "amount": "6", "unit": "mL"}], "pressure": "", "temperature": "ambient temperature", "time": "approximately ten days"}]
JILZEM | [Cd(rac-p-picchxn)Cl2]n | C18 Cd1 Cl2 H24 N4 | chemical synthesis | rac-p-picchxn | 60.1 mg | CdCl2⋅2.5H2O | 45.6 mg | [6 empty] | CH3OH, aqueous solution, CH3OH-H2O |  | approximately two weeks | ambient temperature |  | chemical synthesis | 10.1016/j.jssc.2018.06.008 |  | 2018.09 | [{"synthesis method": "chemical synthesis", "precursor": [{"name": "rac-p-picchxn", "amount": "60.1", "unit": "mg"}, {"name": "CdCl2\u22c52.5H2O", "amount": "45.6", "unit": "mg"}], "solution": [{"name": "CH3OH", "amount": "3", "unit": "mL"}, {"name": "aqueous solution", "amount": "3", "unit": "mL"}, {"name": "CH3OH-H2O", "amount": "6", "unit": "mL"}], "pressure": "", "temperature": "ambient temperature", "time": "approximately two weeks"}]
JIMBEP | [Cu(rac-chxn)2][CuCl3] | C12 Cl3 Cu2 H28 N4 | chemical synthesis | CuCl2⋅2H2O | 34.3 mg | rac-p-picchxn | 59.9 mg | [6 empty] | CH3OH, CH2Cl2 solution, CH3OH-CH2Cl2 |  | approximately ten days | ambient temperature |  | chemical synthesis | 10.1016/j.jssc.2018.06.008 |  | 2018.09 | [{"synthesis method": "chemical synthesis", "precursor": [{"name": "CuCl2\u22c52H2O", "amount": "34.3", "unit": "mg"}, {"name": "rac-p-picchxn", "amount": "59.9", "unit": "mg"}], "solution": [{"name": "CH3OH", "amount": "3", "unit": "mL"}, {"name": "CH2Cl2 solution", "amount": "3", "unit": "mL"}, {"name": "CH3OH-CH2Cl2", "amount": "6", "unit": "mL"}], "pressure": "", "temperature": "ambient temperature", "time": "approximately ten days"}]
VOJPOA | 1 | C12 Cu1 H8 N2 O4 | chemical synthesis | Cu(NO3)2⋅2H2O | 0.224 g | 2-pyridine carboxylic acid | 0.061 g | 3-pyridine carboxylic acid | 0.061 g |  |  |  |  | hot aqueous solution | autogenous | 3 days | 150°C | 3.0 | chemical synthesis, pH adjustment | 10.1016/j.jssc.2007.12.006 |  | 2008.03 | [{"synthesis method": "chemical synthesis", "precursor": [{"name": "Cu(NO3)2\u22c52H2O", "amount": "0.224", "unit": "g"}, {"name": "2-pyridine carboxylic acid", "amount": "0.061", "unit": "g"}, {"name": "3-pyridine carboxylic acid", "amount": "0.061", "unit": "g"}], "solution": [{"name": "hot aqueous solution", "amount": "4", "unit": "cm-3"}], "pressure": "autogenous", "temperature": "150\u00b0C", "time": "3 days"}, {"synthesis method": "pH adjustment", "pH": "3.0", "modulator": "15% NaOH"}]
VOJPUG | 2 | C12 Cu1 H8 N2 O4 | chemical synthesis | Cu(NO3)2⋅2H2O | 0.224 g | 2-pyridine carboxylic acid | 0.061 g | 4-pyridine carboxylic acid | 0.061 g |  |  |  |  | distilled water, anhydrous ethanol | autogenous | 3 days | 150°C | 2.2 | chemical synthesis, pH adjustment | 10.1016/j.jssc.2007.12.006 |  | 2008.03 | [{"synthesis method": "chemical synthesis", "precursor": [{"name": "Cu(NO3)2\u22c52H2O", "amount": "0.224", "unit": "g"}, {"name": "2-pyridine carboxylic acid", "amount": "0.061", "unit": "g"}, {"name": "4-pyridine carboxylic acid", "amount": "0.061", "unit": "g"}], "solution": [{"name": "distilled water", "amount": "3", "unit": "cm-3"}, {"name": "anhydrous ethanol", "amount": "1", "unit": "cm-3"}], "pressure": "autogenous", "temperature": "150\u00b0C", "time": "3 days"}, {"synthesis method": "pH adjustment", "pH": "2.2", "modulator": "15% NaOH"}]
NAPHCU02 | Copper(II) sodium(I) complex | C16 Cu1 H12 Na2 O10 | chemical synthesis | o-pthalic acid anhydride | 0.06 g | sodium malonate | 0.06 g | CuCl2 | 2 ml |  |  |  |  | 0.5 M NaOH solution |  | three months | room temperature | 7 | chemical synthesis, pH adjustment, washing, drying | 10.1016/j.poly.2003.11.059 |  | 2004.03 | [{"synthesis method": "chemical synthesis", "precursor": [{"name": "o-pthalic acid anhydride", "amount": "0.06", "unit": "g"}, {"name": "sodium malonate", "amount": "0.06", "unit": "g"}, {"name": "CuCl2", "amount": "2", "unit": "ml"}], "solution": [{"name": "0.5 M NaOH solution", "amount": "", "unit": ""}], "pressure": "", "temperature": "room temperature", "time": "three months"}, {"synthesis method": "pH adjustment", "pH": "7", "modulator": "0.5 M NaOH solution"}, {"synthesis method": "washing", "washing solution": "anhydrous ethanol", "amount": ""}, {"synthesis method": "drying", "pressure": "", "temperature": "", "atmosphere": "", "time": ""}]
RUWMUR02 | Copper(II) sodium(I) complex | C6 Cu1 H8 Na2 O10 | chemical synthesis | o-pthalic acid anhydride | 0.06 g | sodium malonate | 0.06 g | CuCl2 | 2 ml |  |  |  |  | 0.5 M NaOH solution |  | three months | room temperature | 7 | chemical synthesis, pH adjustment, washing, drying | 10.1016/j.poly.2003.11.059 |  | 2004.03 | [{"synthesis method": "chemical synthesis", "precursor": [{"name": "o-pthalic acid anhydride", "amount": "0.06", "unit": "g"}, {"name": "sodium malonate", "amount": "0.06", "unit": "g"}, {"name": "CuCl2", "amount": "2", "unit": "ml"}], "solution": [{"name": "0.5 M NaOH solution", "amount": "", "unit": ""}], "pressure": "", "temperature": "room temperature", "time": "three months"}, {"synthesis method": "pH adjustment", "pH": "7", "modulator": "0.5 M NaOH solution"}, {"synthesis method": "washing", "washing solution": "anhydrous ethanol", "amount": ""}, {"synthesis method": "drying", "pressure": "", "temperature": "", "atmosphere": "", "time": ""}]
EBATIM | [Cd(DPBA-3)2(H2O)2](ClO4)2 | C34 Cd1 Cl2 H34 N10 O16 | solvothermal synthesis | Cd(ClO4)2⋅6H2O | 21 mg | DPBA-3 | 16 mg | [7 empty] | sealed | 3 days | 85°C |  | solvothermal synthesis | 10.1016/j.ica.2011.08.009 |  | 2011.11 | [{"synthesis method": "solvothermal synthesis", "precursor": [{"name": "Cd(ClO4)2\u22c56H2O", "amount": "21", "unit": "mg"}, {"name": "DPBA-3", "amount": "16", "unit": "mg"}], "solvent": [{"name": "H2O", "amount": "10", "unit": "ml"}, {"name": "EtOH", "amount": "1", "unit": "ml"}], "pressure": "sealed", "temperature": "85\u00b0C", "time": "3 days", "heating rate": "", "cooling rate": ""}]
EBATOS | [Cd(DPBA-3)(DMF)(NO3)2]·DMF | C23 Cd1 H27 N9 O10 | chemical synthesis | DPBA-3 | 16 mg | Cd(NO3)2⋅6H2O | 18.6 mg | [8 empty] | 10 min |  |  | chemical synthesis | 10.1016/j.ica.2011.08.009 |  | 2011.11 | [{"synthesis method": "chemical synthesis", "precursor": [{"name": "DPBA-3", "amount": "16", "unit": "mg"}, {"name": "Cd(NO3)2\u22c56H2O", "amount": "18.6", "unit": "mg"}], "solvent": [{"name": "THF", "amount": "0.5", "unit": "ml"}, {"name": "DMF", "amount": "4.5", "unit": "ml"}], "pressure": "", "temperature": "", "time": "10 min"}]
EBATUY | [Cd3(DPBA-3)2(SCN)6]·2DMF | C46 Cd3 H48 N18 O10 S6 | [16 empty] | layering | 10.1016/j.ica.2011.08.009 |  | 2011.11 | [{"synthesis method": "layering", "precursor": [{"name": "NH4SCN", "amount": "7.6", "unit": "mg"}, {"name": "DPBA-3", "amount": "16.0", "unit": "mg"}, {"name": "Cd(ClO4)2\u22c56H2O", "amount": "20.9", "unit": "mg"}], "solvent": [{"name": "THF/DMF 1:1 solution", "amount": "5", "unit": "ml"}, {"name": "THF", "amount": "3", "unit": "ml"}, {"name": "acetone", "amount": "3", "unit": "ml"}], "pressure": "", "temperature": "", "time": "1 week"}]
EBAVAG | [Zn(DPBA-3)(SCN)2] | C19 H13 N7 O2 S2 Zn1 | chemical synthesis | Zn(ClO4)2⋅6H2O |  | NH4SCN | [12 empty] | chemical synthesis | 10.1016/j.ica.2011.08.009 |  | 2011.11 | [{"synthesis method": "chemical synthesis", "precursor": [{"name": "Zn(ClO4)2\u22c56H2O", "amount": "", "unit": ""}, {"name": "NH4SCN", "amount": "", "unit": ""}], "solvent": [{"name": "", "amount": "", "unit": ""}], "pressure": "", "temperature": "", "time": ""}]
TUCHIJ |  | C26 H34 N8 O13 S2 Zn2 | chemical synthesis | bppdca | 31.9 mg | ZnSO4⋅7H2O | 28.8 mg | [6 empty] | methanol, DMF |  | 1 week | room temperature |  | chemical synthesis | 10.1016/j.inoche.2009.06.006 |  | 2009.08 | [{"synthesis method": "chemical synthesis", "precursor": [{"name": "bppdca", "amount": "31.9", "unit": "mg"}, {"name": "ZnSO4\u22c57H2O", "amount": "28.8", "unit": "mg"}], "solution": [{"name": "methanol", "amount": "4", "unit": "mL"}, {"name": "DMF", "amount": "4", "unit": "mL"}], "pressure": "", "temperature": "room temperature", "time": "1 week"}]
TUCHOP |  | C21 Co1 H26 N6 O9 S1 | chemical synthesis | bppdca | 31.9 mg | CoSO4⋅7H2O | 28.1 mg | [6 empty] | methanol, DMF |  | 1 week | room temperature |  | chemical synthesis | 10.1016/j.inoche.2009.06.006 |  | 2009.08 | [{"synthesis method": "chemical synthesis", "precursor": [{"name": "bppdca", "amount": "31.9", "unit": "mg"}, {"name": "CoSO4\u22c57H2O", "amount": "28.1", "unit": "mg"}], "solution": [{"name": "methanol", "amount": "4", "unit": "mL"}, {"name": "DMF", "amount": "4", "unit": "mL"}], "pressure": "", "temperature": "room temperature", "time": "1 week"}]
HAVHIY | [(CuI)L]n | C15 Cu1 H10 I1 N3 O1 | solvothermal synthesis | CuI | 19.0 mg | 1-(2-pyridinylazo)-2-naohthalenol | 25 mg | [8 empty] | 72h | 120°C |  | chemical synthesis, solvothermal synthesis | 10.1016/j.ica.2017.04.061 |  | 2017.08 | [{"synthesis method": "chemical synthesis", "precursor": [{"name": "CuI", "amount": "19.0", "unit": "mg"}, {"name": "1-(2-pyridinylazo)-2-naohthalenol", "amount": "25", "unit": "mg"}], "solution": [{"name": "acetonitrile", "amount": "8", "unit": "mL"}], "pressure": "", "temperature": "room temperature", "time": ""}, {"synthesis method": "solvothermal synthesis", "precursor": [{"name": "CuI", "amount": "19.0", "unit": "mg"}, {"name": "1-(2-pyridinylazo)-2-naohthalenol", "amount": "25", "unit": "mg"}], "solvent": [{"name": "acetonitrile", "amount": "8", "unit": "mL"}], "reducing agent": [{"name": "", "amount": "", "unit": ""}], "surfactant": [{"name": "", "amount": "", "unit": ""}], "pressure": "", "temperature": "120\u00b0C", "time": "72h", "heating rate": "", "cooling rate": "12h"}]
HAVHOE | [(I-OX)2Cu] | C18 Cu1 H10 I2 N2 O2 | solvothermal synthesis | CuI | 76.2 mg | 8-quinolinol | 14.5 mg | [8 empty] | 72h | 120°C |  | chemical synthesis, solvothermal synthesis | 10.1016/j.ica.2017.04.061 |  | 2017.08 | [{"synthesis method": "chemical synthesis", "precursor": [{"name": "CuI", "amount": "76.2", "unit": "mg"}, {"name": "8-quinolinol", "amount": "14.5", "unit": "mg"}], "solution": [{"name": "acetonitrile", "amount": "8", "unit": "mL"}], "pressure": "", "temperature": "room temperature", "time": ""}, {"synthesis method": "solvothermal synthesis", "precursor": [{"name": "CuI", "amount": "76.2", "unit": "mg"}, {"name": "8-quinolinol", "amount": "14.5", "unit": "mg"}], "solvent": [{"name": "acetonitrile", "amount": "8", "unit": "mL"}], "reducing agent": [{"name": "", "amount": "", "unit": ""}], "surfactant": [{"name": "", "amount": "", "unit": ""}], "pressure": "", "temperature": "120\u00b0C", "time": "72h", "heating rate": "", "cooling rate": "12h"}]
CUMGLO06 | [Cu(dmgH2)]2 | C16 Cu2 H28 N8 O8 | chemical synthesis | biacetyl dioxime | 58.1 mg | CuI | 190.5 mg | [6 empty] | anhydrous ethanol, acetonitrile |  | 2 hours | room temperature |  | chemical synthesis, solvent evaporation | 10.1016/j.ica.2017.04.061 |  | 2017.08 | [{"synthesis method": "chemical synthesis", "precursor": [{"name": "biacetyl dioxime", "amount": "58.1", "unit": "mg"}, {"name": "CuI", "amount": "190.5", "unit": "mg"}], "solution": [{"name": "anhydrous ethanol", "amount": "20", "unit": "mL"}, {"name": "acetonitrile", "amount": "20", "unit": "mL"}], "pressure": "", "temperature": "room temperature", "time": "2 hours"}, {"synthesis method": "solvent evaporation", "precursor": [{"name": "biacetyl dioxime", "amount": "58.1", "unit": "mg"}, {"name": "CuI", "amount": "190.5", "unit": "mg"}], "solvent": [{"name": "anhydrous ethanol", "amount": "20", "unit": "mL"}, {"name": "acetonitrile", "amount": "20", "unit": "mL"}], "pressure": "", "temperature": "room temperature", "time": "1 week"}]
KAVSIK |  | C8 H17 Na1 O12 P4 Zn3 | chemical synthesis | Zn(CH3COO)2 ⋅2H2O | 0.1076 g | H2O3P(CH2)4PO3H2 | 0.2156 g | H2N(CH2)4NH2 ⋅2HCl | 0.1682 g | (CH3)4NBr | 0.1522 g | NaF | 0.1692 g |  |  | 72h | 180°C |  | chemical synthesis, filtration, washing, drying | 10.1016/j.inoche.2005.07.002 |  | 2005.10 | [{"synthesis method": "chemical synthesis", "precursor": [{"name": "Zn(CH3COO)2 \u22c52H2O", "amount": "0.1076", "unit": "g"}, {"name": "H2O3P(CH2)4PO3H2", "amount": "0.2156", "unit": "g"}, {"name": "H2N(CH2)4NH2 \u22c52HCl", "amount": "0.1682", "unit": "g"}, {"name": "(CH3)4NBr", "amount": "0.1522", "unit": "g"}, {"name": "NaF", "amount": "0.1692", "unit": "g"}, {"name": "acetic acid", "amount": "6.0", "unit": "ml"}, {"name": "H2O", "amount": "4.0", "unit": "ml"}], "pressure": "", "temperature": "180\u00b0C", "time": "72h"}, {"synthesis method": "filtration", "time": "", "atmosphere": "", "pressure": ""}, {"synthesis method": "washing", "washing solution": "distilled water", "amount": ""}, {"synthesis method": "drying", "pressure": "", "temperature": "ambient temperature", "atmosphere": "", "time": ""}]
TOZZUF | [Cu(2-TPA)2]n | C14 Cu1 H14 O4 S2 | chemical synthesis | 2-thiophenepropionic acid | 0.0099 g | NaOH | 0.003 g | copper perchlorate hexahydrate | 0.0041 g |  |  |  |  | methanol, aqueous solution |  | few days |  |  | chemical synthesis | 10.1016/j.molstruc.2014.12.034 |  | 2015.04 | [{"synthesis method": "chemical synthesis", "precursor": [{"name": "2-thiophenepropionic acid", "amount": "0.0099", "unit": "g"}, {"name": "NaOH", "amount": "0.003", "unit": "g"}, {"name": "copper perchlorate hexahydrate", "amount": "0.0041", "unit": "g"}], "solution": [{"name": "methanol", "amount": "10", "unit": "mL"}, {"name": "aqueous solution", "amount": "5", "unit": "mL"}], "pressure": "", "temperature": "", "time": "few days"}]
TUBBAV | {[Zn(bpa)(bpa)1/2(2-TPA)]·ClO4}n | C25 Cl1 H25 N3 O6 S1 Zn1 | solvothermal synthesis | zinc perchlorate hexahydrate | 0.1169 g | 2-thiophenepropionic acid | 0.200 g | bpa | 0.1031 g | [5 empty] | autogenous | 72h | 90°C |  | solvothermal synthesis | 10.1016/j.molstruc.2014.12.034 |  | 2015.04 | [{"synthesis method": "solvothermal synthesis", "precursor": [{"name": "zinc perchlorate hexahydrate", "amount": "0.1169", "unit": "g"}, {"name": "2-thiophenepropionic acid", "amount": "0.200", "unit": "g"}, {"name": "bpa", "amount": "0.1031", "unit": "g"}], "solvent": [{"name": "water", "amount": "30", "unit": "mL"}, {"name": "ethanol", "amount": "30", "unit": "mL"}], "reducing agent": [{"name": "sodium hydroxide", "amount": "stoichiometric", "unit": ""}], "surfactant": [{"name": "", "amount": "", "unit": ""}], "pressure": "autogenous", "temperature": "90\u00b0C", "time": "72h", "heating rate": "", "cooling rate": "0.77\u00b0C/h"}]
TUBBEZ | {[Zn3(bpa)4(2-TPA)4].(ClO4)2}n | C76 Cl2 H76 N8 O16 S4 Zn3 | chemical synthesis | 2-thiophenepropionic acid | 0.0118 g | bpa | 0.0135 g | KOH | 0.0029 g | zinc perchlorate hexahydrate | 0.026 g |  |  | ethanol, aqueous solution |  | few days |  |  | chemical synthesis | 10.1016/j.molstruc.2014.12.034 |  | 2015.04 | [{"synthesis method": "chemical synthesis", "precursor": [{"name": "2-thiophenepropionic acid", "amount": "0.0118", "unit": "g"}, {"name": "bpa", "amount": "0.0135", "unit": "g"}, {"name": "KOH", "amount": "0.0029", "unit": "g"}, {"name": "zinc perchlorate hexahydrate", "amount": "0.026", "unit": "g"}], "solution": [{"name": "ethanol", "amount": "10", "unit": "mL"}, {"name": "aqueous solution", "amount": "5", "unit": "mL"}], "pressure": "", "temperature": "", "time": "few days"}]
XUGMOD | Ag2 | Ag1 C22 H19 N4 O4 | solvothermal synthesis | AgNO3 | 0.034 g | Himbz | 0.025 g | [7 empty] | autogenous | 10 days | 120°C |  | solvothermal synthesis, washing, drying | 10.1016/j.inoche.2015.01.004 |  | 2015.03 | [{"synthesis method": "solvothermal synthesis", "precursor": [{"name": "AgNO3", "amount": "0.034", "unit": "g"}, {"name": "Himbz", "amount": "0.025", "unit": "g"}], "solvent": [{"name": "H2O", "amount": "8", "unit": "mL"}], "reducing agent": [{"name": "", "amount": "", "unit": ""}], "surfactant": [{"name": "", "amount": "", "unit": ""}], "pressure": "autogenous", "temperature": "120\u00b0C", "time": "10 days", "heating rate": "", "cooling rate": "slow to room temperature"}, {"synthesis method": "washing", "washing solution": "distilled water", "amount": ""}, {"synthesis method": "drying", "pressure": "", "temperature": "room temperature", "atmosphere": "", "time": ""}]
XUHWEE | Mn(NCS)2(4-benzylpyridine)4 | C50 H44 Mn1 N6 S2 | chemical synthesis | Mn(NCS)2 | 25.7 mg | 4-benzylpyridine | 47.8 μL | [6 empty] | Methanol |  | two weeks |  |  | chemical synthesis | 10.1016/j.ica.2015.03.030 |  | 2015.06 | [{"synthesis method": "chemical synthesis", "precursor": [{"name": "Mn(NCS)2", "amount": "25.7", "unit": "mg"}, {"name": "4-benzylpyridine", "amount": "47.8", "unit": "\u03bcL"}], "solution": [{"name": "Methanol", "amount": "1", "unit": "mL"}], "pressure": "", "temperature": "", "time": "two weeks"}]
XUHWII | [Mn(NCS)2(4-benzylpyridine)2]n | C26 H22 Mn1 N4 S2 | chemical synthesis | Mn(SCN)2 | 153.9 mg | 4-benzylpyridine | 35.1 μL | [6 empty] | Ethanol |  | one week |  |  | chemical synthesis | 10.1016/j.ica.2015.03.030 |  | 2015.06 | [{"synthesis method": "chemical synthesis", "precursor": [{"name": "Mn(SCN)2", "amount": "153.9", "unit": "mg"}, {"name": "4-benzylpyridine", "amount": "35.1", "unit": "\u03bcL"}], "solution": [{"name": "Ethanol", "amount": "1.5", "unit": "mL"}], "pressure": "", "temperature": "", "time": "one week"}]
IGUKAY | [Co2(HipO)2(Py)2(H2O)2] | C36 Co2 H32 N4 O12 | solvothermal synthesis | Co(NO3)2∙6H2O | 0.05 mmol | H3ipO | 0.10 mmol | pyridine | 3 drops | [5 empty] | sealed | 72h | 100°C |  | solvothermal synthesis, filtration, washing | 10.1016/j.jssc.2015.01.029 |  | 2015.03 | [{"synthesis method": "solvothermal synthesis", "precursor": [{"name": "Co(NO3)2\u22196H2O", "amount": "0.05", "unit": "mmol"}, {"name": "H3ipO", "amount": "0.10", "unit": "mmol"}, {"name": "pyridine", "amount": "3 drops", "unit": ""}], "solvent": [{"name": "H2O-MeOH", "amount": "1.2", "unit": "mL"}], "reducing agent": [{"name": "", "amount": "", "unit": ""}], "surfactant": [{"name": "", "amount": "", "unit": ""}], "pressure": "sealed", "temperature": "100\u00b0C", "time": "72h", "heating rate": "", "cooling rate": "0.5\u00b0Cmin-1"}, {"synthesis method": "filtration", "time": "", "atmosphere": "", "pressure": ""}, {"synthesis method": "washing", "washing solution": "water", "amount": ""}]
IGUKEC | [Ni(HipO)(Py)H2O] | C18 H16 N2 Ni1 O6 | solvothermal synthesis | Ni(NO3)2∙6H2O | 0.05 mmol | H3ipO | 0.10 mmol | pyridine | 3 drops | [5 empty] | sealed | 72h | 100°C |  | solvothermal synthesis, filtration, washing | 10.1016/j.jssc.2015.01.029 |  | 2015.03 | [{"synthesis method": "solvothermal synthesis", "precursor": [{"name": "Ni(NO3)2\u22196H2O", "amount": "0.05", "unit": "mmol"}, {"name": "H3ipO", "amount": "0.10", "unit": "mmol"}, {"name": "pyridine", "amount": "3 drops", "unit": ""}], "solvent": [{"name": "H2O-MeOH", "amount": "1.2", "unit": "mL"}], "reducing agent": [{"name": "", "amount": "", "unit": ""}], "surfactant": [{"name": "", "amount": "", "unit": ""}], "pressure": "sealed", "temperature": "100\u00b0C", "time": "72h", "heating rate": "", "cooling rate": "0.5\u00b0Cmin-1"}, {"synthesis method": "filtration", "time": "", "atmosphere": "", "pressure": ""}, {"synthesis method": "washing", "washing solution": "water", "amount": ""}]
TUTQAB | Ag2(barb)(pipet)] n | Ag2 C15 H25 N3 O4 | chemical synthesis | Na(barbH) | 0.21 g | AgNO3 | 0.17 g | N-piperidineethanol | 0.13 ml |  |  |  |  | 2-propanol and acetonitrile |  | 3 days | room temperature |  | chemical synthesis | 10.1016/j.poly.2009.10.029 |  | 2010.02 | [{"synthesis method": "chemical synthesis", "precursor": [{"name": "Na(barbH)", "amount": "0.21", "unit": "g"}, {"name": "AgNO3", "amount": "0.17", "unit": "g"}, {"name": "N-piperidineethanol", "amount": "0.13", "unit": "ml"}], "solution": [{"name": "2-propanol and acetonitrile", "amount": "10", "unit": "mL"}], "pressure": "", "temperature": "room temperature", "time": "3 days"}]
TUTQEF | {Na3[Ag2(barb)2](pippr)·2H2O} n | Ag2 C29 H29 N6 Na3 O8 | chemical synthesis | Na(barbH) | 0.21 g | AgNO3 | 0.17 g | Hpippr | [5 empty] | 2-propanol and acetonitrile |  | 3 days | room temperature |  | chemical synthesis | 10.1016/j.poly.2009.10.029 |  | 2010.02 | [{"synthesis method": "chemical synthesis", "precursor": [{"name": "Na(barbH)", "amount": "0.21", "unit": "g"}, {"name": "AgNO3", "amount": "0.17", "unit": "g"}, {"name": "Hpippr", "amount": "", "unit": ""}], "solution": [{"name": "2-propanol and acetonitrile", "amount": "10", "unit": "mL"}], "pressure": "", "temperature": "room temperature", "time": "3 days"}]
USEFAA | [Co(3-bpcb)(1,3-BDC)] | C26 Co1 H20 N4 O7 | solvothermal synthesis | CoCl2⋅2H2O | 0.035 g | 3-bpcb | 0.032 g | 1,3-H2BDC | 0.033 g | NaOH | 0.017 g |  |  |  |  | 4 days | 120°C |  | solvothermal synthesis | 10.1016/j.jorganchem.2010.12.009 |  | 2011.06 | [{"synthesis method": "solvothermal synthesis", "precursor": [{"name": "CoCl2\u22c52H2O", "amount": "0.035", "unit": "g"}, {"name": "3-bpcb", "amount": "0.032", "unit": "g"}, {"name": "1,3-H2BDC", "amount": "0.033", "unit": "g"}, {"name": "NaOH", "amount": "0.017", "unit": "g"}], "solvent": [{"name": "H2O", "amount": "12", "unit": "mL"}], "reducing agent": [{"name": "", "amount": "", "unit": ""}], "surfactant": [{"name": "", "amount": "", "unit": ""}], "pressure": "", "temperature": "120\u00b0C", "time": "4 days", "heating rate": "", "cooling rate": ""}]
USEDOM | [Co(4-bpcb)(1,3-BDC)] | C26 Co1 H22 N4 O8 | solvothermal synthesis | CoCl2⋅2H2O | 0.035 g | 4-bpcb | 0.032 g | 1,3-H2BDC | 0.033 g | NaOH | 0.019 g |  |  |  |  | 4 days | 120°C |  | solvothermal synthesis | 10.1016/j.jorganchem.2010.12.009 |  | 2011.06 | [{"synthesis method": "solvothermal synthesis", "precursor": [{"name": "CoCl2\u22c52H2O", "amount": "0.035", "unit": "g"}, {"name": "4-bpcb", "amount": "0.032", "unit": "g"}, {"name": "1,3-H2BDC", "amount": "0.033", "unit": "g"}, {"name": "NaOH", "amount": "0.019", "unit": "g"}], "solvent": [{"name": "H2O", "amount": "12", "unit": "mL"}], "reducing agent": [{"name": "", "amount": "", "unit": ""}], "surfactant": [{"name": "", "amount": "", "unit": ""}], "pressure": "", "temperature": "120\u00b0C", "time": "4 days", "heating rate": "", "cooling rate": ""}]
USEDUS | [Cu(4-bpcb)(1,3-BDC)]2·0.5(4-bpcb) | C61 Cu2 H43 N10 O13 | solvothermal synthesis | CuCl2⋅2H2O | 0.045 g | 4-bpcb | 0.060 g | 1,3-H2BDC | 0.033 g | NaOH | 0.018 g |  |  |  |  | 4 days | 120°C |  | solvothermal synthesis | 10.1016/j.jorganchem.2010.12.009 |  | 2011.06 | [{"synthesis method": "solvothermal synthesis", "precursor": [{"name": "CuCl2\u22c52H2O", "amount": "0.045", "unit": "g"}, {"name": "4-bpcb", "amount": "0.060", "unit": "g"}, {"name": "1,3-H2BDC", "amount": "0.033", "unit": "g"}, {"name": "NaOH", "amount": "0.018", "unit": "g"}], "solvent": [{"name": "H2O", "amount": "12", "unit": "mL"}], "reducing agent": [{"name": "", "amount": "", "unit": ""}], "surfactant": [{"name": "", "amount": "", "unit": ""}], "pressure": "", "temperature": "120\u00b0C", "time": "4 days", "heating rate": "", "cooling rate": ""}]
GIRXUD | [Cd3(bimb)(μ 4-tdc)3(DMA)2]·2DMA | C48 Cd3 H56 N8 O16 S3 | solvothermal synthesis | Cd(NO3)2⋅4H2O | 0.062 g | H2tdc | 0.017 g | bimb | 0.025 g | [5 empty] | autogenous | 4 days | 120°C |  | solvothermal synthesis | 10.1016/j.poly.2019.01.047 |  | 2019.03 | [{"synthesis method": "solvothermal synthesis", "precursor": [{"name": "Cd(NO3)2\u22c54H2O", "amount": "0.062", "unit": "g"}, {"name": "H2tdc", "amount": "0.017", "unit": "g"}, {"name": "bimb", "amount": "0.025", "unit": "g"}], "solvent": [{"name": "DMA", "amount": "3", "unit": "mL"}], "reducing agent": [{"name": "", "amount": "", "unit": ""}], "surfactant": [{"name": "", "amount": "", "unit": ""}], "pressure": "autogenous", "temperature": "120\u00b0C", "time": "4 days", "heating rate": "", "cooling rate": ""}]
GIRYAK | [Co2(bimb)(μ 2-H2O)(μ 3-tdc)2(DMF)2] | C32 Co2 H32 N6 O12 S2 | solvothermal synthesis | Co(NO3)2⋅6H2O | 0.058 g | H2tdc | 0.017 g | bimb | 0.025 g | [5 empty] | autogenous | 4 days | 120°C |  | solvothermal synthesis | 10.1016/j.poly.2019.01.047 |  | 2019.03 | [{"synthesis method": "solvothermal synthesis", "precursor": [{"name": "Co(NO3)2\u22c56H2O", "amount": "0.058", "unit": "g"}, {"name": "H2tdc", "amount": "0.017", "unit": "g"}, {"name": "bimb", "amount": "0.025", "unit": "g"}], "solvent": [{"name": "DMF", "amount": "3", "unit": "mL"}], "reducing agent": [{"name": "", "amount": "", "unit": ""}], "surfactant": [{"name": "", "amount": "", "unit": ""}], "pressure": "autogenous", "temperature": "120\u00b0C", "time": "4 days", "heating rate": "", "cooling rate": ""}]
JAMNAN | 3D malonato-bridged copper(II) complex | C9 Cu1 H10 N4 O4 | chemical synthesis | pyrazole | 27 mg | Cu(NO3)2 ⋅2H2O | 44 mg | Na2(mal) | 29 mg |  |  |  |  | aqueous solution |  | half an hour | room temperature |  | chemical synthesis | 10.1016/j.poly.2004.06.027 |  | 2004.09 | [{"synthesis method": "chemical synthesis", "precursor": [{"name": "pyrazole", "amount": "27", "unit": "mg"}, {"name": "Cu(NO3)2 \u22c52H2O", "amount": "44", "unit": "mg"}, {"name": "Na2(mal)", "amount": "29", "unit": "mg"}], "solution": [{"name": "aqueous solution", "amount": "", "unit": ""}], "pressure": "", "temperature": "room temperature", "time": "half an hour"}]
PASGAU | [Cu(L)]2n·n(H2O) | C12 Cu2 H10 N10 O1 | solvothermal synthesis | CuI | 0.03 g | 5-(4-Pyridyl)-1H-tetrazole | 0.136 g | [8 empty] | 3 days | 120°C |  | solvothermal synthesis | 10.1016/j.molstruc.2017.06.058 |  | 2017.10 | [{"synthesis method": "solvothermal synthesis", "precursor": [{"name": "CuI", "amount": "0.03", "unit": "g"}, {"name": "5-(4-Pyridyl)-1H-tetrazole", "amount": "0.136", "unit": "g"}], "solvent": [{"name": "DMF", "amount": "2", "unit": "mL"}, {"name": "CH3CN", "amount": "2", "unit": "mL"}], "reducing agent": [{"name": "", "amount": "", "unit": ""}], "surfactant": [{"name": "", "amount": "", "unit": ""}], "pressure": "", "temperature": "120\u00b0C", "time": "3 days", "heating rate": "", "cooling rate": "slow"}]
OGALOY | Co(HL1)2(H2O)2 | C10 Co1 H14 N4 O6 | chemical synthesis | H2L1 | 0.0756 g | Co(NO3)2 ⋅6H2O | 0.0873 g | [6 empty] | H2O |  | 3 days | 140°C |  | chemical synthesis | 10.1016/j.ica.2008.01.043 |  | 2008.06 | [{"synthesis method": "chemical synthesis", "precursor": [{"name": "H2L1", "amount": "0.0756", "unit": "g"}, {"name": "Co(NO3)2 \u22c56H2O", "amount": "0.0873", "unit": "g"}], "solution": [{"name": "H2O", "amount": "10", "unit": "mL"}], "pressure": "", "temperature": "140\u00b0C", "time": "3 days"}]
OGALIS | [Cu(HL1)2]·(H2O) | C10 Cu1 H12 N4 O5 | chemical synthesis | H2L1 | 0.0756 g | Cu(NO3)2 ⋅3H2O | 0.0723 g | [6 empty] | H2O |  | 3 days | 140°C |  | chemical synthesis | 10.1016/j.ica.2008.01.043 |  | 2008.06 | [{"synthesis method": "chemical synthesis", "precursor": [{"name": "H2L1", "amount": "0.0756", "unit": "g"}, {"name": "Cu(NO3)2 \u22c53H2O", "amount": "0.0723", "unit": "g"}], "solution": [{"name": "H2O", "amount": "10", "unit": "mL"}], "pressure": "", "temperature": "140\u00b0C", "time": "3 days"}]
OGAKUD | [Zn(HL2)(H2O)3].2H2O | C5 H12 N2 O9 Zn1 | chemical synthesis | H3L2 | 0.0312 g | Zn(NO3)26H2O | 0.0582 g | [6 empty] | H2O, methanol |  | 2 weeks |  |  | chemical synthesis | 10.1016/j.ica.2008.01.043 |  | 2008.06 | [{"synthesis method": "chemical synthesis", "precursor": [{"name": "H3L2", "amount": "0.0312", "unit": "g"}, {"name": "Zn(NO3)26H2O", "amount": "0.0582", "unit": "g"}], "solution": [{"name": "H2O", "amount": "5", "unit": "mL"}, {"name": "methanol", "amount": "5", "unit": "mL"}], "pressure": "", "temperature": "", "time": "2 weeks"}]
OGALEO | [Co(HL2)(H2O)3] | C5 Co1 H12 N2 O9 | chemical synthesis | H3L2 | 0.0312 g | Zn(NO3)26H2O | 0.0582 g | [6 empty] | H2O, methanol |  |  |  |  | chemical synthesis | 10.1016/j.ica.2008.01.043 |  | 2008.06 | [{"synthesis method": "chemical synthesis", "precursor": [{"name": "H3L2", "amount": "0.0312", "unit": "g"}, {"name": "Zn(NO3)26H2O", "amount": "0.0582", "unit": "g"}], "solution": [{"name": "H2O", "amount": "5", "unit": "mL"}, {"name": "methanol", "amount": "5", "unit": "mL"}], "pressure": "", "temperature": "", "time": ""}]
OGALAK | K(H2L2) | C5 H3 K1 N2 O4 | chemical synthesis | H3L2 | 0.0312 g | Zn(NO3)26H2O | 0.0291 g | KSCN | 0.0194 g |  |  |  |  | H2O/MeOH |  | a few days |  |  | chemical synthesis | 10.1016/j.ica.2008.01.043 |  | 2008.06 | [{"synthesis method": "chemical synthesis", "precursor": [{"name": "H3L2", "amount": "0.0312", "unit": "g"}, {"name": "Zn(NO3)26H2O", "amount": "0.0291", "unit": "g"}, {"name": "KSCN", "amount": "0.0194", "unit": "g"}], "solution": [{"name": "H2O/MeOH", "amount": "1:3", "unit": "v/v"}], "pressure": "", "temperature": "", "time": "a few days"}]
FIQZOV01 | [Gd2L3(H2O)2]n | C12 Gd2 H16 O14 | chemical synthesis | GdCl3 | 53 mg | H2su | 35 mg | [6 empty] | H2O, ethanol |  | 4 days | 170°C | 2.0 | chemical synthesis, pH adjustment, filtration, washing | 10.1016/j.molstruc.2005.02.016 |  | 2005.05 | [{"synthesis method": "chemical synthesis", "precursor": [{"name": "GdCl3", "amount": "53", "unit": "mg"}, {"name": "H2su", "amount": "35", "unit": "mg"}], "solution": [{"name": "H2O", "amount": "10.0", "unit": "ml"}, {"name": "ethanol", "amount": "3.0", "unit": "ml"}], "pressure": "", "temperature": "170\u00b0C", "time": "4 days"}, {"synthesis method": "pH adjustment", "pH": "2.0", "modulator": "HCl"}, {"synthesis method": "filtration", "time": "", "atmosphere": "", "pressure": ""}, {"synthesis method": "washing", "washing solution": "distilled water", "amount": ""}]
RANZAI | [Gd2L3(H2O)2]n | C12 Gd2 H18 O15 | chemical synthesis | 1,10-phenanthroline | 54 mg | [8 empty] | H2O, ethanol |  | 4 days | 170°C | 2.0 | chemical synthesis, pH adjustment, filtration, washing | 10.1016/j.molstruc.2005.02.016 |  | 2005.05 | [{"synthesis method": "chemical synthesis", "precursor": [{"name": "1,10-phenanthroline", "amount": "54", "unit": "mg"}], "solution": [{"name": "H2O", "amount": "10.0", "unit": "ml"}, {"name": "ethanol", "amount": "3.0", "unit": "ml"}], "pressure": "", "temperature": "170\u00b0C", "time": "4 days"}, {"synthesis method": "pH adjustment", "pH": "2.0", "modulator": "HCl"}, {"synthesis method": "filtration", "time": "", "atmosphere": "", "pressure": ""}, {"synthesis method": "washing", "washing solution": "distilled water", "amount": ""}]
WOGLEL | polymer 1 | C17 Cd1 H15 N11 S2 | solvothermal synthesis | ttmb | 32.1 mg | 3CdSO4⋅8H2O | 26.7 mg | KSCN | 19.4 mg | [6 empty] | 3 days | 130°C |  | solvothermal synthesis | 10.1016/j.molstruc.2014.05.058 |  | 2014.09 | [{"synthesis method": "solvothermal synthesis", "precursor": [{"name": "ttmb", "amount": "32.1", "unit": "mg"}, {"name": "3CdSO4\u22c58H2O", "amount": "26.7", "unit": "mg"}, {"name": "KSCN", "amount": "19.4", "unit": "mg"}], "solvent": [{"name": "H2O", "amount": "10", "unit": "mL"}], "reducing agent": [{"name": "", "amount": "", "unit": ""}], "surfactant": [{"name": "", "amount": "", "unit": ""}], "pressure": "", "temperature": "130\u00b0C", "time": "3 days", "heating rate": "", "cooling rate": "slow"}]
WOGLIP | polymer 2 | Ag4 C60 H54 N18 O29 | solvothermal synthesis | ttmb | 32.1 mg | AgNO3 | 16.9 mg | H4btec | 17 mg | [6 empty] | 3 days | 130°C |  | solvothermal synthesis | 10.1016/j.molstruc.2014.05.058 |  | 2014.09 | [{"synthesis method": "solvothermal synthesis", "precursor": [{"name": "ttmb", "amount": "32.1", "unit": "mg"}, {"name": "AgNO3", "amount": "16.9", "unit": "mg"}, {"name": "H4btec", "amount": "17", "unit": "mg"}], "solvent": [{"name": "H2O", "amount": "10", "unit": "mL"}], "reducing agent": [{"name": "", "amount": "", "unit": ""}], "surfactant": [{"name": "", "amount": "", "unit": ""}], "pressure": "", "temperature": "130\u00b0C", "time": "3 days", "heating rate": "", "cooling rate": "slow"}]
ZISDAI | [Cu(atz)(isonic)]n | C7 Cu1 H6 N6 O2 | solvothermal synthesis | CuSO4⋅5H2O | 0.0625 g | Hatz | 0.0425 g | dicyandiamide | 0.042 g | isonicotinic acid | 0.0615 g | CdSO4 | 0.0010 g |  |  | 3 days | 130°C |  | solvothermal synthesis | 10.1016/j.ica.2013.10.034 |  | 2014.01 | [{"synthesis method": "solvothermal synthesis", "precursor": [{"name": "CuSO4\u22c55H2O", "amount": "0.0625", "unit": "g"}, {"name": "Hatz", "amount": "0.0425", "unit": "g"}, {"name": "dicyandiamide", "amount": "0.042", "unit": "g"}, {"name": "isonicotinic acid", "amount": "0.0615", "unit": "g"}, {"name": "CdSO4", "amount": "0.0010", "unit": "g"}], "solvent": [{"name": "water", "amount": "5", "unit": "mL"}], "reducing agent": [{"name": "", "amount": "", "unit": ""}], "surfactant": [{"name": "", "amount": "", "unit": ""}], "pressure": "", "temperature": "130\u00b0C", "time": "3 days", "heating rate": "", "cooling rate": "10\u00b0C/h"}]
QEPXER | [Cd2(L)2BIP(H2O)2 | C36 Cd2 H52 N4 O20 | chemical synthesis | Cd(ClO4)2⋅6H2O | 0.03 g | BIP | 0.005 g | H2L | 0.005 g |  |  |  |  | water |  | 72h | 80°C | 9.0 | chemical synthesis, pH adjustment | 10.1016/j.jinorgbio.2017.11.007 |  | 2018.03 | [{"synthesis method": "chemical synthesis", "precursor": [{"name": "Cd(ClO4)2\u22c56H2O", "amount": "0.03", "unit": "g"}, {"name": "BIP", "amount": "0.005", "unit": "g"}, {"name": "H2L", "amount": "0.005", "unit": "g"}], "solution": [{"name": "water", "amount": "", "unit": ""}], "pressure": "", "temperature": "80\u00b0C", "time": "72h"}, {"synthesis method": "pH adjustment", "pH": "9.0", "modulator": "0.1mol\u22c5L-1sodium hydroxide"}]
QEPXIV | [Ce(L)1.5(H2O)2 | C15 Ce1 H18 O12 | chemical synthesis | Ce(NO3)3⋅6H2O | 0.03 g | H2Y | 0.005 g | [6 empty] | water |  | 72h | 80°C | 9.0 | chemical synthesis, pH adjustment | 10.1016/j.jinorgbio.2017.11.007 |  | 2018.03 | [{"synthesis method": "chemical synthesis", "precursor": [{"name": "Ce(NO3)3\u22c56H2O", "amount": "0.03", "unit": "g"}, {"name": "H2Y", "amount": "0.005", "unit": "g"}], "solution": [{"name": "water", "amount": "", "unit": ""}], "pressure": "", "temperature": "80\u00b0C", "time": "72h"}, {"synthesis method": "pH adjustment", "pH": "9.0", "modulator": "0.1mol/l sodium hydroxide"}]
DEHXEU01 | [Sm(L)1.5(H2O)2 | C15 H22 O14 Sm1 | chemical synthesis | Sm(ClO4)3⋅6H2O | 0.03 g | H2Y | 0.005 g | [6 empty] | water |  | 72h | 80°C | 9.0 | chemical synthesis, pH adjustment | 10.1016/j.jinorgbio.2017.11.007 |  | 2018.03 | [{"synthesis method": "chemical synthesis", "precursor": [{"name": "Sm(ClO4)3\u22c56H2O", "amount": "0.03", "unit": "g"}, {"name": "H2Y", "amount": "0.005", "unit": "g"}], "solution": [{"name": "water", "amount": "", "unit": ""}], "pressure": "", "temperature": "80\u00b0C", "time": "72h"}, {"synthesis method": "pH adjustment", "pH": "9.0", "modulator": "0.1mol/l sodium hydroxide"}]
DEHWUJ01 | [Gd(L)1.5(H2O)2 | C15 Gd1 H22 O14 | chemical synthesis | Gd(NO3)3⋅5H2O | 0.03 g | H2Y | 0.005 g | [6 empty] | water |  | 72h | 80°C | 9.0 | chemical synthesis, pH adjustment | 10.1016/j.jinorgbio.2017.11.007 |  | 2018.03 | [{"synthesis method": "chemical synthesis", "precursor": [{"name": "Gd(NO3)3\u22c55H2O", "amount": "0.03", "unit": "g"}, {"name": "H2Y", "amount": "0.005", "unit": "g"}], "solution": [{"name": "water", "amount": "", "unit": ""}], "pressure": "", "temperature": "80\u00b0C", "time": "72h"}, {"synthesis method": "pH adjustment", "pH": "9.0", "modulator": "0.1mol/l sodium hydroxide"}]
IFEZUP01 | [Ho(L)1.5(H2O)2 | C15 H22 Ho1 O14 | chemical synthesis | Ho(NO3)3⋅6H2O | 0.03 g | H2Y | 0.005 g | [6 empty] | water |  | 72h | 80°C | 9.0 | chemical synthesis, pH adjustment | 10.1016/j.jinorgbio.2017.11.007 |  | 2018.03 | [{"synthesis method": "chemical synthesis", "precursor": [{"name": "Ho(NO3)3\u22c56H2O", "amount": "0.03", "unit": "g"}, {"name": "H2Y", "amount": "0.005", "unit": "g"}], "solution": [{"name": "water", "amount": "", "unit": ""}], "pressure": "", "temperature": "80\u00b0C", "time": "72h"}, {"synthesis method": "pH adjustment", "pH": "9.0", "modulator": "0.1mol/l sodium hydroxide"}]
ISICOD |  | C27 H22 N2 O5 Zn1 | solvothermal synthesis | Zn(NO3)2⋅6H2O | 0.297 g | H2L1 | 0.136 g | bpe | 0.092 g | NaHCO3 | 0.084 g |  |  |  |  | 60h | 160°C |  | solvothermal synthesis | 10.1016/j.molstruc.2011.01.036 |  | 2011.04 | [{"synthesis method": "solvothermal synthesis", "precursor": [{"name": "Zn(NO3)2\u22c56H2O", "amount": "0.297", "unit": "g"}, {"name": "H2L1", "amount": "0.136", "unit": "g"}, {"name": "bpe", "amount": "0.092", "unit": "g"}, {"name": "NaHCO3", "amount": "0.084", "unit": "g"}], "solvent": [{"name": "H2O", "amount": "15", "unit": "ml"}], "reducing agent": [{"name": "", "amount": "", "unit": ""}], "surfactant": [{"name": "", "amount": "", "unit": ""}], "pressure": "", "temperature": "160\u00b0C", "time": "60h", "heating rate": "", "cooling rate": "60h"}]
DIHXOI | 1 | C18 Co1 H40 Mo7 N12 O30 | chemical synthesis | H2MoO4 | 0.32 g | imidazole | 0.15 g | Co(CH3COO)2 ⋅4H2O | 0.12 g |  |  |  |  | H2O |  | 2 weeks | 80°C |  | chemical synthesis, washing, drying | 10.1016/j.inoche.2007.03.021 |  | 2007.07 | [{"synthesis method": "chemical synthesis", "precursor": [{"name": "H2MoO4", "amount": "0.32", "unit": "g"}, {"name": "imidazole", "amount": "0.15", "unit": "g"}, {"name": "Co(CH3COO)2 \u22c54H2O", "amount": "0.12", "unit": "g"}], "solution": [{"name": "H2O", "amount": "23", "unit": "ml"}], "pressure": "", "temperature": "80\u00b0C", "time": "2 weeks"}, {"synthesis method": "washing", "washing solution": "distilled water", "amount": ""}, {"synthesis method": "drying", "pressure": "", "temperature": "", "atmosphere": "air", "time": ""}]
DIHXUO | 2 | C30 H52 Mo8 N20 O32 Zn2 | chemical synthesis | H2MoO4 | 0.32 g | imidazole | 0.15 g | Zn(NO3)2 ⋅6H2O | 0.15 g |  |  |  |  | H2O |  | 1 week | 80°C |  | chemical synthesis, washing, drying | 10.1016/j.inoche.2007.03.021 |  | 2007.07 | [{"synthesis method": "chemical synthesis", "precursor": [{"name": "H2MoO4", "amount": "0.32", "unit": "g"}, {"name": "imidazole", "amount": "0.15", "unit": "g"}, {"name": "Zn(NO3)2 \u22c56H2O", "amount": "0.15", "unit": "g"}], "solution": [{"name": "H2O", "amount": "23", "unit": "ml"}], "pressure": "", "temperature": "80\u00b0C", "time": "1 week"}, {"synthesis method": "washing", "washing solution": "distilled water", "amount": ""}, {"synthesis method": "drying", "pressure": "", "temperature": "", "atmosphere": "air", "time": ""}]
MUHPOV | Anionic three-dimensional indium phosphite-oxalate hybrid material | ¦C6H14N2¦[In2(HPO3)3(C2O4)] | [16 empty] | hydrothermal synthesis | 10.1016/j.inoche.2009.08.011 |  | 2009.10 | [{"synthesis method": "hydrothermal synthesis", "precursor": [{"name": "indium nitrate", "amount": "350", "unit": "mg"}, {"name": "oxalic acid", "amount": "300", "unit": "mg"}, {"name": "hydrogen phosphite", "amount": "200", "unit": "mg"}, {"name": "1,4-diazabicyclo[2.2.2]octane", "amount": "440", "unit": "mg"}], "solvent": [{"name": "H2O", "amount": "8", "unit": "mL"}], "reducing agent": [{"name": "", "amount": "", "unit": ""}], "surfactant": [{"name": "", "amount": "", "unit": ""}], "pressure": "", "temperature": "160\u00b0C", "time": "3 days", "heating rate": "", "cooling rate": "room temperature"}]
RASJUS | [Cu2Ac2(L1)2]·2CH3CN | C32 Cu2 H38 N10 O12 S2 | chemical synthesis | Copper acetate salt | 0.5 mmol | HL1 bioactive sulfonamide ligand | 1 mmol | [6 empty] | CH3CN |  | 1 week | room temperature |  | chemical synthesis | 10.1016/j.poly.2012.01.025 |  | 2012.04 | [{"synthesis method": "chemical synthesis", "precursor": [{"name": "Copper acetate salt", "amount": "0.5", "unit": "mmol"}, {"name": "HL1 bioactive sulfonamide ligand", "amount": "1", "unit": "mmol"}], "solution": [{"name": "CH3CN", "amount": "5", "unit": "mL"}], "pressure": "", "temperature": "room temperature", "time": "1 week"}]
RASJOM | [Cu2(L2)4]·(MeOH)·0.3H2O | C45 Cu2 H48.66 N16 O9.33 S4 | chemical synthesis | copper acetate salt | 0.50 mmole | HL2 sulfonamide ligand | 1.26 mmole | NH3 | 25% volume |  |  |  |  | methanol |  | few days | room temperature |  | chemical synthesis | 10.1016/j.poly.2012.01.025 |  | 2012.04 | [{"synthesis method": "chemical synthesis", "precursor": [{"name": "copper acetate salt", "amount": "0.50", "unit": "mmole"}, {"name": "HL2 sulfonamide ligand", "amount": "1.26", "unit": "mmole"}, {"name": "NH3", "amount": "25%", "unit": "volume"}], "solution": [{"name": "methanol", "amount": "5", "unit": "mL"}], "pressure": "", "temperature": "room temperature", "time": "few days"}]
AVULUY01 | 5-(4-pyridyl)-1,3,4-oxadiazole-2-thione | C7 H5 N3 O1 S1 | [17 empty] | 10.1016/j.poly.2006.09.008 |  | 2007.03 | []
PIBFEM | [Co(pot)2] | C14 Co1 H24 N6 O10 S2 | chemical synthesis | Hpot | 34 mg | Co(NO3)2 ⋅6H2O | 29 mg | [6 empty] | DMF, NaOH |  | 10 min | refluxing conditions | 7 | chemical synthesis, pH adjustment, filtration | 10.1016/j.poly.2006.09.008 |  | 2007.03 | [{"synthesis method": "chemical synthesis", "precursor": [{"name": "Hpot", "amount": "34", "unit": "mg"}, {"name": "Co(NO3)2 \u22c56H2O", "amount": "29", "unit": "mg"}], "solution": [{"name": "DMF", "amount": "10", "unit": "mL"}, {"name": "NaOH", "amount": "2", "unit": "mL"}], "pressure": "", "temperature": "refluxing conditions", "time": "10 min"}, {"synthesis method": "pH adjustment", "pH": "7", "modulator": "dilute aqueous solution of NaOH"}, {"synthesis method": "filtration", "time": "", "atmosphere": "", "pressure": ""}]
PIBFIQ | [Cd2(μ2-pot)2(μ3-pot)2] | C28 Cd2 H16 N12 O4 S4 | chemical synthesis | Hpot | 35 mg | Cd(NO3)2 ⋅6H2O | 31 mg | [6 empty] | DMF, NaOH |  | 30 min |  |  | chemical synthesis, pH adjustment, filtration | 10.1016/j.poly.2006.09.008 |  | 2007.03 | [{"synthesis method": "chemical synthesis", "precursor": [{"name": "Hpot", "amount": "35", "unit": "mg"}, {"name": "Cd(NO3)2 \u22c56H2O", "amount": "31", "unit": "mg"}], "solution": [{"name": "DMF", "amount": "20", "unit": "mL"}, {"name": "NaOH", "amount": "2", "unit": "mL"}], "pressure": "", "temperature": "", "time": "30 min"}, {"synthesis method": "pH adjustment", "pH": "", "modulator": "dilute aqueous solution of NaOH"}, {"synthesis method": "filtration", "time": "", "atmosphere": "", "pressure": ""}]
KAMHUE | [Pb2(μ3-L)(L)(μ-N3)(N3)][Pb(L)(N3)(MeOH)]·0.75CH3OH | C1 C55 H1 H3 H46 N21 O1 O4 Pb3 | chemical synthesis | HL | 0.030 g | Pb(CH3COO)2⋅3H2O | 0.038 g | NaN3 | 0.013 g |  |  |  |  | methanol |  | 60 min | room temperature |  | chemical synthesis | 10.1016/j.ica.2017.02.021 |  | 2017.05 | [{"synthesis method": "chemical synthesis", "precursor": [{"name": "HL", "amount": "0.030", "unit": "g"}, {"name": "Pb(CH3COO)2\u22c53H2O", "amount": "0.038", "unit": "g"}, {"name": "NaN3", "amount": "0.013", "unit": "g"}], "solution": [{"name": "methanol", "amount": "10", "unit": "mL"}], "pressure": "", "temperature": "room temperature", "time": "60 min"}]
KAMHOY | [Pb(μ-L)(μ-CH3COO)Na(μ-ClO4)(MeOH)]n | C21 Cl1 H20 N4 Na1 O8 Pb1 | chemical synthesis | HL | 0.030 g | Pb(CH3COO)2⋅3H2O | 0.038 g | NaClO4 | 0.2 mmol |  |  |  |  | methanol |  | 60 min | room temperature |  | chemical synthesis | 10.1016/j.ica.2017.02.021 |  | 2017.05 | [{"synthesis method": "chemical synthesis", "precursor": [{"name": "HL", "amount": "0.030", "unit": "g"}, {"name": "Pb(CH3COO)2\u22c53H2O", "amount": "0.038", "unit": "g"}, {"name": "NaClO4", "amount": "0.2", "unit": "mmol"}], "solution": [{"name": "methanol", "amount": "10", "unit": "mL"}], "pressure": "", "temperature": "room temperature", "time": "60 min"}]
KAMFOW | [Pb(μ-L)(NO3]n | C18 H13 N5 O4 Pb1 | chemical synthesis | Pb(NO3)2 | 0.033 g | HL | 0.03 g | [6 empty] | methanol |  | 5 days | 60°C |  | chemical synthesis, washing | 10.1016/j.ica.2017.02.021 |  | 2017.05 | [{"synthesis method": "chemical synthesis", "precursor": [{"name": "Pb(NO3)2", "amount": "0.033", "unit": "g"}, {"name": "HL", "amount": "0.03", "unit": "g"}], "solution": [{"name": "methanol", "amount": "15", "unit": "mL"}], "pressure": "", "temperature": "60\u00b0C", "time": "5 days"}, {"synthesis method": "washing", "washing solution": "acetone and ether", "amount": ""}]
AGEZUJ | [Pb1.5(4,4'-dmo-2,2'-bpy)Br3]n | Br3 C12 H12 N2 O2 Pb1.50 | chemical synthesis | 4,4'-Dimethoxy-2,2'-bipyridine | 0.216 g | lead(II) bromide | 0.367 g | [6 empty] | Methanol and water |  | 4 days | 60°C |  | chemical synthesis, filtration, washing, drying | 10.1016/j.molstruc.2013.06.019 |  | 2013.10 | [{"synthesis method": "chemical synthesis", "precursor": [{"name": "4,4'-Dimethoxy-2,2'-bipyridine", "amount": "0.216", "unit": "g"}, {"name": "lead(II) bromide", "amount": "0.367", "unit": "g"}], "solution": [{"name": "Methanol and water", "amount": "1:2", "unit": "ratio"}], "pressure": "", "temperature": "60\u00b0C", "time": "4 days"}, {"synthesis method": "filtration", "time": "", "atmosphere": "", "pressure": ""}, {"synthesis method": "washing", "washing solution": "acetone and ether", "amount": ""}, {"synthesis method": "drying", "pressure": "", "temperature": "", "atmosphere": "air", "time": ""}]
AGEZOD | [Pb(4,4'-dmo-2,2'-bpy)I2]n | C12 H12 I2 N2 O2 Pb1 | chemical synthesis | 4,4'-Dimethoxy-2,2'-bipyridine | 0.216 g | lead(II) iodide | [7 empty] | Methanol and water |  | 4 days | 60°C |  | chemical synthesis, filtration, washing, drying | 10.1016/j.molstruc.2013.06.019 |  | 2013.10 | [{"synthesis method": "chemical synthesis", "precursor": [{"name": "4,4'-Dimethoxy-2,2'-bipyridine", "amount": "0.216", "unit": "g"}, {"name": "lead(II) iodide", "amount": "", "unit": ""}], "solution": [{"name": "Methanol and water", "amount": "1:2", "unit": "ratio"}], "pressure": "", "temperature": "60\u00b0C", "time": "4 days"}, {"synthesis method": "filtration", "time": "", "atmosphere": "", "pressure": ""}, {"synthesis method": "washing", "washing solution": "acetone and ether", "amount": ""}, {"synthesis method": "drying", "pressure": "", "temperature": "", "atmosphere": "air", "time": ""}]
NEHZAB | [Mn(CA)(terpy)]n | C21 Cl2 H11 Mn1 N3 O4 | chemical synthesis | terpyridine | 0.116 g | manganese chloride hexahydrate | 0.063 g | sodium salt of chloranilic acid | 0.1 mM | [Mn(terpy)Cl2] | 0.1 mM |  |  | EtOH/H2O |  | 1 week |  |  | chemical synthesis | 10.1016/S0277-5387(01)00628-3 |  | 2001.05 | [{"synthesis method": "chemical synthesis", "precursor": [{"name": "terpyridine", "amount": "0.116", "unit": "g"}, {"name": "manganese chloride hexahydrate", "amount": "0.063", "unit": "g"}, {"name": "sodium salt of chloranilic acid", "amount": "0.1", "unit": "mM"}, {"name": "[Mn(terpy)Cl2]", "amount": "0.1", "unit": "mM"}], "solution": [{"name": "EtOH/H2O", "amount": "100", "unit": "ml"}], "pressure": "", "temperature": "", "time": "1 week"}]
NEHZEF | {[Mn(CA)(bipym)0.5(H2O)](H2O)(C2H5OH)}n | C12 Cl2 H13 Mn1 N2 O7 | chemical synthesis | manganese perchlorate hexahydrate | 0.26 g | 2,2'-bipyrimidine and chloranilic acid | 0.20 g | [6 empty] | EtOH/H2O |  | 1 week | ambient temperature |  | chemical synthesis | 10.1016/S0277-5387(01)00628-3 |  | 2001.05 | [{"synthesis method": "chemical synthesis", "precursor": [{"name": "manganese perchlorate hexahydrate", "amount": "0.26", "unit": "g"}, {"name": "2,2'-bipyrimidine and chloranilic acid", "amount": "0.20", "unit": "g"}], "solution": [{"name": "EtOH/H2O", "amount": "1:1", "unit": "v/v"}], "pressure": "", "temperature": "ambient temperature", "time": "1 week"}]
XEWGUD | [Zn2(ctpy)2Cl2] n | C32 Cl2 H20 N6 O4 Zn2 | solvothermal synthesis | ZnCl2 | 0.0136 g | Hctpy | 0.0277 g | [8 empty] | 72h | 180°C | 4.0 | solvothermal synthesis, pH adjustment | 10.1016/j.jssc.2012.10.028 |  | 2013.02 | [{"synthesis method": "solvothermal synthesis", "precursor": [{"name": "ZnCl2", "amount": "0.0136", "unit": "g"}, {"name": "Hctpy", "amount": "0.0277", "unit": "g"}], "solvent": [{"name": "deionized water", "amount": "10", "unit": "mL"}], "reducing agent": [{"name": "", "amount": "", "unit": ""}], "surfactant": [{"name": "", "amount": "", "unit": ""}], "pressure": "", "temperature": "180\u00b0C", "time": "72h", "heating rate": "5\u00b0C/h", "cooling rate": ""}, {"synthesis method": "pH adjustment", "pH": "4.0", "modulator": "0.5M NaOH aqueous solution"}]
XEWGOX | [Zn2(ctpy)2(ox)(H2O)2] n | C34 H24 N6 O10 Zn2 | solvothermal synthesis | ZnCl2 | 0.0136 g | Hctpy | 0.0277 g | oxalic acid | 0.0126 g | [6 empty] | 72h | 180°C | 4.0 | solvothermal synthesis, pH adjustment | 10.1016/j.jssc.2012.10.028 |  | 2013.02 | [{"synthesis method": "solvothermal synthesis", "precursor": [{"name": "ZnCl2", "amount": "0.0136", "unit": "g"}, {"name": "Hctpy", "amount": "0.0277", "unit": "g"}, {"name": "oxalic acid", "amount": "0.0126", "unit": "g"}], "solvent": [{"name": "deionized water", "amount": "10", "unit": "mL"}], "reducing agent": [{"name": "", "amount": "", "unit": ""}], "surfactant": [{"name": "", "amount": "", "unit": ""}], "pressure": "", "temperature": "180\u00b0C", "time": "72h", "heating rate": "5\u00b0C/h", "cooling rate": ""}, {"synthesis method": "pH adjustment", "pH": "4.0", "modulator": "0.5M NaOH aqueous solution"}]
XEWGIR | [Zn2(ctpy)(3-btc)(H2O)] n ·0.5nH2O | C25 H13 N3 O9.5 Zn2 | solvothermal synthesis | ZnCl2 | 0.0136 g | Hctpy | 0.0277 g | 1,3,5-benzenetricarboxylic acid | 0.022 g | [6 empty] | 72h | 180°C | 4.0 | solvothermal synthesis, pH adjustment | 10.1016/j.jssc.2012.10.028 |  | 2013.02 | [{"synthesis method": "solvothermal synthesis", "precursor": [{"name": "ZnCl2", "amount": "0.0136", "unit": "g"}, {"name": "Hctpy", "amount": "0.0277", "unit": "g"}, {"name": "1,3,5-benzenetricarboxylic acid", "amount": "0.022", "unit": "g"}], "solvent": [{"name": "deionized water", "amount": "10", "unit": "mL"}], "reducing agent": [{"name": "", "amount": "", "unit": ""}], "surfactant": [{"name": "", "amount": "", "unit": ""}], "pressure": "", "temperature": "180\u00b0C", "time": "72h", "heating rate": "5\u00b0C/h", "cooling rate": ""}, {"synthesis method": "pH adjustment", "pH": "4.0", "modulator": "0.5M NaOH aqueous solution"}]
XEWGEN | [Cd(ctpy)2(H2O)] n | C32 Cd1 H22 N6 O5 | solvothermal synthesis | Cd(NO3)2⋅4H2O | 0.0308 g | Hctpy | 0.0277 g | [8 empty] | 72h | 180°C | 5.0 | solvothermal synthesis, pH adjustment | 10.1016/j.jssc.2012.10.028 |  | 2013.02 | [{"synthesis method": "solvothermal synthesis", "precursor": [{"name": "Cd(NO3)2\u22c54H2O", "amount": "0.0308", "unit": "g"}, {"name": "Hctpy", "amount": "0.0277", "unit": "g"}], "solvent": [{"name": "deionized water", "amount": "10", "unit": "mL"}], "reducing agent": [{"name": "", "amount": "", "unit": ""}], "surfactant": [{"name": "", "amount": "", "unit": ""}], "pressure": "", "temperature": "180\u00b0C", "time": "72h", "heating rate": "5\u00b0C/h", "cooling rate": ""}, {"synthesis method": "pH adjustment", "pH": "5.0", "modulator": "0.5M NaOH aqueous solution"}]
XEWGAJ | [Cd4(ctpy)2(2-btc)2(H2O)2] n 2nH2O | C50 Cd4 H30 N6 O20 | solvothermal synthesis | Cd(NO3)2⋅4H2O | 0.0308 g | Hctpy | 0.0277 g | 1,2,4-benzenetricarboxylic acid | 0.0192 g | [6 empty] | 72h | 180°C | 5.0 | solvothermal synthesis, pH adjustment | 10.1016/j.jssc.2012.10.028 |  | 2013.02 | [{"synthesis method": "solvothermal synthesis", "precursor": [{"name": "Cd(NO3)2\u22c54H2O", "amount": "0.0308", "unit": "g"}, {"name": "Hctpy", "amount": "0.0277", "unit": "g"}, {"name": "1,2,4-benzenetricarboxylic acid", "amount": "0.0192", "unit": "g"}], "solvent": [{"name": "deionized water", "amount": "10", "unit": "mL"}], "reducing agent": [{"name": "", "amount": "", "unit": ""}], "surfactant": [{"name": "", "amount": "", "unit": ""}], "pressure": "", "temperature": "180\u00b0C", "time": "72h", "heating rate": "5\u00b0C/h", "cooling rate": ""}, {"synthesis method": "pH adjustment", "pH": "5.0", "modulator": "0.5M NaOH aqueous solution"}]
RUSQEC | 2 | C6 Cu4 H20 I4 N4 | solvothermal synthesis | CuI | 0.095 g | pn | 1.0 mL | KI | 0.166 g | ethanol | 2.0 mL | water | 4.0 mL |  | autogenous | 4d | 160°C | 7.6 | chemical synthesis, pH adjustment, solvothermal synthesis | 10.1016/j.inoche.2009.11.021 |  | 2010.02 | [{"synthesis method": "chemical synthesis", "precursor": [{"name": "CuI", "amount": "0.095", "unit": "g"}, {"name": "pn", "amount": "1.0", "unit": "mL"}, {"name": "KI", "amount": "0.166", "unit": "g"}, {"name": "ethanol", "amount": "2.0", "unit": "mL"}, {"name": "water", "amount": "4.0", "unit": "mL"}], "pressure": "", "temperature": "", "time": ""}, {"synthesis method": "pH adjustment", "pH": "7.6", "modulator": "HCl (1.0mol/L)"}, {"synthesis method": "solvothermal synthesis", "precursor": [], "solvent": [], "reducing agent": [], "surfactant": [], "pressure": "autogenous", "temperature": "160\u00b0C", "time": "4d", "heating rate": "", "cooling rate": ""}]
TILBOG | [Cu3Cl(4,4'-bpy)3]2[α-SiW12O40] | C60 Cl2 Cu6 H56 N12 O44 Si1 W12 | solvothermal synthesis | K4[α-SiW12O40]⋅17H2O | 0.66 g | Cu(CH3COO)2 ⋅H2O | 0.08 g | 4,4'-bpy | 0.032 g | [6 empty] | 5 days | 160°C |  | solvothermal synthesis, washing, drying | 10.1016/j.molstruc.2006.12.042 |  | 2007.10 | [{"synthesis method": "solvothermal synthesis", "precursor": [{"name": "K4[\u03b1-SiW12O40]\u22c517H2O", "amount": "0.66", "unit": "g"}, {"name": "Cu(CH3COO)2 \u22c5H2O", "amount": "0.08", "unit": "g"}, {"name": "4,4'-bpy", "amount": "0.032", "unit": "g"}], "solvent": [{"name": "H2O", "amount": "10", "unit": "ml"}], "reducing agent": [{"name": "", "amount": "", "unit": ""}], "surfactant": [{"name": "", "amount": "", "unit": ""}], "pressure": "", "temperature": "160\u00b0C", "time": "5 days", "heating rate": "", "cooling rate": "slow"}, {"synthesis method": "washing", "washing solution": "distilled water", "amount": ""}, {"synthesis method": "drying", "pressure": "", "temperature": "room temperature", "atmosphere": "desiccator", "time": ""}]
TILBIA | {Cu3(4,4-bpy)2(2,2-bpy)3}{Cu(2,2-bpy)2}{α-SiW12O40}·0.5(H2O)·0.5(2,2-bpy) | C75 Cu4 H61 N15 O40.50 Si1 W12 | solvothermal synthesis | K4[α-SiW12O40]⋅17H2O | 0.66 g | Cu(CH3COO)2 ⋅H2O | 0.08 g | 4,4'-bpy | 0.064 g | 2,2'-bpy | 0.01 g |  |  |  |  | 5 days | 160°C |  | solvothermal synthesis, washing, drying | 10.1016/j.molstruc.2006.12.042 |  | 2007.10 | [{"synthesis method": "solvothermal synthesis", "precursor": [{"name": "K4[\u03b1-SiW12O40]\u22c517H2O", "amount": "0.66", "unit": "g"}, {"name": "Cu(CH3COO)2 \u22c5H2O", "amount": "0.08", "unit": "g"}, {"name": "4,4'-bpy", "amount": "0.064", "unit": "g"}, {"name": "2,2'-bpy", "amount": "0.01", "unit": "g"}], "solvent": [{"name": "H2O", "amount": "10", "unit": "ml"}], "reducing agent": [{"name": "", "amount": "", "unit": ""}], "surfactant": [{"name": "", "amount": "", "unit": ""}], "pressure": "", "temperature": "160\u00b0C", "time": "5 days", "heating rate": "", "cooling rate": "slow"}, {"synthesis method": "washing", "washing solution": "distilled water", "amount": ""}, {"synthesis method": "drying", "pressure": "", "temperature": "room temperature", "atmosphere": "desiccator", "time": ""}]
RASYUG | Cu(2,2'-bpy)(Hsgly)]Cl | C19 Cl1 Cu1 H22 N3 O5 | chemical synthesis | 2,2'-bipyridine | 0.156 g | CuCl2 ⋅2H2O | 0.171 g | H2sgly | 0.321 g | triethylamine | 0.061 g |  |  |  |  | 30 min | room temperature |  | chemical synthesis, filtration | 10.1016/j.inoche.2005.05.012 |  | 2005.08 | [{"synthesis method": "chemical synthesis", "precursor": [{"name": "2,2'-bipyridine", "amount": "0.156", "unit": "g"}, {"name": "CuCl2 \u22c52H2O", "amount": "0.171", "unit": "g"}, {"name": "H2sgly", "amount": "0.321", "unit": "g"}, {"name": "triethylamine", "amount": "0.061", "unit": "g"}], "solution": [], "pressure": "", "temperature": "room temperature", "time": "30 min"}, {"synthesis method": "filtration", "time": "a few days", "atmosphere": "", "pressure": ""}]
RASZAN | Cu(2,2'-bpy)(Hsala)](NO3) | C20 Cu1 H24 N4 O8 | chemical synthesis | Cu(NO3)2 ⋅3H2O |  | H2sala | [10 empty] | room temperature |  | chemical synthesis, filtration | 10.1016/j.inoche.2005.05.012 |  | 2005.08 | [{"synthesis method": "chemical synthesis", "precursor": [{"name": "Cu(NO3)2 \u22c53H2O", "amount": "", "unit": ""}, {"name": "H2sala", "amount": "", "unit": ""}], "solution": [], "pressure": "", "temperature": "room temperature", "time": ""}, {"synthesis method": "filtration", "time": "a few days", "atmosphere": "", "pressure": ""}]
CIHKIP | [Cd(hbmb)(tbi)]n | C34 Cd1 H38 N4 O4 | solvothermal synthesis | Cd(NO3)2⋅4H2O | 0.2 mmol | hbmb | 0.1 mmol | H2tbi | 0.2 mmol | NaOH | 0.4 mmol |  |  |  |  | 3 days | 160°C |  | solvothermal synthesis | 10.1016/j.ica.2012.07.033 |  | 2013.07 | [{"synthesis method": "solvothermal synthesis", "precursor": [{"name": "Cd(NO3)2\u22c54H2O", "amount": "0.2", "unit": "mmol"}, {"name": "hbmb", "amount": "0.1", "unit": "mmol"}, {"name": "H2tbi", "amount": "0.2", "unit": "mmol"}, {"name": "NaOH", "amount": "0.4", "unit": "mmol"}], "solvent": [{"name": "H2O", "amount": "8", "unit": "mL"}], "reducing agent": [{"name": "", "amount": "", "unit": ""}], "surfactant": [{"name": "", "amount": "", "unit": ""}], "pressure": "", "temperature": "160\u00b0C", "time": "3 days", "heating rate": "", "cooling rate": "5\u00b0C/h"}]
CIHKAH | [Cd(hbmb)(adi)]n | C28 Cd1 H34 N4 O4 | solvothermal synthesis | Cd(NO3)2⋅4H2O | 0.2 mmol | hbmb | 0.1 mmol | H2adi | 0.2 mmol | NaOH | 0.4 mmol |  |  |  |  | 3 days | 150°C |  | solvothermal synthesis | 10.1016/j.ica.2012.07.033 |  | 2013.07 | [{"synthesis method": "solvothermal synthesis", "precursor": [{"name": "Cd(NO3)2\u22c54H2O", "amount": "0.2", "unit": "mmol"}, {"name": "hbmb", "amount": "0.1", "unit": "mmol"}, {"name": "H2adi", "amount": "0.2", "unit": "mmol"}, {"name": "NaOH", "amount": "0.4", "unit": "mmol"}], "solvent": [{"name": "H2O", "amount": "8", "unit": "mL"}], "reducing agent": [{"name": "", "amount": "", "unit": ""}], "surfactant": [{"name": "", "amount": "", "unit": ""}], "pressure": "", "temperature": "150\u00b0C", "time": "3 days", "heating rate": "", "cooling rate": "5\u00b0C/h"}]
CIHKEL | [Zn(hbmb)0.5(atda)]n | C25 H31 N2 O4 Zn1 | solvothermal synthesis | Zn(Ac)2⋅2H2O | 0.2 mmol | hbmb | 0.1 mmol | H2atda | 0.2 mmol | NaOH | 0.2 mmol |  |  |  |  | 3 days | 160°C |  | solvothermal synthesis | 10.1016/j.ica.2012.07.033 |  | 2013.07 | [{"synthesis method": "solvothermal synthesis", "precursor": [{"name": "Zn(Ac)2\u22c52H2O", "amount": "0.2", "unit": "mmol"}, {"name": "hbmb", "amount": "0.1", "unit": "mmol"}, {"name": "H2atda", "amount": "0.2", "unit": "mmol"}, {"name": "NaOH", "amount": "0.2", "unit": "mmol"}], "solvent": [{"name": "H2O", "amount": "10", "unit": "mL"}], "reducing agent": [{"name": "", "amount": "", "unit": ""}], "surfactant": [{"name": "", "amount": "", "unit": ""}], "pressure": "", "temperature": "160\u00b0C", "time": "3 days", "heating rate": "", "cooling rate": "5\u00b0C/h"}]
CIHJUA | {[Zn2(hbmb)(suc)1.5(OH)]·2H2O}n | C28 H37 N4 O9 Zn2 | solvothermal synthesis | Zn(Ac)2⋅2H2O | 0.2 mmol | hbmb | 0.1 mmol | H2suc | 0.2 mmol | NaOH | 0.4 mmol |  |  |  |  | 3 days | 160°C |  | solvothermal synthesis | 10.1016/j.ica.2012.07.033 |  | 2013.07 | [{"synthesis method": "solvothermal synthesis", "precursor": [{"name": "Zn(Ac)2\u22c52H2O", "amount": "0.2", "unit": "mmol"}, {"name": "hbmb", "amount": "0.1", "unit": "mmol"}, {"name": "H2suc", "amount": "0.2", "unit": "mmol"}, {"name": "NaOH", "amount": "0.4", "unit": "mmol"}], "solvent": [{"name": "H2O", "amount": "8", "unit": "mL"}], "reducing agent": [{"name": "", "amount": "", "unit": ""}], "surfactant": [{"name": "", "amount": "", "unit": ""}], "pressure": "", "temperature": "160\u00b0C", "time": "3 days", "heating rate": "", "cooling rate": "5\u00b0C/h"}]
CIHJOU | {[Zn2(hbmb)(fum)1.5(OH)]·2H2O}n | C28 H34 N4 O9 Zn2 | solvothermal synthesis | Zn(Ac)2⋅2H2O | 0.2 mmol | hbmb | 0.1 mmol | H2fum | 0.2 mmol | NaOH | 0.4 mmol |  |  |  |  | 3 days | 160°C |  | solvothermal synthesis | 10.1016/j.ica.2012.07.033 |  | 2013.07 | [{"synthesis method": "solvothermal synthesis", "precursor": [{"name": "Zn(Ac)2\u22c52H2O", "amount": "0.2", "unit": "mmol"}, {"name": "hbmb", "amount": "0.1", "unit": "mmol"}, {"name": "H2fum", "amount": "0.2", "unit": "mmol"}, {"name": "NaOH", "amount": "0.4", "unit": "mmol"}], "solvent": [{"name": "H2O", "amount": "8", "unit": "mL"}], "reducing agent": [{"name": "", "amount": "", "unit": ""}], "surfactant": [{"name": "", "amount": "", "unit": ""}], "pressure": "", "temperature": "160\u00b0C", "time": "3 days", "heating rate": "", "cooling rate": "5\u00b0C/h"}]
KICRAS | {[Ni(L2)(H2O)3](OAc)} | C13 H24 N2 Ni1 O7 | chemical synthesis | L2.Na(HCOO) | 0.055 g | [13 empty] | chemical synthesis | 10.1016/j.poly.2018.03.036 |  | 2018.07 | [{"synthesis method": "chemical synthesis", "precursor": [{"name": "L2.Na(HCOO)", "amount": "0.055", "unit": "g"}], "solution": [], "pressure": "", "temperature": "", "time": ""}]
KICREW | {[Ni(L3)(H2O)3](OAc)} | C14 H26 N2 Ni1 O7 | solvothermal synthesis | L3.Na(HCOO) | 0.058 g | Ni(OAc)2⋅4H2O | 0.050 g | [8 empty] | 3 days | 100°C |  | solvothermal synthesis | 10.1016/j.poly.2018.03.036 |  | 2018.07 | [{"synthesis method": "solvothermal synthesis", "precursor": [{"name": "L3.Na(HCOO)", "amount": "0.058", "unit": "g"}, {"name": "Ni(OAc)2\u22c54H2O", "amount": "0.050", "unit": "g"}], "solvent": [{"name": "H2O", "amount": "5", "unit": "mL"}], "reducing agent": [{"name": "", "amount": "", "unit": ""}], "surfactant": [{"name": "", "amount": "", "unit": ""}], "pressure": "", "temperature": "100\u00b0C", "time": "3 days", "heating rate": "", "cooling rate": ""}]
KICRIA | {[Ni(L4)(H2O)3](OAc)} | C11 H16 N2 Ni1 O6 | chemical synthesis | L4.Na(HCOO) | 0.055 g | [13 empty] | chemical synthesis | 10.1016/j.poly.2018.03.036 |  | 2018.07 | [{"synthesis method": "chemical synthesis", "precursor": [{"name": "L4.Na(HCOO)", "amount": "0.055", "unit": "g"}], "solution": [], "pressure": "", "temperature": "", "time": ""}]
JOHTUY | [Cu(BBO)(PPh3)](BF4)n | B1 C36 Cu1 F4 H31 N2 O2 P1 | chemical synthesis | PBO | 19.6 mg | [Cu(CH3CN)2(PPh3)2][BF4] | 75.7 mg | [6 empty] | CH2Cl2 | ambient | 4h |  |  | chemical synthesis, dissolution | 10.1016/j.molstruc.2019.04.108 |  | 2019.09 | [{"synthesis method": "chemical synthesis", "precursor": [{"name": "PBO", "amount": "19.6", "unit": "mg"}, {"name": "[Cu(CH3CN)2(PPh3)2][BF4]", "amount": "75.7", "unit": "mg"}], "solution": [{"name": "CH2Cl2", "amount": "10", "unit": "mL"}], "pressure": "ambient", "temperature": "", "time": "4h"}, {"synthesis method": "dissolution", "solvent": [{"name": "CH2Cl2", "amount": "4", "unit": "mL"}], "additive": [{"name": "hexane", "amount": "", "unit": ""}], "time": "5 days"}]
JOHVAG | [Cu(PBO)(PPh3)2](BF4)·2CH2Cl2 | B1 C50 Cl4 Cu1 F4 H42 N2 O1 P2 | chemical synthesis | BBO | 58.4 mg | [Cu(CH3CN)2(PPh3)2][BF4] | 75.7 mg | [6 empty] | CH2Cl2 | ambient | 4h |  |  | chemical synthesis, dissolution | 10.1016/j.molstruc.2019.04.108 |  | 2019.09 | [{"synthesis method": "chemical synthesis", "precursor": [{"name": "BBO", "amount": "58.4", "unit": "mg"}, {"name": "[Cu(CH3CN)2(PPh3)2][BF4]", "amount": "75.7", "unit": "mg"}], "solution": [{"name": "CH2Cl2", "amount": "10", "unit": "mL"}], "pressure": "ambient", "temperature": "", "time": "4h"}, {"synthesis method": "dissolution", "solvent": [{"name": "CH2Cl2", "amount": "4", "unit": "mL"}], "additive": [{"name": "hexane", "amount": "", "unit": ""}], "time": "5 days"}]
XADKUK | 1 | C16 H32 O6 Sn2 | chemical synthesis | (±)-tetrahydro-2-fural acid | 0.12 g | NaOH | 0.040 g | trimetyltin chloride | 0.199 g |  |  |  |  | CH3OH |  | 12h | 40°C |  | chemical synthesis, filtration, drying | 10.1016/j.ica.2010.01.016 |  | 2010.04 | [{"synthesis method": "chemical synthesis", "precursor": [{"name": "(\u00b1)-tetrahydro-2-fural acid", "amount": "0.12", "unit": "g"}, {"name": "NaOH", "amount": "0.040", "unit": "g"}, {"name": "trimetyltin chloride", "amount": "0.199", "unit": "g"}], "solution": [{"name": "CH3OH", "amount": "30", "unit": "ml"}], "pressure": "", "temperature": "40\u00b0C", "time": "12h"}, {"synthesis method": "filtration", "time": "", "atmosphere": "", "pressure": ""}, {"synthesis method": "drying", "pressure": "vacuum", "temperature": "", "atmosphere": "", "time": ""}]
XADLAR | 2 | C36 H60 Na2 O18 Sn2 | solvothermal synthesis | (±)-tetrahydro-2-fural acid | 0.12 g | NaOH | 0.040 g | trimethyltin chloride | 0.199 g | [6 empty] | 2 days | 150°C |  | solvothermal synthesis, washing | 10.1016/j.ica.2010.01.016 |  | 2010.04 | [{"synthesis method": "solvothermal synthesis", "precursor": [{"name": "(\u00b1)-tetrahydro-2-fural acid", "amount": "0.12", "unit": "g"}, {"name": "NaOH", "amount": "0.040", "unit": "g"}, {"name": "trimethyltin chloride", "amount": "0.199", "unit": "g"}], "solvent": [{"name": "CH3OH and H2O", "amount": "5:1 v/v", "unit": ""}], "reducing agent": [{"name": "", "amount": "", "unit": ""}], "surfactant": [{"name": "", "amount": "", "unit": ""}], "pressure": "", "temperature": "150\u00b0C", "time": "2 days", "heating rate": "", "cooling rate": ""}, {"synthesis method": "washing", "washing solution": "hexane", "amount": ""}]
QIVFOS |  | C13 Cu1 H19 N5 O7 | chemical synthesis | Cu(NO3)2⋅6H2O | 0.295 g | HL | 0.241 g | [6 empty] | methanol |  | 2 weeks | room temperature |  | chemical synthesis | 10.1016/j.molstruc.2013.11.004 |  | 2014.01 | [{"synthesis method": "chemical synthesis", "precursor": [{"name": "Cu(NO3)2\u22c56H2O", "amount": "0.295", "unit": "g"}, {"name": "HL", "amount": "0.241", "unit": "g"}], "solution": [{"name": "methanol", "amount": "10", "unit": "ml"}], "pressure": "", "temperature": "room temperature", "time": "2 weeks"}]
QIVFAE |  | C16 Cl1 Cu1 H19 N6 O9 | chemical synthesis | Cu(ClO4)2, 6H2O | 0.744 g | HL | 0.482 g | sodium dicyanamide | 0.356 g |  |  |  |  | methanol |  | 10 days | 10°C |  | chemical synthesis | 10.1016/j.molstruc.2013.11.004 |  | 2014.01 | [{"synthesis method": "chemical synthesis", "precursor": [{"name": "Cu(ClO4)2, 6H2O", "amount": "0.744", "unit": "g"}, {"name": "HL", "amount": "0.482", "unit": "g"}, {"name": "sodium dicyanamide", "amount": "0.356", "unit": "g"}], "solution": [{"name": "methanol", "amount": "30", "unit": "ml"}], "pressure": "", "temperature": "10\u00b0C", "time": "10 days"}]
UREPOY | [Cd(4,4'-tmbpt)(HL)(H2O)] | C29 Cd1 H25 N8 O6 P1 | solvothermal synthesis | 4,4'-tmbpt | 0.03 g | Cd(CH3COO)2⋅2H2O | 0.035 g | H3L | 0.029 g | NaOH | 0.012 g |  |  |  |  | 3 days | 140°C |  | solvothermal synthesis | 10.1016/j.molstruc.2016.09.029 |  | 2017.01 | [{"synthesis method": "solvothermal synthesis", "precursor": [{"name": "4,4'-tmbpt", "amount": "0.03", "unit": "g"}, {"name": "Cd(CH3COO)2\u22c52H2O", "amount": "0.035", "unit": "g"}, {"name": "H3L", "amount": "0.029", "unit": "g"}, {"name": "NaOH", "amount": "0.012", "unit": "g"}], "solvent": [{"name": "water", "amount": "8", "unit": "mL"}], "reducing agent": [{"name": "", "amount": "", "unit": ""}], "surfactant": [{"name": "", "amount": "", "unit": ""}], "pressure": "", "temperature": "140\u00b0C", "time": "3 days", "heating rate": "", "cooling rate": ""}]
UREPEO | [Cu(4,4'-tmbpt)(HL)] | C29 Cu1 H25 N8 O6 P1 | solvothermal synthesis | 4,4'-tmbpt | 0.03 g | Cu(CH3COO)2⋅H2O | 0.030 g | H3L | 0.029 g | NaOH | 0.012 g |  |  |  |  | 3 days | 140°C |  | solvothermal synthesis | 10.1016/j.molstruc.2016.09.029 |  | 2017.01 | [{"synthesis method": "solvothermal synthesis", "precursor": [{"name": "4,4'-tmbpt", "amount": "0.03", "unit": "g"}, {"name": "Cu(CH3COO)2\u22c5H2O", "amount": "0.030", "unit": "g"}, {"name": "H3L", "amount": "0.029", "unit": "g"}, {"name": "NaOH", "amount": "0.012", "unit": "g"}], "solvent": [{"name": "water", "amount": "8", "unit": "mL"}], "reducing agent": [{"name": "", "amount": "", "unit": ""}], "surfactant": [{"name": "", "amount": "", "unit": ""}], "pressure": "", "temperature": "140\u00b0C", "time": "3 days", "heating rate": "", "cooling rate": ""}]
HIJTEB | 1 | C14 Co1 H20 Mo4 N4 O18 | chemical synthesis | CoCl2 ⋅6H2O | 0.12 g | L | 0.027 g | (NH4)6Mo7O24 ⋅4H2O | 0.124 g |  |  |  |  | distilled water | autogenous pressure | 6 days | 120°C | 4.5 | chemical synthesis, pH adjustment, washing | 10.1016/j.inoche.2013.08.020 |  | 2013.10 | [{"synthesis method": "chemical synthesis", "precursor": [{"name": "CoCl2 \u22c56H2O", "amount": "0.12", "unit": "g"}, {"name": "L", "amount": "0.027", "unit": "g"}, {"name": "(NH4)6Mo7O24 \u22c54H2O", "amount": "0.124", "unit": "g"}], "solution": [{"name": "distilled water", "amount": "10", "unit": "mL"}], "pressure": "autogenous pressure", "temperature": "120\u00b0C", "time": "6 days"}, {"synthesis method": "pH adjustment", "pH": "4.5", "modulator": "1mol\u22c5L-1 NaOH"}, {"synthesis method": "washing", "washing solution": "distilled water", "amount": ""}]
HIJTAX | 2 | C14 H20 Mo4 N4 Ni1 O18 | chemical synthesis | NiCl2 ⋅6H2O | 0.075 g | L | 0.027 g | (NH4)6Mo7O24 ⋅4H2O | 0.124 g |  |  |  |  | distilled water | autogenous pressure | 6 days | 120°C | 3.5 | chemical synthesis, pH adjustment, washing | 10.1016/j.inoche.2013.08.020 |  | 2013.10 | [{"synthesis method": "chemical synthesis", "precursor": [{"name": "NiCl2 \u22c56H2O", "amount": "0.075", "unit": "g"}, {"name": "L", "amount": "0.027", "unit": "g"}, {"name": "(NH4)6Mo7O24 \u22c54H2O", "amount": "0.124", "unit": "g"}], "solution": [{"name": "distilled water", "amount": "10", "unit": "mL"}], "pressure": "autogenous pressure", "temperature": "120\u00b0C", "time": "6 days"}, {"synthesis method": "pH adjustment", "pH": "3.5", "modulator": "1mol\u22c5L-1 NaOH"}, {"synthesis method": "washing", "washing solution": "distilled water", "amount": ""}]
NUCRIN01 | 1 | C16 H10 N8 O5 Zn2 | solvothermal synthesis | ZnBr2 | 1.0 mmol | Na(4-cba) | 0.5 mmol | NaN3 | 1.0 mmol | [5 empty] | autogenous | 3 days | 140°C |  | solvothermal synthesis | 10.1016/j.inoche.2010.12.013 |  | 2011.02 | [{"synthesis method": "solvothermal synthesis", "precursor": [{"name": "ZnBr2", "amount": "1.0", "unit": "mmol"}, {"name": "Na(4-cba)", "amount": "0.5", "unit": "mmol"}, {"name": "NaN3", "amount": "1.0", "unit": "mmol"}], "solvent": [{"name": "H2O", "amount": "15", "unit": "mL"}], "reducing agent": [{"name": "", "amount": "", "unit": ""}], "surfactant": [{"name": "", "amount": "", "unit": ""}], "pressure": "autogenous", "temperature": "140\u00b0C", "time": "3 days", "heating rate": "", "cooling rate": "1\u00b0Ch-1"}]
WOHSIV | Na[Cu2L2(OH)] | C38 Cu2 H31 N6 Na1 O7 | chemical synthesis | Cu(O2CMe)2⋅H2O | 0.25 g | H2L | 0.4 g | NaH | 0.09 g |  |  |  |  | DMF | reduced | 8 h | 298 K |  | chemical synthesis, filtration | 10.1016/S0277-5387(00)00390-9 |  | 2000.06 | [{"synthesis method": "chemical synthesis", "precursor": [{"name": "Cu(O2CMe)2\u22c5H2O", "amount": "0.25", "unit": "g"}, {"name": "H2L", "amount": "0.4", "unit": "g"}, {"name": "NaH", "amount": "0.09", "unit": "g"}], "solution": [{"name": "DMF", "amount": "10", "unit": "cm3"}], "pressure": "reduced", "temperature": "298 K", "time": "8 h"}, {"synthesis method": "filtration", "time": "", "atmosphere": "", "pressure": ""}]
WOHSOB | K[Cu2L2(OH)] | C38 Cu2 H31 K1 N6 O7 | chemical synthesis | H2L | 0.6 g | KH | 0.23 g | Cu(O2CMe)2⋅H2O | 0.38 g |  |  |  |  | DMF | reduced | 8 h | 298 K |  | chemical synthesis, filtration | 10.1016/S0277-5387(00)00390-9 |  | 2000.06 | [{"synthesis method": "chemical synthesis", "precursor": [{"name": "H2L", "amount": "0.6", "unit": "g"}, {"name": "KH", "amount": "0.23", "unit": "g"}, {"name": "Cu(O2CMe)2\u22c5H2O", "amount": "0.38", "unit": "g"}], "solution": [{"name": "DMF", "amount": "10", "unit": "cm3"}], "pressure": "reduced", "temperature": "298 K", "time": "8 h"}, {"synthesis method": "filtration", "time": "", "atmosphere": "", "pressure": ""}]
JIHSIF | [{Ag(bpy)}{Ag4(bpy)4(μ-CN)}{Re6S8(CN)6}] | Ag5 C57 H40 N17 Re6 S8 | solvothermal synthesis | Cs3K[Re6S8(CN)6]⋅2H2O | 0.050 g | 2,2'-bipyridine | 0.024 g | AgCN | 0.021 g | [5 empty] | autogenous | 48h | 150°C |  | solvothermal synthesis, washing, drying | 10.1016/j.molstruc.2018.07.028 |  | 2018.12 | [{"synthesis method": "solvothermal synthesis", "precursor": [{"name": "Cs3K[Re6S8(CN)6]\u22c52H2O", "amount": "0.050", "unit": "g"}, {"name": "2,2'-bipyridine", "amount": "0.024", "unit": "g"}, {"name": "AgCN", "amount": "0.021", "unit": "g"}], "solvent": [{"name": "distilled water", "amount": "0.4", "unit": "mL"}], "reducing agent": [{"name": "", "amount": "", "unit": ""}], "surfactant": [{"name": "", "amount": "", "unit": ""}], "pressure": "autogenous", "temperature": "150\u00b0C", "time": "48h", "heating rate": "", "cooling rate": "12h"}, {"synthesis method": "washing", "washing solution": "ethanol", "amount": ""}, {"synthesis method": "drying", "pressure": "", "temperature": "", "atmosphere": "air", "time": ""}]
JIHSOL | [{Ag(bpy)}{Ag4(bpy)4(μ-CN)}{Re6Se8(CN)6}] | Ag5 C57 H40 N17 Re6 Se8 | solvothermal synthesis | K4[Re6Se8(CN)6]⋅3.5H2O | 0.050 g | 2,2'-bipyridine | 0.019 g | AgCN | 0.023 g | [5 empty] | autogenous | 48h | 150°C |  | solvothermal synthesis, washing, drying | 10.1016/j.molstruc.2018.07.028 |  | 2018.12 | [{"synthesis method": "solvothermal synthesis", "precursor": [{"name": "K4[Re6Se8(CN)6]\u22c53.5H2O", "amount": "0.050", "unit": "g"}, {"name": "2,2'-bipyridine", "amount": "0.019", "unit": "g"}, {"name": "AgCN", "amount": "0.023", "unit": "g"}], "solvent": [{"name": "distilled water", "amount": "0.4", "unit": "mL"}], "reducing agent": [{"name": "", "amount": "", "unit": ""}], "surfactant": [{"name": "", "amount": "", "unit": ""}], "pressure": "autogenous", "temperature": "150\u00b0C", "time": "48h", "heating rate": "", "cooling rate": "12h"}, {"synthesis method": "washing", "washing solution": "ethanol", "amount": ""}, {"synthesis method": "drying", "pressure": "", "temperature": "", "atmosphere": "air", "time": ""}]
GIBCEB | {{[Ag(L-Harg)](NO3)}2·H2O} n | Ag2 C12 H30 N10 O11 | chemical synthesis | AgNO3 | 85 mg | L-Harg | 86 mg | [6 empty] | water, water |  | 30 min |  |  | chemical synthesis, filtration, crystallization, washing, drying | 10.1016/j.poly.2012.07.031 |  | 2013.03 | [{"synthesis method": "chemical synthesis", "precursor": [{"name": "AgNO3", "amount": "85", "unit": "mg"}, {"name": "L-Harg", "amount": "86", "unit": "mg"}], "solution": [{"name": "water", "amount": "5", "unit": "mL"}, {"name": "water", "amount": "15", "unit": "mL"}], "pressure": "", "temperature": "", "time": "30 min"}, {"synthesis method": "filtration", "time": "", "atmosphere": "", "pressure": ""}, {"synthesis method": "crystallization", "solvent": "diethyl ether", "time": "5 days", "temperature": "ambient temperature"}, {"synthesis method": "washing", "washing solution": "ether", "amount": "30mL\u00d72"}, {"synthesis method": "drying", "pressure": "vacuum", "temperature": "", "atmosphere": "", "time": "2h"}]
COCKAJ | 1 ∞[Zn(OAc)2(py2Hg)]∙2H2O | C14 H18 Hg1 N2 O6 Zn1 | chemical synthesis | Zn(OAc)2⋅2H2O | 0.011 g | py2Hg | 0.009 g | [6 empty] | water, CH2Cl2 |  | few days | room temperature |  | chemical synthesis | 10.1016/j.poly.2019.03.020 |  | 2019.07 | [{"synthesis method": "chemical synthesis", "precursor": [{"name": "Zn(OAc)2\u22c52H2O", "amount": "0.011", "unit": "g"}, {"name": "py2Hg", "amount": "0.009", "unit": "g"}], "solution": [{"name": "water", "amount": "3", "unit": "mL"}, {"name": "CH2Cl2", "amount": "10", "unit": "mL"}], "pressure": "", "temperature": "room temperature", "time": "few days"}]
COCJUC | 1 ∞[Ni(dipdtp)2(py2Hg)] | C22 H36 Hg1 N2 Ni1 O4 P2 S4 | chemical synthesis | py2Hg | 0.064 g | [Ni(dipdtp)2] | 0.087 g | [6 empty] | MeOH, CH2Cl2 |  | 1 hour | room temperature |  | chemical synthesis | 10.1016/j.poly.2019.03.020 |  | 2019.07 | [{"synthesis method": "chemical synthesis", "precursor": [{"name": "py2Hg", "amount": "0.064", "unit": "g"}, {"name": "[Ni(dipdtp)2]", "amount": "0.087", "unit": "g"}], "solution": [{"name": "MeOH", "amount": "80", "unit": "mL"}, {"name": "CH2Cl2", "amount": "5", "unit": "mL"}], "pressure": "", "temperature": "room temperature", "time": "1 hour"}]
COCKIR | 1 ∞[Zn(H2O)4(py2Hg)](18C6)(ClO4)2 | C5.5 Cl0.5 H11.5 Hg0.25 N0.5 O4.5 Zn0.25 | chemical synthesis | py2Hg | 0.0027 g | 18C6 | 0.002 g | Zn(ClO4)2⋅6H2O | 0.0028 g |  |  |  |  | MeOH, MeOH, MeOH |  | few days | room temperature |  | chemical synthesis | 10.1016/j.poly.2019.03.020 |  | 2019.07 | [{"synthesis method": "chemical synthesis", "precursor": [{"name": "py2Hg", "amount": "0.0027", "unit": "g"}, {"name": "18C6", "amount": "0.002", "unit": "g"}, {"name": "Zn(ClO4)2\u22c56H2O", "amount": "0.0028", "unit": "g"}], "solution": [{"name": "MeOH", "amount": "2", "unit": "mL"}, {"name": "MeOH", "amount": "4", "unit": "mL"}, {"name": "MeOH", "amount": "4", "unit": "mL"}], "pressure": "", "temperature": "room temperature", "time": "few days"}]
COCKOX | [Cu2(valpa)2]∙(py 2 Hg) | C32 Cu2 H34 Hg1 N4 O6 | chemical synthesis | py2Hg | 0.0019 g | [Cu2(valpa)2] | 0.0028 g | [6 empty] | MeOH, dimethylformamide, MeOH |  | few days | room temperature |  | chemical synthesis | 10.1016/j.poly.2019.03.020 |  | 2019.07 | [{"synthesis method": "chemical synthesis", "precursor": [{"name": "py2Hg", "amount": "0.0019", "unit": "g"}, {"name": "[Cu2(valpa)2]", "amount": "0.0028", "unit": "g"}], "solution": [{"name": "MeOH", "amount": "3", "unit": "mL"}, {"name": "dimethylformamide", "amount": "2", "unit": "mL"}, {"name": "MeOH", "amount": "2", "unit": "mL"}], "pressure": "", "temperature": "room temperature", "time": "few days"}]
CILKOZ | [Zn(isonic)(mtz)] n | C8 H7 N5 O2 Zn1 | solvothermal synthesis | Zn(NO3)2⋅6H2O | 0.060 g | Hisonic | 0.024 g | Hmtz | 0.017 g | [6 empty] | 60h | 110°C |  | solvothermal synthesis | 10.1016/j.molstruc.2013.09.031 |  | 2013.12 | [{"synthesis method": "solvothermal synthesis", "precursor": [{"name": "Zn(NO3)2\u22c56H2O", "amount": "0.060", "unit": "g"}, {"name": "Hisonic", "amount": "0.024", "unit": "g"}, {"name": "Hmtz", "amount": "0.017", "unit": "g"}], "solvent": [{"name": "H2O", "amount": "2", "unit": "mL"}, {"name": "DMF", "amount": "2", "unit": "mL"}], "reducing agent": [{"name": "", "amount": "", "unit": ""}], "surfactant": [{"name": "", "amount": "", "unit": ""}], "pressure": "", "temperature": "110\u00b0C", "time": "60h", "heating rate": "", "cooling rate": "0.5\u00b0C/min"}]
BOLYIM | [Mn(H2O)2(NTA)]∞2 | C8 H7 Mn1 N1 O8 | solvothermal synthesis | Mn(ACO)2⋅4H2O | 0.124 g | 2-nitroterephthalic acid | 0.108 g | [8 empty] | 80h | 433K |  | solvothermal synthesis | 10.1016/j.molstruc.2014.06.093 |  | 2014.11 | [{"synthesis method": "solvothermal synthesis", "precursor": [{"name": "Mn(ACO)2\u22c54H2O", "amount": "0.124", "unit": "g"}, {"name": "2-nitroterephthalic acid", "amount": "0.108", "unit": "g"}], "solvent": [{"name": "H2O", "amount": "10", "unit": "mL"}, {"name": "EtOH", "amount": "5", "unit": "mL"}], "reducing agent": [{"name": "", "amount": "", "unit": ""}], "surfactant": [{"name": "", "amount": "", "unit": ""}], "pressure": "", "temperature": "433K", "time": "80h", "heating rate": "", "cooling rate": ""}]
BOLYOS | [Mn(H2O)2(TNA)]∞2 | C8 H7 Mn1 N1 O8 | chemical synthesis | Mn(ACO)2⋅4H2O | 0.247 g | 3-nitrophthalic acid | 0.214 g | [8 empty] | several weeks | room temperature |  | chemical synthesis | 10.1016/j.molstruc.2014.06.093 |  | 2014.11 | [{"synthesis method": "chemical synthesis", "precursor": [{"name": "Mn(ACO)2\u22c54H2O", "amount": "0.247", "unit": "g"}, {"name": "3-nitrophthalic acid", "amount": "0.214", "unit": "g"}], "solvent": [{"name": "H2O", "amount": "5", "unit": "mL"}, {"name": "EtOH", "amount": "5", "unit": "mL"}], "pressure": "", "temperature": "room temperature", "time": "several weeks"}]
BOLYUY | [Mn(H2O)3(FNA)]∞1 | C8 H9 Mn1 N1 O9 | chemical synthesis | Mn(ACO)2⋅4H2O | 0.128 g | NaOH | 2 mL | 4-nitrophthalic acid | 0.107 g | [6 empty] | 5 days | room temperature |  | chemical synthesis, centrifugation, washing | 10.1016/j.molstruc.2014.06.093 |  | 2014.11 | [{"synthesis method": "chemical synthesis", "precursor": [{"name": "Mn(ACO)2\u22c54H2O", "amount": "0.128", "unit": "g"}, {"name": "NaOH", "amount": "2", "unit": "mL"}, {"name": "4-nitrophthalic acid", "amount": "0.107", "unit": "g"}], "solvent": [{"name": "H2O", "amount": "5", "unit": "mL"}, {"name": "EtOH", "amount": "5", "unit": "mL"}], "pressure": "", "temperature": "room temperature", "time": "5 days"}, {"synthesis method": "centrifugation", "revolution per time": "", "relative centrifugal force": "", "time": "", "temperature": "", "additive": [{"name": "", "amount": "", "unit": ""}], "tube material": "", "tube volume": ""}, {"synthesis method": "washing", "washing solution": "doubly-distilled water", "amount": "five times"}]
NEJYAE | [Mn(dca)2(dmdpy)]n | C16 H12 Mn1 N8 | chemical synthesis | NaN(CN)2 | 0.79 mmol | Mn(NO3)2⋅4H2O | 0.39 mmol | dmdpy | 0.27 mmol |  |  |  |  | methanol |  | 2 days |  |  | chemical synthesis | 10.1016/j.poly.2012.10.032 |  | 2013.02 | [{"synthesis method": "chemical synthesis", "precursor": [{"name": "NaN(CN)2", "amount": "0.79", "unit": "mmol"}, {"name": "Mn(NO3)2\u22c54H2O", "amount": "0.39", "unit": "mmol"}, {"name": "dmdpy", "amount": "0.27", "unit": "mmol"}], "solution": [{"name": "methanol", "amount": "5", "unit": "mL"}], "pressure": "", "temperature": "", "time": "2 days"}]
XUXRUD01 | [Cd(Quz)2(H2O)]n | C20 Cd1 H14 N2 O5 | chemical synthesis | 3CdSO4 ⋅8H2O | 0.77 g | Qux | 0.34 g | NaN3 | 0.65 g |  |  |  |  | methanol |  | several days |  |  | chemical synthesis | 10.1016/j.poly.2005.08.043 |  | 2006.03 | [{"synthesis method": "chemical synthesis", "precursor": [{"name": "3CdSO4 \u22c58H2O", "amount": "0.77", "unit": "g"}, {"name": "Qux", "amount": "0.34", "unit": "g"}, {"name": "NaN3", "amount": "0.65", "unit": "g"}], "solution": [{"name": "methanol", "amount": "15-20", "unit": "cm3"}], "pressure": "", "temperature": "", "time": "several days"}]
ICUZEM | [Cd(Quz)2(N3)2]n | C16 Cd1 H12 N10 | chemical synthesis | 3CdSO4 ⋅8H2O | 0.77 g | Quz | 0.26 g | NaN3 | 0.65 g |  |  |  |  | methanol |  | several days |  |  | chemical synthesis | 10.1016/j.poly.2005.08.043 |  | 2006.03 | [{"synthesis method": "chemical synthesis", "precursor": [{"name": "3CdSO4 \u22c58H2O", "amount": "0.77", "unit": "g"}, {"name": "Quz", "amount": "0.26", "unit": "g"}, {"name": "NaN3", "amount": "0.65", "unit": "g"}], "solution": [{"name": "methanol", "amount": "15-20", "unit": "cm3"}], "pressure": "", "temperature": "", "time": "several days"}]
ICUZAI | [Cd(dmpz)(N3)2]n | C6 Cd1 H8 N8 | chemical synthesis | 3CdSO4 ⋅8H2O | 0.77 g | dmpz | 0.22 g | NaN3 | 0.65 g |  |  |  |  | methanol |  | several days |  |  | chemical synthesis | 10.1016/j.poly.2005.08.043 |  | 2006.03 | [{"synthesis method": "chemical synthesis", "precursor": [{"name": "3CdSO4 \u22c58H2O", "amount": "0.77", "unit": "g"}, {"name": "dmpz", "amount": "0.22", "unit": "g"}, {"name": "NaN3", "amount": "0.65", "unit": "g"}], "solution": [{"name": "methanol", "amount": "15-20", "unit": "cm3"}], "pressure": "", "temperature": "", "time": "several days"}]
IPOTUD | [Hg2{1,2-(PPh2)2-1,2-C2B10H10}2(μ-Cl2)2(μ-HgCl2)3]·2CH2Cl2 | B20 C54 Cl14 H64 Hg5 P4 | chemical synthesis | 1,2-(PPh2)2-1,2-C2B10H10 | 51.2 mg | HgCl2 | 54.2 mg | [6 empty] | CH2Cl2 |  | 5h |  |  | chemical synthesis, filtration, drying | 10.1016/j.ica.2010.12.071 |  | 2011.05 | [{"synthesis method": "chemical synthesis", "precursor": [{"name": "1,2-(PPh2)2-1,2-C2B10H10", "amount": "51.2", "unit": "mg"}, {"name": "HgCl2", "amount": "54.2", "unit": "mg"}], "solution": [{"name": "CH2Cl2", "amount": "10", "unit": "ml"}], "pressure": "", "temperature": "", "time": "5h"}, {"synthesis method": "filtration", "time": "", "atmosphere": "N2", "pressure": ""}, {"synthesis method": "drying", "pressure": "", "temperature": "220-221\u00b0C", "atmosphere": "", "time": ""}]
IPOTOX | [HgCl(PPh3){7,8-(PPh2)2-7,8-C2B9H10}] | B9 C44 Cl1 H45 Hg1 P3 | chemical synthesis | [Hg(PPh3)2Cl2] | 79.6 mg | 1,2-(PPh2)2-1,2-C2B10H10 | 51.2 mg | [6 empty] | ethanol |  | 5h |  |  | chemical synthesis, filtration, drying | 10.1016/j.ica.2010.12.071 |  | 2011.05 | [{"synthesis method": "chemical synthesis", "precursor": [{"name": "[Hg(PPh3)2Cl2]", "amount": "79.6", "unit": "mg"}, {"name": "1,2-(PPh2)2-1,2-C2B10H10", "amount": "51.2", "unit": "mg"}], "solution": [{"name": "ethanol", "amount": "10", "unit": "ml"}], "pressure": "", "temperature": "", "time": "5h"}, {"synthesis method": "filtration", "time": "", "atmosphere": "N2", "pressure": ""}, {"synthesis method": "drying", "pressure": "", "temperature": "273-274\u00b0C", "atmosphere": "", "time": ""}]
TIXSEA | [CuL2]·2(CH3OH) | C28 Cu1 H36 N6 O4 | chemical synthesis | LH | 0.046 g | Cu(NO3)2⋅3H2O | 0.024 g | [6 empty] | acetonitrile |  | 2h | refluxed |  | chemical synthesis | 10.1016/j.poly.2013.09.013 |  | 2014.01 | [{"synthesis method": "chemical synthesis", "precursor": [{"name": "LH", "amount": "0.046", "unit": "g"}, {"name": "Cu(NO3)2\u22c53H2O", "amount": "0.024", "unit": "g"}], "solution": [{"name": "acetonitrile", "amount": "10", "unit": "cm3"}], "pressure": "", "temperature": "refluxed", "time": "2h"}]
TIXSIE | {[Cu3L4(CH3OH)2]·(NO3)2}n | C54 Cu3 H64 N14 O12 | chemical synthesis | LH | 0.046 g | Cu(NO3)2⋅3H2O | 0.024 g | [6 empty] | methanol |  | 2h | refluxed |  | chemical synthesis | 10.1016/j.poly.2013.09.013 |  | 2014.01 | [{"synthesis method": "chemical synthesis", "precursor": [{"name": "LH", "amount": "0.046", "unit": "g"}, {"name": "Cu(NO3)2\u22c53H2O", "amount": "0.024", "unit": "g"}], "solution": [{"name": "methanol", "amount": "10", "unit": "cm3"}], "pressure": "", "temperature": "refluxed", "time": "2h"}]
TIXSOK | [Cd(LH)2(N3)2]n | C26 Cd1 H30 N12 O2 | chemical synthesis | Cd(ClO4)2⋅6H2O | 0.020 g | LH | 0.046 g | NaN3 | 0.013 g |  |  |  |  | methanol and acetonitrile, methanol |  | 3h | refluxed |  | chemical synthesis | 10.1016/j.poly.2013.09.013 |  | 2014.01 | [{"synthesis method": "chemical synthesis", "precursor": [{"name": "Cd(ClO4)2\u22c56H2O", "amount": "0.020", "unit": "g"}, {"name": "LH", "amount": "0.046", "unit": "g"}, {"name": "NaN3", "amount": "0.013", "unit": "g"}], "solution": [{"name": "methanol and acetonitrile", "amount": "20", "unit": "cm3"}, {"name": "methanol", "amount": "10", "unit": "cm3"}], "pressure": "", "temperature": "refluxed", "time": "3h"}]
TIXSUQ | [Cd(apimH)Br3]n | Br3 C6 Cd1 H12 N3 | chemical synthesis | CdBr2⋅4H2O | 0.020 g | LH | 0.046 g | [6 empty] | methanol and acetonitrile, methanol |  | 2h | refluxed |  | chemical synthesis | 10.1016/j.poly.2013.09.013 |  | 2014.01 | [{"synthesis method": "chemical synthesis", "precursor": [{"name": "CdBr2\u22c54H2O", "amount": "0.020", "unit": "g"}, {"name": "LH", "amount": "0.046", "unit": "g"}], "solution": [{"name": "methanol and acetonitrile", "amount": "20", "unit": "cm3"}, {"name": "methanol", "amount": "10", "unit": "cm3"}], "pressure": "", "temperature": "refluxed", "time": "2h"}]
DUBQAU | [Cd(bpp)(2Me2-Glu)] | C20 Cd1 H24 N2 O4 | chemical synthesis | 2,2'-dimethylglutaric acid | 160 mg | cadmium(II) nitrate tetrahydrate | 308 mg | bpp | 198 mg |  |  |  |  | DMSO |  | a few days | room temperature |  | chemical synthesis | 10.1016/j.poly.2015.02.025 |  | 2015.05 | [{"synthesis method": "chemical synthesis", "precursor": [{"name": "2,2'-dimethylglutaric acid", "amount": "160", "unit": "mg"}, {"name": "cadmium(II) nitrate tetrahydrate", "amount": "308", "unit": "mg"}, {"name": "bpp", "amount": "198", "unit": "mg"}], "solution": [{"name": "DMSO", "amount": "4", "unit": "mL"}], "pressure": "", "temperature": "room temperature", "time": "a few days"}]
DUBQEY | [Cd(bpp)(2Me-Glu)(OH2)] | C19 Cd1 H28 N2 O7 | chemical synthesis | 2-methylglutaric acid | 146 mg | cadmium(II) nitrate tetrahydrate | 308 mg | bpp | 198 mg |  |  |  |  | methanol |  | a few days | room temperature |  | chemical synthesis | 10.1016/j.poly.2015.02.025 |  | 2015.05 | [{"synthesis method": "chemical synthesis", "precursor": [{"name": "2-methylglutaric acid", "amount": "146", "unit": "mg"}, {"name": "cadmium(II) nitrate tetrahydrate", "amount": "308", "unit": "mg"}, {"name": "bpp", "amount": "198", "unit": "mg"}], "solution": [{"name": "methanol", "amount": "4", "unit": "mL"}], "pressure": "", "temperature": "room temperature", "time": "a few days"}]
DUBQIC | [Cd(bpp)(3Me-Glu)(OH2)] | C40 Cd2 H52 N4 O12 | chemical synthesis | 3-methylglutaric acid | 146 mg | cadmium(II) sulfate hydrate | 257 mg | bpp | 198 mg |  |  |  |  | ethanol |  | a few days | room temperature |  | chemical synthesis | 10.1016/j.poly.2015.02.025 |  | 2015.05 | [{"synthesis method": "chemical synthesis", "precursor": [{"name": "3-methylglutaric acid", "amount": "146", "unit": "mg"}, {"name": "cadmium(II) sulfate hydrate", "amount": "257", "unit": "mg"}, {"name": "bpp", "amount": "198", "unit": "mg"}], "solution": [{"name": "ethanol", "amount": "4", "unit": "mL"}], "pressure": "", "temperature": "room temperature", "time": "a few days"}]
BOHJAK | K[Al(C7H11O6)3]·(OH) | Al1 C21 H42 K1 O23 | chemical synthesis | Al(NO3)3 ⋅9H2O | 0.25 g | quinic acid | 0.39 g | [6 empty] | H2O |  | 1h | 50°C | 4.0 | chemical synthesis, pH adjustment, drying | 10.1016/j.poly.2008.06.029 |  | 2008.09 | [{"synthesis method": "chemical synthesis", "precursor": [{"name": "Al(NO3)3 \u22c59H2O", "amount": "0.25", "unit": "g"}, {"name": "quinic acid", "amount": "0.39", "unit": "g"}], "solution": [{"name": "H2O", "amount": "5.5", "unit": "mL"}], "pressure": "", "temperature": "50\u00b0C", "time": "1h"}, {"synthesis method": "pH adjustment", "pH": "4.0", "modulator": "aqueous KOH"}, {"synthesis method": "drying", "pressure": "vacuum", "temperature": "", "atmosphere": "", "time": ""}]
ELUBES | α-[(4,6-dimethylpyrimidine-2-thiolato)2-cadmium(II)]n | C6 Cd0.5 H7 N2 S1 | chemical synthesis | 4,6-dimethyl-2-pyrimidinethiol | 0.8412 g | cadmium acetate dihydrate | 0.7995 g | [6 empty] | ethanol |  | 2h | 40°C |  | chemical synthesis, filtration, recrystallization | 10.1016/j.inoche.2003.08.005 |  | 2003.10 | [{"synthesis method": "chemical synthesis", "precursor": [{"name": "4,6-dimethyl-2-pyrimidinethiol", "amount": "0.8412", "unit": "g"}, {"name": "cadmium acetate dihydrate", "amount": "0.7995", "unit": "g"}], "solution": [{"name": "ethanol", "amount": "30", "unit": "ml"}], "pressure": "", "temperature": "40\u00b0C", "time": "2h"}, {"synthesis method": "filtration", "time": "", "atmosphere": "", "pressure": ""}, {"synthesis method": "recrystallization", "solvent": "1:1 DMSO/ethanol", "time": "a few days"}]
ELUBAO | β-[(4,6-dimethylpyrimidine-2-thiolato)2-cadmium(II)]n | C24 Cd2 H28 N8 S4 | chemical synthesis | white precipitate | 0.1356 g | ammonium diethyl dithiophosphate | 0.0703 g | [6 empty] | ethanol |  | 2h | room temperature |  | chemical synthesis, filtration, recrystallization | 10.1016/j.inoche.2003.08.005 |  | 2003.10 | [{"synthesis method": "chemical synthesis", "precursor": [{"name": "white precipitate", "amount": "0.1356", "unit": "g"}, {"name": "ammonium diethyl dithiophosphate", "amount": "0.0703", "unit": "g"}], "solution": [{"name": "ethanol", "amount": "15", "unit": "ml"}], "pressure": "", "temperature": "room temperature", "time": "2h"}, {"synthesis method": "filtration", "time": "", "atmosphere": "", "pressure": ""}, {"synthesis method": "recrystallization", "solvent": "ethanol", "time": ""}]
KIKMAV | [Yb(L1)1.5(DMF)]n | C15 H13 N1 O7 Yb1 | chemical synthesis | H2L1 | 16.6 mg | Yb(NO3)3⋅6H2O | 22.5 mg | [6 empty] | DMF, H2O |  | 2 days | 100°C |  | chemical synthesis, washing, drying | 10.1016/j.poly.2018.08.041 |  | 2018.11 | [{"synthesis method": "chemical synthesis", "precursor": [{"name": "H2L1", "amount": "16.6", "unit": "mg"}, {"name": "Yb(NO3)3\u22c56H2O", "amount": "22.5", "unit": "mg"}], "solution": [{"name": "DMF", "amount": "1", "unit": "mL"}, {"name": "H2O", "amount": "1", "unit": "mL"}], "pressure": "", "temperature": "100\u00b0C", "time": "2 days"}, {"synthesis method": "washing", "washing solution": "ethanol", "amount": ""}, {"synthesis method": "drying", "pressure": "", "temperature": "", "atmosphere": "air", "time": ""}]
KIKLUO | [Yb(L2)0.5(NO3)(DMF)2]n | C14 H17 N4 O9 Yb1 | chemical synthesis | H4L2 | 7.1 mg | Yb(NO3)3⋅6H2O | 22.5 mg | [6 empty] | DMF, nitric acid |  | 2 days | 85°C |  | chemical synthesis, washing, drying | 10.1016/j.poly.2018.08.041 |  | 2018.11 | [{"synthesis method": "chemical synthesis", "precursor": [{"name": "H4L2", "amount": "7.1", "unit": "mg"}, {"name": "Yb(NO3)3\u22c56H2O", "amount": "22.5", "unit": "mg"}], "solution": [{"name": "DMF", "amount": "2", "unit": "mL"}, {"name": "nitric acid", "amount": "0.02", "unit": "mL"}], "pressure": "", "temperature": "85\u00b0C", "time": "2 days"}, {"synthesis method": "washing", "washing solution": "ethanol", "amount": ""}, {"synthesis method": "drying", "pressure": "", "temperature": "", "atmosphere": "air", "time": ""}]
KIKNAW | [Yb(L3)0.5(L3)0.5(NO3)(DMF)(H2O)]n | C19 H17 N2 O9 Yb1 | chemical synthesis | H2L3 |  | Yb(NO3)3⋅6H2O | [7 empty] | DMF, H2O |  |  |  |  | chemical synthesis, washing, drying | 10.1016/j.poly.2018.08.041 |  | 2018.11 | [{"synthesis method": "chemical synthesis", "precursor": [{"name": "H2L3", "amount": "", "unit": ""}, {"name": "Yb(NO3)3\u22c56H2O", "amount": "", "unit": ""}], "solution": [{"name": "DMF", "amount": "", "unit": ""}, {"name": "H2O", "amount": "", "unit": ""}], "pressure": "", "temperature": "", "time": ""}, {"synthesis method": "washing", "washing solution": "", "amount": ""}, {"synthesis method": "drying", "pressure": "", "temperature": "", "atmosphere": "air", "time": ""}]
FEJJIP01 | [Zn(3-cptpy)Cl] | C22 Cl1 H14 N3 O2 Zn1 | solvothermal synthesis | ZnCl2 | 0.0136 g | 3-Hcptpy | 0.0353 g | [8 empty] | 3 days | 160°C |  | solvothermal synthesis, washing, drying | 10.1016/j.poly.2019.04.049 |  | 2019.09 | [{"synthesis method": "solvothermal synthesis", "precursor": [{"name": "ZnCl2", "amount": "0.0136", "unit": "g"}, {"name": "3-Hcptpy", "amount": "0.0353", "unit": "g"}], "solvent": [{"name": "H2O", "amount": "8", "unit": "mL"}], "reducing agent": [{"name": "", "amount": "", "unit": ""}], "surfactant": [{"name": "", "amount": "", "unit": ""}], "pressure": "", "temperature": "160\u00b0C", "time": "3 days", "heating rate": "", "cooling rate": "5\u00b0C/h"}, {"synthesis method": "washing", "washing solution": "water", "amount": ""}, {"synthesis method": "drying", "pressure": "", "temperature": "", "atmosphere": "air", "time": ""}]
ZOCFAB | [Zn2(3-cptpy)2(DCB)(H2O)2] n ·2nH2O | C52 H36 N6 O11 Zn2 | solvothermal synthesis | Zn(NO3)2⋅6H2O | 0.060 g | 3-Hcptpy | 0.0353 g | H2DCB | 0.016 g | [6 empty] | 3 days | 160°C |  | solvothermal synthesis, washing, drying | 10.1016/j.poly.2019.04.049 |  | 2019.09 | [{"synthesis method": "solvothermal synthesis", "precursor": [{"name": "Zn(NO3)2\u22c56H2O", "amount": "0.060", "unit": "g"}, {"name": "3-Hcptpy", "amount": "0.0353", "unit": "g"}, {"name": "H2DCB", "amount": "0.016", "unit": "g"}], "solvent": [{"name": "H2O", "amount": "8", "unit": "mL"}], "reducing agent": [{"name": "", "amount": "", "unit": ""}], "surfactant": [{"name": "", "amount": "", "unit": ""}], "pressure": "", "temperature": "160\u00b0C", "time": "3 days", "heating rate": "", "cooling rate": "5\u00b0C/h"}, {"synthesis method": "washing", "washing solution": "water", "amount": ""}, {"synthesis method": "drying", "pressure": "", "temperature": "", "atmosphere": "air", "time": ""}]
IYIJUX | [Cd(2,6-bip)2(NCS)2]n | C24 Cd1 H18 N12 S2 | chemical synthesis | 2,6-bip | 0.1056 g | NH4SCN | 0.0381 g | Cd(NO3)2⋅4H2O | 0.1234 g |  |  |  |  | methanol, DMF |  | several days |  |  | chemical synthesis | 10.1016/j.poly.2016.10.030 |  | 2017.02 | [{"synthesis method": "chemical synthesis", "precursor": [{"name": "2,6-bip", "amount": "0.1056", "unit": "g"}, {"name": "NH4SCN", "amount": "0.0381", "unit": "g"}, {"name": "Cd(NO3)2\u22c54H2O", "amount": "0.1234", "unit": "g"}], "solution": [{"name": "methanol", "amount": "3", "unit": "mL"}, {"name": "DMF", "amount": "5", "unit": "mL"}], "pressure": "", "temperature": "", "time": "several days"}]
IYIKAE | {Cd(2,6-bip)[N(CN)2]2}n | C15 Cd1 H9 N11 | chemical synthesis | 2,6-bip | 0.1056 g | NaN(CN)2 | 0.0890 g | Cd(NO3)2⋅4H2O | 0.1234 g |  |  |  |  | methanol, DMSO |  | several days |  |  | chemical synthesis | 10.1016/j.poly.2016.10.030 |  | 2017.02 | [{"synthesis method": "chemical synthesis", "precursor": [{"name": "2,6-bip", "amount": "0.1056", "unit": "g"}, {"name": "NaN(CN)2", "amount": "0.0890", "unit": "g"}, {"name": "Cd(NO3)2\u22c54H2O", "amount": "0.1234", "unit": "g"}], "solution": [{"name": "methanol", "amount": "3", "unit": "mL"}, {"name": "DMSO", "amount": "5", "unit": "mL"}], "pressure": "", "temperature": "", "time": "several days"}]
PEBRUK | (enH2)[Cr4(μ-OH)4(hpdta)2]·5 1/2 H2O | C24 Cr4 H51 N6 O27.5 | chemical synthesis | H5hpdta | 97 mg | 1,2-diaminoethane | 72 mg | CrCl3 ⋅6H2O | 160 mg |  |  |  |  | water |  | 24h | 85°C |  | chemical synthesis | 10.1016/j.poly.2005.08.001 |  | 2006.01 | [{"synthesis method": "chemical synthesis", "precursor": [{"name": "H5hpdta", "amount": "97", "unit": "mg"}, {"name": "1,2-diaminoethane", "amount": "72", "unit": "mg"}, {"name": "CrCl3 \u22c56H2O", "amount": "160", "unit": "mg"}], "solution": [{"name": "water", "amount": "10", "unit": "ml"}], "pressure": "", "temperature": "85\u00b0C", "time": "24h"}]
PEBSAR | [Ba(OH2)5{Cr4(μ-OH)4(hpdta)2}] | Ba1 C22 Cr4 H66 N4 O40 | chemical synthesis | H5hpdta | 97 mg | CrCl3 ⋅6H2O | 160 mg | BaCl2 ⋅2H2O | 37 mg | 1,2-diaminoethane | 60 mg |  |  | water |  | 20h | 85°C | 8.1 | chemical synthesis, pH adjustment | 10.1016/j.poly.2005.08.001 |  | 2006.01 | [{"synthesis method": "chemical synthesis", "precursor": [{"name": "H5hpdta", "amount": "97", "unit": "mg"}, {"name": "CrCl3 \u22c56H2O", "amount": "160", "unit": "mg"}, {"name": "BaCl2 \u22c52H2O", "amount": "37", "unit": "mg"}, {"name": "1,2-diaminoethane", "amount": "60", "unit": "mg"}], "solution": [{"name": "water", "amount": "10", "unit": "ml"}], "pressure": "", "temperature": "85\u00b0C", "time": "20h"}, {"synthesis method": "pH adjustment", "pH": "8.1", "modulator": "aqueous 1,2-diaminoethane"}]
PEBSEV | [Cr6(μ-OH)8(hpdta)2(en)2] | C26 Cr6 H70 N8 O36 | chemical synthesis | H5hpdta | 81 mg | 1,2-diaminoethane | 66 mg | [Cr3O(O2CCH3)6(OH2)3]Cl⋅6H2O | 362 mg |  |  |  |  | water |  | 4h | 85°C | 7.3 | chemical synthesis, pH adjustment | 10.1016/j.poly.2005.08.001 |  | 2006.01 | [{"synthesis method": "chemical synthesis", "precursor": [{"name": "H5hpdta", "amount": "81", "unit": "mg"}, {"name": "1,2-diaminoethane", "amount": "66", "unit": "mg"}, {"name": "[Cr3O(O2CCH3)6(OH2)3]Cl\u22c56H2O", "amount": "362", "unit": "mg"}], "solution": [{"name": "water", "amount": "10", "unit": "ml"}], "pressure": "", "temperature": "85\u00b0C", "time": "4h"}, {"synthesis method": "pH adjustment", "pH": "7.3", "modulator": "aqueous 1,2-diaminoethane"}]
PEBSIZ | [Cr6(μ-OH)8(hpdta)2 (en)2] | C26 Cr6 H78 N8 O40 | chemical synthesis | H5hpdta | 97 mg | CsOH⋅H2O | 84 mg | 1,2-diaminoethane | 30 mg | CrCl3 ⋅6H2O | 160 mg |  |  | water |  | 24h | 85°C | 7.6 | chemical synthesis, pH adjustment | 10.1016/j.poly.2005.08.001 |  | 2006.01 | [{"synthesis method": "chemical synthesis", "precursor": [{"name": "H5hpdta", "amount": "97", "unit": "mg"}, {"name": "CsOH\u22c5H2O", "amount": "84", "unit": "mg"}, {"name": "1,2-diaminoethane", "amount": "30", "unit": "mg"}, {"name": "CrCl3 \u22c56H2O", "amount": "160", "unit": "mg"}], "solution": [{"name": "water", "amount": "10", "unit": "ml"}], "pressure": "", "temperature": "85\u00b0C", "time": "24h"}, {"synthesis method": "pH adjustment", "pH": "7.6", "modulator": "aqueous 1,2-diaminoethane"}]
HERYIN | Ca2(C14H4O8)(H2O)2 | C14 Ca2 H4 O8 | solvothermal synthesis | CaO | 17 g | 1,4,5,8-naphtalenetetracarboxylic acid dianhydride | 0.40 g | NaOH | 0.28 g | [6 empty] | 24 hours | 150°C |  | solvothermal synthesis, washing, drying | 10.1016/j.solidstatesciences.2006.06.003 |  | 2006.10 | [{"synthesis method": "solvothermal synthesis", "precursor": [{"name": "CaO", "amount": "17", "unit": "g"}, {"name": "1,4,5,8-naphtalenetetracarboxylic acid dianhydride", "amount": "0.40", "unit": "g"}, {"name": "NaOH", "amount": "0.28", "unit": "g"}], "solvent": [{"name": "water", "amount": "19.5", "unit": "mL"}, {"name": "water", "amount": "19", "unit": "mL"}], "reducing agent": [{"name": "", "amount": "", "unit": ""}], "surfactant": [{"name": "", "amount": "", "unit": ""}], "pressure": "", "temperature": "150\u00b0C", "time": "24 hours", "heating rate": "", "cooling rate": "slow"}, {"synthesis method": "washing", "washing solution": "distilled water", "amount": ""}, {"synthesis method": "drying", "pressure": "", "temperature": "", "atmosphere": "", "time": ""}]
HERYOT | Zn2(C14H4O8)(H2O)2 | C14 H4 O8 Zn2 | solvothermal synthesis | Zn(NO3)2⋅4H2O | 0.80 g | 1,4,5,8-naphtalenetetracarboxylic acid dianhydride | 0.40 g | NaOH | 0.28 g | [6 empty] | 23 hours | 152°C and 180°C |  | solvothermal synthesis, washing, drying | 10.1016/j.solidstatesciences.2006.06.003 |  | 2006.10 | [{"synthesis method": "solvothermal synthesis", "precursor": [{"name": "Zn(NO3)2\u22c54H2O", "amount": "0.80", "unit": "g"}, {"name": "1,4,5,8-naphtalenetetracarboxylic acid dianhydride", "amount": "0.40", "unit": "g"}, {"name": "NaOH", "amount": "0.28", "unit": "g"}], "solvent": [{"name": "water", "amount": "19.56", "unit": "mL"}, {"name": "water", "amount": "18.93", "unit": "mL"}], "reducing agent": [{"name": "", "amount": "", "unit": ""}], "surfactant": [{"name": "", "amount": "", "unit": ""}], "pressure": "", "temperature": "152\u00b0C and 180\u00b0C", "time": "23 hours", "heating rate": "", "cooling rate": "slow"}, {"synthesis method": "washing", "washing solution": "distilled water", "amount": ""}, {"synthesis method": "drying", "pressure": "", "temperature": "", "atmosphere": "", "time": ""}]
JOJDOD | [{Co(N3O2)(OH2)}2{Fe(CN)6}] | C36 Co2 Fe1 H44 N12 O11 | chemical synthesis | K4[Fe(CN)6]⋅3H2O | 0.2 mmol | (2) | 0.2 mmol | [6 empty] | H2O, MeOH and H2O |  | 1 month |  |  | chemical synthesis | 10.1016/j.poly.2014.04.001 |  | 2014.07 | [{"synthesis method": "chemical synthesis", "precursor": [{"name": "K4[Fe(CN)6]\u22c53H2O", "amount": "0.2", "unit": "mmol"}, {"name": "(2)", "amount": "0.2", "unit": "mmol"}], "solution": [{"name": "H2O", "amount": "6", "unit": "mL"}, {"name": "MeOH and H2O", "amount": "1:1", "unit": ""}], "pressure": "", "temperature": "", "time": "1 month"}]
ESANOD | {[Ag(3,4'-bpma)(H2O)](CF3CO2)}n | Ag1 C14 F3 H15 N3 O3 | chemical synthesis | 3,4'-bpma | 0.40 mmol | AgCF3CO2 | 0.40 mmol | [6 empty] | MeOH, MeOH and H2O, H2O |  | 1-2 weeks | room temperature |  | chemical synthesis | 10.1016/j.jssc.2016.07.031 |  | 2016.10 | [{"synthesis method": "chemical synthesis", "precursor": [{"name": "3,4'-bpma", "amount": "0.40", "unit": "mmol"}, {"name": "AgCF3CO2", "amount": "0.40", "unit": "mmol"}], "solution": [{"name": "MeOH", "amount": "3", "unit": "mL"}, {"name": "MeOH and H2O", "amount": "4", "unit": "mL"}, {"name": "H2O", "amount": "3", "unit": "mL"}], "pressure": "", "temperature": "room temperature", "time": "1-2 weeks"}]
EROWUF | {[Ag(3,4'-bpma)(CH3OH)](BF4)}n | Ag1 B1 C13 F4 H17 N3 O1 | chemical synthesis | AgBF4 | [14 empty] | chemical synthesis | 10.1016/j.jssc.2016.07.031 |  | 2016.10 | [{"synthesis method": "chemical synthesis", "precursor": [{"name": "AgBF4", "amount": "", "unit": ""}], "solution": [], "pressure": "", "temperature": "", "time": ""}]
EROXAM | {[Ag(3,4'-bpma)(CH3OH)](ClO4)}n | Ag1 C13 Cl1 H17 N3 O5 | chemical synthesis | AgClO4 | [14 empty] | chemical synthesis | 10.1016/j.jssc.2016.07.031 |  | 2016.10 | [{"synthesis method": "chemical synthesis", "precursor": [{"name": "AgClO4", "amount": "", "unit": ""}], "solution": [], "pressure": "", "temperature": "", "time": ""}]
EROXEQ | {[Ag(3,4'-bpma)(CH3OH)](CF3SO3)}n | Ag1 C14 F3 H17 N3 O4 S1 | chemical synthesis | 3,4'-bpma | 0.20 mmol | AgCF3SO3 | 0.20 mmol | [6 empty] | MeOH, MeOH and THF, THF |  | one week | room temperature |  | chemical synthesis | 10.1016/j.jssc.2016.07.031 |  | 2016.10 | [{"synthesis method": "chemical synthesis", "precursor": [{"name": "3,4'-bpma", "amount": "0.20", "unit": "mmol"}, {"name": "AgCF3SO3", "amount": "0.20", "unit": "mmol"}], "solution": [{"name": "MeOH", "amount": "3", "unit": "mL"}, {"name": "MeOH and THF", "amount": "4", "unit": "mL"}, {"name": "THF", "amount": "3", "unit": "mL"}], "pressure": "", "temperature": "room temperature", "time": "one week"}]
ESANUJ | {[Ag(3,4'-bpma)](SbF6)}n | Ag1 C12 F6 H13 N3 Sb1 | chemical synthesis | AgSbF6 | [14 empty] | chemical synthesis | 10.1016/j.jssc.2016.07.031 |  | 2016.10 | [{"synthesis method": "chemical synthesis", "precursor": [{"name": "AgSbF6", "amount": "", "unit": ""}], "solution": [], "pressure": "", "temperature": "", "time": ""}]
MUFLEF | [Zn(ADA)(L)] n | C24 H27 N3 O4 Zn1 | solvothermal synthesis | Zn(OAc)2⋅2H2O | 0.044 g | H2ADA | 0.050 g | L | 0.034 g | [6 empty] | 3d | 160°C |  | solvothermal synthesis | 10.1016/j.inoche.2009.08.009 |  | 2009.10 | [{"synthesis method": "solvothermal synthesis", "precursor": [{"name": "Zn(OAc)2\u22c52H2O", "amount": "0.044", "unit": "g"}, {"name": "H2ADA", "amount": "0.050", "unit": "g"}, {"name": "L", "amount": "0.034", "unit": "g"}], "solvent": [{"name": "H2O", "amount": "10", "unit": "mL"}, {"name": "CH3OH", "amount": "2", "unit": "mL"}, {"name": "N,N'-dimethylformamide (DMF)", "amount": "few drops", "unit": ""}], "reducing agent": [{"name": "", "amount": "", "unit": ""}], "surfactant": [{"name": "", "amount": "", "unit": ""}], "pressure": "", "temperature": "160\u00b0C", "time": "3d", "heating rate": "", "cooling rate": "slow"}]
MUFLIJ | [Cd(ADA)(L)2] n | C34 Cd1 H36 N6 O4 | solvothermal synthesis | L ligand | 0.068 g | Cd(OAc)2⋅2H2O | [9 empty] | 3d | 160°C |  | solvothermal synthesis | 10.1016/j.inoche.2009.08.009 |  | 2009.10 | [{"synthesis method": "solvothermal synthesis", "precursor": [{"name": "L ligand", "amount": "0.068", "unit": "g"}, {"name": "Cd(OAc)2\u22c52H2O", "amount": "", "unit": ""}], "solvent": [{"name": "H2O", "amount": "10", "unit": "mL"}, {"name": "CH3OH", "amount": "2", "unit": "mL"}, {"name": "N,N'-dimethylformamide (DMF)", "amount": "few drops", "unit": ""}], "reducing agent": [{"name": "", "amount": "", "unit": ""}], "surfactant": [{"name": "", "amount": "", "unit": ""}], "pressure": "", "temperature": "160\u00b0C", "time": "3d", "heating rate": "", "cooling rate": "slow"}]
YOPMAT | [Cu2L1(bipy)]·(ClO4)2·CH3CN | C34 Cl2 Cu2 F2 H31 N7 O10 | chemical synthesis | 2,6-diformyl-4-fluorophenol | 0.084 g | Cu(ClO4)2⋅6H2O | 0.186 g | 1,3-diaminopropane | 0.037 g | 4,4'-bipy | 0.156 g |  |  | acetonitrile-ethanol, acetonitrile-ethanol, acetonitrile-ethanol |  | 4h | room temperature |  | chemical synthesis | 10.1016/j.poly.2014.07.022 |  | 2014.10 | [{"synthesis method": "chemical synthesis", "precursor": [{"name": "2,6-diformyl-4-fluorophenol", "amount": "0.084", "unit": "g"}, {"name": "Cu(ClO4)2\u22c56H2O", "amount": "0.186", "unit": "g"}, {"name": "1,3-diaminopropane", "amount": "0.037", "unit": "g"}, {"name": "4,4'-bipy", "amount": "0.156", "unit": "g"}], "solution": [{"name": "acetonitrile-ethanol", "amount": "1:1, 20", "unit": "mL"}, {"name": "acetonitrile-ethanol", "amount": "1:1, 10", "unit": "mL"}, {"name": "acetonitrile-ethanol", "amount": "1:1, 10", "unit": "mL"}], "pressure": "", "temperature": "room temperature", "time": "4h"}]
ENONIF | 2 | C13 H16 Li1 N4 O6 V1 | chemical synthesis | [VO(acac)2] | 0.265 g | H2L1 | 0.258 g | lithium carbonate | ~0.1 g |  |  |  |  | ethanolic solution, water |  | 2h |  |  | chemical synthesis, filtration, drying | 10.1016/j.poly.2010.10.017 |  | 2011.01 | [{"synthesis method": "chemical synthesis", "precursor": [{"name": "[VO(acac)2]", "amount": "0.265", "unit": "g"}, {"name": "H2L1", "amount": "0.258", "unit": "g"}, {"name": "lithium carbonate", "amount": "~0.1", "unit": "g"}], "solution": [{"name": "ethanolic solution", "amount": "30", "unit": "mL"}, {"name": "water", "amount": "5", "unit": "mL"}], "pressure": "", "temperature": "", "time": "2h"}, {"synthesis method": "filtration", "time": "", "atmosphere": "", "pressure": ""}, {"synthesis method": "drying", "pressure": "", "temperature": "", "atmosphere": "vacuum", "time": ""}]
ENONAX | 3 | C12 H16 N4 Na1 O7 V1 | chemical synthesis | [VO(acac)2] | 0.265 g | H2L | 0.242 g | sodium carbonate | ~0.1 g |  |  |  |  | ethanolic solution, water |  | 2h |  |  | chemical synthesis, filtration, drying | 10.1016/j.poly.2010.10.017 |  | 2011.01 | [{"synthesis method": "chemical synthesis", "precursor": [{"name": "[VO(acac)2]", "amount": "0.265", "unit": "g"}, {"name": "H2L", "amount": "0.242", "unit": "g"}, {"name": "sodium carbonate", "amount": "~0.1", "unit": "g"}], "solution": [{"name": "ethanolic solution", "amount": "30", "unit": "mL"}, {"name": "water", "amount": "5", "unit": "mL"}], "pressure": "", "temperature": "", "time": "2h"}, {"synthesis method": "filtration", "time": "", "atmosphere": "", "pressure": ""}, {"synthesis method": "drying", "pressure": "", "temperature": "", "atmosphere": "vacuum", "time": ""}]
ENONEB | 5 | C12 H15 K1 N4 O6.5 V1 | chemical synthesis | [VO(acac)2] | 0.265 g | H2L | 0.242 g | potassium carbonate | ~0.1 g |  |  |  |  | ethanolic solution, water |  | 2h |  |  | chemical synthesis, filtration, drying | 10.1016/j.poly.2010.10.017 |  | 2011.01 | [{"synthesis method": "chemical synthesis", "precursor": [{"name": "[VO(acac)2]", "amount": "0.265", "unit": "g"}, {"name": "H2L", "amount": "0.242", "unit": "g"}, {"name": "potassium carbonate", "amount": "~0.1", "unit": "g"}], "solution": [{"name": "ethanolic solution", "amount": "30", "unit": "mL"}, {"name": "water", "amount": "5", "unit": "mL"}], "pressure": "", "temperature": "", "time": "2h"}, {"synthesis method": "filtration", "time": "", "atmosphere": "", "pressure": ""}, {"synthesis method": "drying", "pressure": "", "temperature": "", "atmosphere": "vacuum", "time": ""}]
LICXAZ | {[Zn(dip)(hdin)]·2.5H2O} n | C32 H35 N4 O8.5 Zn1 | solvothermal synthesis | Zn(NO3)2⋅6H2O | 110 mg | diphenic acid | 90 mg | hdin | 121 mg | [6 empty] | 3d | 120°C |  | solvothermal synthesis, washing, drying | 10.1016/j.poly.2018.04.043 |  | 2018.09 | [{"synthesis method": "solvothermal synthesis", "precursor": [{"name": "Zn(NO3)2\u22c56H2O", "amount": "110", "unit": "mg"}, {"name": "diphenic acid", "amount": "90", "unit": "mg"}, {"name": "hdin", "amount": "121", "unit": "mg"}], "solvent": [{"name": "distilled H2O", "amount": "10", "unit": "mL"}], "reducing agent": [{"name": "1.0M NaOH solution", "amount": "0.75", "unit": "mL"}], "surfactant": [{"name": "", "amount": "", "unit": ""}], "pressure": "", "temperature": "120\u00b0C", "time": "3d", "heating rate": "", "cooling rate": "slowly to 25\u00b0C"}, {"synthesis method": "washing", "washing solution": "distilled water, ethanol, and acetone", "amount": ""}, {"synthesis method": "drying", "pressure": "", "temperature": "", "atmosphere": "air", "time": ""}]
LICXED | {[Zn(dip)(pedin)]·2.5H2O} n | C31 H33 N4 O8.5 Zn1 | solvothermal synthesis | Zn(NO3)2⋅6H2O | 110 mg | diphenic acid | 90 mg | pedin | 115 mg | [6 empty] | 3d | 120°C |  | solvothermal synthesis, washing, drying | 10.1016/j.poly.2018.04.043 |  | 2018.09 | [{"synthesis method": "solvothermal synthesis", "precursor": [{"name": "Zn(NO3)2\u22c56H2O", "amount": "110", "unit": "mg"}, {"name": "diphenic acid", "amount": "90", "unit": "mg"}, {"name": "pedin", "amount": "115", "unit": "mg"}], "solvent": [{"name": "distilled H2O", "amount": "10", "unit": "mL"}], "reducing agent": [{"name": "1.0M NaOH solution", "amount": "0.75", "unit": "mL"}], "surfactant": [{"name": "", "amount": "", "unit": ""}], "pressure": "", "temperature": "120\u00b0C", "time": "3d", "heating rate": "", "cooling rate": "slowly to 25\u00b0C"}, {"synthesis method": "washing", "washing solution": "distilled water, ethanol, and acetone", "amount": ""}, {"synthesis method": "drying", "pressure": "", "temperature": "", "atmosphere": "air", "time": ""}]
LICXIH | [Zn(dipH)2(bdin)] n | C44 H36 N4 O10 Zn1 | solvothermal synthesis | Zn(NO3)2⋅6H2O | 110 mg | diphenic acid | 90 mg | bdin | 110 mg | [6 empty] | 3d | 120°C |  | solvothermal synthesis, washing, drying | 10.1016/j.poly.2018.04.043 |  | 2018.09 | [{"synthesis method": "solvothermal synthesis", "precursor": [{"name": "Zn(NO3)2\u22c56H2O", "amount": "110", "unit": "mg"}, {"name": "diphenic acid", "amount": "90", "unit": "mg"}, {"name": "bdin", "amount": "110", "unit": "mg"}], "solvent": [{"name": "distilled H2O", "amount": "10", "unit": "mL"}], "reducing agent": [{"name": "1.0M NaOH solution", "amount": "0.75", "unit": "mL"}], "surfactant": [{"name": "", "amount": "", "unit": ""}], "pressure": "", "temperature": "120\u00b0C", "time": "3d", "heating rate": "", "cooling rate": "slowly to 25\u00b0C"}, {"synthesis method": "washing", "washing solution": "distilled water, ethanol, and acetone", "amount": ""}, {"synthesis method": "drying", "pressure": "", "temperature": "", "atmosphere": "air", "time": ""}]
LICXON | {[Zn3(dip)3(bdin)3]·13H2O} n | C90 H78 N12 O18 Zn3 | solvothermal synthesis | Zn(NO3)2⋅6H2O | 110 mg | diphenic acid | 90 mg | bdin | 110 mg | [6 empty] | 3d | 120°C |  | solvothermal synthesis, washing, drying | 10.1016/j.poly.2018.04.043 |  | 2018.09 | [{"synthesis method": "solvothermal synthesis", "precursor": [{"name": "Zn(NO3)2\u22c56H2O", "amount": "110", "unit": "mg"}, {"name": "diphenic acid", "amount": "90", "unit": "mg"}, {"name": "bdin", "amount": "110", "unit": "mg"}], "solvent": [{"name": "distilled H2O", "amount": "10", "unit": "mL"}], "reducing agent": [{"name": "1.0M NaOH solution", "amount": "1.5", "unit": "mL"}], "surfactant": [{"name": "", "amount": "", "unit": ""}], "pressure": "", "temperature": "120\u00b0C", "time": "3d", "heating rate": "", "cooling rate": "slowly to 25\u00b0C"}, {"synthesis method": "washing", "washing solution": "distilled water, ethanol, and acetone", "amount": ""}, {"synthesis method": "drying", "pressure": "", "temperature": "", "atmosphere": "air", "time": ""}]
LICXUT | {[Zn(dip)(edin)]·3H2O} n | C28 H28 N4 O9 Zn1 | solvothermal synthesis | Zn(NO3)2⋅6H2O | 110 mg | diphenic acid | 90 mg | edin | 96 mg | [6 empty] | 3d | 120°C |  | solvothermal synthesis, washing, drying | 10.1016/j.poly.2018.04.043 |  | 2018.09 | [{"synthesis method": "solvothermal synthesis", "precursor": [{"name": "Zn(NO3)2\u22c56H2O", "amount": "110", "unit": "mg"}, {"name": "diphenic acid", "amount": "90", "unit": "mg"}, {"name": "edin", "amount": "96", "unit": "mg"}], "solvent": [{"name": "distilled H2O", "amount": "10", "unit": "mL"}], "reducing agent": [{"name": "1.0M NaOH solution", "amount": "0.75", "unit": "mL"}], "surfactant": [{"name": "", "amount": "", "unit": ""}], "pressure": "", "temperature": "120\u00b0C", "time": "3d", "heating rate": "", "cooling rate": "slowly to 25\u00b0C"}, {"synthesis method": "washing", "washing solution": "distilled water, ethanol, and acetone", "amount": ""}, {"synthesis method": "drying", "pressure": "", "temperature": "", "atmosphere": "air", "time": ""}]
MIRPEI | [H(2-ampy)][MnCl3(H2O)] | C5 Cl3 H9 Mn1 N2 O1 | chemical synthesis | MnCl2⋅4H2O | 0.019 g | 2-aminopyridine | 0.010 g | [6 empty] | CH2Cl2 |  | 5 h |  |  | chemical synthesis, drying | 10.1016/S1387-7003(02)00338-6 |  | 2002.03 | [{"synthesis method": "chemical synthesis", "precursor": [{"name": "MnCl2\u22c54H2O", "amount": "0.019", "unit": "g"}, {"name": "2-aminopyridine", "amount": "0.010", "unit": "g"}], "solution": [{"name": "CH2Cl2", "amount": "15", "unit": "ml"}], "pressure": "", "temperature": "", "time": "5 h"}, {"synthesis method": "drying", "pressure": "vacuum", "temperature": "", "atmosphere": "", "time": ""}]
MIRPIM | [H(2-ampy)]2 [Mn2Cl6(2-ampy)2] | C20 Cl6 H26 Mn2 N8 | chemical synthesis | MnCl2 | 0.014 g | 2-aminopyridine | 0.010 g | [6 empty] | CH2Cl2 |  | 5 h |  |  | chemical synthesis, drying | 10.1016/S1387-7003(02)00338-6 |  | 2002.03 | [{"synthesis method": "chemical synthesis", "precursor": [{"name": "MnCl2", "amount": "0.014", "unit": "g"}, {"name": "2-aminopyridine", "amount": "0.010", "unit": "g"}], "solution": [{"name": "CH2Cl2", "amount": "15", "unit": "ml"}], "pressure": "", "temperature": "", "time": "5 h"}, {"synthesis method": "drying", "pressure": "vacuum", "temperature": "", "atmosphere": "", "time": ""}]
ROJSOZ | [Ca(O3SC2H4PO3H)(H2O)2] | C2 Ca1 H9 O8 P1 S1 | solvothermal synthesis | CaCO3 | 0.25 mmol | CaCl2 | 0.45 mmol | NaO3S-C2H4-PO3Et2 | 0.5 mmol | [6 empty] | 4 days | 150°C | 3.7 | solvothermal synthesis, pH adjustment | 10.1016/j.molstruc.2008.03.049 |  | 2008.11 | [{"synthesis method": "solvothermal synthesis", "precursor": [{"name": "CaCO3", "amount": "0.25", "unit": "mmol"}, {"name": "CaCl2", "amount": "0.45", "unit": "mmol"}, {"name": "NaO3S-C2H4-PO3Et2", "amount": "0.5", "unit": "mmol"}], "solvent": [{"name": "ethanol", "amount": "2", "unit": "ml"}, {"name": "distilled water", "amount": "10", "unit": "ml"}], "reducing agent": [{"name": "", "amount": "", "unit": ""}], "surfactant": [{"name": "", "amount": "", "unit": ""}], "pressure": "", "temperature": "150\u00b0C", "time": "4 days", "heating rate": "", "cooling rate": ""}, {"synthesis method": "pH adjustment", "pH": "3.7", "modulator": ""}]
ROJSUF | [Sr(O3SC2H4PO3H)] | C2 H5 O6 P1 S1 Sr1 | solvothermal synthesis | Sr(NO3)2 | 0.7 mmol | NaO3S-C2H4-PO3Et2 | 0.5 mmol | [8 empty] | 4 days | 150°C | 3.5 | solvothermal synthesis, pH adjustment | 10.1016/j.molstruc.2008.03.049 |  | 2008.11 | [{"synthesis method": "solvothermal synthesis", "precursor": [{"name": "Sr(NO3)2", "amount": "0.7", "unit": "mmol"}, {"name": "NaO3S-C2H4-PO3Et2", "amount": "0.5", "unit": "mmol"}], "solvent": [{"name": "ethanol", "amount": "2", "unit": "ml"}, {"name": "distilled water", "amount": "10", "unit": "ml"}], "reducing agent": [{"name": "", "amount": "", "unit": ""}], "surfactant": [{"name": "", "amount": "", "unit": ""}], "pressure": "", "temperature": "150\u00b0C", "time": "4 days", "heating rate": "", "cooling rate": ""}, {"synthesis method": "pH adjustment", "pH": "3.5", "modulator": ""}]
ROJTAM | [Ba2(O3SC2H4PO3H)2] | Ba2 C4 H10 O12 P2 S2 | solvothermal synthesis | BaCO3 | 0.2 mmol | BaCl2 | 0.4 mmol | NaO3S-C2H4-PO3Et2 | 0.4 mmol | [6 empty] | 4 days | 150°C | 5.0 | solvothermal synthesis, pH adjustment | 10.1016/j.molstruc.2008.03.049 |  | 2008.11 | [{"synthesis method": "solvothermal synthesis", "precursor": [{"name": "BaCO3", "amount": "0.2", "unit": "mmol"}, {"name": "BaCl2", "amount": "0.4", "unit": "mmol"}, {"name": "NaO3S-C2H4-PO3Et2", "amount": "0.4", "unit": "mmol"}], "solvent": [{"name": "ethanol", "amount": "2", "unit": "ml"}, {"name": "distilled water", "amount": "10", "unit": "ml"}], "reducing agent": [{"name": "", "amount": "", "unit": ""}], "surfactant": [{"name": "", "amount": "", "unit": ""}], "pressure": "", "temperature": "150\u00b0C", "time": "4 days", "heating rate": "", "cooling rate": ""}, {"synthesis method": "pH adjustment", "pH": "5.0", "modulator": ""}]
SAZRAP | Cu2(DNBT)2(CH3OH)(H2O)3 | C9 Cu2 H16 N16 O15 | solvothermal synthesis | H2DNBT⋅2H2O | 26.2 mg | Cu(NO3)2⋅3H2O | 48.4 mg | [8 empty] | 72h | 90°C |  | solvothermal synthesis, filtration, washing, drying | 10.1016/j.jssc.2017.06.027 |  | 2017.09 | [{"synthesis method": "solvothermal synthesis", "precursor": [{"name": "H2DNBT\u22c52H2O", "amount": "26.2", "unit": "mg"}, {"name": "Cu(NO3)2\u22c53H2O", "amount": "48.4", "unit": "mg"}], "solvent": [{"name": "water and methanol", "amount": "6", "unit": "mL"}], "reducing agent": [{"name": "", "amount": "", "unit": ""}], "surfactant": [{"name": "", "amount": "", "unit": ""}], "pressure": "", "temperature": "90\u00b0C", "time": "72h", "heating rate": "", "cooling rate": "5\u00b0Ch-1"}, {"synthesis method": "filtration", "time": "", "atmosphere": "", "pressure": ""}, {"synthesis method": "washing", "washing solution": "ethanol", "amount": ""}, {"synthesis method": "drying", "pressure": "", "temperature": "", "atmosphere": "air", "time": ""}]
SAZQUI | [Cu3(DDT)2(H2O)2]n | C8 Cu3 H4 N22 O2 | solvothermal synthesis | H3DDT⋅H2O | 11.2 mg | Cu(NO3)2⋅3H2O | 24.2 mg | [8 empty] | 72h | 180°C |  | solvothermal synthesis, filtration, washing, drying | 10.1016/j.jssc.2017.06.027 |  | 2017.09 | [{"synthesis method": "solvothermal synthesis", "precursor": [{"name": "H3DDT\u22c5H2O", "amount": "11.2", "unit": "mg"}, {"name": "Cu(NO3)2\u22c53H2O", "amount": "24.2", "unit": "mg"}], "solvent": [{"name": "water", "amount": "6", "unit": "mL"}], "reducing agent": [{"name": "", "amount": "", "unit": ""}], "surfactant": [{"name": "", "amount": "", "unit": ""}], "pressure": "", "temperature": "180\u00b0C", "time": "72h", "heating rate": "", "cooling rate": "5\u00b0Ch-1"}, {"synthesis method": "filtration", "time": "", "atmosphere": "", "pressure": ""}, {"synthesis method": "washing", "washing solution": "water", "amount": ""}, {"synthesis method": "drying", "pressure": "", "temperature": "", "atmosphere": "air", "time": ""}]
REKPIH | {[La(ptaH)(NO3)]·4H2O}n | C27 H33 La1 N2 O16 | solvothermal synthesis | ptaH 3 | 0.13 g | La(NO3)3 ⋅6H2O | 0.16 g | [8 empty] | 48h | 180°C |  | solvothermal synthesis | 10.1016/j.poly.2005.08.003 |  | 2006.05 | [{"synthesis method": "solvothermal synthesis", "precursor": [{"name": "ptaH 3", "amount": "0.13", "unit": "g"}, {"name": "La(NO3)3 \u22c56H2O", "amount": "0.16", "unit": "g"}], "solvent": [{"name": "water", "amount": "4", "unit": "ml"}], "reducing agent": [{"name": "", "amount": "", "unit": ""}], "surfactant": [{"name": "", "amount": "", "unit": ""}], "pressure": "", "temperature": "180\u00b0C", "time": "48h", "heating rate": "", "cooling rate": "1\u00b0C per min"}]
REKPON | {[Pr(ptaH)(NO3)]·3H2O}n | C27 H31 N2 O15 Pr1 | solvothermal synthesis | ptaH 3 |  | Pr(NO3)3 ⋅6H2O | [9 empty] | 48h | 180°C |  | solvothermal synthesis | 10.1016/j.poly.2005.08.003 |  | 2006.05 | [{"synthesis method": "solvothermal synthesis", "precursor": [{"name": "ptaH 3", "amount": "", "unit": ""}, {"name": "Pr(NO3)3 \u22c56H2O", "amount": "", "unit": ""}], "solvent": [{"name": "water", "amount": "4", "unit": "ml"}], "reducing agent": [{"name": "", "amount": "", "unit": ""}], "surfactant": [{"name": "", "amount": "", "unit": ""}], "pressure": "", "temperature": "180\u00b0C", "time": "48h", "heating rate": "", "cooling rate": "1\u00b0C per min"}]
REKPUT | {[Ce(ptaH)(NO3)]·3H2O}n | C27 Ce1 H31 N2 O15 | solvothermal synthesis | ptaH 3 |  | Ce(NO3)3 ⋅6H2O | [9 empty] | 48h | 180°C |  | solvothermal synthesis | 10.1016/j.poly.2005.08.003 |  | 2006.05 | [{"synthesis method": "solvothermal synthesis", "precursor": [{"name": "ptaH 3", "amount": "", "unit": ""}, {"name": "Ce(NO3)3 \u22c56H2O", "amount": "", "unit": ""}], "solvent": [{"name": "water", "amount": "4", "unit": "ml"}], "reducing agent": [{"name": "", "amount": "", "unit": ""}], "surfactant": [{"name": "", "amount": "", "unit": ""}], "pressure": "", "temperature": "180\u00b0C", "time": "48h", "heating rate": "", "cooling rate": "1\u00b0C per min"}]
XODFEC | H8[{CuI(en)2}4{CuI(2,2'-bipy)(H2O)}2{CuI(2,2'-bipy)(As2W17CuO61)}2] | As4 C56 Cu10 H92 N24 O128 W34 | solvothermal synthesis | CuCl2 ⋅2H2O | 0.11 g | Na3AsO4 ⋅12H2O | 0.42 g | Na2WO4 ⋅2H2O | 1.98 g | 2,2'-bipyridine | 0.08 g | en | 0.3 ml |  |  | 192h | 175°C |  | solvothermal synthesis | 10.1016/j.molstruc.2007.04.009 |  | 2008.03 | [{"synthesis method": "solvothermal synthesis", "precursor": [{"name": "CuCl2 \u22c52H2O", "amount": "0.11", "unit": "g"}, {"name": "Na3AsO4 \u22c512H2O", "amount": "0.42", "unit": "g"}, {"name": "Na2WO4 \u22c52H2O", "amount": "1.98", "unit": "g"}, {"name": "2,2'-bipyridine", "amount": "0.08", "unit": "g"}, {"name": "en", "amount": "0.3", "unit": "ml"}], "solvent": [{"name": "H2O", "amount": "25", "unit": "ml"}, {"name": "dehydrated alcohol", "amount": "1", "unit": "ml"}], "reducing agent": [{"name": "", "amount": "", "unit": ""}], "surfactant": [{"name": "", "amount": "", "unit": ""}], "pressure": "", "temperature": "175\u00b0C", "time": "192h", "heating rate": "", "cooling rate": "50h"}]
SOYDUH | 4-(pyridin-2-yl)methyleneamino-1,2,4-triazole | Ag1 C8 F6 H7 N5 P1 | chemical synthesis | L1 | 0.18 g | AgPF6 | 0.25 g | [6 empty] | CH3CN |  | 24h | room temperature |  | chemical synthesis, filtration, washing, drying | 10.1016/j.poly.2014.11.041 |  | 2015.05 | [{"synthesis method": "chemical synthesis", "precursor": [{"name": "L1", "amount": "0.18", "unit": "g"}, {"name": "AgPF6", "amount": "0.25", "unit": "g"}], "solution": [{"name": "CH3CN", "amount": "25", "unit": "mL"}], "pressure": "", "temperature": "room temperature", "time": "24h"}, {"synthesis method": "filtration", "time": "several weeks", "atmosphere": "", "pressure": ""}, {"synthesis method": "washing", "washing solution": "diethyl ether", "amount": ""}, {"synthesis method": "drying", "pressure": "", "temperature": "", "atmosphere": "vacuum", "time": ""}]
SOYFET | 3 | Ag1 C8 Cl1 H7 N5 O4 | chemical synthesis | AgClO4 | 0.21 g | [8 empty] | CH3CN |  | 24h | room temperature |  | chemical synthesis, filtration, washing, drying | 10.1016/j.poly.2014.11.041 |  | 2015.05 | [{"synthesis method": "chemical synthesis", "precursor": [{"name": "AgClO4", "amount": "0.21", "unit": "g"}], "solution": [{"name": "CH3CN", "amount": "25", "unit": "mL"}], "pressure": "", "temperature": "room temperature", "time": "24h"}, {"synthesis method": "filtration", "time": "several weeks", "atmosphere": "", "pressure": ""}, {"synthesis method": "washing", "washing solution": "diethyl ether", "amount": ""}, {"synthesis method": "drying", "pressure": "", "temperature": "", "atmosphere": "vacuum", "time": ""}]
REPNUX01 | 4 | Ag1 C8 H7 N6 O3 | chemical synthesis | AgNO3 | 0.17 g | [8 empty] | CH3CN |  | 24h | room temperature |  | chemical synthesis, filtration, washing, drying | 10.1016/j.poly.2014.11.041 |  | 2015.05 | [{"synthesis method": "chemical synthesis", "precursor": [{"name": "AgNO3", "amount": "0.17", "unit": "g"}], "solution": [{"name": "CH3CN", "amount": "25", "unit": "mL"}], "pressure": "", "temperature": "room temperature", "time": "24h"}, {"synthesis method": "filtration", "time": "several weeks", "atmosphere": "", "pressure": ""}, {"synthesis method": "washing", "washing solution": "diethyl ether", "amount": ""}, {"synthesis method": "drying", "pressure": "", "temperature": "", "atmosphere": "vacuum", "time": ""}]
SOYFOD | 4-(pyridin-3-yl)methyleneamino-1,2,4-triazole | Ag1 C10 F6 H10 N6 P1 | chemical synthesis | L2 | 0.18 g | [8 empty] | CH3CN |  | 24h | room temperature |  | chemical synthesis, filtration, washing, drying | 10.1016/j.poly.2014.11.041 |  | 2015.05 | [{"synthesis method": "chemical synthesis", "precursor": [{"name": "L2", "amount": "0.18", "unit": "g"}], "solution": [{"name": "CH3CN", "amount": "25", "unit": "mL"}], "pressure": "", "temperature": "room temperature", "time": "24h"}, {"synthesis method": "filtration", "time": "several weeks", "atmosphere": "", "pressure": ""}, {"synthesis method": "washing", "washing solution": "diethyl ether", "amount": ""}, {"synthesis method": "drying", "pressure": "", "temperature": "", "atmosphere": "vacuum", "time": ""}]
SOYFUJ | 6 | Ag1 C10 F3 H7 N5 O2 | chemical synthesis | AgCF3CO2 | 0.22 g | [8 empty] | CH3CN |  | 24h | room temperature |  | chemical synthesis, filtration, washing, drying | 10.1016/j.poly.2014.11.041 |  | 2015.05 | [{"synthesis method": "chemical synthesis", "precursor": [{"name": "AgCF3CO2", "amount": "0.22", "unit": "g"}], "solution": [{"name": "CH3CN", "amount": "25", "unit": "mL"}], "pressure": "", "temperature": "room temperature", "time": "24h"}, {"synthesis method": "filtration", "time": "several weeks", "atmosphere": "", "pressure": ""}, {"synthesis method": "washing", "washing solution": "diethyl ether", "amount": ""}, {"synthesis method": "drying", "pressure": "", "temperature": "", "atmosphere": "vacuum", "time": ""}]
QUKLAL | [H2NMe2][UO2(L1)] | C14 H23 N1 O8 U1 | solvothermal synthesis | H3L1 | 13 mg | UO2(NO3)2⋅6H2O | 25 mg | [7 empty] | autogenous | two weeks | 140°C |  | solvothermal synthesis | 10.1016/j.poly.2015.05.040 |  | 2015.09 | [{"synthesis method": "solvothermal synthesis", "precursor": [{"name": "H3L1", "amount": "13", "unit": "mg"}, {"name": "UO2(NO3)2\u22c56H2O", "amount": "25", "unit": "mg"}], "solvent": [{"name": "N,N-dimethylacetamide", "amount": "0.3", "unit": "mL"}, {"name": "demineralized water", "amount": "1", "unit": "mL"}], "reducing agent": [{"name": "", "amount": "", "unit": ""}], "surfactant": [{"name": "", "amount": "", "unit": ""}], "pressure": "autogenous", "temperature": "140\u00b0C", "time": "two weeks", "heating rate": "", "cooling rate": ""}]
QUKLEP | [Yb(L1)(H2O)2] | C12 H19 O8 Yb1 | solvothermal synthesis | H3L1 | 13 mg | Yb(NO3)3⋅5H2O | 45 mg | [7 empty] | autogenous | one month | 180°C |  | solvothermal synthesis | 10.1016/j.poly.2015.05.040 |  | 2015.09 | [{"synthesis method": "solvothermal synthesis", "precursor": [{"name": "H3L1", "amount": "13", "unit": "mg"}, {"name": "Yb(NO3)3\u22c55H2O", "amount": "45", "unit": "mg"}], "solvent": [{"name": "acetonitrile", "amount": "0.5", "unit": "mL"}, {"name": "demineralized water", "amount": "1", "unit": "mL"}], "reducing agent": [{"name": "", "amount": "", "unit": ""}], "surfactant": [{"name": "", "amount": "", "unit": ""}], "pressure": "autogenous", "temperature": "180\u00b0C", "time": "one month", "heating rate": "", "cooling rate": ""}]
QUKLIT | [Ni(H2O)6][(UO2)2(L2)]·1.5H2O | C12 H21 Ni1 O23.5 U2 | solvothermal synthesis | H6L2⋅H2O | 37 mg | UO2(NO3)2⋅6H2O | 50 mg | Ni(NO3)2⋅6H2O | 29 mg | [5 empty] | autogenous | one month | 140°C |  | solvothermal synthesis | 10.1016/j.poly.2015.05.040 |  | 2015.09 | [{"synthesis method": "solvothermal synthesis", "precursor": [{"name": "H6L2\u22c5H2O", "amount": "37", "unit": "mg"}, {"name": "UO2(NO3)2\u22c56H2O", "amount": "50", "unit": "mg"}, {"name": "Ni(NO3)2\u22c56H2O", "amount": "29", "unit": "mg"}], "solvent": [{"name": "N-methyl-2-pyrrolidone", "amount": "0.3", "unit": "mL"}, {"name": "demineralized water", "amount": "0.8", "unit": "mL"}], "reducing agent": [{"name": "", "amount": "", "unit": ""}], "surfactant": [{"name": "", "amount": "", "unit": ""}], "pressure": "autogenous", "temperature": "140\u00b0C", "time": "one month", "heating rate": "", "cooling rate": ""}]
EXOXUL | 1 | C24 H25 N3 O16 Zn2 | [16 empty] | hydrothermal synthesis | 10.1016/j.inoche.2011.04.012 |  | 2011.07 | [{"synthesis method": "hydrothermal synthesis", "precursor": [{"name": "H2aip", "amount": "18.1", "unit": "mg"}, {"name": "ZnCl2 \u22c5H2O", "amount": "9.3", "unit": "mg"}], "solvent": [{"name": "H2O", "amount": "8", "unit": "mL"}], "reducing agent": [{"name": "", "amount": "", "unit": ""}], "surfactant": [{"name": "", "amount": "", "unit": ""}], "pressure": "", "temperature": "150\u00b0C", "time": "72h", "heating rate": "", "cooling rate": "5\u00b0C /h"}]
EXOYAS | 2 | C8 Cu2 H9 N1 O7 | [16 empty] | hydrothermal synthesis | 10.1016/j.inoche.2011.04.012 |  | 2011.07 | [{"synthesis method": "hydrothermal synthesis", "precursor": [{"name": "Cu(ClO4)2\u22c56H2O", "amount": "18.5", "unit": "mg"}, {"name": "H2aip", "amount": "9.1", "unit": "mg"}, {"name": "piperazine", "amount": "4.3", "unit": "mg"}], "solvent": [{"name": "water", "amount": "10", "unit": "mL"}], "reducing agent": [{"name": "", "amount": "", "unit": ""}], "surfactant": [{"name": "", "amount": "", "unit": ""}], "pressure": "", "temperature": "150\u00b0C", "time": "72h", "heating rate": "", "cooling rate": "5\u00b0C /h"}]
TEMTEM | [Zn(Memal)(H2O)]n | C4 H6 O5 Zn1 | chemical synthesis | Zinc(II) acetate dihydrate | 219 mg | methylmalonic acid | 118 mg | [6 empty] | aqueous solution |  | a few days | 60°C |  | chemical synthesis | 10.1016/j.crci.2012.04.007 |  | 2012.10 | [{"synthesis method": "chemical synthesis", "precursor": [{"name": "Zinc(II) acetate dihydrate", "amount": "219", "unit": "mg"}, {"name": "methylmalonic acid", "amount": "118", "unit": "mg"}], "solution": [{"name": "aqueous solution", "amount": "30", "unit": "cm3"}], "pressure": "", "temperature": "60\u00b0C", "time": "a few days"}]
TEMTIQ | [Zn2(L)(Memal)2(H2O)2]n | C10 H11 N1 O5 Zn1 | chemical synthesis | methylmalonic acid | 59 mg | sodium carbonate | 53 mg | zinc(II) nitrate hexahydrate | 149 mg | bpe | 91 mg |  |  | water, water interphase, aqueous solution, methanolic solution |  | a few weeks | room temperature |  | chemical synthesis | 10.1016/j.crci.2012.04.007 |  | 2012.10 | [{"synthesis method": "chemical synthesis", "precursor": [{"name": "methylmalonic acid", "amount": "59", "unit": "mg"}, {"name": "sodium carbonate", "amount": "53", "unit": "mg"}, {"name": "zinc(II) nitrate hexahydrate", "amount": "149", "unit": "mg"}, {"name": "bpe", "amount": "91", "unit": "mg"}], "solution": [{"name": "water", "amount": "5", "unit": "cm3"}, {"name": "water interphase", "amount": "6", "unit": "cm3"}, {"name": "aqueous solution", "amount": "2", "unit": "cm3"}, {"name": "methanolic solution", "amount": "3", "unit": "cm3"}], "pressure": "", "temperature": "room temperature", "time": "a few weeks"}]
TEMTOW | [Zn2(L)(Memal)2(H2O)2]n | C10 H12 N1 O5 Zn1 | chemical synthesis | methylmalonic acid | 59 mg | sodium carbonate | 53 mg | zinc(II) nitrate hexahydrate | 149 mg | bpa | 92 mg |  |  | water, water interphase, aqueous solution, methanolic solution |  | a few weeks | room temperature |  | chemical synthesis | 10.1016/j.crci.2012.04.007 |  | 2012.10 | [{"synthesis method": "chemical synthesis", "precursor": [{"name": "methylmalonic acid", "amount": "59", "unit": "mg"}, {"name": "sodium carbonate", "amount": "53", "unit": "mg"}, {"name": "zinc(II) nitrate hexahydrate", "amount": "149", "unit": "mg"}, {"name": "bpa", "amount": "92", "unit": "mg"}], "solution": [{"name": "water", "amount": "5", "unit": "cm3"}, {"name": "water interphase", "amount": "6", "unit": "cm3"}, {"name": "aqueous solution", "amount": "2", "unit": "cm3"}, {"name": "methanolic solution", "amount": "3", "unit": "cm3"}], "pressure": "", "temperature": "room temperature", "time": "a few weeks"}]
TEMTUC | [Zn2(L)(Memal)2(H2O)2]n | C9 H10 N2 O5 Zn1 | chemical synthesis | methylmalonic acid | 59 mg | sodium carbonate | 53 mg | zinc(II) nitrate hexahydrate | 149 mg | azpy | 92 mg |  |  | water, water interphase, aqueous solution, methanolic solution |  | a few weeks | room temperature |  | chemical synthesis | 10.1016/j.crci.2012.04.007 |  | 2012.10 | [{"synthesis method": "chemical synthesis", "precursor": [{"name": "methylmalonic acid", "amount": "59", "unit": "mg"}, {"name": "sodium carbonate", "amount": "53", "unit": "mg"}, {"name": "zinc(II) nitrate hexahydrate", "amount": "149", "unit": "mg"}, {"name": "azpy", "amount": "92", "unit": "mg"}], "solution": [{"name": "water", "amount": "5", "unit": "cm3"}, {"name": "water interphase", "amount": "6", "unit": "cm3"}, {"name": "aqueous solution", "amount": "2", "unit": "cm3"}, {"name": "methanolic solution", "amount": "3", "unit": "cm3"}], "pressure": "", "temperature": "room temperature", "time": "a few weeks"}]
OQIPAH | [Ni(dca)2(dmdpy)]n | C16 H12 N8 Ni1 | chemical synthesis | NaN(CN)2 | 0.79 mmol | Ni(NO3)2⋅6H2O | 0.39 mmol | Dmdpy | 0.27 mmol |  |  |  |  | methanol |  | 2 days |  |  | chemical synthesis, filtration | 10.1016/j.ica.2016.07.005 |  | 2016.09 | [{"synthesis method": "chemical synthesis", "precursor": [{"name": "NaN(CN)2", "amount": "0.79", "unit": "mmol"}, {"name": "Ni(NO3)2\u22c56H2O", "amount": "0.39", "unit": "mmol"}, {"name": "Dmdpy", "amount": "0.27", "unit": "mmol"}], "solution": [{"name": "methanol", "amount": "5", "unit": "mL"}], "pressure": "", "temperature": "", "time": "2 days"}, {"synthesis method": "filtration", "time": "", "atmosphere": "", "pressure": ""}]
OQIPEL | [Zn(dca)2(dmdpy)]n | C16 H12 N8 Zn1 | chemical synthesis | ZnCl2 | 0.39 mmol | Dmdpy | 0.27 mmol | [6 empty] | methanol |  | 2 days |  |  | chemical synthesis, filtration | 10.1016/j.ica.2016.07.005 |  | 2016.09 | [{"synthesis method": "chemical synthesis", "precursor": [{"name": "ZnCl2", "amount": "0.39", "unit": "mmol"}, {"name": "Dmdpy", "amount": "0.27", "unit": "mmol"}], "solution": [{"name": "methanol", "amount": "5", "unit": "mL"}], "pressure": "", "temperature": "", "time": "2 days"}, {"synthesis method": "filtration", "time": "", "atmosphere": "", "pressure": ""}]
DEBYAN | [Ru(H2bpc)(Cu(bpc)(Hbpc)2(H2O))] | C48 Cu1 H24 N8 O22 Ru1 | solvothermal synthesis | RuCl3⋅H2O | 0.0067 g | CuSO4⋅5H2O | 0.0105 g | 2,2'-bypyridine-4,4'-dicarboxylic acid | 0.0262 g | [6 empty] | 48h | 130°C |  | solvothermal synthesis, filtration, washing, drying | 10.1016/j.inoche.2017.07.023 |  | 2017.10 | [{"synthesis method": "solvothermal synthesis", "precursor": [{"name": "RuCl3\u22c5H2O", "amount": "0.0067", "unit": "g"}, {"name": "CuSO4\u22c55H2O", "amount": "0.0105", "unit": "g"}, {"name": "2,2'-bypyridine-4,4'-dicarboxylic acid", "amount": "0.0262", "unit": "g"}], "solvent": [{"name": "0.5M KOH", "amount": "0.35", "unit": "mL"}, {"name": "methanol", "amount": "0.5", "unit": "mL"}, {"name": "deionized water", "amount": "1.0", "unit": "mL"}], "reducing agent": [{"name": "", "amount": "", "unit": ""}], "surfactant": [{"name": "", "amount": "", "unit": ""}], "pressure": "", "temperature": "130\u00b0C", "time": "48h", "heating rate": "", "cooling rate": ""}, {"synthesis method": "filtration", "time": "", "atmosphere": "", "pressure": ""}, {"synthesis method": "washing", "washing solution": "distilled water", "amount": ""}, {"synthesis method": "drying", "pressure": "", "temperature": "", "atmosphere": "air", "time": ""}]
IVECUI | {[Cd(bipy)(cpa)(H2O)]·2H2O} n | C20 Cd1 H22 N2 O8 | chemical synthesis | H2cpa | 0.042 g | bipy | 0.031 g | Cd(NO3)2⋅4H2O | 0.062 g |  |  |  |  | H2O, EtOH |  | 1 week | room temperature | 6 | chemical synthesis, pH adjustment | 10.1016/j.molstruc.2011.05.038 |  | 2011.07 | [{"synthesis method": "chemical synthesis", "precursor": [{"name": "H2cpa", "amount": "0.042", "unit": "g"}, {"name": "bipy", "amount": "0.031", "unit": "g"}, {"name": "Cd(NO3)2\u22c54H2O", "amount": "0.062", "unit": "g"}], "solution": [{"name": "H2O", "amount": "20", "unit": "mL"}, {"name": "EtOH", "amount": "5", "unit": "mL"}], "pressure": "", "temperature": "room temperature", "time": "1 week"}, {"synthesis method": "pH adjustment", "pH": "6", "modulator": "NEt3"}]
IVEDAP | {[Cd(phen)(cpa)]·3H2O} n | C22 Cd1 H22 N2 O8 | solvothermal synthesis | H2cpa | 0.021 g | phen | 0.018 g | Cd(NO3)2⋅4H2O | 0.031 g | [6 empty] | 24h | 110°C | 6 | solvothermal synthesis, pH adjustment | 10.1016/j.molstruc.2011.05.038 |  | 2011.07 | [{"synthesis method": "solvothermal synthesis", "precursor": [{"name": "H2cpa", "amount": "0.021", "unit": "g"}, {"name": "phen", "amount": "0.018", "unit": "g"}, {"name": "Cd(NO3)2\u22c54H2O", "amount": "0.031", "unit": "g"}], "solvent": [{"name": "H2O", "amount": "15", "unit": "mL"}, {"name": "EtOH", "amount": "5", "unit": "mL"}], "reducing agent": [{"name": "", "amount": "", "unit": ""}], "surfactant": [{"name": "", "amount": "", "unit": ""}], "pressure": "", "temperature": "110\u00b0C", "time": "24h", "heating rate": "", "cooling rate": ""}, {"synthesis method": "pH adjustment", "pH": "6", "modulator": "NEt3"}]
IVEDET | [Cd(cpa)]n | C10 Cd1 H8 O5 | solvothermal synthesis | H2cpa | 0.042 g | Cd(NO3)2⋅4H2O | 0.062 g | [8 empty] | 48h | 110°C | 7 | solvothermal synthesis, pH adjustment | 10.1016/j.molstruc.2011.05.038 |  | 2011.07 | [{"synthesis method": "solvothermal synthesis", "precursor": [{"name": "H2cpa", "amount": "0.042", "unit": "g"}, {"name": "Cd(NO3)2\u22c54H2O", "amount": "0.062", "unit": "g"}], "solvent": [{"name": "H2O", "amount": "10", "unit": "mL"}], "reducing agent": [{"name": "", "amount": "", "unit": ""}], "surfactant": [{"name": "", "amount": "", "unit": ""}], "pressure": "", "temperature": "110\u00b0C", "time": "48h", "heating rate": "", "cooling rate": ""}, {"synthesis method": "pH adjustment", "pH": "7", "modulator": "NEt3"}]
EGOXAC | {[Cu(bmem)(CH3OH)(CH3O)](ClO4)}n | C14 Cl1 Cu1 H20 N5 O6 | chemical synthesis | 1-(benzotriazole-1-methyl)-1-(2-ethylimidazole) | 0.0046 g | Cu(ClO4)2⋅6H2O | 0.0074 g | [6 empty] | methanol |  | 3 weeks | room temperature |  | chemical synthesis | 10.1016/j.molstruc.2019.05.036 |  | 2019.10 | [{"synthesis method": "chemical synthesis", "precursor": [{"name": "1-(benzotriazole-1-methyl)-1-(2-ethylimidazole)", "amount": "0.0046", "unit": "g"}, {"name": "Cu(ClO4)2\u22c56H2O", "amount": "0.0074", "unit": "g"}], "solution": [{"name": "methanol", "amount": "6", "unit": "mL"}], "pressure": "", "temperature": "room temperature", "time": "3 weeks"}]
EGUBIU | {[Cu(bmem)(CH3O)(SCN)](CH3OH)0.75}n | C14.75 Cu1 H19 N6 O1.75 S1 | chemical synthesis | 1-(benzotriazole-1-methyl)-1-(2-ethylimidazole) | 0.0046 g | Cu(CH3COO)2⋅H2O | 0.0040 g | KSCN | 0.0019 g |  |  |  |  | methanol, aqueous solution |  | 2 weeks | room temperature |  | chemical synthesis | 10.1016/j.molstruc.2019.05.036 |  | 2019.10 | [{"synthesis method": "chemical synthesis", "precursor": [{"name": "1-(benzotriazole-1-methyl)-1-(2-ethylimidazole)", "amount": "0.0046", "unit": "g"}, {"name": "Cu(CH3COO)2\u22c5H2O", "amount": "0.0040", "unit": "g"}, {"name": "KSCN", "amount": "0.0019", "unit": "g"}], "solution": [{"name": "methanol", "amount": "6", "unit": "mL"}, {"name": "aqueous solution", "amount": "2", "unit": "mL"}], "pressure": "", "temperature": "room temperature", "time": "2 weeks"}]
BILRUK | 1 | C10 Cu1 H16 N8 | chemical synthesis | N,N-Diethyl-ethylenediamine | 1 mmol | Cu(ClO)4 ⋅6H2O | 1 mmol | sodium dicyanamide | 2 mmol |  |  |  |  | H2O-CH3OH |  | 1 hour |  |  | chemical synthesis, filtration | 10.1016/j.ica.2004.05.035 |  | 2004.11 | [{"synthesis method": "chemical synthesis", "precursor": [{"name": "N,N-Diethyl-ethylenediamine", "amount": "1", "unit": "mmol"}, {"name": "Cu(ClO)4 \u22c56H2O", "amount": "1", "unit": "mmol"}, {"name": "sodium dicyanamide", "amount": "2", "unit": "mmol"}], "solution": [{"name": "H2O-CH3OH", "amount": "1:1", "unit": ""}], "pressure": "", "temperature": "", "time": "1 hour"}, {"synthesis method": "filtration", "time": "a few days", "atmosphere": "", "pressure": ""}]
BILSAR | 2 | C10 H8 Mn1 N10 | chemical synthesis | imidazole | 2 mmol | MnCl2 ⋅4H2O | 1 mmol | sodium dicyanamide | 2 mmol |  |  |  |  | water |  |  |  |  | chemical synthesis, filtration | 10.1016/j.ica.2004.05.035 |  | 2004.11 | [{"synthesis method": "chemical synthesis", "precursor": [{"name": "imidazole", "amount": "2", "unit": "mmol"}, {"name": "MnCl2 \u22c54H2O", "amount": "1", "unit": "mmol"}, {"name": "sodium dicyanamide", "amount": "2", "unit": "mmol"}], "solution": [{"name": "water", "amount": "10", "unit": "ml"}], "pressure": "", "temperature": "", "time": ""}, {"synthesis method": "filtration", "time": "a few days", "atmosphere": "", "pressure": ""}]
NISCEZ | Cu2{C11H11N4OS}2Cl2 | C22 Cl2 Cu2 H22 N8 O2 S2 | chemical synthesis | CuCl2⋅2H2O | 0.027 g | compound 3 | 0.04 g | [6 empty] | MeOH |  | 2 days | room temperature |  | chemical synthesis, filtration, washing, drying | 10.1016/j.poly.2013.07.014 |  | 2013.10 | [{"synthesis method": "chemical synthesis", "precursor": [{"name": "CuCl2\u22c52H2O", "amount": "0.027", "unit": "g"}, {"name": "compound 3", "amount": "0.04", "unit": "g"}], "solution": [{"name": "MeOH", "amount": "2", "unit": "ml"}], "pressure": "", "temperature": "room temperature", "time": "2 days"}, {"synthesis method": "filtration", "time": "", "atmosphere": "", "pressure": ""}, {"synthesis method": "washing", "washing solution": "diethyl ether", "amount": ""}, {"synthesis method": "drying", "pressure": "", "temperature": "", "atmosphere": "air", "time": ""}]
JOFKOF | [Cu(ip)(3-bpmp)(H2O)] | C24 Cu1 H30 N4 O7 | chemical synthesis | Cu(NO3)2 ⋅6H2O | 67 mg | isophthalic acid | 46 mg | 3-bpmp | 74 mg |  |  |  |  | distilled H2O |  | 240h | 80°C |  | chemical synthesis, washing | 10.1016/j.ica.2008.02.040 |  | 2008.06 | [{"synthesis method": "chemical synthesis", "precursor": [{"name": "Cu(NO3)2 \u22c56H2O", "amount": "67", "unit": "mg"}, {"name": "isophthalic acid", "amount": "46", "unit": "mg"}, {"name": "3-bpmp", "amount": "74", "unit": "mg"}], "solution": [{"name": "distilled H2O", "amount": "6", "unit": "g"}], "pressure": "", "temperature": "80\u00b0C", "time": "240h"}, {"synthesis method": "washing", "washing solution": "distilled water and acetone", "amount": ""}]
JOFLAS | [Cu(tp)(3-bpmp)] | C24 Cu1 H24 N4 O4 | chemical synthesis | Cu(NO3)2 ⋅6H2O | 67 mg | terephthalic acid | 46 mg | 3-bpmp | 74 mg |  |  |  |  | distilled H2O |  | 216h | 80°C |  | chemical synthesis, washing | 10.1016/j.ica.2008.02.040 |  | 2008.06 | [{"synthesis method": "chemical synthesis", "precursor": [{"name": "Cu(NO3)2 \u22c56H2O", "amount": "67", "unit": "mg"}, {"name": "terephthalic acid", "amount": "46", "unit": "mg"}, {"name": "3-bpmp", "amount": "74", "unit": "mg"}], "solution": [{"name": "distilled H2O", "amount": "6", "unit": "g"}], "pressure": "", "temperature": "80\u00b0C", "time": "216h"}, {"synthesis method": "washing", "washing solution": "distilled water and acetone", "amount": ""}]
RUXGIA | {[Zn(cda)2(CH3OH)2]·4CH3OH}∞ | C14 H28 N6 O8 Zn1 | chemical synthesis | Na(cda) | 0.3025 g | Zn(ClO4)2⋅6H2O | 0.4305 g | [6 empty] | MeOH |  | a few days | room temperature |  | chemical synthesis | 10.1016/S0277-5387(02)01378-5 |  | 2003.02 | [{"synthesis method": "chemical synthesis", "precursor": [{"name": "Na(cda)", "amount": "0.3025", "unit": "g"}, {"name": "Zn(ClO4)2\u22c56H2O", "amount": "0.4305", "unit": "g"}], "solution": [{"name": "MeOH", "amount": "15", "unit": "cm3"}], "pressure": "", "temperature": "room temperature", "time": "a few days"}]
RUXGOG | [Zn(cda)2(H2O)4] | C8 H16 N6 O8 Zn1 | chemical synthesis | Na(cda) | 0.3337 g | Zn(ClO4)2⋅6H2O | 0.4732 g | [6 empty] | H2O |  | a few minutes |  |  | chemical synthesis | 10.1016/S0277-5387(02)01378-5 |  | 2003.02 | [{"synthesis method": "chemical synthesis", "precursor": [{"name": "Na(cda)", "amount": "0.3337", "unit": "g"}, {"name": "Zn(ClO4)2\u22c56H2O", "amount": "0.4732", "unit": "g"}], "solution": [{"name": "H2O", "amount": "15", "unit": "cm3"}], "pressure": "", "temperature": "", "time": "a few minutes"}]
SIKGID | [Cd 3 (μ 3 -OH) 2 (μ 2 -Cl) 2 L 2 (H 2 O) 2 ] | C18 Cd3 Cl2 H22 N2 O8 | chemical synthesis | 4-aminocinnamic acid hydrochloride | 40 mg | NaOH | 16 mg | CdCl2 ⋅2.5H2O | 35 mg |  |  |  |  | water, CH3OH |  | 1 month | room temperature |  | chemical synthesis, filtration, washing, drying | 10.1016/j.inoche.2007.05.009 |  | 2007.09 | [{"synthesis method": "chemical synthesis", "precursor": [{"name": "4-aminocinnamic acid hydrochloride", "amount": "40", "unit": "mg"}, {"name": "NaOH", "amount": "16", "unit": "mg"}, {"name": "CdCl2 \u22c52.5H2O", "amount": "35", "unit": "mg"}], "solution": [{"name": "water", "amount": "10", "unit": "mL"}, {"name": "CH3OH", "amount": "10", "unit": "mL"}], "pressure": "", "temperature": "room temperature", "time": "1 month"}, {"synthesis method": "filtration", "time": "", "atmosphere": "", "pressure": ""}, {"synthesis method": "washing", "washing solution": "deionized water", "amount": ""}, {"synthesis method": "drying", "pressure": "", "temperature": "room temperature", "atmosphere": "", "time": ""}]
KOGNEA | 1 | C18 Cu2 H13 N7 O8 | [16 empty] | hydrothermal synthesis | 10.1016/j.inoche.2008.03.002 |  | 2008.09 | [{"synthesis method": "hydrothermal synthesis", "precursor": [{"name": "Cu(NO3)2 \u22c53H2O", "amount": "0.3", "unit": "mmol"}, {"name": "btp", "amount": "0.2", "unit": "mmol"}, {"name": "H3btc", "amount": "0.2", "unit": "mmol"}, {"name": "NaOH", "amount": "0.6", "unit": "mmol"}], "solvent": [{"name": "water", "amount": "8", "unit": "mL"}], "reducing agent": [{"name": "", "amount": "", "unit": ""}], "surfactant": [{"name": "", "amount": "", "unit": ""}], "pressure": "", "temperature": "140\u00b0C", "time": "3 days", "heating rate": "", "cooling rate": ""}]
KOGNIE | 2 | C19 Cu2 H12 N7 O9 | [16 empty] | hydrothermal synthesis | 10.1016/j.inoche.2008.03.002 |  | 2008.09 | [{"synthesis method": "hydrothermal synthesis", "precursor": [{"name": "Cu(NO3)2 \u22c53H2O", "amount": "0.2", "unit": "mmol"}, {"name": "btp", "amount": "0.1", "unit": "mmol"}, {"name": "H4btec", "amount": "0.1", "unit": "mmol"}, {"name": "NaOH", "amount": "0.4", "unit": "mmol"}], "solvent": [{"name": "water", "amount": "8", "unit": "mL"}], "reducing agent": [{"name": "", "amount": "", "unit": ""}], "surfactant": [{"name": "", "amount": "", "unit": ""}], "pressure": "", "temperature": "140\u00b0C", "time": "3 days", "heating rate": "", "cooling rate": ""}]
AYOQIQ | [Cd(cba)(ibpi)] | C34 Cd1 H26 N4 O7 | solvothermal synthesis | Cd(NO3)2⋅4H2O | 0.0308 g | H2cba | 0.0270 g | ibpi | 0.0316 g | [6 empty] | 2 days | 100°C |  | solvothermal synthesis | 10.1016/j.ica.2016.09.044 |  | 2016.11 | [{"synthesis method": "solvothermal synthesis", "precursor": [{"name": "Cd(NO3)2\u22c54H2O", "amount": "0.0308", "unit": "g"}, {"name": "H2cba", "amount": "0.0270", "unit": "g"}, {"name": "ibpi", "amount": "0.0316", "unit": "g"}], "solvent": [{"name": "DMF", "amount": "8", "unit": "ml"}, {"name": "H2O", "amount": "2", "unit": "ml"}], "reducing agent": [{"name": "", "amount": "", "unit": ""}], "surfactant": [{"name": "", "amount": "", "unit": ""}], "pressure": "", "temperature": "100\u00b0C", "time": "2 days", "heating rate": "", "cooling rate": "gradually to room temperature"}]
AYOQOW | [Cd(sdc)(ibpi)] | C33 Cd1 H26 N4 O8 S1 | solvothermal synthesis | H2sdc | [11 empty] | 2 days | 100°C |  | solvothermal synthesis | 10.1016/j.ica.2016.09.044 |  | 2016.11 | [{"synthesis method": "solvothermal synthesis", "precursor": [{"name": "H2sdc", "amount": "", "unit": ""}], "solvent": [{"name": "DMF", "amount": "8", "unit": "ml"}, {"name": "H2O", "amount": "2", "unit": "ml"}], "reducing agent": [{"name": "", "amount": "", "unit": ""}], "surfactant": [{"name": "", "amount": "", "unit": ""}], "pressure": "", "temperature": "100\u00b0C", "time": "2 days", "heating rate": "", "cooling rate": "gradually to room temperature"}]
AYOQUC | [Cd2(bpdc)2(ibpi)2] | C66 Cd2 H48 N8 O10 | solvothermal synthesis | Cd(NO3)2⋅4H2O | 0.0308 g | H2bpdc | 0.0242 g | ibpi | 0.0316 g | [6 empty] | 4 days | 160°C |  | solvothermal synthesis | 10.1016/j.ica.2016.09.044 |  | 2016.11 | [{"synthesis method": "solvothermal synthesis", "precursor": [{"name": "Cd(NO3)2\u22c54H2O", "amount": "0.0308", "unit": "g"}, {"name": "H2bpdc", "amount": "0.0242", "unit": "g"}, {"name": "ibpi", "amount": "0.0316", "unit": "g"}], "solvent": [{"name": "CH3CN", "amount": "3", "unit": "ml"}, {"name": "H2O", "amount": "6", "unit": "ml"}], "reducing agent": [{"name": "", "amount": "", "unit": ""}], "surfactant": [{"name": "", "amount": "", "unit": ""}], "pressure": "", "temperature": "160\u00b0C", "time": "4 days", "heating rate": "", "cooling rate": "10\u00b0C\u22c5h-1"}]
AYORAJ | [Ni2(sdc)2(ibpi)2(H2O)2] | C66 H54 N8 Ni2 O17 S2 | solvothermal synthesis | Ni(NO3)2⋅6H2O | 0.0298 g | H2sdc | 0.0306 g | ibpi | 0.0316 g | 0.1mol⋅L-1 NaOH | 2 ml |  |  |  |  | 4 days | 160°C |  | solvothermal synthesis | 10.1016/j.ica.2016.09.044 |  | 2016.11 | [{"synthesis method": "solvothermal synthesis", "precursor": [{"name": "Ni(NO3)2\u22c56H2O", "amount": "0.0298", "unit": "g"}, {"name": "H2sdc", "amount": "0.0306", "unit": "g"}, {"name": "ibpi", "amount": "0.0316", "unit": "g"}, {"name": "0.1mol\u22c5L-1 NaOH", "amount": "2", "unit": "ml"}], "solvent": [{"name": "H2O", "amount": "8", "unit": "ml"}], "reducing agent": [{"name": "", "amount": "", "unit": ""}], "surfactant": [{"name": "", "amount": "", "unit": ""}], "pressure": "", "temperature": "160\u00b0C", "time": "4 days", "heating rate": "", "cooling rate": "10\u00b0C\u22c5h-1"}]
AYOREN | [Cd2(tdc)2(ibpi)2] | C31 Cd2 H22 N4 O10 S2 | solvothermal synthesis | H2tdc | [11 empty] | 4 days | 160°C |  | solvothermal synthesis | 10.1016/j.ica.2016.09.044 |  | 2016.11 | [{"synthesis method": "solvothermal synthesis", "precursor": [{"name": "H2tdc", "amount": "", "unit": ""}], "solvent": [{"name": "CH3CN", "amount": "3", "unit": "ml"}, {"name": "H2O", "amount": "6", "unit": "ml"}], "reducing agent": [{"name": "", "amount": "", "unit": ""}], "surfactant": [{"name": "", "amount": "", "unit": ""}], "pressure": "", "temperature": "160\u00b0C", "time": "4 days", "heating rate": "", "cooling rate": "10\u00b0C\u22c5h-1"}]
AYORIR | [Cd(Hbtc)(ibpi)] | C28 Cd1 H20 N4 O7 | solvothermal synthesis | H3btc | [11 empty] | 2 days | 100°C |  | solvothermal synthesis | 10.1016/j.ica.2016.09.044 |  | 2016.11 | [{"synthesis method": "solvothermal synthesis", "precursor": [{"name": "H3btc", "amount": "", "unit": ""}], "solvent": [{"name": "DMF", "amount": "8", "unit": "ml"}, {"name": "H2O", "amount": "2", "unit": "ml"}], "reducing agent": [{"name": "", "amount": "", "unit": ""}], "surfactant": [{"name": "", "amount": "", "unit": ""}], "pressure": "", "temperature": "100\u00b0C", "time": "2 days", "heating rate": "", "cooling rate": "gradually to room temperature"}]
AYOROX | [Co2(tdc)2(ibpi)2 | C50 Co2 H42 N8 O13 S2 | solvothermal synthesis | H2tdc |  | Co(NO3)2⋅6H2O | [9 empty] | 2 days | 100°C |  | solvothermal synthesis | 10.1016/j.ica.2016.09.044 |  | 2016.11 | [{"synthesis method": "solvothermal synthesis", "precursor": [{"name": "H2tdc", "amount": "", "unit": ""}, {"name": "Co(NO3)2\u22c56H2O", "amount": "", "unit": ""}], "solvent": [{"name": "DMF", "amount": "8", "unit": "ml"}, {"name": "H2O", "amount": "2", "unit": "ml"}], "reducing agent": [{"name": "", "amount": "", "unit": ""}], "surfactant": [{"name": "", "amount": "", "unit": ""}], "pressure": "", "temperature": "100\u00b0C", "time": "2 days", "heating rate": "", "cooling rate": "gradually to room temperature"}]
VAGTOP01 | [Cd2(cdc)2(ibpi)2] | C54 Cd2 H56 N8 O12 | solvothermal synthesis | Cd(NO3)2⋅4H2O | 0.0308 g | H2cdc | 0.0200 g | ibpi | 0.0316 g | [6 empty] | 4 days | 160°C |  | solvothermal synthesis | 10.1016/j.ica.2016.09.044 |  | 2016.11 | [{"synthesis method": "solvothermal synthesis", "precursor": [{"name": "Cd(NO3)2\u22c54H2O", "amount": "0.0308", "unit": "g"}, {"name": "H2cdc", "amount": "0.0200", "unit": "g"}, {"name": "ibpi", "amount": "0.0316", "unit": "g"}], "solvent": [{"name": "H2O", "amount": "10", "unit": "ml"}], "reducing agent": [{"name": "", "amount": "", "unit": ""}], "surfactant": [{"name": "", "amount": "", "unit": ""}], "pressure": "", "temperature": "160\u00b0C", "time": "4 days", "heating rate": "", "cooling rate": "gradually to room temperature"}]
NIZCEH | [Co(333cptpy)2]n·2nH2O | C44 Co1 H32 N6 O6 | solvothermal synthesis | CoCl2⋅6H2O | 11.8 mg | H333cptpy | 17.6 mg | [7 empty] | autogenous | 72h | 180°C | 6.0 | solvothermal synthesis, pH adjustment | 10.1016/j.jssc.2019.02.004 |  | 2019.04 | [{"synthesis method": "solvothermal synthesis", "precursor": [{"name": "CoCl2\u22c56H2O", "amount": "11.8", "unit": "mg"}, {"name": "H333cptpy", "amount": "17.6", "unit": "mg"}], "solvent": [{"name": "H2O", "amount": "10", "unit": "mL"}], "reducing agent": [{"name": "", "amount": "", "unit": ""}], "surfactant": [{"name": "", "amount": "", "unit": ""}], "pressure": "autogenous", "temperature": "180\u00b0C", "time": "72h", "heating rate": "", "cooling rate": "2\u00b0C/h"}, {"synthesis method": "pH adjustment", "pH": "6.0", "modulator": "0.5M NaOH solution"}]
NIZCIL | [Co2(333cptpy)2(ox)(H2O)2]n | C46 Co2 H32 N6 O10 | solvothermal synthesis | H2ox | 6.3 mg | [9 empty] | autogenous | 72h | 180°C | 4.5 | solvothermal synthesis, pH adjustment | 10.1016/j.jssc.2019.02.004 |  | 2019.04 | [{"synthesis method": "solvothermal synthesis", "precursor": [{"name": "H2ox", "amount": "6.3", "unit": "mg"}], "solvent": [{"name": "H2O", "amount": "10", "unit": "mL"}], "reducing agent": [{"name": "", "amount": "", "unit": ""}], "surfactant": [{"name": "", "amount": "", "unit": ""}], "pressure": "autogenous", "temperature": "180\u00b0C", "time": "72h", "heating rate": "", "cooling rate": "2\u00b0C/h"}, {"synthesis method": "pH adjustment", "pH": "4.5", "modulator": "0.5M NaOH solution"}]
NIZDAE | [Co(233cptpy)2(H2O)2]n | C44 Co1 H32 N6 O6 | solvothermal synthesis | H233cptpy | 17.6 mg | [9 empty] | autogenous | 72h | 180°C | 4.5 | solvothermal synthesis, pH adjustment | 10.1016/j.jssc.2019.02.004 |  | 2019.04 | [{"synthesis method": "solvothermal synthesis", "precursor": [{"name": "H233cptpy", "amount": "17.6", "unit": "mg"}], "solvent": [{"name": "H2O", "amount": "10", "unit": "mL"}], "reducing agent": [{"name": "", "amount": "", "unit": ""}], "surfactant": [{"name": "", "amount": "", "unit": ""}], "pressure": "autogenous", "temperature": "180\u00b0C", "time": "72h", "heating rate": "", "cooling rate": "2\u00b0C/h"}, {"synthesis method": "pH adjustment", "pH": "4.5", "modulator": "0.5M NaOH solution"}]
NIZCOR | [Ni2(333cptpy)2(H1,3,5-btc)(H2O)2]n·2nH2O | C53 H35 N6 Ni2 O14 | solvothermal synthesis | NiSO4⋅6H2O | 13.1 mg | H3(1,3,5-btc) | 9.6 mg | [7 empty] | autogenous | 72h | 180°C | 4.5 | solvothermal synthesis, pH adjustment | 10.1016/j.jssc.2019.02.004 |  | 2019.04 | [{"synthesis method": "solvothermal synthesis", "precursor": [{"name": "NiSO4\u22c56H2O", "amount": "13.1", "unit": "mg"}, {"name": "H3(1,3,5-btc)", "amount": "9.6", "unit": "mg"}], "solvent": [{"name": "H2O", "amount": "10", "unit": "mL"}], "reducing agent": [{"name": "", "amount": "", "unit": ""}], "surfactant": [{"name": "", "amount": "", "unit": ""}], "pressure": "autogenous", "temperature": "180\u00b0C", "time": "72h", "heating rate": "", "cooling rate": "2\u00b0C/h"}, {"synthesis method": "pH adjustment", "pH": "4.5", "modulator": "0.5M NaOH solution"}]
NIZDEI | [Ni2(233cptpy)(1,3,5-btc)(H2O)2]n·3nH2O | C31 H27 N3 Ni2 O13 | solvothermal synthesis | H233cptpy | 17.6 mg | [9 empty] | autogenous | 72h | 180°C | 4.5 | solvothermal synthesis, pH adjustment | 10.1016/j.jssc.2019.02.004 |  | 2019.04 | [{"synthesis method": "solvothermal synthesis", "precursor": [{"name": "H233cptpy", "amount": "17.6", "unit": "mg"}], "solvent": [{"name": "H2O", "amount": "10", "unit": "mL"}], "reducing agent": [{"name": "", "amount": "", "unit": ""}], "surfactant": [{"name": "", "amount": "", "unit": ""}], "pressure": "autogenous", "temperature": "180\u00b0C", "time": "72h", "heating rate": "", "cooling rate": "2\u00b0C/h"}, {"synthesis method": "pH adjustment", "pH": "4.5", "modulator": "0.5M NaOH solution"}]
NIZCUX | [Cu3(333cptpy)2(m-bdc)2]n | C60 Cu3 H36 N6 O12 | solvothermal synthesis | CuBr2 | 22.3 mg | H333cptpy | 17.8 mg | H2(m-bdc) | 8.3 mg | [5 empty] | autogenous | 3 days | 160°C | 3.5 | solvothermal synthesis, pH adjustment | 10.1016/j.jssc.2019.02.004 |  | 2019.04 | [{"synthesis method": "solvothermal synthesis", "precursor": [{"name": "CuBr2", "amount": "22.3", "unit": "mg"}, {"name": "H333cptpy", "amount": "17.8", "unit": "mg"}, {"name": "H2(m-bdc)", "amount": "8.3", "unit": "mg"}], "solvent": [{"name": "H2O", "amount": "10", "unit": "mL"}], "reducing agent": [{"name": "", "amount": "", "unit": ""}], "surfactant": [{"name": "", "amount": "", "unit": ""}], "pressure": "autogenous", "temperature": "160\u00b0C", "time": "3 days", "heating rate": "", "cooling rate": ""}, {"synthesis method": "pH adjustment", "pH": "3.5", "modulator": ""}]
EKOBOW | [Zn(dien)(μ-nic)]2(BPh4)2·2CH3OH | B2 C70 H82 N8 O6 Zn2 | chemical synthesis | Zn(nic)2⋅4H2O | 191 mg | diethylenetriamine | 51 mg | sodium tetraphenylborate | 171 mg |  |  |  |  | MeOH |  | 0.5h |  |  | chemical synthesis | 10.1016/j.ica.2010.09.035 |  | 2011.01 | [{"synthesis method": "chemical synthesis", "precursor": [{"name": "Zn(nic)2\u22c54H2O", "amount": "191", "unit": "mg"}, {"name": "diethylenetriamine", "amount": "51", "unit": "mg"}, {"name": "sodium tetraphenylborate", "amount": "171", "unit": "mg"}], "solution": [{"name": "MeOH", "amount": "10", "unit": "ml"}], "pressure": "", "temperature": "", "time": "0.5h"}]
EKOCEN | {[Zn(dien)(isonic)]BPh4} n | B1 C34 H37 N4 O2 Zn1 | chemical synthesis | Zn(isonic)2⋅4H2O | 191 mg | diethylenetriamine | 51 mg | sodium tetraphenylborate | 171 mg |  |  |  |  | MeOH |  | 0.5h |  |  | chemical synthesis | 10.1016/j.ica.2010.09.035 |  | 2011.01 | [{"synthesis method": "chemical synthesis", "precursor": [{"name": "Zn(isonic)2\u22c54H2O", "amount": "191", "unit": "mg"}, {"name": "diethylenetriamine", "amount": "51", "unit": "mg"}, {"name": "sodium tetraphenylborate", "amount": "171", "unit": "mg"}], "solution": [{"name": "MeOH", "amount": "10", "unit": "ml"}], "pressure": "", "temperature": "", "time": "0.5h"}]
EKOCAJ | [Zn(tren)(nic)]BPh4 | B1 C36 H42 N5 O2 Zn1 | chemical synthesis | Zn(nic)2⋅4H2O | 191 mg | triethylenetriamine | 73 mg | sodium tetraphenylborate | 171 mg |  |  |  |  | MeOH |  | 0.5h |  |  | chemical synthesis | 10.1016/j.ica.2010.09.035 |  | 2011.01 | [{"synthesis method": "chemical synthesis", "precursor": [{"name": "Zn(nic)2\u22c54H2O", "amount": "191", "unit": "mg"}, {"name": "triethylenetriamine", "amount": "73", "unit": "mg"}, {"name": "sodium tetraphenylborate", "amount": "171", "unit": "mg"}], "solution": [{"name": "MeOH", "amount": "10", "unit": "ml"}], "pressure": "", "temperature": "", "time": "0.5h"}]
EKOBUC | [Zn(tren)(isonic)]BPh4 | B1 C36 H42 N5 O2 Zn1 | chemical synthesis | Zn(isonic)2⋅4H2O | 191 mg | triethylenetriamine | 73 mg | sodium tetraphenylborate | 171 mg |  |  |  |  | MeOH |  | 0.5h |  |  | chemical synthesis | 10.1016/j.ica.2010.09.035 |  | 2011.01 | [{"synthesis method": "chemical synthesis", "precursor": [{"name": "Zn(isonic)2\u22c54H2O", "amount": "191", "unit": "mg"}, {"name": "triethylenetriamine", "amount": "73", "unit": "mg"}, {"name": "sodium tetraphenylborate", "amount": "171", "unit": "mg"}], "solution": [{"name": "MeOH", "amount": "10", "unit": "ml"}], "pressure": "", "temperature": "", "time": "0.5h"}]
ASEMUG01 | [La(NTA)(H2O)]n | C6 H8 La1 N1 O7 | solvothermal synthesis | LaCl3⋅7H2O | 0.1114 g | H3NTA | 0.0573 g | [7 empty] | autogeneous | 5 days | 140°C | 5.5 | solvothermal synthesis, pH adjustment, washing, drying | 10.1016/j.molstruc.2004.01.019 |  | 2004.04 | [{"synthesis method": "solvothermal synthesis", "precursor": [{"name": "LaCl3\u22c57H2O", "amount": "0.1114", "unit": "g"}, {"name": "H3NTA", "amount": "0.0573", "unit": "g"}], "solvent": [{"name": "deionized water", "amount": "10", "unit": "ml"}], "reducing agent": [{"name": "", "amount": "", "unit": ""}], "surfactant": [{"name": "", "amount": "", "unit": ""}], "pressure": "autogeneous", "temperature": "140\u00b0C", "time": "5 days", "heating rate": "", "cooling rate": ""}, {"synthesis method": "pH adjustment", "pH": "5.5", "modulator": "NaOH aqueous solution"}, {"synthesis method": "washing", "washing solution": "ethanol", "amount": ""}, {"synthesis method": "drying", "pressure": "", "temperature": "", "atmosphere": "ambient", "time": ""}]
AVUYIZ | [Eu(NTA)(H2O)]n | C6 Eu1 H8 N1 O7 | solvothermal synthesis | EuCl3⋅6H2O | 0.1099 g | H3NTA | 0.0573 g | [7 empty] | autogeneous | 3 days | 150°C | 5.5 | solvothermal synthesis, pH adjustment, washing, drying | 10.1016/j.molstruc.2004.01.019 |  | 2004.04 | [{"synthesis method": "solvothermal synthesis", "precursor": [{"name": "EuCl3\u22c56H2O", "amount": "0.1099", "unit": "g"}, {"name": "H3NTA", "amount": "0.0573", "unit": "g"}], "solvent": [{"name": "deionized water", "amount": "10", "unit": "ml"}], "reducing agent": [{"name": "", "amount": "", "unit": ""}], "surfactant": [{"name": "", "amount": "", "unit": ""}], "pressure": "autogeneous", "temperature": "150\u00b0C", "time": "3 days", "heating rate": "", "cooling rate": ""}, {"synthesis method": "pH adjustment", "pH": "5.5", "modulator": "NaOH aqueous solution"}, {"synthesis method": "washing", "washing solution": "ethanol", "amount": ""}, {"synthesis method": "drying", "pressure": "", "temperature": "", "atmosphere": "ambient", "time": ""}]
ODOBAL | [Cu(phen)(Memal)]n·nMeOH | C17 Cu1 H16 N2 O5 | chemical synthesis | 1,10-phen⋅H2O | 0.099 g | CuCl2 ⋅6H2O | 0.043 g | H2Memal | 0.059 g | LiOH⋅H2O | 0.042 g |  |  | methanolic solution |  | 15 min | reflux |  | chemical synthesis, filtration, drying | 10.1016/j.poly.2006.12.033 |  | 2007.07 | [{"synthesis method": "chemical synthesis", "precursor": [{"name": "1,10-phen\u22c5H2O", "amount": "0.099", "unit": "g"}, {"name": "CuCl2 \u22c56H2O", "amount": "0.043", "unit": "g"}, {"name": "H2Memal", "amount": "0.059", "unit": "g"}, {"name": "LiOH\u22c5H2O", "amount": "0.042", "unit": "g"}], "solution": [{"name": "methanolic solution", "amount": "20", "unit": "mL"}], "pressure": "", "temperature": "reflux", "time": "15 min"}, {"synthesis method": "filtration", "time": "", "atmosphere": "", "pressure": ""}, {"synthesis method": "drying", "pressure": "vacuum", "temperature": "", "atmosphere": "", "time": ""}]
ODOBEP | [Cu(bpy)(Memal)]n | C14 Cu1 H12 N2 O4 | chemical synthesis | 2,2'-bpy | 0.078 g | CuCl2 ⋅6H2O | 0.085 g | H2Memal | 0.059 g | LiOH⋅H2O | 0.042 g |  |  | methanolic solution |  | 15 min | reflux |  | chemical synthesis, filtration, drying | 10.1016/j.poly.2006.12.033 |  | 2007.07 | [{"synthesis method": "chemical synthesis", "precursor": [{"name": "2,2'-bpy", "amount": "0.078", "unit": "g"}, {"name": "CuCl2 \u22c56H2O", "amount": "0.085", "unit": "g"}, {"name": "H2Memal", "amount": "0.059", "unit": "g"}, {"name": "LiOH\u22c5H2O", "amount": "0.042", "unit": "g"}], "solution": [{"name": "methanolic solution", "amount": "20", "unit": "mL"}], "pressure": "", "temperature": "reflux", "time": "15 min"}, {"synthesis method": "filtration", "time": "", "atmosphere": "", "pressure": ""}, {"synthesis method": "drying", "pressure": "vacuum", "temperature": "", "atmosphere": "", "time": ""}]
ZIDSEN | [Cu(H2L)H2O] | C10 Cu1 H17 N1 O7 P2 | chemical synthesis | CuCl2⋅2H2O | 0.0256 g | H4L | 0.0465 g | [8 empty] | 3 days | 140°C |  | chemical synthesis, washing | 10.1016/j.poly.2018.08.030 |  | 2018.11 | [{"synthesis method": "chemical synthesis", "precursor": [{"name": "CuCl2\u22c52H2O", "amount": "0.0256", "unit": "g"}, {"name": "H4L", "amount": "0.0465", "unit": "g"}], "solvent": [{"name": "water", "amount": "5", "unit": "mL"}], "pressure": "", "temperature": "140\u00b0C", "time": "3 days", "heating rate": "", "cooling rate": ""}, {"synthesis method": "washing", "washing solution": "deionized water", "amount": ""}]
ZIDSAJ | [Cd2(H2L)2H2O] | C20 Cd2 H32 N2 O13 P4 | chemical synthesis | Cd(NO3)2⋅4H2O | 0.0308 g | H4L | 0.0310 g | 4,4'-bipy | 0.0156 g | [6 empty] | 2 days | 140°C |  | chemical synthesis, washing | 10.1016/j.poly.2018.08.030 |  | 2018.11 | [{"synthesis method": "chemical synthesis", "precursor": [{"name": "Cd(NO3)2\u22c54H2O", "amount": "0.0308", "unit": "g"}, {"name": "H4L", "amount": "0.0310", "unit": "g"}, {"name": "4,4'-bipy", "amount": "0.0156", "unit": "g"}], "solvent": [{"name": "water", "amount": "6", "unit": "mL"}], "pressure": "", "temperature": "140\u00b0C", "time": "2 days", "heating rate": "", "cooling rate": ""}, {"synthesis method": "washing", "washing solution": "deionized water", "amount": ""}]
ZIDTAK | [Fe3L2(OH)(H2O)3] | C20 Fe3 H37 N2 O18 P4 | chemical synthesis | FeSO4⋅7H2O | 0.0417 g | H4L | 0.0465 g | 4,4'-bipy | 0.0156 g | [6 empty] | 2 days | 160°C |  | chemical synthesis, washing | 10.1016/j.poly.2018.08.030 |  | 2018.11 | [{"synthesis method": "chemical synthesis", "precursor": [{"name": "FeSO4\u22c57H2O", "amount": "0.0417", "unit": "g"}, {"name": "H4L", "amount": "0.0465", "unit": "g"}, {"name": "4,4'-bipy", "amount": "0.0156", "unit": "g"}], "solvent": [{"name": "water", "amount": "5", "unit": "mL"}], "pressure": "", "temperature": "160\u00b0C", "time": "2 days", "heating rate": "", "cooling rate": ""}, {"synthesis method": "washing", "washing solution": "deionized water", "amount": ""}]
FIJGUC | [Pb(L)(μ2-I)] n | C3 H2 I1 N3 O2 Pb1 | chemical synthesis | KI | [9 empty] | water |  | 10 days | 60°C |  | chemical synthesis, washing | 10.1016/j.ica.2013.05.008 |  | 2013.08 | [{"synthesis method": "chemical synthesis", "precursor": [{"name": "KI", "amount": "", "unit": ""}], "solution": [{"name": "water", "amount": "", "unit": ""}], "pressure": "", "temperature": "60\u00b0C", "time": "10 days"}, {"synthesis method": "washing", "washing solution": "water and ethanol", "amount": ""}]
NAMCOU | [CuL(H2O)]n | C5 Cu1 H9 N1 O5 S1 | chemical synthesis | Cu(NO3)2⋅6H2O | 120 mg | L | 90 mg | [6 empty] | water |  | 2h |  | 6.0 | chemical synthesis, pH adjustment, filtration, evaporation | 10.1016/j.molstruc.2005.01.013 |  | 2005.04 | [{"synthesis method": "chemical synthesis", "precursor": [{"name": "Cu(NO3)2\u22c56H2O", "amount": "120", "unit": "mg"}, {"name": "L", "amount": "90", "unit": "mg"}], "solution": [{"name": "water", "amount": "15", "unit": "mL"}], "pressure": "", "temperature": "", "time": "2h"}, {"synthesis method": "pH adjustment", "pH": "6.0", "modulator": "dilute aqueous NaOH solution"}, {"synthesis method": "filtration", "time": "", "atmosphere": "", "pressure": ""}, {"synthesis method": "evaporation", "time": "several weeks", "atmosphere": "", "pressure": ""}]
NAMCUA | [ZnL(H2O)]n | C5 H9 N1 O5 S1 Zn1 | chemical synthesis | Zn(NO3)2 | 120 mg | L | 90 mg | [6 empty] | water |  | 1 week |  | 6.0 | chemical synthesis, pH adjustment, filtration, evaporation | 10.1016/j.molstruc.2005.01.013 |  | 2005.04 | [{"synthesis method": "chemical synthesis", "precursor": [{"name": "Zn(NO3)2", "amount": "120", "unit": "mg"}, {"name": "L", "amount": "90", "unit": "mg"}], "solution": [{"name": "water", "amount": "15", "unit": "mL"}], "pressure": "", "temperature": "", "time": "1 week"}, {"synthesis method": "pH adjustment", "pH": "6.0", "modulator": "dilute aqueous NaOH solution"}, {"synthesis method": "filtration", "time": "", "atmosphere": "", "pressure": ""}, {"synthesis method": "evaporation", "time": "several weeks", "atmosphere": "", "pressure": ""}]
NAMDAH | {[CdL(H2O)]·2H2O}n | C5 Cd1 H13 N1 O7 S1 | chemical synthesis | Cd(NO3)2 | 120 mg | L | 90 mg | [6 empty] | water |  | a few days |  | 6.0 | chemical synthesis, pH adjustment, filtration, evaporation | 10.1016/j.molstruc.2005.01.013 |  | 2005.04 | [{"synthesis method": "chemical synthesis", "precursor": [{"name": "Cd(NO3)2", "amount": "120", "unit": "mg"}, {"name": "L", "amount": "90", "unit": "mg"}], "solution": [{"name": "water", "amount": "15", "unit": "mL"}], "pressure": "", "temperature": "", "time": "a few days"}, {"synthesis method": "pH adjustment", "pH": "6.0", "modulator": "dilute aqueous NaOH solution"}, {"synthesis method": "filtration", "time": "", "atmosphere": "", "pressure": ""}, {"synthesis method": "evaporation", "time": "several weeks", "atmosphere": "", "pressure": ""}]
TEWDEF | 1 | C28 Cl2 H20 N2 O10 Zn2 | chemical synthesis | ZnSO4⋅7H2O | 574 mg | p-chlorophenoxyacetic acid | 186.5 mg | isonicotinic acid | 123 mg |  |  |  |  | aqueous-glycol | autogeneous | 3 days | 120°C | 4.3 | chemical synthesis, pH adjustment, washing | 10.1016/j.jssc.2006.01.062 |  | 2006.05 | [{"synthesis method": "chemical synthesis", "precursor": [{"name": "ZnSO4\u22c57H2O", "amount": "574", "unit": "mg"}, {"name": "p-chlorophenoxyacetic acid", "amount": "186.5", "unit": "mg"}, {"name": "isonicotinic acid", "amount": "123", "unit": "mg"}], "solution": [{"name": "aqueous-glycol", "amount": "4:2", "unit": ""}], "pressure": "autogeneous", "temperature": "120\u00b0C", "time": "3 days"}, {"synthesis method": "pH adjustment", "pH": "4.3", "modulator": "10% sodium hydroxide solution"}, {"synthesis method": "washing", "washing solution": "water and ethanol", "amount": ""}]
TEWDIJ | 2 | C14 Cl1 Co1 H10 N1 O5 | chemical synthesis | Co(NO3)2⋅6H2O | 582 mg | p-chlorophenoxyacetic acid | 186.5 mg | isonicotinic acid | 123 mg |  |  |  |  | aqueous-glycol | autogeneous | 3 days | 120°C | 4.6 | chemical synthesis, pH adjustment, washing | 10.1016/j.jssc.2006.01.062 |  | 2006.05 | [{"synthesis method": "chemical synthesis", "precursor": [{"name": "Co(NO3)2\u22c56H2O", "amount": "582", "unit": "mg"}, {"name": "p-chlorophenoxyacetic acid", "amount": "186.5", "unit": "mg"}, {"name": "isonicotinic acid", "amount": "123", "unit": "mg"}], "solution": [{"name": "aqueous-glycol", "amount": "4:2", "unit": ""}], "pressure": "autogeneous", "temperature": "120\u00b0C", "time": "3 days"}, {"synthesis method": "pH adjustment", "pH": "4.6", "modulator": "10% hydrochloric acid solution"}, {"synthesis method": "washing", "washing solution": "water and ethanol", "amount": ""}]
NEQZAN | [Cu(HBCB)] n | C21 Cu1 H12 O8 | solvothermal synthesis | H3BCB | 3.9 mg | CuBr2 | 13.4 mg | [7 empty] | sealed | 3 days | 130°C |  | solvothermal synthesis | 10.1016/j.poly.2017.11.038 |  | 2018.02 | [{"synthesis method": "solvothermal synthesis", "precursor": [{"name": "H3BCB", "amount": "3.9", "unit": "mg"}, {"name": "CuBr2", "amount": "13.4", "unit": "mg"}], "solvent": [{"name": "H2O", "amount": "4", "unit": "mL"}], "reducing agent": [{"name": "ammoniawater", "amount": "two drops", "unit": ""}], "surfactant": [{"name": "", "amount": "", "unit": ""}], "pressure": "sealed", "temperature": "130\u00b0C", "time": "3 days", "heating rate": "", "cooling rate": "slowly to room temperature"}]
NEQZER | {[Cu(HBCB)(o-bimb)]·H2O} | C35 Cu1 H28 N4 O9 | chemical synthesis | Cu(NO3)2⋅3H2O | 3.6 mg | H3BCB | 2.0 mg | o-bimb | 2.4 mg |  |  |  |  | H2O/MeOH | near-vacuum | 3 days | 80°C |  | chemical synthesis | 10.1016/j.poly.2017.11.038 |  | 2018.02 | [{"synthesis method": "chemical synthesis", "precursor": [{"name": "Cu(NO3)2\u22c53H2O", "amount": "3.6", "unit": "mg"}, {"name": "H3BCB", "amount": "2.0", "unit": "mg"}, {"name": "o-bimb", "amount": "2.4", "unit": "mg"}], "solution": [{"name": "H2O/MeOH", "amount": "1", "unit": "mL"}], "pressure": "near-vacuum", "temperature": "80\u00b0C", "time": "3 days"}]
NEQZIV | {[Cu1.5(BCB)(m-bimb)1.5]·DMF} n | C45 Cu1.5 H39 N7 O9 | chemical synthesis | Cu(NO3)2⋅3H2O | 3.6 mg | H3BCB | 2.0 mg | m-bimb | 3.6 mg |  |  |  |  | H2O/DMF | near-vacuum | 3 days | 95°C |  | chemical synthesis | 10.1016/j.poly.2017.11.038 |  | 2018.02 | [{"synthesis method": "chemical synthesis", "precursor": [{"name": "Cu(NO3)2\u22c53H2O", "amount": "3.6", "unit": "mg"}, {"name": "H3BCB", "amount": "2.0", "unit": "mg"}, {"name": "m-bimb", "amount": "3.6", "unit": "mg"}], "solution": [{"name": "H2O/DMF", "amount": "1", "unit": "mL"}], "pressure": "near-vacuum", "temperature": "95\u00b0C", "time": "3 days"}]
NEQZOB | [Co1.5(BCB)(bpy)1.5(H2O)] n | C72 Co3 H50 N6 O18 | chemical synthesis | H3BCB | 2.0 mg | bpy | 2.3 mg | Co(NO3)2⋅6H2O | 4.4 mg |  |  |  |  | DMF/H2O | sealed | 3000 min | 100°C |  | chemical synthesis | 10.1016/j.poly.2017.11.038 |  | 2018.02 | [{"synthesis method": "chemical synthesis", "precursor": [{"name": "H3BCB", "amount": "2.0", "unit": "mg"}, {"name": "bpy", "amount": "2.3", "unit": "mg"}, {"name": "Co(NO3)2\u22c56H2O", "amount": "4.4", "unit": "mg"}], "solution": [{"name": "DMF/H2O", "amount": "1", "unit": "mL"}], "pressure": "sealed", "temperature": "100\u00b0C", "time": "3000 min", "heating rate": "", "cooling rate": "1.5\u00b0C/h to room temperature"}]
BAMJEF | {Na2(LH3)2[(CH3)2CO]3}·2CHCl3 | C67 Cl6 H70 Na2 O13 | chemical synthesis | Calix[4]arene | 500 mg | NaNO3 | 700 mg | [6 empty] | CHCl3, aq. NaOH 6 M |  | 2.5 hours | room temperature |  | chemical synthesis, recrystallization | 10.1016/S0277-5387(02)01229-9 |  | 2002.11 | [{"synthesis method": "chemical synthesis", "precursor": [{"name": "Calix[4]arene", "amount": "500", "unit": "mg"}, {"name": "NaNO3", "amount": "700", "unit": "mg"}], "solution": [{"name": "CHCl3", "amount": "120", "unit": "ml"}, {"name": "aq. NaOH 6 M", "amount": "120", "unit": "ml"}], "pressure": "", "temperature": "room temperature", "time": "2.5 hours"}, {"synthesis method": "recrystallization", "solvent": "hot acetone"}]
BAMJIJ | [Cs(LH3)(py)] | C33 Cs1 H28 N1 O4 | chemical synthesis | Calix[4]arene | 100 mg | NaOH | 1.5 g | Cs2CO3 | 200 mg |  |  |  |  | CH3CN |  | 1 hour | reflux |  | chemical synthesis, recrystallization | 10.1016/S0277-5387(02)01229-9 |  | 2002.11 | [{"synthesis method": "chemical synthesis", "precursor": [{"name": "Calix[4]arene", "amount": "100", "unit": "mg"}, {"name": "NaOH", "amount": "1.5", "unit": "g"}, {"name": "Cs2CO3", "amount": "200", "unit": "mg"}], "solution": [{"name": "CH3CN", "amount": "100", "unit": "ml"}], "pressure": "", "temperature": "reflux", "time": "1 hour"}, {"synthesis method": "recrystallization", "solvent": "pyridine"}]
BAMJOP | [Cs2(LH3)2(H2O)]·CH3CN | C58 Cs2 H51 N1 O9 | chemical synthesis | Calix[4]arene | 110 mg | NEt3 | 4 ml | Cs2CO3 | 330 mg |  |  |  |  | CHCl3 |  | 1 hour | room temperature |  | chemical synthesis, recrystallization | 10.1016/S0277-5387(02)01229-9 |  | 2002.11 | [{"synthesis method": "chemical synthesis", "precursor": [{"name": "Calix[4]arene", "amount": "110", "unit": "mg"}, {"name": "NEt3", "amount": "4", "unit": "ml"}, {"name": "Cs2CO3", "amount": "330", "unit": "mg"}], "solution": [{"name": "CHCl3", "amount": "50", "unit": "ml"}], "pressure": "", "temperature": "room temperature", "time": "1 hour"}, {"synthesis method": "recrystallization", "solvent": "CH3CN"}]
NAQWAE | disodium-di[(oxamido-N-aminopropyl-N'-benzoato)copper(II)] dihydrate | C24 Cu2 H28 N6 Na2 O10 | chemical synthesis | H 3 obap | 0.265 g | NaOH | 0.120 g | CuCl2 ⋅2H2O | 0.170 g |  |  |  |  | water/ethanol |  | 30min | room temperature |  | chemical synthesis | 10.1016/j.ica.2005.04.025 |  | 2005.07 | [{"synthesis method": "chemical synthesis", "precursor": [{"name": "H 3 obap", "amount": "0.265", "unit": "g"}, {"name": "NaOH", "amount": "0.120", "unit": "g"}, {"name": "CuCl2 \u22c52H2O", "amount": "0.170", "unit": "g"}], "solution": [{"name": "water/ethanol", "amount": "1:1", "unit": ""}], "pressure": "", "temperature": "room temperature", "time": "30min"}]
IGUKIG | [Co(4-bpdh)(HIA)]n | C22 Co1 H26 N4 O9 | chemical synthesis | Co(NO3)2⋅6H2O | 0.087 g | HIA | 0.055 g | NaOH | 0.024 g | 4-bpdh | 0.071 g |  |  | MeOH solution, Co-HIA aqueous solution, H2O-MeOH buffer solution |  | 2 weeks |  |  | chemical synthesis | 10.1016/j.jssc.2014.12.012 |  | 2015.03 | [{"synthesis method": "chemical synthesis", "precursor": [{"name": "Co(NO3)2\u22c56H2O", "amount": "0.087", "unit": "g"}, {"name": "HIA", "amount": "0.055", "unit": "g"}, {"name": "NaOH", "amount": "0.024", "unit": "g"}, {"name": "4-bpdh", "amount": "0.071", "unit": "g"}], "solution": [{"name": "MeOH solution", "amount": "4", "unit": "ml"}, {"name": "Co-HIA aqueous solution", "amount": "4", "unit": "ml"}, {"name": "H2O-MeOH buffer solution", "amount": "2", "unit": "ml"}], "pressure": "", "temperature": "", "time": "2 weeks"}]
HIFTEX | [Cu(phen)2(OHMe)][AuCl2(CN)2]2 | Au2 C29 Cl4 Cu1 H20 N8 O1 | chemical synthesis | 1,10-phenanthroline | 20 mg | Cu(ClO4)2⋅6H2O | 36 mg | [ n Bu4N][AuCl2(CN)2] | 113 mg |  |  |  |  | MeOH |  | four days |  |  | chemical synthesis, filtration | 10.1016/j.ica.2013.02.011 |  | 2013.07 | [{"synthesis method": "chemical synthesis", "precursor": [{"name": "1,10-phenanthroline", "amount": "20", "unit": "mg"}, {"name": "Cu(ClO4)2\u22c56H2O", "amount": "36", "unit": "mg"}, {"name": "[ n Bu4N][AuCl2(CN)2]", "amount": "113", "unit": "mg"}], "solution": [{"name": "MeOH", "amount": "5", "unit": "mL"}], "pressure": "", "temperature": "", "time": "four days"}, {"synthesis method": "filtration", "time": "", "atmosphere": "", "pressure": ""}]
HIFTIB | {Cu(Me2phen)2[AuCl2(CN)2]}[AuCl2(CN)2] | Au2 C32 Cl4 Cu1 H24 N8 | chemical synthesis | 2,9-dimethyl-1,10-phenanthroline | 19 mg | Cu(ClO4)2⋅6H2O | 38 mg | [ n Bu4N][AuCl2(CN)2] | 116 mg |  |  |  |  | MeOH |  | three days |  |  | chemical synthesis, filtration | 10.1016/j.ica.2013.02.011 |  | 2013.07 | [{"synthesis method": "chemical synthesis", "precursor": [{"name": "2,9-dimethyl-1,10-phenanthroline", "amount": "19", "unit": "mg"}, {"name": "Cu(ClO4)2\u22c56H2O", "amount": "38", "unit": "mg"}, {"name": "[ n Bu4N][AuCl2(CN)2]", "amount": "116", "unit": "mg"}], "solution": [{"name": "MeOH", "amount": "5", "unit": "mL"}], "pressure": "", "temperature": "", "time": "three days"}, {"synthesis method": "filtration", "time": "", "atmosphere": "", "pressure": ""}]
HIFTOH | Cu(terpy)[AuCl2(CN)2]2 | Au2 C19 Cl4 Cu1 H11 N7 | chemical synthesis | 2,2';6',2"-terpyridine | 24 mg | Cu(NO3)2⋅3H2O | 25 mg | [ n Bu4N][AuCl2(CN)2] | 115 mg |  |  |  |  | MeOH |  | one day |  |  | chemical synthesis, filtration | 10.1016/j.ica.2013.02.011 |  | 2013.07 | [{"synthesis method": "chemical synthesis", "precursor": [{"name": "2,2';6',2\"-terpyridine", "amount": "24", "unit": "mg"}, {"name": "Cu(NO3)2\u22c53H2O", "amount": "25", "unit": "mg"}, {"name": "[ n Bu4N][AuCl2(CN)2]", "amount": "115", "unit": "mg"}], "solution": [{"name": "MeOH", "amount": "5", "unit": "mL"}], "pressure": "", "temperature": "", "time": "one day"}, {"synthesis method": "filtration", "time": "", "atmosphere": "", "pressure": ""}]
HIFTUN | Cu(terpy)(ClO4)[AuCl2(CN)2] | Au1 C17 Cl3 Cu1 H15 N5 O4 | chemical synthesis | 2,2';6',2"-terpyridine | 22 mg | Cu(ClO4)2⋅6H2O | 38 mg | [ n Bu4N][AuCl2(CN)2] | 110 mg |  |  |  |  | MeOH |  | four days |  |  | chemical synthesis, filtration | 10.1016/j.ica.2013.02.011 |  | 2013.07 | [{"synthesis method": "chemical synthesis", "precursor": [{"name": "2,2';6',2\"-terpyridine", "amount": "22", "unit": "mg"}, {"name": "Cu(ClO4)2\u22c56H2O", "amount": "38", "unit": "mg"}, {"name": "[ n Bu4N][AuCl2(CN)2]", "amount": "110", "unit": "mg"}], "solution": [{"name": "MeOH", "amount": "5", "unit": "mL"}], "pressure": "", "temperature": "", "time": "four days"}, {"synthesis method": "filtration", "time": "", "atmosphere": "", "pressure": ""}]
HIFVAV | Cu(NCMe)2(pyz)[AuCl2(CN)2]2.2MeCN | Au2 C16 Cl4 Cu1 H16 N10 | chemical synthesis | pyrazine | 9 mg | Cu(ClO4)2⋅6H2O | 37 mg | [ n Bu4N][AuCl2(CN)2] | 113 mg |  |  |  |  | MeCN |  | four days |  |  | chemical synthesis, filtration | 10.1016/j.ica.2013.02.011 |  | 2013.07 | [{"synthesis method": "chemical synthesis", "precursor": [{"name": "pyrazine", "amount": "9", "unit": "mg"}, {"name": "Cu(ClO4)2\u22c56H2O", "amount": "37", "unit": "mg"}, {"name": "[ n Bu4N][AuCl2(CN)2]", "amount": "113", "unit": "mg"}], "solution": [{"name": "MeCN", "amount": "5", "unit": "mL"}], "pressure": "", "temperature": "", "time": "four days"}, {"synthesis method": "filtration", "time": "", "atmosphere": "", "pressure": ""}]
HIFVEZ | {Cu(bipy)2[Au(CN)2]}[AuCl2(CN)2] | Au2 C24 Cl2 Cu1 H16 N8 | chemical synthesis | 4,4'-bipyridine | 16 mg | Cu(NO3)2⋅3H2O | 25 mg | [ n Bu4N][AuCl2(CN)2] | 114 mg |  |  |  |  | MeCN |  | one day |  |  | chemical synthesis, filtration | 10.1016/j.ica.2013.02.011 |  | 2013.07 | [{"synthesis method": "chemical synthesis", "precursor": [{"name": "4,4'-bipyridine", "amount": "16", "unit": "mg"}, {"name": "Cu(NO3)2\u22c53H2O", "amount": "25", "unit": "mg"}, {"name": "[ n Bu4N][AuCl2(CN)2]", "amount": "114", "unit": "mg"}], "solution": [{"name": "MeCN", "amount": "5", "unit": "mL"}], "pressure": "", "temperature": "", "time": "one day"}, {"synthesis method": "filtration", "time": "", "atmosphere": "", "pressure": ""}]
HIFVID | Mn(OH2)4[AuCl2(CN)2]2 | Au2 C4 Cl4 H8 Mn1 N4 O4 | chemical synthesis | Mn(OH2)2[Au(CN)2]2 | 57 mg | [8 empty] | MeOH |  |  |  |  | chemical synthesis, filtration | 10.1016/j.ica.2013.02.011 |  | 2013.07 | [{"synthesis method": "chemical synthesis", "precursor": [{"name": "Mn(OH2)2[Au(CN)2]2", "amount": "57", "unit": "mg"}], "solution": [{"name": "MeOH", "amount": "20", "unit": "mL"}], "pressure": "", "temperature": "", "time": ""}, {"synthesis method": "filtration", "time": "", "atmosphere": "", "pressure": ""}]
HIFVOJ | Co(OH2)4[AuCl2(CN)2]2 | Au2 C4 Cl4 Co1 H12 N4 O6 | chemical synthesis | Co(OH2)2[Au(CN)2]2 | 65 mg | [8 empty] | MeOH |  |  |  |  | chemical synthesis, filtration | 10.1016/j.ica.2013.02.011 |  | 2013.07 | [{"synthesis method": "chemical synthesis", "precursor": [{"name": "Co(OH2)2[Au(CN)2]2", "amount": "65", "unit": "mg"}], "solution": [{"name": "MeOH", "amount": "20", "unit": "mL"}], "pressure": "", "temperature": "", "time": ""}, {"synthesis method": "filtration", "time": "", "atmosphere": "", "pressure": ""}]
XUCCAA | [Mn(btm)(phen)(H2O)] | C15 H14 Mn1 N10 O2 | chemical synthesis | L | 0.030 g | manganese(II) acetate tetrahydrate | 0.048 g | phen | 0.040 g |  |  |  |  | ethanol, water |  | 12h | room temperature |  | chemical synthesis | 10.1016/j.ica.2008.09.053 |  | 2009.05 | [{"synthesis method": "chemical synthesis", "precursor": [{"name": "L", "amount": "0.030", "unit": "g"}, {"name": "manganese(II) acetate tetrahydrate", "amount": "0.048", "unit": "g"}, {"name": "phen", "amount": "0.040", "unit": "g"}], "solution": [{"name": "ethanol", "amount": "2", "unit": "ml"}, {"name": "water", "amount": "5", "unit": "ml"}], "pressure": "", "temperature": "room temperature", "time": "12h"}]
XUCCEE | [Mn(btm)(bipy)]·1.5H2O | C13 H13 Mn1 N10 O1.50 | chemical synthesis | L | 0.030 g | manganese(II) acetate tetrahydrate | 0.048 g | 2,2'-bipyridine | 0.030 g |  |  |  |  | water, ethanol |  | one month | room temperature |  | chemical synthesis | 10.1016/j.ica.2008.09.053 |  | 2009.05 | [{"synthesis method": "chemical synthesis", "precursor": [{"name": "L", "amount": "0.030", "unit": "g"}, {"name": "manganese(II) acetate tetrahydrate", "amount": "0.048", "unit": "g"}, {"name": "2,2'-bipyridine", "amount": "0.030", "unit": "g"}], "solution": [{"name": "water", "amount": "9", "unit": "ml"}, {"name": "ethanol", "amount": "4", "unit": "ml"}], "pressure": "", "temperature": "room temperature", "time": "one month"}]
ZAVGOV | 1-[4-(1H) -pyrazolyl]-2-methyl-3-(hydroxy)-4(1H)-pyridinone, H2(PzHP) | C9 H9 N3 O2 | chemical synthesis | 1-[4-(1H)-pyrazolyl]-2-methyl-3-(benzyloxy)-4(1H)-pyridinone 3 | 400 mg | 10% Pd/C | 30 mg | [6 empty] | AcOH | 400 kPa | 4h | room temperature |  | chemical synthesis, drying | 10.1016/j.solidstatesciences.2017.06.015 |  | 2017.09 | [{"synthesis method": "chemical synthesis", "precursor": [{"name": "1-[4-(1H)-pyrazolyl]-2-methyl-3-(benzyloxy)-4(1H)-pyridinone 3", "amount": "400", "unit": "mg"}, {"name": "10% Pd/C", "amount": "30", "unit": "mg"}], "solution": [{"name": "AcOH", "amount": "10", "unit": "mL"}], "pressure": "400 kPa", "temperature": "room temperature", "time": "4h"}, {"synthesis method": "drying", "pressure": "130 mPa", "temperature": "100\u00b0C", "atmosphere": "", "time": "5h"}]
IPINAX | 1 | C14 Cl2 Cu2 H12 N10 | chemical synthesis | Sodium azide | 13 mg | Copper (II) Chloride | 81 mg | Ligand | 24 mg |  |  |  |  | methanol |  | 4 weeks |  |  | chemical synthesis, filtration | 10.1016/j.inoche.2010.11.011 |  | 2011.01 | [{"synthesis method": "chemical synthesis", "precursor": [{"name": "Sodium azide", "amount": "13", "unit": "mg"}, {"name": "Copper (II) Chloride", "amount": "81", "unit": "mg"}, {"name": "Ligand", "amount": "24", "unit": "mg"}], "solution": [{"name": "methanol", "amount": "", "unit": ""}], "pressure": "", "temperature": "", "time": "4 weeks"}, {"synthesis method": "filtration", "time": "", "atmosphere": "", "pressure": ""}]
OQEPAC | [Cu2(NNDC)2(DMF)1.8(DMSO)2.2(H2O)2] | C33.80 Cu2 H39.80 N5.80 O23 S2.20 | solvothermal synthesis | Cu(NO3)2⋅3H2O | 0.010 g | H2NNDC | 0.006 g | [8 empty] | 5 days | 100°C |  | solvothermal synthesis, washing | 10.1016/j.ica.2010.04.011 |  | 2010.08 | [{"synthesis method": "solvothermal synthesis", "precursor": [{"name": "Cu(NO3)2\u22c53H2O", "amount": "0.010", "unit": "g"}, {"name": "H2NNDC", "amount": "0.006", "unit": "g"}], "solvent": [{"name": "DMSO/DMF", "amount": "6", "unit": "mL"}], "reducing agent": [{"name": "", "amount": "", "unit": ""}], "surfactant": [{"name": "", "amount": "", "unit": ""}], "pressure": "", "temperature": "100\u00b0C", "time": "5 days", "heating rate": "", "cooling rate": ""}, {"synthesis method": "washing", "washing solution": "ethanol", "amount": ""}]
OQEPEG | [Mn3(NNDC)3(DMSO)4]·2DMSO | C48 H48 Mn3 N6 O30 S6 | solvothermal synthesis | MnCl2⋅4H2O |  | H2NNDC | 0.006 g | [8 empty] | 5 days | 100°C |  | solvothermal synthesis, washing | 10.1016/j.ica.2010.04.011 |  | 2010.08 | [{"synthesis method": "solvothermal synthesis", "precursor": [{"name": "MnCl2\u22c54H2O", "amount": "", "unit": ""}, {"name": "H2NNDC", "amount": "0.006", "unit": "g"}], "solvent": [{"name": "DMSO/DMF", "amount": "6", "unit": "mL"}], "reducing agent": [{"name": "", "amount": "", "unit": ""}], "surfactant": [{"name": "", "amount": "", "unit": ""}], "pressure": "", "temperature": "100\u00b0C", "time": "5 days", "heating rate": "", "cooling rate": ""}, {"synthesis method": "washing", "washing solution": "ethanol", "amount": ""}]
LELWAB | [{6-Me(2-Pyr)}(Me3Si)2CNa(pmdta)] | C22 H47 N4 Na1 Si2 | chemical synthesis | 6-Methyl-2-bis(trimethylsilyl)methylpyridine | 0.50 g | n BuNa | 0.16 g | Pmdta | 0.35 g |  |  |  |  | hexane |  | 30 min | 0°C |  | chemical synthesis, filtration | 10.1016/j.jorganchem.2006.04.012 |  | 2006.07 | [{"synthesis method": "chemical synthesis", "precursor": [{"name": "6-Methyl-2-bis(trimethylsilyl)methylpyridine", "amount": "0.50", "unit": "g"}, {"name": "n BuNa", "amount": "0.16", "unit": "g"}, {"name": "Pmdta", "amount": "0.35", "unit": "g"}], "solution": [{"name": "hexane", "amount": "30", "unit": "mL"}], "pressure": "", "temperature": "0\u00b0C", "time": "30 min"}, {"synthesis method": "filtration", "time": "", "atmosphere": "", "pressure": ""}]
LELVUU | [{6-Me(2-Pyr)}(Me3Si)2CK]∞ | C13 H24 K1 N1 Si2 | chemical synthesis | 6-Methyl-2-bis(trimethylsilyl)methylpyridine | 0.56 g | n BuK | 0.43 g | Tmeda | 0.52 g |  |  |  |  | hexane |  | 30 min | 0°C |  | chemical synthesis | 10.1016/j.jorganchem.2006.04.012 |  | 2006.07 | [{"synthesis method": "chemical synthesis", "precursor": [{"name": "6-Methyl-2-bis(trimethylsilyl)methylpyridine", "amount": "0.56", "unit": "g"}, {"name": "n BuK", "amount": "0.43", "unit": "g"}, {"name": "Tmeda", "amount": "0.52", "unit": "g"}], "solution": [{"name": "hexane", "amount": "30", "unit": "mL"}], "pressure": "", "temperature": "0\u00b0C", "time": "30 min"}]
QEHJUJ | Ca(L)H2O | C10 Ca1 H10 O7 | [16 empty] | vapor diffusion | 10.1016/j.ica.2006.03.038 |  | 2006.07 | [{"synthesis method": "vapor diffusion", "precursor": [{"name": "CaCl2", "amount": "0.022", "unit": "g"}, {"name": "H2L", "amount": "0.045", "unit": "g"}], "solution": [{"name": "ethanol", "amount": "5", "unit": "mL"}, {"name": "triethylamine", "amount": "0.15", "unit": "mL"}, {"name": "DMF/water", "amount": "5/5", "unit": "mL/mL"}], "pressure": "", "temperature": "", "time": "several days"}]
QEHJOD | Sr(L)H2O | C10 H10 O7 Sr1 | [16 empty] | vapor diffusion | 10.1016/j.ica.2006.03.038 |  | 2006.07 | [{"synthesis method": "vapor diffusion", "precursor": [{"name": "SrCl2\u00b76H2O", "amount": "", "unit": ""}, {"name": "H2L", "amount": "", "unit": ""}], "solution": [{"name": "ethanol", "amount": "5", "unit": "mL"}, {"name": "triethylamine", "amount": "0.15", "unit": "mL"}, {"name": "DMF/water", "amount": "5/5", "unit": "mL/mL"}], "pressure": "", "temperature": "", "time": "several days"}]
QEHJIX | Ba(L)H2O | Ba1 C10 H10 O7 | [16 empty] | vapor diffusion | 10.1016/j.ica.2006.03.038 |  | 2006.07 | [{"synthesis method": "vapor diffusion", "precursor": [{"name": "BaCl2\u00b72H2O", "amount": "0.026", "unit": "g"}, {"name": "H2L", "amount": "0.023", "unit": "g"}], "solution": [{"name": "pyridine", "amount": "0.15", "unit": "mL"}, {"name": "DMF/water", "amount": "5/5", "unit": "mL/mL"}], "pressure": "", "temperature": "", "time": "several days"}]
MIQKAB | [Cd(HPBO)(2,2'-bipy)] | C24 Cd1 H17 N2 O6 P1 | solvothermal synthesis | CdSO4⋅8H2O | 0.0384 g | H3PBO | 0.0319 g | 2,2'-bipy | 0.0271 g | [6 empty] | 3 days | 160°C |  | solvothermal synthesis | 10.1016/j.poly.2018.10.015 |  | 2019.01 | [{"synthesis method": "solvothermal synthesis", "precursor": [{"name": "CdSO4\u22c58H2O", "amount": "0.0384", "unit": "g"}, {"name": "H3PBO", "amount": "0.0319", "unit": "g"}, {"name": "2,2'-bipy", "amount": "0.0271", "unit": "g"}], "solvent": [{"name": "H2O", "amount": "10", "unit": "ml"}], "pressure": "", "temperature": "160\u00b0C", "time": "3 days", "heating rate": "", "cooling rate": ""}]
MIQKEF | [Cd(HPBO)(phen)] | C26 Cd1 H17 N2 O6 P1 | solvothermal synthesis | CdSO4⋅8H2O | 0.0468 g | H3PBO | 0.0304 g | phen | 0.0249 g | [6 empty] | 3 days | 160°C |  | solvothermal synthesis | 10.1016/j.poly.2018.10.015 |  | 2019.01 | [{"synthesis method": "solvothermal synthesis", "precursor": [{"name": "CdSO4\u22c58H2O", "amount": "0.0468", "unit": "g"}, {"name": "H3PBO", "amount": "0.0304", "unit": "g"}, {"name": "phen", "amount": "0.0249", "unit": "g"}], "solvent": [{"name": "H2O", "amount": "10", "unit": "ml"}], "pressure": "", "temperature": "160\u00b0C", "time": "3 days", "heating rate": "", "cooling rate": ""}]
MIQKIJ | [Cd(HPBO)(4,4'-bipy)0.5] | C19 Cd1 H13 N1 O6 P1 | solvothermal synthesis | CdSO4⋅8H2O | 0.0453 g | H3PBO | 0.0325 g | 4,4'-bipy | 0.0211 g | [6 empty] | 3 days | 160°C |  | solvothermal synthesis | 10.1016/j.poly.2018.10.015 |  | 2019.01 | [{"synthesis method": "solvothermal synthesis", "precursor": [{"name": "CdSO4\u22c58H2O", "amount": "0.0453", "unit": "g"}, {"name": "H3PBO", "amount": "0.0325", "unit": "g"}, {"name": "4,4'-bipy", "amount": "0.0211", "unit": "g"}], "solvent": [{"name": "H2O", "amount": "10", "unit": "ml"}], "pressure": "", "temperature": "160\u00b0C", "time": "3 days", "heating rate": "", "cooling rate": ""}]
MIQKOP | [Cd(HPBO)(dpe)0.5] | C20 Cd1 H14 N6 P1 | solvothermal synthesis | CdSO4⋅8H2O | 0.0424 g | H3PBO | 0.0313 g | dpe | 0.0254 g | [6 empty] | 3 days | 160°C |  | solvothermal synthesis | 10.1016/j.poly.2018.10.015 |  | 2019.01 | [{"synthesis method": "solvothermal synthesis", "precursor": [{"name": "CdSO4\u22c58H2O", "amount": "0.0424", "unit": "g"}, {"name": "H3PBO", "amount": "0.0313", "unit": "g"}, {"name": "dpe", "amount": "0.0254", "unit": "g"}], "solvent": [{"name": "H2O", "amount": "10", "unit": "ml"}], "pressure": "", "temperature": "160\u00b0C", "time": "3 days", "heating rate": "", "cooling rate": ""}]
MIQKUV | [Cd2(HPBO)2(dpp)] | C41 Cd2 H32 N2 O12 P2 | solvothermal synthesis | Cd(NO3)2⋅4H2O | 0.0568 g | H3PBO | 0.0304 g | dpp | 0.0305 g | [6 empty] | 3 days | 150°C |  | solvothermal synthesis | 10.1016/j.poly.2018.10.015 |  | 2019.01 | [{"synthesis method": "solvothermal synthesis", "precursor": [{"name": "Cd(NO3)2\u22c54H2O", "amount": "0.0568", "unit": "g"}, {"name": "H3PBO", "amount": "0.0304", "unit": "g"}, {"name": "dpp", "amount": "0.0305", "unit": "g"}], "solvent": [{"name": "H2O", "amount": "20", "unit": "ml"}], "pressure": "", "temperature": "150\u00b0C", "time": "3 days", "heating rate": "", "cooling rate": ""}]
DAXHAM | 1 | C42 Co3 H42 N4 O12 | solvothermal synthesis | Co(OAc)2⋅2H2O | 0.12 g | adipic acid | 0.073 g | 1,10'-phen | 0.090 g | [5 empty] | autogenous | 5 days | 180°C | 5.5 | solvothermal synthesis, pH adjustment | 10.1016/j.molstruc.2005.06.036 |  | 2005.11 | [{"synthesis method": "solvothermal synthesis", "precursor": [{"name": "Co(OAc)2\u22c52H2O", "amount": "0.12", "unit": "g"}, {"name": "adipic acid", "amount": "0.073", "unit": "g"}, {"name": "1,10'-phen", "amount": "0.090", "unit": "g"}], "solvent": [{"name": "water", "amount": "6", "unit": "mL"}], "reducing agent": [{"name": "", "amount": "", "unit": ""}], "surfactant": [{"name": "", "amount": "", "unit": ""}], "pressure": "autogenous", "temperature": "180\u00b0C", "time": "5 days", "heating rate": "", "cooling rate": ""}, {"synthesis method": "pH adjustment", "pH": "5.5", "modulator": "1M NaOH"}]
DAXHEQ | 2 | C34 Co2 H32 N4 O8 | solvothermal synthesis | Co(OAc)2⋅2H2O | 0.12 g | glutarate | 0.066 g | 1,10'-phen | 0.090 g | [5 empty] | autogenous | 5 days | 170°C | 6.0 | solvothermal synthesis, pH adjustment | 10.1016/j.molstruc.2005.06.036 |  | 2005.11 | [{"synthesis method": "solvothermal synthesis", "precursor": [{"name": "Co(OAc)2\u22c52H2O", "amount": "0.12", "unit": "g"}, {"name": "glutarate", "amount": "0.066", "unit": "g"}, {"name": "1,10'-phen", "amount": "0.090", "unit": "g"}], "solvent": [{"name": "water", "amount": "6", "unit": "mL"}], "reducing agent": [{"name": "", "amount": "", "unit": ""}], "surfactant": [{"name": "", "amount": "", "unit": ""}], "pressure": "autogenous", "temperature": "170\u00b0C", "time": "5 days", "heating rate": "", "cooling rate": ""}, {"synthesis method": "pH adjustment", "pH": "6.0", "modulator": "1M NaOH"}]
TOXYEM | copper(II) complex | C19 Cu1 H25 N3 O11 | chemical synthesis | CuCl2 | 17.05 mg | H4btc | 25.82 mg | [6 empty] | ethanolic solution, dmf |  | 30 min | room temperature |  | chemical synthesis, filtration, drying | 10.1016/j.poly.2014.11.026 |  | 2015.02 | [{"synthesis method": "chemical synthesis", "precursor": [{"name": "CuCl2", "amount": "17.05", "unit": "mg"}, {"name": "H4btc", "amount": "25.82", "unit": "mg"}], "solution": [{"name": "ethanolic solution", "amount": "4", "unit": "mL"}, {"name": "dmf", "amount": "4", "unit": "mL"}], "pressure": "", "temperature": "room temperature", "time": "30 min"}, {"synthesis method": "filtration", "time": "", "atmosphere": "", "pressure": ""}, {"synthesis method": "drying", "pressure": "", "temperature": "", "atmosphere": "air", "time": ""}]
FEQWOO | Pr2(betc)2(4,4'-bpyH2)·0.25H2O | C30 H15 N2 O16.5 Pr2 | solvothermal synthesis | PrCl3⋅7H2O | 0.071 g | 1,2,4,5-benzenetetracarboxylic acid | 0.038 g | 4,4'-bipyridine | 0.031 g | H2O | 10 ml | NaOH | 0.25 ml |  | sealed | 72h | 170°C |  | solvothermal synthesis, washing, drying | 10.1016/j.molstruc.2004.10.062 |  | 2005.03 | [{"synthesis method": "solvothermal synthesis", "precursor": [{"name": "PrCl3\u22c57H2O", "amount": "0.071", "unit": "g"}, {"name": "1,2,4,5-benzenetetracarboxylic acid", "amount": "0.038", "unit": "g"}, {"name": "4,4'-bipyridine", "amount": "0.031", "unit": "g"}, {"name": "H2O", "amount": "10", "unit": "ml"}, {"name": "NaOH", "amount": "0.25", "unit": "ml"}], "solvent": [], "reducing agent": [], "surfactant": [], "pressure": "sealed", "temperature": "170\u00b0C", "time": "72h", "heating rate": "", "cooling rate": "slowly cooled to room temperature"}, {"synthesis method": "washing", "washing solution": "ethanol", "amount": ""}, {"synthesis method": "drying", "pressure": "", "temperature": "", "atmosphere": "air", "time": ""}]
FEQWUU | Eu2(betc)2(4,4'-bpyH2) | C30 Eu2 H14 N2 O16 | solvothermal synthesis | EuCl3⋅7H2O | 0.077 g | 1,2,4,5-benzenetetracarboxylic acid | 0.051 g | 4,4'-bipyridine | 0.031 g | H2O | 10 ml | NaOH | 0.81 ml |  | sealed | 72h | 170°C |  | solvothermal synthesis, washing, drying | 10.1016/j.molstruc.2004.10.062 |  | 2005.03 | [{"synthesis method": "solvothermal synthesis", "precursor": [{"name": "EuCl3\u22c57H2O", "amount": "0.077", "unit": "g"}, {"name": "1,2,4,5-benzenetetracarboxylic acid", "amount": "0.051", "unit": "g"}, {"name": "4,4'-bipyridine", "amount": "0.031", "unit": "g"}, {"name": "H2O", "amount": "10", "unit": "ml"}, {"name": "NaOH", "amount": "0.81", "unit": "ml"}], "solvent": [], "reducing agent": [], "surfactant": [], "pressure": "sealed", "temperature": "170\u00b0C", "time": "72h", "heating rate": "", "cooling rate": "slowly cooled to room temperature"}, {"synthesis method": "washing", "washing solution": "ethanol", "amount": ""}, {"synthesis method": "drying", "pressure": "", "temperature": "", "atmosphere": "air", "time": ""}]
FEQXAB | Gd2(betc)2(4,4'-bpyH2) | C30 Gd2 H14 N2 O16 | solvothermal synthesis | GdCl3⋅7H2O | 0.077 g | 1,2,4,5-benzenetetracarboxylic acid | 0.051 g | 4,4'-bipyridine | 0.031 g | H2O | 10 ml | NaOH | 0.81 ml |  | sealed | 72h | 170°C |  | solvothermal synthesis, washing, drying | 10.1016/j.molstruc.2004.10.062 |  | 2005.03 | [{"synthesis method": "solvothermal synthesis", "precursor": [{"name": "GdCl3\u22c57H2O", "amount": "0.077", "unit": "g"}, {"name": "1,2,4,5-benzenetetracarboxylic acid", "amount": "0.051", "unit": "g"}, {"name": "4,4'-bipyridine", "amount": "0.031", "unit": "g"}, {"name": "H2O", "amount": "10", "unit": "ml"}, {"name": "NaOH", "amount": "0.81", "unit": "ml"}], "solvent": [], "reducing agent": [], "surfactant": [], "pressure": "sealed", "temperature": "170\u00b0C", "time": "72h", "heating rate": "", "cooling rate": "slowly cooled to room temperature"}, {"synthesis method": "washing", "washing solution": "ethanol", "amount": ""}, {"synthesis method": "drying", "pressure": "", "temperature": "", "atmosphere": "air", "time": ""}]
WISNAN05 | (4,4'-bpyH2)2(betc) | C30 H22 N4 O8 | solvothermal synthesis | YbCl3⋅7H2O | 0.077 g | 1,2,4,5-benzenetetracarboxylic acid | 0.051 g | 4,4'-bipyridine | 0.031 g | H2O | 10 ml | NaOH | 0.81 ml |  | sealed | 72h | 170°C |  | solvothermal synthesis, washing, drying | 10.1016/j.molstruc.2004.10.062 |  | 2005.03 | [{"synthesis method": "solvothermal synthesis", "precursor": [{"name": "YbCl3\u22c57H2O", "amount": "0.077", "unit": "g"}, {"name": "1,2,4,5-benzenetetracarboxylic acid", "amount": "0.051", "unit": "g"}, {"name": "4,4'-bipyridine", "amount": "0.031", "unit": "g"}, {"name": "H2O", "amount": "10", "unit": "ml"}, {"name": "NaOH", "amount": "0.81", "unit": "ml"}], "solvent": [], "reducing agent": [], "surfactant": [], "pressure": "sealed", "temperature": "170\u00b0C", "time": "72h", "heating rate": "", "cooling rate": "slowly cooled to room temperature"}, {"synthesis method": "washing", "washing solution": "ethanol", "amount": ""}, {"synthesis method": "drying", "pressure": "", "temperature": "", "atmosphere": "air", "time": ""}]
MUPQOE | 1 | C110 Ca2 H106 Mo32 N22 O117 P2 V2 | solvothermal synthesis | H3PMo11VO40 | 0.178 g | MoO3 | 0.072 g | CaCl2 | 0.011 g | 2,2'-bpy | 0.078 g |  |  |  | autogenous | 2 days | 180°C |  | solvothermal synthesis | 10.1016/j.inoche.2010.01.002 |  | 2010.03 | [{"synthesis method": "solvothermal synthesis", "precursor": [{"name": "H3PMo11VO40", "amount": "0.178", "unit": "g"}, {"name": "MoO3", "amount": "0.072", "unit": "g"}, {"name": "CaCl2", "amount": "0.011", "unit": "g"}, {"name": "2,2'-bpy", "amount": "0.078", "unit": "g"}], "solvent": [{"name": "water", "amount": "10", "unit": "mL"}], "reducing agent": [{"name": "", "amount": "", "unit": ""}], "surfactant": [{"name": "", "amount": "", "unit": ""}], "pressure": "autogenous", "temperature": "180\u00b0C", "time": "2 days", "heating rate": "", "cooling rate": "10\u00b0C h-1"}]
ZIRHUG | {[Cd(L)(bpp)]·H2O}n | C33 Cd1 H36 N4 O5 | solvothermal synthesis | H2L | 0.053 g | bpp | 0.050 g | Cd(OCOCH3)2⋅2H2O | 0.107 g | [6 empty] | 72h | 180°C | 6.0 | pH adjustment, solvothermal synthesis | 10.1016/j.ica.2018.12.013 |  | 2019.03 | [{"synthesis method": "pH adjustment", "pH": "6.0", "modulator": "0.5molL-1 NaOH aqueous solution"}, {"synthesis method": "solvothermal synthesis", "precursor": [{"name": "H2L", "amount": "0.053", "unit": "g"}, {"name": "bpp", "amount": "0.050", "unit": "g"}, {"name": "Cd(OCOCH3)2\u22c52H2O", "amount": "0.107", "unit": "g"}], "solvent": [{"name": "distilled water", "amount": "10", "unit": "mL"}], "reducing agent": [{"name": "", "amount": "", "unit": ""}], "surfactant": [{"name": "", "amount": "", "unit": ""}], "pressure": "", "temperature": "180\u00b0C", "time": "72h", "heating rate": "", "cooling rate": "5\u00b0C/h"}]
ZIRHIU | {[Zn(L)(bpp)]·H2O}n | C33 H36 N4 O5 Zn1 | solvothermal synthesis | H2L | 0.053 g | bpp | 0.050 g | Zn(OCOCH3)2⋅2H2O | 0.088 g | [6 empty] | 72h | 180°C |  | solvothermal synthesis | 10.1016/j.ica.2018.12.013 |  | 2019.03 | [{"synthesis method": "solvothermal synthesis", "precursor": [{"name": "H2L", "amount": "0.053", "unit": "g"}, {"name": "bpp", "amount": "0.050", "unit": "g"}, {"name": "Zn(OCOCH3)2\u22c52H2O", "amount": "0.088", "unit": "g"}], "solvent": [{"name": "distilled water", "amount": "10", "unit": "mL"}], "reducing agent": [{"name": "", "amount": "", "unit": ""}], "surfactant": [{"name": "", "amount": "", "unit": ""}], "pressure": "", "temperature": "180\u00b0C", "time": "72h", "heating rate": "", "cooling rate": "5\u00b0C/h"}]
ZIRJAO | {[Cd(L)(bpz)]·H2O}n | C30 Cd1 H36 N6 O5 | solvothermal synthesis | H2L | 0.053 g | bpz | 0.048 g | Cd(OCOCH3)2⋅2H2O | 0.107 g | [6 empty] | 72h | 180°C |  | solvothermal synthesis | 10.1016/j.ica.2018.12.013 |  | 2019.03 | [{"synthesis method": "solvothermal synthesis", "precursor": [{"name": "H2L", "amount": "0.053", "unit": "g"}, {"name": "bpz", "amount": "0.048", "unit": "g"}, {"name": "Cd(OCOCH3)2\u22c52H2O", "amount": "0.107", "unit": "g"}], "solvent": [{"name": "H2O", "amount": "10", "unit": "mL"}], "reducing agent": [{"name": "", "amount": "", "unit": ""}], "surfactant": [{"name": "", "amount": "", "unit": ""}], "pressure": "", "temperature": "180\u00b0C", "time": "72h", "heating rate": "", "cooling rate": "5\u00b0C/h"}]
PUPTOK | [Cd(HOIP)2(1,4-bdc)] | C46 Cd1 H28 N8 O6 | [16 empty] | hydrothermal synthesis | 10.1016/j.ica.2009.11.038 |  | 2010.03 | [{"synthesis method": "hydrothermal synthesis", "precursor": [{"name": "Cd(NO3)2\u22c54H2O", "amount": "0.031", "unit": "g"}, {"name": "HOIP", "amount": "0.031", "unit": "g"}, {"name": "1,4-H2bdc", "amount": "0.042", "unit": "g"}], "solvent": [{"name": "H2O", "amount": "6", "unit": "ml"}, {"name": "NaOH", "amount": "5.5", "unit": "ml"}], "reducing agent": [{"name": "", "amount": "", "unit": ""}], "surfactant": [{"name": "", "amount": "", "unit": ""}], "pressure": "", "temperature": "150\u00b0C", "time": "5 days", "heating rate": "", "cooling rate": ""}]
PUPTIE | [Cu(HOIP)(1,4-bdc)] | C27 Cu1 H16 N4 O5 | [16 empty] | hydrothermal synthesis | 10.1016/j.ica.2009.11.038 |  | 2010.03 | [{"synthesis method": "hydrothermal synthesis", "precursor": [{"name": "CuCl2\u22c52H2O", "amount": "0.017", "unit": "g"}, {"name": "HOIP", "amount": "0.031", "unit": "g"}, {"name": "1,4-H2bdc", "amount": "0.042", "unit": "g"}], "solvent": [{"name": "H2O", "amount": "7", "unit": "ml"}, {"name": "CH3OH", "amount": "2", "unit": "ml"}, {"name": "NaOH", "amount": "4", "unit": "ml"}], "reducing agent": [{"name": "", "amount": "", "unit": ""}], "surfactant": [{"name": "", "amount": "", "unit": ""}], "pressure": "", "temperature": "170\u00b0C", "time": "3 days", "heating rate": "", "cooling rate": ""}]
PUPTEA | [Cu(PDIP)(1,4-bdc)] | C26 Cu1 H15 N5 O4 | [16 empty] | hydrothermal synthesis | 10.1016/j.ica.2009.11.038 |  | 2010.03 | [{"synthesis method": "hydrothermal synthesis", "precursor": [{"name": "Cu(NO3)2\u22c53H2O", "amount": "0.036", "unit": "g"}, {"name": "PDIP", "amount": "0.019", "unit": "g"}, {"name": "1,4-H2bdc", "amount": "0.017", "unit": "g"}], "solvent": [{"name": "H2O", "amount": "7", "unit": "ml"}, {"name": "NaOH", "amount": "1.7", "unit": "ml"}], "reducing agent": [{"name": "", "amount": "", "unit": ""}], "surfactant": [{"name": "", "amount": "", "unit": ""}], "pressure": "", "temperature": "170\u00b0C", "time": "3 days", "heating rate": "", "cooling rate": ""}]
CAZFOA | {[Co2(4-Hbpt)2(bptc)(H2O)2]·10H2O}n | C40 Co2 H48 N10 O20 | solvothermal synthesis | 4-Hbpt | 0.1 mmol | H4bptc | 0.1 mmol | Co(NO3)2⋅6H2O | 0.1 mmol | [6 empty] | 3 days | 433K |  | solvothermal synthesis, washing | 10.1016/j.micromeso.2012.02.042 |  | 2012.07 | [{"synthesis method": "solvothermal synthesis", "precursor": [{"name": "4-Hbpt", "amount": "0.1", "unit": "mmol"}, {"name": "H4bptc", "amount": "0.1", "unit": "mmol"}, {"name": "Co(NO3)2\u22c56H2O", "amount": "0.1", "unit": "mmol"}], "solvent": [{"name": "water", "amount": "10", "unit": "mL"}], "reducing agent": [{"name": "", "amount": "", "unit": ""}], "surfactant": [{"name": "", "amount": "", "unit": ""}], "pressure": "", "temperature": "433K", "time": "3 days", "heating rate": "", "cooling rate": "10K/h"}, {"synthesis method": "washing", "washing solution": "H2O and DMF", "amount": ""}]
CAZFUG | {[Ni3(4-Hbpt)2(Hbptc)2(H2O)6]·8H2O}n | C56 H60 N10 Ni3 O30 | solvothermal synthesis | 4-Hbpt | 0.1 mmol | H4bptc | 0.1 mmol | Ni(NO3)2⋅6H2O | 0.1 mmol | [6 empty] | 3 days | 433K |  | solvothermal synthesis, washing | 10.1016/j.micromeso.2012.02.042 |  | 2012.07 | [{"synthesis method": "solvothermal synthesis", "precursor": [{"name": "4-Hbpt", "amount": "0.1", "unit": "mmol"}, {"name": "H4bptc", "amount": "0.1", "unit": "mmol"}, {"name": "Ni(NO3)2\u22c56H2O", "amount": "0.1", "unit": "mmol"}], "solvent": [{"name": "water", "amount": "10", "unit": "mL"}], "reducing agent": [{"name": "", "amount": "", "unit": ""}], "surfactant": [{"name": "", "amount": "", "unit": ""}], "pressure": "", "temperature": "433K", "time": "3 days", "heating rate": "", "cooling rate": "10K/h"}, {"synthesis method": "washing", "washing solution": "H2O and DMF", "amount": ""}]
BECREH | [{Co(H2O)6}{HO3P(CH2)4PO3H} | C4 Co1 H26 O14 P2 | chemical synthesis | CoSO4⋅7H2O | 0.2095 g | 1,4-butylenediphosphonic acid | 0.1036 g | [6 empty] | distilled water, Dimethylsulfoxide |  | 70 days | ambient temperature | 3.21 | chemical synthesis, pH adjustment | 10.1016/S0277-5387(03)00372-3 |  | 2003.08 | [{"synthesis method": "chemical synthesis", "precursor": [{"name": "CoSO4\u22c57H2O", "amount": "0.2095", "unit": "g"}, {"name": "1,4-butylenediphosphonic acid", "amount": "0.1036", "unit": "g"}], "solution": [{"name": "distilled water", "amount": "10", "unit": "ml"}, {"name": "Dimethylsulfoxide", "amount": "2", "unit": "ml"}], "pressure": "", "temperature": "ambient temperature", "time": "70 days"}, {"synthesis method": "pH adjustment", "pH": "3.21", "modulator": "1.000 mol l-1 NaOH"}]
BECRIL | [{Ni(H2O)6}{HO3P(CH2)4PO3H} | C4 H26 Ni1 O14 P2 | chemical synthesis | NiCl2⋅6H2O | 0.1731 g | 1,4-butylenediphosphonic acid | 0.1041 g | [6 empty] | distilled water, DMSO |  | 40 days | ambient temperature | 4.31 | chemical synthesis, pH adjustment | 10.1016/S0277-5387(03)00372-3 |  | 2003.08 | [{"synthesis method": "chemical synthesis", "precursor": [{"name": "NiCl2\u22c56H2O", "amount": "0.1731", "unit": "g"}, {"name": "1,4-butylenediphosphonic acid", "amount": "0.1041", "unit": "g"}], "solution": [{"name": "distilled water", "amount": "10", "unit": "ml"}, {"name": "DMSO", "amount": "2", "unit": "ml"}], "pressure": "", "temperature": "ambient temperature", "time": "40 days"}, {"synthesis method": "pH adjustment", "pH": "4.31", "modulator": "1.000 mol l-1 NaOH"}]
BECROR | [{Cu(H2O)2}{HO3P(CH2)4PO3H}] n | C4 Cu1 H14 O8 P2 | chemical synthesis | CuCl2⋅2H2O | 0.3418 g | 1,4-butylenediphosphonic acid | 0.218 g | [6 empty] | distilled water, isopropyl alcohol |  | 110 days | ambient temperature | 1.75 | chemical synthesis, pH adjustment | 10.1016/S0277-5387(03)00372-3 |  | 2003.08 | [{"synthesis method": "chemical synthesis", "precursor": [{"name": "CuCl2\u22c52H2O", "amount": "0.3418", "unit": "g"}, {"name": "1,4-butylenediphosphonic acid", "amount": "0.218", "unit": "g"}], "solution": [{"name": "distilled water", "amount": "10", "unit": "ml"}, {"name": "isopropyl alcohol", "amount": "2", "unit": "ml"}], "pressure": "", "temperature": "ambient temperature", "time": "110 days"}, {"synthesis method": "pH adjustment", "pH": "1.75", "modulator": "1.000 mol l-1 NaOH"}]
BECRUX | [Zn{HO3P(CH2)4PO3H} | C4 H14 O8 P2 Zn1 | chemical synthesis | ZnSO4⋅7H2O | 1.1717 g | 1,4-butylenediphosphonic acid | 0.1000 mol l-1 | urea | 0.100 g |  |  |  |  | distilled water |  | 24 h | 55°C | 2.00 | chemical synthesis, pH adjustment | 10.1016/S0277-5387(03)00372-3 |  | 2003.08 | [{"synthesis method": "chemical synthesis", "precursor": [{"name": "ZnSO4\u22c57H2O", "amount": "1.1717", "unit": "g"}, {"name": "1,4-butylenediphosphonic acid", "amount": "0.1000", "unit": "mol l-1"}, {"name": "urea", "amount": "0.100", "unit": "g"}], "solution": [{"name": "distilled water", "amount": "20.0", "unit": "ml"}], "pressure": "", "temperature": "55\u00b0C", "time": "24 h"}, {"synthesis method": "pH adjustment", "pH": "2.00", "modulator": "1.000 mol l-1 NaOH"}]
AHOKIR01 | [{Cu2(H2O)2}{O3P(CH2)4PO3} | C4 Cu2 H14 O9 P2 | chemical synthesis | CuCl2⋅2H2O | 0.3421 g | 1,4-butylenediphosphonic acid | 0.2185 g | [6 empty] | distilled water, DMSO |  | 40 days | ambient temperature | 2.62 | chemical synthesis, pH adjustment | 10.1016/S0277-5387(03)00372-3 |  | 2003.08 | [{"synthesis method": "chemical synthesis", "precursor": [{"name": "CuCl2\u22c52H2O", "amount": "0.3421", "unit": "g"}, {"name": "1,4-butylenediphosphonic acid", "amount": "0.2185", "unit": "g"}], "solution": [{"name": "distilled water", "amount": "10", "unit": "ml"}, {"name": "DMSO", "amount": "5", "unit": "ml"}], "pressure": "", "temperature": "ambient temperature", "time": "40 days"}, {"synthesis method": "pH adjustment", "pH": "2.62", "modulator": "1.000 mol l-1 NaOH"}]
NUFRAI | [{CdCl2}2(μ-tppz)].ethylene glycol | C26 Cd2 Cl4 H22 N6 O2 | chemical synthesis | CdCl2⋅H2O | 0.04 g | tppz | 0.0388 g | [6 empty] | 1:1 (V/V) ethanol/acetone, chloroform, ethylene glycol |  | 5 days | room temperature |  | chemical synthesis | 10.1016/j.poly.2009.05.072 |  | 2009.09 | [{"synthesis method": "chemical synthesis", "precursor": [{"name": "CdCl2\u22c5H2O", "amount": "0.04", "unit": "g"}, {"name": "tppz", "amount": "0.0388", "unit": "g"}], "solution": [{"name": "1:1 (V/V) ethanol/acetone", "amount": "5", "unit": "mL"}, {"name": "chloroform", "amount": "5", "unit": "mL"}, {"name": "ethylene glycol", "amount": "3", "unit": "mL"}], "pressure": "", "temperature": "room temperature", "time": "5 days"}]
NUFREM | [Rh(tppz)(bpy)Cl][PF6]2.acetylacetone | C39 Cl1 F12 H32 N8 O2 P2 Rh1 | chemical synthesis | [Rh(tppz)Cl3] | 0.298 g | 2,2'-bipyridine | 0.078 g | AgNO3 | 0.17 g | NH4PF6 | 0.326 g |  |  | 2:1 (V/V) ethanol/water, water |  | 1h | reflux temperature |  | chemical synthesis, filtration, washing, chemical synthesis, filtration, washing, drying | 10.1016/j.poly.2009.05.072 |  | 2009.09 | [{"synthesis method": "chemical synthesis", "precursor": [{"name": "tppz", "amount": "0.37", "unit": "g"}, {"name": "RhCl3\u22c5xH2O", "amount": "0.25", "unit": "g"}], "solution": [{"name": "ethanol", "amount": "20", "unit": "mL"}], "pressure": "", "temperature": "reflux temperature", "time": "5h"}, {"synthesis method": "filtration", "time": "", "atmosphere": "", "pressure": ""}, {"synthesis method": "washing", "washing solution": "cold ethanol, diethyl ether", "amount": ""}, {"synthesis method": "chemical synthesis", "precursor": [{"name": "[Rh(tppz)Cl3]", "amount": "0.298", "unit": "g"}, {"name": "2,2'-bipyridine", "amount": "0.078", "unit": "g"}, {"name": "AgNO3", "amount": "0.17", "unit": "g"}, {"name": "NH4PF6", "amount": "0.326", "unit": "g"}], "solution": [{"name": "2:1 (V/V) ethanol/water", "amount": "90", "unit": "mL"}, {"name": "water", "amount": "20", "unit": "mL"}], "pressure": "", "temperature": "reflux temperature", "time": "1h"}, {"synthesis method": "filtration", "time": "", "atmosphere": "", "pressure": ""}, {"synthesis method": "washing", "washing solution": "cold water and diethyl ether", "amount": ""}, {"synthesis method": "drying", "pressure": "", "temperature": "", "atmosphere": "air", "time": ""}]
CERPOF01 | 1 | C18 H18 O17 Pb2 | [16 empty] | hydrothermal synthesis, filtration, washing, drying | 10.1016/j.inoche.2007.09.025 |  | 2007.12 | [{"synthesis method": "hydrothermal synthesis", "precursor": [{"name": "Pb(NO3)2", "amount": "0.2", "unit": "g"}, {"name": "H3BTC", "amount": "0.1", "unit": "g"}, {"name": "2-Aminopyridine", "amount": "0.05", "unit": "g"}], "solvent": [{"name": "H2O", "amount": "10", "unit": "mL"}], "reducing agent": [{"name": "", "amount": "", "unit": ""}], "surfactant": [{"name": "", "amount": "", "unit": ""}], "pressure": "autogenous", "temperature": "140\u00b0C", "time": "3 days", "heating rate": "", "cooling rate": ""}, {"synthesis method": "filtration", "time": "", "atmosphere": "", "pressure": ""}, {"synthesis method": "washing", "washing solution": "distilled water", "amount": ""}, {"synthesis method": "drying", "pressure": "", "temperature": "ambient", "atmosphere": "", "time": ""}]
HAVZOV | 1 | C15 Cd2 H16 N1 O9 P1 | solvothermal synthesis | Cd(Ac)2⋅2H2O | 0.20 g | H3L | 0.11 g | 1,4-benzenedicarboxylic acid (H2bdc) | 0.08 g | [5 empty] | autogenous | 3 days | 180°C |  | solvothermal synthesis | 10.1016/j.inoche.2011.12.015 |  | 2012.03 | [{"synthesis method": "solvothermal synthesis", "precursor": [{"name": "Cd(Ac)2\u22c52H2O", "amount": "0.20", "unit": "g"}, {"name": "H3L", "amount": "0.11", "unit": "g"}, {"name": "1,4-benzenedicarboxylic acid (H2bdc)", "amount": "0.08", "unit": "g"}], "solvent": [{"name": "distilled water", "amount": "8", "unit": "mL"}], "reducing agent": [{"name": "", "amount": "", "unit": ""}], "surfactant": [{"name": "", "amount": "", "unit": ""}], "pressure": "autogenous", "temperature": "180\u00b0C", "time": "3 days", "heating rate": "", "cooling rate": "slow"}]
HAVXAF | 1 | C54 Cu2 H65 N18 O48 P1 W12 | [15 empty] | 4.3 | hydrothermal synthesis, pH adjustment, washing | 10.1016/j.inoche.2011.12.017 |  | 2012.03 | [{"synthesis method": "hydrothermal synthesis", "precursor": [{"name": "H3PW12O40", "amount": "0.58", "unit": "g"}, {"name": "Cu(NO3)2", "amount": "0.19", "unit": "g"}, {"name": "L", "amount": "0.07", "unit": "g"}], "solvent": [{"name": "distilled water", "amount": "10", "unit": "mL"}], "reducing agent": [{"name": "", "amount": "", "unit": ""}], "surfactant": [{"name": "", "amount": "", "unit": ""}], "pressure": "autogenous", "temperature": "160\u00b0C", "time": "5 days", "heating rate": "", "cooling rate": "slow"}, {"synthesis method": "pH adjustment", "pH": "4.3", "modulator": "1.0molL-1 HCl"}, {"synthesis method": "washing", "washing solution": "distilled water", "amount": ""}]
VIYGIV | 1 | C36 Cd3 H30 N12 O14 | chemical synthesis | Cd(NO3)2 ⋅6H2O | 0.060 g | H3L | 0.056 g | MA | 0.025 g | [6 empty] | four days | 110°C |  | chemical synthesis | 10.1016/j.inoche.2013.09.017 |  | 2013.11 | [{"synthesis method": "chemical synthesis", "precursor": [{"name": "Cd(NO3)2 \u22c56H2O", "amount": "0.060", "unit": "g"}, {"name": "H3L", "amount": "0.056", "unit": "g"}, {"name": "MA", "amount": "0.025", "unit": "g"}], "solvent": [{"name": "DMA", "amount": "3", "unit": "mL"}], "reducing agent": [{"name": "", "amount": "", "unit": ""}], "surfactant": [{"name": "", "amount": "", "unit": ""}], "pressure": "", "temperature": "110\u00b0C", "time": "four days", "heating rate": "", "cooling rate": "slow"}]
XUHTOL | 1,5-Diaminopentan-3-ol dihydrochloride | C5 Cu2 H9 N11 O1 | chemical synthesis | 1,5-Diaminopentan-3-ol dihydrochloride | 0.019 g | sodium methoxide | 0.016 g | Cu(CH3COO)2⋅H2O | 0.04 g | NaN3 | 0.019 g |  |  | methanol, methanolic solution |  | 1 hour | room temperature |  | chemical synthesis, filtration, washing | 10.1016/j.poly.2015.03.019 |  | 2015.05 | [{"synthesis method": "chemical synthesis", "precursor": [{"name": "1,5-Diaminopentan-3-ol dihydrochloride", "amount": "0.019", "unit": "g"}, {"name": "sodium methoxide", "amount": "0.016", "unit": "g"}, {"name": "Cu(CH3COO)2\u22c5H2O", "amount": "0.04", "unit": "g"}, {"name": "NaN3", "amount": "0.019", "unit": "g"}], "solution": [{"name": "methanol", "amount": "5", "unit": "mL"}, {"name": "methanolic solution", "amount": "25", "unit": "mL"}], "pressure": "", "temperature": "room temperature", "time": "1 hour"}, {"synthesis method": "filtration", "time": "", "atmosphere": "", "pressure": ""}, {"synthesis method": "washing", "washing solution": "cold methanol", "amount": ""}]
DEGDEA | 2 | Br2 C32 Cu1 H42 N14 O10 | chemical synthesis | H2pyzdc | 0.02 g | CuCl2⋅2H2O | 0.01 g | bmpa | 0.05 g |  |  |  |  | H2O/CH3CH2OH solution |  |  |  |  | chemical synthesis | 10.1016/j.ica.2012.04.045 |  | 2012.08 | [{"synthesis method": "chemical synthesis", "precursor": [{"name": "H2pyzdc", "amount": "0.02", "unit": "g"}, {"name": "CuCl2\u22c52H2O", "amount": "0.01", "unit": "g"}, {"name": "bmpa", "amount": "0.05", "unit": "g"}], "solution": [{"name": "H2O/CH3CH2OH solution", "amount": "", "unit": ""}], "pressure": "", "temperature": "", "time": ""}]
RAFWUS | [Zn4L(μ2-OH)2]·2(NO3)·6(CH3OH) | C50 H86 N10 O19 Zn4 | chemical synthesis | Zn(NO3)2⋅6H2O | 0.12 g | L | 0.077 g | [6 empty] | aqueous solution, methanol solution |  | 1 week | room temperature |  | chemical synthesis | 10.1016/j.poly.2011.09.005 |  | 2012.01 | [{"synthesis method": "chemical synthesis", "precursor": [{"name": "Zn(NO3)2\u22c56H2O", "amount": "0.12", "unit": "g"}, {"name": "L", "amount": "0.077", "unit": "g"}], "solution": [{"name": "aqueous solution", "amount": "5", "unit": "mL"}, {"name": "methanol solution", "amount": "15", "unit": "mL"}], "pressure": "", "temperature": "room temperature", "time": "1 week"}]
RAFXAZ | [Zn4L(μ2-OH)2(H2O)2]·(p-bdc)·2(CH3OH) | C53 H78 N10 O14 Zn4 | chemical synthesis | Zn(Ac)2⋅2H2O | 0.088 g | L | 0.077 g | 1,4-benzenedicarboxylic acid | 0.068 g |  |  |  |  | aqueous solution, methanol solution, aqueous solution of NH3 |  | 1 week | room temperature |  | chemical synthesis | 10.1016/j.poly.2011.09.005 |  | 2012.01 | [{"synthesis method": "chemical synthesis", "precursor": [{"name": "Zn(Ac)2\u22c52H2O", "amount": "0.088", "unit": "g"}, {"name": "L", "amount": "0.077", "unit": "g"}, {"name": "1,4-benzenedicarboxylic acid", "amount": "0.068", "unit": "g"}], "solution": [{"name": "aqueous solution", "amount": "5", "unit": "mL"}, {"name": "methanol solution", "amount": "15", "unit": "mL"}, {"name": "aqueous solution of NH3", "amount": "14M", "unit": ""}], "pressure": "", "temperature": "room temperature", "time": "1 week"}]
RAFXED | [Zn4L(NH2-bdc)2]·2(CH3OH) | C62 H80 N10 O17 Zn4 | chemical synthesis | Zn(Ac)2⋅2H2O | 0.088 g | L | 0.077 g | 5-aminoisophthalic acid | 0.072 g |  |  |  |  | aqueous solution, methanol solution, aqueous solution of NH3 |  | 1 week | room temperature |  | chemical synthesis | 10.1016/j.poly.2011.09.005 |  | 2012.01 | [{"synthesis method": "chemical synthesis", "precursor": [{"name": "Zn(Ac)2\u22c52H2O", "amount": "0.088", "unit": "g"}, {"name": "L", "amount": "0.077", "unit": "g"}, {"name": "5-aminoisophthalic acid", "amount": "0.072", "unit": "g"}], "solution": [{"name": "aqueous solution", "amount": "5", "unit": "mL"}, {"name": "methanol solution", "amount": "15", "unit": "mL"}, {"name": "aqueous solution of NH3", "amount": "14M", "unit": ""}], "pressure": "", "temperature": "room temperature", "time": "1 week"}]
DODRAQ | Co(HPO3)(py) | C5 Co1 H6 N1 O3 P1 | solvothermal synthesis | CoCl2⋅6H2O | 0.5 mmol | H3PO3 | 2 mmol | HF | 0.4 mL | pyridine | 8 mmol |  |  |  | autogenous | 3 days | 80°C |  | solvothermal synthesis, filtration, washing, drying | 10.1016/j.jssc.2008.01.043 |  | 2008.04 | [{"synthesis method": "solvothermal synthesis", "precursor": [{"name": "CoCl2\u22c56H2O", "amount": "0.5", "unit": "mmol"}, {"name": "H3PO3", "amount": "2", "unit": "mmol"}, {"name": "HF", "amount": "0.4", "unit": "mL"}, {"name": "pyridine", "amount": "8", "unit": "mmol"}], "solvent": [{"name": "water, ethanol and DMF", "amount": "8", "unit": "mL"}], "reducing agent": [{"name": "", "amount": "", "unit": ""}], "surfactant": [{"name": "", "amount": "", "unit": ""}], "pressure": "autogenous", "temperature": "80\u00b0C", "time": "3 days", "heating rate": "", "cooling rate": "slow"}, {"synthesis method": "filtration", "time": "", "atmosphere": "", "pressure": ""}, {"synthesis method": "washing", "washing solution": "anhydrous ethanol", "amount": ""}, {"synthesis method": "drying", "pressure": "", "temperature": "", "atmosphere": "air", "time": ""}]
DODREU | [Co(OH)(py)3][Co(py)2][HPO2(OH)]3 | C25 Co2 H32 N5 O10 P3 | solvothermal synthesis | CoCl2⋅6H2O | 0.5 mmol | H3PO3 | 2 mmol | HF | 0.4 mL | pyridine | 8 mmol |  |  |  |  | 3 days | 80°C |  | solvothermal synthesis, filtration, washing, drying | 10.1016/j.jssc.2008.01.043 |  | 2008.04 | [{"synthesis method": "solvothermal synthesis", "precursor": [{"name": "CoCl2\u22c56H2O", "amount": "0.5", "unit": "mmol"}, {"name": "H3PO3", "amount": "2", "unit": "mmol"}, {"name": "HF", "amount": "0.4", "unit": "mL"}, {"name": "pyridine", "amount": "8", "unit": "mmol"}], "solvent": [{"name": "", "amount": "", "unit": ""}], "reducing agent": [{"name": "", "amount": "", "unit": ""}], "surfactant": [{"name": "", "amount": "", "unit": ""}], "pressure": "", "temperature": "80\u00b0C", "time": "3 days", "heating rate": "", "cooling rate": ""}, {"synthesis method": "filtration", "time": "", "atmosphere": "", "pressure": ""}, {"synthesis method": "washing", "washing solution": "anhydrous ethanol", "amount": ""}, {"synthesis method": "drying", "pressure": "", "temperature": "", "atmosphere": "air", "time": ""}]
ZIYNIG | Na[Cr(1,3-pndta)].H2O | C13 Cr1 H20 N2 Na1 O9 | chemical synthesis | 1,3-H4pndta | 5.07 g | NaOH | 2.43 g | CrCl3 .6H2O | 3.83 g |  |  |  |  | water, water, water |  | 12 hours | 40°C to 80°C | 7.0 | chemical synthesis, pH adjustment, drying | 10.1016/j.poly.2013.09.009 |  | 2014.01 | [{"synthesis method": "chemical synthesis", "precursor": [{"name": "1,3-H4pndta", "amount": "5.07", "unit": "g"}, {"name": "NaOH", "amount": "2.43", "unit": "g"}, {"name": "CrCl3 .6H2O", "amount": "3.83", "unit": "g"}], "solution": [{"name": "water", "amount": "80", "unit": "cm3"}, {"name": "water", "amount": "80", "unit": "cm3"}, {"name": "water", "amount": "30", "unit": "cm3"}], "pressure": "", "temperature": "40\u00b0C to 80\u00b0C", "time": "12 hours"}, {"synthesis method": "pH adjustment", "pH": "7.0", "modulator": "NaOH solution"}, {"synthesis method": "drying", "pressure": "", "temperature": "", "atmosphere": "air", "time": ""}]
ZIYNEC | K[Cr(1,3-pndta)].H2O | C13 Cr1 H19 H2 K1 N2 O1 O8.5 | chemical synthesis | 1,3-H4pndta | 5.07 g | NaOH | 2.43 g | CrCl3 .6H2O | 3.83 g |  |  |  |  | water, water, water |  | 12 hours | 40°C to 80°C | 7.0 | chemical synthesis, pH adjustment, drying | 10.1016/j.poly.2013.09.009 |  | 2014.01 | [{"synthesis method": "chemical synthesis", "precursor": [{"name": "1,3-H4pndta", "amount": "5.07", "unit": "g"}, {"name": "NaOH", "amount": "2.43", "unit": "g"}, {"name": "CrCl3 .6H2O", "amount": "3.83", "unit": "g"}], "solution": [{"name": "water", "amount": "80", "unit": "cm3"}, {"name": "water", "amount": "80", "unit": "cm3"}, {"name": "water", "amount": "30", "unit": "cm3"}], "pressure": "", "temperature": "40\u00b0C to 80\u00b0C", "time": "12 hours"}, {"synthesis method": "pH adjustment", "pH": "7.0", "modulator": "NaOH solution"}, {"synthesis method": "drying", "pressure": "", "temperature": "", "atmosphere": "air", "time": ""}]
ZIYNAY | Ca[Cr(1,3-pndta)]2 .4H2O | C26 Ca1 Cr2 H2 H42 N4 O1 O19 | chemical synthesis | 1,3-H4pndta | 5.07 g | NaOH | 2.43 g | CrCl3 .6H2O | 3.83 g |  |  |  |  | water, water, water |  | 12 hours | 40°C to 80°C | 7.0 | chemical synthesis, pH adjustment, drying | 10.1016/j.poly.2013.09.009 |  | 2014.01 | [{"synthesis method": "chemical synthesis", "precursor": [{"name": "1,3-H4pndta", "amount": "5.07", "unit": "g"}, {"name": "NaOH", "amount": "2.43", "unit": "g"}, {"name": "CrCl3 .6H2O", "amount": "3.83", "unit": "g"}], "solution": [{"name": "water", "amount": "80", "unit": "cm3"}, {"name": "water", "amount": "80", "unit": "cm3"}, {"name": "water", "amount": "30", "unit": "cm3"}], "pressure": "", "temperature": "40\u00b0C to 80\u00b0C", "time": "12 hours"}, {"synthesis method": "pH adjustment", "pH": "7.0", "modulator": "NaOH solution"}, {"synthesis method": "drying", "pressure": "", "temperature": "", "atmosphere": "air", "time": ""}]
AJOTOK | [Cu(Br2BDC)2](HTEA)2 | Br4 C28 Cu1 H36 N2 O8 | solvothermal synthesis | Cu(CH3COO)2⋅H2O | 0.154 g | 2,5-dibromoterephthalic acid | 0.500 g | triethylamine (TEA) | 0.22 mL | [6 empty] | 12h | 90°C |  | solvothermal synthesis, filtration, washing | 10.1016/j.ica.2016.03.048 |  | 2016.06 | [{"synthesis method": "solvothermal synthesis", "precursor": [{"name": "Cu(CH3COO)2\u22c5H2O", "amount": "0.154", "unit": "g"}, {"name": "2,5-dibromoterephthalic acid", "amount": "0.500", "unit": "g"}, {"name": "triethylamine (TEA)", "amount": "0.22", "unit": "mL"}], "solvent": [{"name": "methanol", "amount": "1.0", "unit": "mL"}], "reducing agent": [{"name": "", "amount": "", "unit": ""}], "surfactant": [{"name": "", "amount": "", "unit": ""}], "pressure": "", "temperature": "90\u00b0C", "time": "12h", "heating rate": "", "cooling rate": "18h"}, {"synthesis method": "filtration", "time": "", "atmosphere": "", "pressure": ""}, {"synthesis method": "washing", "washing solution": "methanol", "amount": ""}]
AJOTUQ | [Co2(Br2BDC)(HCOO)2(DMF)2] | Br1 C8 Co1 H9 N1 O5 | solvothermal synthesis | 2,5-dibromoterephthalic | 0.077 g | formic acid | 0.021 g | Co(NO3)2⋅6H2O | 0.138 g | [6 empty] | 24h | 150°C |  | solvothermal synthesis, filtration, washing | 10.1016/j.ica.2016.03.048 |  | 2016.06 | [{"synthesis method": "solvothermal synthesis", "precursor": [{"name": "2,5-dibromoterephthalic", "amount": "0.077", "unit": "g"}, {"name": "formic acid", "amount": "0.021", "unit": "g"}, {"name": "Co(NO3)2\u22c56H2O", "amount": "0.138", "unit": "g"}], "solvent": [{"name": "DMF", "amount": "4.0", "unit": "mL"}], "reducing agent": [{"name": "", "amount": "", "unit": ""}], "surfactant": [{"name": "", "amount": "", "unit": ""}], "pressure": "", "temperature": "150\u00b0C", "time": "24h", "heating rate": "", "cooling rate": ""}, {"synthesis method": "filtration", "time": "", "atmosphere": "", "pressure": ""}, {"synthesis method": "washing", "washing solution": "DI water", "amount": ""}]
QOXQOJ02 | coordination complex | C7 Cu1 H7 N1 O6 | chemical synthesis | H2pydc | 34 mg | KOH | 46 mg | Cu(NO3)⋅3H2O | 96 mg |  |  |  |  | DMF-H2O solution, methanol solution |  | three weeks | room temperature |  | chemical synthesis, washing, drying | 10.1016/j.molstruc.2019.126937 |  | 2019.12 | [{"synthesis method": "chemical synthesis", "precursor": [{"name": "H2pydc", "amount": "34", "unit": "mg"}, {"name": "KOH", "amount": "46", "unit": "mg"}, {"name": "Cu(NO3)\u22c53H2O", "amount": "96", "unit": "mg"}], "solution": [{"name": "DMF-H2O solution", "amount": "4", "unit": "mL"}, {"name": "methanol solution", "amount": "2", "unit": "mL"}], "pressure": "", "temperature": "room temperature", "time": "three weeks"}, {"synthesis method": "washing", "washing solution": "water", "amount": ""}, {"synthesis method": "drying", "pressure": "", "temperature": "", "atmosphere": "air", "time": ""}]
ROQJUF | coordination complex | C12 Cu1 H17 N4 O13 | solvothermal synthesis | H4hmIDC | 38 mg | Cu(NO3)2⋅3H2O | 48 mg | [8 empty] | three days | 170°C |  | solvothermal synthesis, washing, drying | 10.1016/j.molstruc.2019.126937 |  | 2019.12 | [{"synthesis method": "solvothermal synthesis", "precursor": [{"name": "H4hmIDC", "amount": "38", "unit": "mg"}, {"name": "Cu(NO3)2\u22c53H2O", "amount": "48", "unit": "mg"}], "solvent": [{"name": "CH3OH/H2O", "amount": "1/1, 6", "unit": "mL"}], "reducing agent": [{"name": "Et3N", "amount": "0.1", "unit": "mL"}], "surfactant": [{"name": "", "amount": "", "unit": ""}], "pressure": "", "temperature": "170\u00b0C", "time": "three days", "heating rate": "", "cooling rate": "5\u00b0C/h"}, {"synthesis method": "washing", "washing solution": "MeOH", "amount": ""}, {"synthesis method": "drying", "pressure": "", "temperature": "", "atmosphere": "air", "time": ""}]
BAWRUN | [Cu(2,2'-bpy)(HL)(L)]2(NO3)2·(H2O)3/2 | C48 Cu2 H45 N10 O15.5 | chemical synthesis | p-Aminobenzoic acid | 0.17 g | [Cu(2,2'-bpy)(NO3)2]⋅3H2O | 0.25 g | [6 empty] | methanol, water |  | 2 h | refluxed | 8.0 | chemical synthesis, pH adjustment, drying | 10.1016/S0277-5387(03)00368-1 |  | 2003.08 | [{"synthesis method": "chemical synthesis", "precursor": [{"name": "p-Aminobenzoic acid", "amount": "0.17", "unit": "g"}, {"name": "[Cu(2,2'-bpy)(NO3)2]\u22c53H2O", "amount": "0.25", "unit": "g"}], "solution": [{"name": "methanol", "amount": "25", "unit": "cm3"}, {"name": "water", "amount": "10", "unit": "cm3"}], "pressure": "", "temperature": "refluxed", "time": "2 h"}, {"synthesis method": "pH adjustment", "pH": "8.0", "modulator": "4 mol l-1 NaOH solution"}, {"synthesis method": "drying", "pressure": "vacuum", "temperature": "", "atmosphere": "", "time": ""}]
BAWROH | {[Cu(2,2'-bpy)(4,4'-bpy)1/2(L)](ClO4)·(1/2H2O)}n | C22 Cl1 Cu1 H18 N4 O6.5 | chemical synthesis | [Cu(2,2'-bpy)(NO3)2]⋅3H2O | 0.25 g | 4,4'-bpy | 0.1 g | sodium p-aminobenzoate | 0.10 g | sodium perchlorate | 0.098 g |  |  | methanol, methanol |  | 2 h | refluxed |  | chemical synthesis, drying | 10.1016/S0277-5387(03)00368-1 |  | 2003.08 | [{"synthesis method": "chemical synthesis", "precursor": [{"name": "[Cu(2,2'-bpy)(NO3)2]\u22c53H2O", "amount": "0.25", "unit": "g"}, {"name": "4,4'-bpy", "amount": "0.1", "unit": "g"}, {"name": "sodium p-aminobenzoate", "amount": "0.10", "unit": "g"}, {"name": "sodium perchlorate", "amount": "0.098", "unit": "g"}], "solution": [{"name": "methanol", "amount": "50", "unit": "cm3"}, {"name": "methanol", "amount": "5", "unit": "cm3"}], "pressure": "", "temperature": "refluxed", "time": "2 h"}, {"synthesis method": "drying", "pressure": "vacuum", "temperature": "", "atmosphere": "", "time": ""}]
LOCCIP | [Cd(bpy)1.5(NO3)2]·3 H2O | C15 Cd1 H18 N5 O9 | chemical synthesis | bpy | 110 mg | Cd(NO3)2⋅4H2O | 147 mg | [6 empty] | MeOH |  | 3 days | room temperature |  | chemical synthesis, washing, drying | 10.1016/S1463-0184(00)00024-1 |  | 1999.12 | [{"synthesis method": "chemical synthesis", "precursor": [{"name": "bpy", "amount": "110", "unit": "mg"}, {"name": "Cd(NO3)2\u22c54H2O", "amount": "147", "unit": "mg"}], "solution": [{"name": "MeOH", "amount": "15", "unit": "mL"}], "pressure": "", "temperature": "room temperature", "time": "3 days"}, {"synthesis method": "washing", "washing solution": "methanol", "amount": ""}, {"synthesis method": "drying", "pressure": "", "temperature": "", "atmosphere": "vacuum", "time": ""}]
LOCCOV | [Cd(bpy)2(H2O)2](NO3)2 | C20 Cd1 H28 N6 O12 | chemical synthesis | bpy | 255 mg | Cd(NO3)2⋅4H2O | 254 mg | [6 empty] | MeOH, H2O |  | 2 days | ambient temperature |  | chemical synthesis, washing, drying | 10.1016/S1463-0184(00)00024-1 |  | 1999.12 | [{"synthesis method": "chemical synthesis", "precursor": [{"name": "bpy", "amount": "255", "unit": "mg"}, {"name": "Cd(NO3)2\u22c54H2O", "amount": "254", "unit": "mg"}], "solution": [{"name": "MeOH", "amount": "6", "unit": "mL"}, {"name": "H2O", "amount": "3", "unit": "mL"}], "pressure": "", "temperature": "ambient temperature", "time": "2 days"}, {"synthesis method": "washing", "washing solution": "methanol", "amount": ""}, {"synthesis method": "drying", "pressure": "", "temperature": "", "atmosphere": "vacuum", "time": ""}]
LEKDEK04 | Au(SPh)PPh3 | Au1 C24 H2 O1 P1 S1 | chemical synthesis | AuCl(PPh3) | 445 mg | (n-Bu)3SnSPh | 425 mg | [6 empty] | THF | reduced | 20 h | refluxed |  | chemical synthesis | 10.1016/S0020-1693(00)00353-4 |  | 2001.01 | [{"synthesis method": "chemical synthesis", "precursor": [{"name": "AuCl(PPh3)", "amount": "445", "unit": "mg"}, {"name": "(n-Bu)3SnSPh", "amount": "425", "unit": "mg"}], "solution": [{"name": "THF", "amount": "60", "unit": "ml"}], "pressure": "reduced", "temperature": "refluxed", "time": "20 h"}]
HOBXUR01 | (AuSPh)2{trans-1,2-bis(diphenylphosphino)ethylene} | Au2 C38 H32 P2 S2 | chemical synthesis | (AuCl)2(μ-trans-dpen) | 215 mg | (n-Bu)3SnSPh | 196 mg | [6 empty] | THF | reduced | 2.5 h | refluxed |  | chemical synthesis | 10.1016/S0020-1693(00)00353-4 |  | 2001.01 | [{"synthesis method": "chemical synthesis", "precursor": [{"name": "(AuCl)2(\u03bc-trans-dpen)", "amount": "215", "unit": "mg"}, {"name": "(n-Bu)3SnSPh", "amount": "196", "unit": "mg"}], "solution": [{"name": "THF", "amount": "20", "unit": "ml"}], "pressure": "reduced", "temperature": "refluxed", "time": "2.5 h"}]
MIJXOS | (AuSPh)2{μ-1,1'-bis(diphenylphosphino)ferrocene} | Au2 C46 Fe1 H38 P2 S2 | chemical synthesis | (AuCl)2(μ-dppfe) | 611 mg | (n-Bu)3Sn(SPh) | 499 mg | [6 empty] | THF |  | 2.5 h | refluxed |  | chemical synthesis | 10.1016/S0020-1693(00)00353-4 |  | 2001.01 | [{"synthesis method": "chemical synthesis", "precursor": [{"name": "(AuCl)2(\u03bc-dppfe)", "amount": "611", "unit": "mg"}, {"name": "(n-Bu)3Sn(SPh)", "amount": "499", "unit": "mg"}], "solution": [{"name": "THF", "amount": "25", "unit": "ml"}], "pressure": "", "temperature": "refluxed", "time": "2.5 h"}]
MIJXUY | (AuSPh)(μ-trans-1,2-bis(diphenylphosphino)ethylene}(AuCl) | Au2 C32 Cl1 H27 P2 S1 | chemical synthesis | (AuCl)2(μ-trans-dpen) | 861 mg | PhSH | 110 mg | KOH | 28 mg |  |  |  |  | CH2Cl2, acetone | reduced | several hours | room temperature |  | chemical synthesis | 10.1016/S0020-1693(00)00353-4 |  | 2001.01 | [{"synthesis method": "chemical synthesis", "precursor": [{"name": "(AuCl)2(\u03bc-trans-dpen)", "amount": "861", "unit": "mg"}, {"name": "PhSH", "amount": "110", "unit": "mg"}, {"name": "KOH", "amount": "28", "unit": "mg"}], "solution": [{"name": "CH2Cl2", "amount": "60", "unit": "ml"}, {"name": "acetone", "amount": "50", "unit": "ml"}], "pressure": "reduced", "temperature": "room temperature", "time": "several hours"}]
MIJYAF | (AuSPh){[μ-1,1'-bis(diphenylphosphino)ferrocene} (AuCl) | Au1 C40 Cl1 H33 P2 S1 | chemical synthesis | (AuCl)2(μ-dppfe) | 510 mg | PhSH | 55 mg | KOH | 30 mg |  |  |  |  | CH2Cl2, acetone |  | several hours | room temperature |  | chemical synthesis | 10.1016/S0020-1693(00)00353-4 |  | 2001.01 | [{"synthesis method": "chemical synthesis", "precursor": [{"name": "(AuCl)2(\u03bc-dppfe)", "amount": "510", "unit": "mg"}, {"name": "PhSH", "amount": "55", "unit": "mg"}, {"name": "KOH", "amount": "30", "unit": "mg"}], "solution": [{"name": "CH2Cl2", "amount": "30", "unit": "ml"}, {"name": "acetone", "amount": "25", "unit": "ml"}], "pressure": "", "temperature": "room temperature", "time": "several hours"}]
MIFDUB | [Cu(O2C(2,6-CF3)2C6H3)] | C18 Cu2 F12 H6 O4 | chemical synthesis | [Cu4(O2CCF3)4] | 0.500 g | (2,6-CF3)2C6H3COOH | 0.911 g | [6 empty] | anhydrous benzene | anaerobic | overnight |  |  | chemical synthesis, heat treatment, washing, heat treatment, sublimation | 10.1016/j.ica.2007.02.023 |  | 2007.06 | [{"synthesis method": "chemical synthesis", "precursor": [{"name": "[Cu4(O2CCF3)4]", "amount": "0.500", "unit": "g"}, {"name": "(2,6-CF3)2C6H3COOH", "amount": "0.911", "unit": "g"}], "solution": [{"name": "anhydrous benzene", "amount": "50", "unit": "mL"}], "pressure": "anaerobic", "temperature": "", "time": "overnight"}, {"synthesis method": "heat treatment", "heat treatment method": "reflux", "atmosphere": "", "heat treatment temperature": "", "heat treatment time": "overnight", "heating rate": "", "cooling rate": ""}, {"synthesis method": "washing", "washing solution": "benzene", "amount": "3\u00d710mL"}, {"synthesis method": "heat treatment", "heat treatment method": "", "atmosphere": "reduced pressure", "heat treatment temperature": "80-90\u00b0C", "heat treatment time": "two days", "heating rate": "", "cooling rate": ""}, {"synthesis method": "sublimation", "sublimation temperature": "240\u00b0C", "sublimation time": "1-3 days"}]
ODUSOX |  | C20 Fe1 H14 N16 S2 | chemical synthesis | L2 | 0.073 g | Fe(ClO4)2⋅6H2O | 0.181 g | NH4NCS | 0.076 g | ascorbic acid | small amount |  |  | water |  | a couple of days | 60°C |  | chemical synthesis | 10.1016/j.inoche.2013.02.021 |  | 2013.05 | [{"synthesis method": "chemical synthesis", "precursor": [{"name": "L2", "amount": "0.073", "unit": "g"}, {"name": "Fe(ClO4)2\u22c56H2O", "amount": "0.181", "unit": "g"}, {"name": "NH4NCS", "amount": "0.076", "unit": "g"}, {"name": "ascorbic acid", "amount": "small amount", "unit": ""}], "solution": [{"name": "water", "amount": "15", "unit": "mL"}], "pressure": "", "temperature": "60\u00b0C", "time": "a couple of days"}]
XOZZOC | [Cd(taa)Cl]n | C4 Cd1 Cl1 H4 N3 O2 | solvothermal synthesis | Htaa | 82 mg | CdAc2⋅2H2O | 135 mg | [8 empty] | 72h | 175°C |  | solvothermal synthesis | 10.1016/j.jssc.2009.02.026 |  | 2009.06 | [{"synthesis method": "solvothermal synthesis", "precursor": [{"name": "Htaa", "amount": "82", "unit": "mg"}, {"name": "CdAc2\u22c52H2O", "amount": "135", "unit": "mg"}], "solvent": [{"name": "H2O", "amount": "10", "unit": "mL"}], "reducing agent": [{"name": "", "amount": "", "unit": ""}], "surfactant": [{"name": "", "amount": "", "unit": ""}], "pressure": "", "temperature": "175\u00b0C", "time": "72h", "heating rate": "", "cooling rate": "slowly to room temperature"}]
XOZZUI | [Hg(taa)Cl]n | C4 Cl1 H4 Hg1 N3 O2 | chemical synthesis | Htaa | 16.5 mg | Hg(NO3)2⋅1/2H2O | 334 mg | [6 empty] | H2O |  | 3 days | room temperature |  | chemical synthesis | 10.1016/j.jssc.2009.02.026 |  | 2009.06 | [{"synthesis method": "chemical synthesis", "precursor": [{"name": "Htaa", "amount": "16.5", "unit": "mg"}, {"name": "Hg(NO3)2\u22c51/2H2O", "amount": "334", "unit": "mg"}], "solution": [{"name": "H2O", "amount": "7", "unit": "mL"}], "pressure": "", "temperature": "room temperature", "time": "3 days"}]
XUBBAY | [Ag1.5(taa)(NO3)0.5]n | Ag1.5 C4 H4 N3.5 O3.5 | chemical synthesis | Htaa | 16.5 mg | AgNO3 | 340 mg | [6 empty] | H2O |  | 1 day | room temperature |  | chemical synthesis | 10.1016/j.jssc.2009.02.026 |  | 2009.06 | [{"synthesis method": "chemical synthesis", "precursor": [{"name": "Htaa", "amount": "16.5", "unit": "mg"}, {"name": "AgNO3", "amount": "340", "unit": "mg"}], "solution": [{"name": "H2O", "amount": "7", "unit": "mL"}], "pressure": "", "temperature": "room temperature", "time": "1 day"}]
UMOSOF | [Cu(bppdo)(Hbppdo)(CH3CN)3][PW12O40]·CH3CN·0.5H2O | C34 Cu1 H42 N8 O44.5 P1 W12 | chemical synthesis | bppdo ligand | 26 mg | CuHPW12O40⋅nH2O | 95 mg | [6 empty] | acetonitrile and water, acetonitrile and water |  | 2 weeks | room temperature |  | chemical synthesis | 10.1016/j.ica.2010.12.015 |  | 2011.03 | [{"synthesis method": "chemical synthesis", "precursor": [{"name": "bppdo ligand", "amount": "26", "unit": "mg"}, {"name": "CuHPW12O40\u22c5nH2O", "amount": "95", "unit": "mg"}], "solution": [{"name": "acetonitrile and water", "amount": "5", "unit": "mL"}, {"name": "acetonitrile and water", "amount": "4", "unit": "mL"}], "pressure": "", "temperature": "room temperature", "time": "2 weeks"}]
UMOSUL | [Co(2,2'-bpdo)3]2[PW12O40]·CH3CN | C62 Co2 H55 N13 O54 P1 W12 | chemical synthesis | 2,2'-bpdo ligand | 21 mg | CoHPW12O40⋅nH2O | 97 mg | [6 empty] | acetonitrile and water, acetonitrile and water |  | 1 week | room temperature |  | chemical synthesis | 10.1016/j.ica.2010.12.015 |  | 2011.03 | [{"synthesis method": "chemical synthesis", "precursor": [{"name": "2,2'-bpdo ligand", "amount": "21", "unit": "mg"}, {"name": "CoHPW12O40\u22c5nH2O", "amount": "97", "unit": "mg"}], "solution": [{"name": "acetonitrile and water", "amount": "5", "unit": "mL"}, {"name": "acetonitrile and water", "amount": "4", "unit": "mL"}], "pressure": "", "temperature": "room temperature", "time": "1 week"}]
FIGSUL | [Pb2(Hcpip)4] n | C40 H22 N8 O4 Pb1 | solvothermal synthesis | Pb(NO3)2 | 0.033 g | H2cpip | 0.033 g | [8 empty] | 4 days | 180°C |  | solvothermal synthesis | 10.1016/j.ica.2013.05.007 |  | 2013.08 | [{"synthesis method": "solvothermal synthesis", "precursor": [{"name": "Pb(NO3)2", "amount": "0.033", "unit": "g"}, {"name": "H2cpip", "amount": "0.033", "unit": "g"}], "solvent": [{"name": "deionized water", "amount": "12", "unit": "mL"}], "reducing agent": [{"name": "", "amount": "", "unit": ""}], "surfactant": [{"name": "", "amount": "", "unit": ""}], "pressure": "", "temperature": "180\u00b0C", "time": "4 days", "heating rate": "", "cooling rate": ""}]
FIGLUE | [Pb2(Hcpip)2(ox)] n | C21 H11 N4 O4 Pb1 | solvothermal synthesis | Pb(NO3)2 | 0.033 g | H2cpip | 0.033 g | H2ox | 0.008 g | [6 empty] | 4 days | 180°C | 5 | solvothermal synthesis, pH adjustment | 10.1016/j.ica.2013.05.007 |  | 2013.08 | [{"synthesis method": "solvothermal synthesis", "precursor": [{"name": "Pb(NO3)2", "amount": "0.033", "unit": "g"}, {"name": "H2cpip", "amount": "0.033", "unit": "g"}, {"name": "H2ox", "amount": "0.008", "unit": "g"}], "solvent": [{"name": "distilled water", "amount": "12", "unit": "mL"}], "reducing agent": [{"name": "", "amount": "", "unit": ""}], "surfactant": [{"name": "", "amount": "", "unit": ""}], "pressure": "", "temperature": "180\u00b0C", "time": "4 days", "heating rate": "", "cooling rate": ""}, {"synthesis method": "pH adjustment", "pH": "5", "modulator": "0.5molL-1 NaOH aqueous solution"}]
FIGLOY | [Pb2(Hcpip)2(suc)] n | C22 H13 N4 O4 Pb1 | solvothermal synthesis | Pb(NO3)2 | 0.033 g | H2cpip | 0.033 g | H2suc | 0.012 g | [6 empty] | 4 days | 180°C |  | solvothermal synthesis | 10.1016/j.ica.2013.05.007 |  | 2013.08 | [{"synthesis method": "solvothermal synthesis", "precursor": [{"name": "Pb(NO3)2", "amount": "0.033", "unit": "g"}, {"name": "H2cpip", "amount": "0.033", "unit": "g"}, {"name": "H2suc", "amount": "0.012", "unit": "g"}], "solvent": [{"name": "distilled water", "amount": "12", "unit": "mL"}], "reducing agent": [{"name": "", "amount": "", "unit": ""}], "surfactant": [{"name": "", "amount": "", "unit": ""}], "pressure": "", "temperature": "180\u00b0C", "time": "4 days", "heating rate": "", "cooling rate": ""}]
PYZCUA11 | [Cu(pyz)(μ-CH3CO2)2] n | C6 Cu1 H8 N1 O4 | chemical synthesis | pyrazine | 0.080 g | copper(II) acetate | 0.199 g | [6 empty] | ethanol |  | 20 min | room temperature |  | chemical synthesis, filtration | 10.1016/j.ica.2006.01.026 |  | 2006.04 | [{"synthesis method": "chemical synthesis", "precursor": [{"name": "pyrazine", "amount": "0.080", "unit": "g"}, {"name": "copper(II) acetate", "amount": "0.199", "unit": "g"}], "solution": [{"name": "ethanol", "amount": "", "unit": ""}], "pressure": "", "temperature": "room temperature", "time": "20 min"}, {"synthesis method": "filtration", "time": "7 days", "atmosphere": "", "pressure": ""}]
TEDTAY | [Cu(pyz)(μ-CCl3CO2)2] n | C6 Cl6 Cu1 H2 N1 O4 | chemical synthesis | pyrazine | 0.080 g | copper(II) trichloroacetate | 0.388 g | [6 empty] | ethanol |  | 15 min | 45°C |  | chemical synthesis, filtration | 10.1016/j.ica.2006.01.026 |  | 2006.04 | [{"synthesis method": "chemical synthesis", "precursor": [{"name": "pyrazine", "amount": "0.080", "unit": "g"}, {"name": "copper(II) trichloroacetate", "amount": "0.388", "unit": "g"}], "solution": [{"name": "ethanol", "amount": "", "unit": ""}], "pressure": "", "temperature": "45\u00b0C", "time": "15 min"}, {"synthesis method": "filtration", "time": "3 weeks", "atmosphere": "", "pressure": ""}]
LARVIL | [Cu4I4(dach)2] | C10 Cu4 H24 I4 N4 | solvothermal synthesis | CuI | 0.38 g | KI | 0.83 g | dach | 0.20 g | [6 empty] | 72h | 170°C | 8 | solvothermal synthesis, pH adjustment | 10.1016/j.ica.2011.12.018 |  | 2012.04 | [{"synthesis method": "solvothermal synthesis", "precursor": [{"name": "CuI", "amount": "0.38", "unit": "g"}, {"name": "KI", "amount": "0.83", "unit": "g"}, {"name": "dach", "amount": "0.20", "unit": "g"}], "solvent": [{"name": "C2H5OH solution", "amount": "10", "unit": "mL"}], "reducing agent": [{"name": "", "amount": "", "unit": ""}], "surfactant": [{"name": "", "amount": "", "unit": ""}], "pressure": "", "temperature": "170\u00b0C", "time": "72h", "heating rate": "", "cooling rate": ""}, {"synthesis method": "pH adjustment", "pH": "8", "modulator": "0.1molL-1 KOH"}]
LARVOR | [Cu4I4(bpp)2] | C26 Cu4 H52 I4 N4 | solvothermal synthesis | CuI | 0.19 g | KI | 0.83 g | bpp | 0.42 g | [6 empty] | 72h | 170°C | 9 | solvothermal synthesis, pH adjustment | 10.1016/j.ica.2011.12.018 |  | 2012.04 | [{"synthesis method": "solvothermal synthesis", "precursor": [{"name": "CuI", "amount": "0.19", "unit": "g"}, {"name": "KI", "amount": "0.83", "unit": "g"}, {"name": "bpp", "amount": "0.42", "unit": "g"}], "solvent": [{"name": "C2H5OH solution", "amount": "10", "unit": "mL"}], "reducing agent": [{"name": "", "amount": "", "unit": ""}], "surfactant": [{"name": "", "amount": "", "unit": ""}], "pressure": "", "temperature": "170\u00b0C", "time": "72h", "heating rate": "", "cooling rate": ""}, {"synthesis method": "pH adjustment", "pH": "9", "modulator": "0.1molL-1 KOH"}]
RAGHOZ | [Cd (L)I2]n | C22 Cd1 H16 I2 N4 | chemical synthesis | CdI2 | 37.0 mg | L | 34 mg | [6 empty] | ethanol, DMF |  | 4 days |  |  | chemical synthesis, filtration, washing, drying | 10.1016/j.molstruc.2017.01.024 |  | 2017.05 | [{"synthesis method": "chemical synthesis", "precursor": [{"name": "CdI2", "amount": "37.0", "unit": "mg"}, {"name": "L", "amount": "34", "unit": "mg"}], "solution": [{"name": "ethanol", "amount": "5.0", "unit": "ml"}, {"name": "DMF", "amount": "10", "unit": "ml"}], "pressure": "", "temperature": "", "time": "4 days"}, {"synthesis method": "filtration", "time": "", "atmosphere": "", "pressure": ""}, {"synthesis method": "washing", "washing solution": "DMF", "amount": "5 ml \u00d7 3"}, {"synthesis method": "drying", "pressure": "", "temperature": "", "atmosphere": "air", "time": ""}]
RAGHUF | [Hg(L)I2]n | C22 H16 Hg1 I2 N4 | chemical synthesis | HgI2 | 45.0 mg | L | 34.0 mg | [6 empty] | ethanol, DMF |  | 4 days |  |  | chemical synthesis, filtration, washing, drying | 10.1016/j.molstruc.2017.01.024 |  | 2017.05 | [{"synthesis method": "chemical synthesis", "precursor": [{"name": "HgI2", "amount": "45.0", "unit": "mg"}, {"name": "L", "amount": "34.0", "unit": "mg"}], "solution": [{"name": "ethanol", "amount": "10", "unit": "ml"}, {"name": "DMF", "amount": "10", "unit": "ml"}], "pressure": "", "temperature": "", "time": "4 days"}, {"synthesis method": "filtration", "time": "", "atmosphere": "", "pressure": ""}, {"synthesis method": "washing", "washing solution": "DMF", "amount": "5 ml \u00d7 3"}, {"synthesis method": "drying", "pressure": "", "temperature": "", "atmosphere": "air", "time": ""}]
UQENAH | [Zn3(biimb)2(BPT)2]·4DMF·2.5H2O | C74 H75 N16 O18.50 Zn3 | solvothermal synthesis | biimb | 29.0 mg | Zn(NO3)2⋅6H2O | 29.7 mg | H3BPT | 28.6 mg | [6 empty] | 4 days | 90°C |  | solvothermal synthesis | 10.1016/j.micromeso.2016.05.026 |  | 2016.09 | [{"synthesis method": "solvothermal synthesis", "precursor": [{"name": "biimb", "amount": "29.0", "unit": "mg"}, {"name": "Zn(NO3)2\u22c56H2O", "amount": "29.7", "unit": "mg"}, {"name": "H3BPT", "amount": "28.6", "unit": "mg"}], "solvent": [{"name": "DMF", "amount": "3", "unit": "ml"}, {"name": "H2O", "amount": "3", "unit": "ml"}], "reducing agent": [{"name": "", "amount": "", "unit": ""}], "surfactant": [{"name": "", "amount": "", "unit": ""}], "pressure": "", "temperature": "90\u00b0C", "time": "4 days", "heating rate": "", "cooling rate": ""}]
UQENEL | [Zn(biimb)(NDC)]·1.5H2O | C56 H46 N12 O11 Zn2 | solvothermal synthesis | biimb | 29.0 mg | Zn(NO3)2⋅6H2O | 29.7 mg | H2NDC | 21.6 mg | [6 empty] | 4 days | 90°C |  | solvothermal synthesis | 10.1016/j.micromeso.2016.05.026 |  | 2016.09 | [{"synthesis method": "solvothermal synthesis", "precursor": [{"name": "biimb", "amount": "29.0", "unit": "mg"}, {"name": "Zn(NO3)2\u22c56H2O", "amount": "29.7", "unit": "mg"}, {"name": "H2NDC", "amount": "21.6", "unit": "mg"}], "solvent": [{"name": "DMF", "amount": "3", "unit": "ml"}, {"name": "H2O", "amount": "3", "unit": "ml"}], "reducing agent": [{"name": "", "amount": "", "unit": ""}], "surfactant": [{"name": "", "amount": "", "unit": ""}], "pressure": "", "temperature": "90\u00b0C", "time": "4 days", "heating rate": "", "cooling rate": ""}]
UQENIP | [Zn(biimb)(NDC)]·3DMF | C37 H41 N9 O7 Zn1 | solvothermal synthesis | biimb | 29.0 mg | Zn(NO3)2⋅6H2O | 29.7 mg | H2NDC | 21.6 mg | [6 empty] | 4 days | 90°C |  | solvothermal synthesis | 10.1016/j.micromeso.2016.05.026 |  | 2016.09 | [{"synthesis method": "solvothermal synthesis", "precursor": [{"name": "biimb", "amount": "29.0", "unit": "mg"}, {"name": "Zn(NO3)2\u22c56H2O", "amount": "29.7", "unit": "mg"}, {"name": "H2NDC", "amount": "21.6", "unit": "mg"}], "solvent": [{"name": "DMF", "amount": "6", "unit": "ml"}], "reducing agent": [{"name": "", "amount": "", "unit": ""}], "surfactant": [{"name": "", "amount": "", "unit": ""}], "pressure": "", "temperature": "90\u00b0C", "time": "4 days", "heating rate": "", "cooling rate": ""}]
UQENOV | [Cd(biimb)(NDC)0.5Cl] | C22 Cd1 Cl1 H23 N6 O5 | solvothermal synthesis | biimb | 29.0 mg | CdCl2⋅2.5H2O | 22.8 mg | H2NDC | 21.6 mg | [6 empty] | 4 days | 90°C |  | solvothermal synthesis | 10.1016/j.micromeso.2016.05.026 |  | 2016.09 | [{"synthesis method": "solvothermal synthesis", "precursor": [{"name": "biimb", "amount": "29.0", "unit": "mg"}, {"name": "CdCl2\u22c52.5H2O", "amount": "22.8", "unit": "mg"}, {"name": "H2NDC", "amount": "21.6", "unit": "mg"}], "solvent": [{"name": "DMF", "amount": "3", "unit": "ml"}, {"name": "H2O", "amount": "3", "unit": "ml"}], "reducing agent": [{"name": "", "amount": "", "unit": ""}], "surfactant": [{"name": "", "amount": "", "unit": ""}], "pressure": "", "temperature": "90\u00b0C", "time": "4 days", "heating rate": "", "cooling rate": ""}]
UQENUB | [Cd3(biimb)2(BPDC)3(H2O)4] | C74 Cd3 H68 N12 O20 | solvothermal synthesis | biimb | 29.0 mg | Cd(NO3)2⋅4H2O | 30.8 mg | H2BPDC | 24.2 mg | NaOH | 8.0 mg |  |  |  |  | 4 days | 160°C |  | solvothermal synthesis | 10.1016/j.micromeso.2016.05.026 |  | 2016.09 | [{"synthesis method": "solvothermal synthesis", "precursor": [{"name": "biimb", "amount": "29.0", "unit": "mg"}, {"name": "Cd(NO3)2\u22c54H2O", "amount": "30.8", "unit": "mg"}, {"name": "H2BPDC", "amount": "24.2", "unit": "mg"}, {"name": "NaOH", "amount": "8.0", "unit": "mg"}], "solvent": [{"name": "H2O", "amount": "6", "unit": "ml"}], "reducing agent": [{"name": "", "amount": "", "unit": ""}], "surfactant": [{"name": "", "amount": "", "unit": ""}], "pressure": "", "temperature": "160\u00b0C", "time": "4 days", "heating rate": "", "cooling rate": ""}]
LOMVUF01 | [Cu(dnbm)(μ-im)]n | C12 Cu1 H18 N2 O2 | chemical synthesis | [Cu(dnbm)2] | 74.8 mg | imidazole | 27.3 mg | [6 empty] | ethanol |  | 2h |  |  | chemical synthesis, washing, drying | 10.1016/j.poly.2008.12.004 |  | 2009.06 | [{"synthesis method": "chemical synthesis", "precursor": [{"name": "[Cu(dnbm)2]", "amount": "74.8", "unit": "mg"}, {"name": "imidazole", "amount": "27.3", "unit": "mg"}], "solution": [{"name": "ethanol", "amount": "15", "unit": "ml"}], "pressure": "", "temperature": "", "time": "2h"}, {"synthesis method": "washing", "washing solution": "ethanol", "amount": "small amount"}, {"synthesis method": "drying", "pressure": "vacuum", "temperature": "", "atmosphere": "", "time": ""}]
LOSMAI01 | [Cu(dnbm)(μ-im)]4 | C48 Cu4 H72 N8 O8 | chemical synthesis | [Cu(dnbm)2] | 74.8 mg | imidazole | 27.3 mg | [6 empty] | ethanol |  | 2h | room temperature |  | chemical synthesis, washing, drying | 10.1016/j.poly.2008.12.004 |  | 2009.06 | [{"synthesis method": "chemical synthesis", "precursor": [{"name": "[Cu(dnbm)2]", "amount": "74.8", "unit": "mg"}, {"name": "imidazole", "amount": "27.3", "unit": "mg"}], "solution": [{"name": "ethanol", "amount": "15", "unit": "ml"}], "pressure": "", "temperature": "room temperature", "time": "2h"}, {"synthesis method": "washing", "washing solution": "ethanol", "amount": "small amount"}, {"synthesis method": "drying", "pressure": "vacuum", "temperature": "", "atmosphere": "", "time": ""}]
AHEREL | [Cu(dibm)(μ-im)]n | C12 Cu1 H18 N2 O2 | chemical synthesis | [Cu(dibm)2] | 50.8 mg | imidazole | 18.4 mg | [6 empty] | methanol |  | 2h |  |  | chemical synthesis, washing, drying | 10.1016/j.poly.2008.12.004 |  | 2009.06 | [{"synthesis method": "chemical synthesis", "precursor": [{"name": "[Cu(dibm)2]", "amount": "50.8", "unit": "mg"}, {"name": "imidazole", "amount": "18.4", "unit": "mg"}], "solution": [{"name": "methanol", "amount": "10", "unit": "ml"}], "pressure": "", "temperature": "", "time": "2h"}, {"synthesis method": "washing", "washing solution": "methanol", "amount": "small amount"}, {"synthesis method": "drying", "pressure": "vacuum", "temperature": "", "atmosphere": "", "time": ""}]
YEVFIP | [Co(3-pyrac)2(H2O)2] | C14 Co1 H16 N2 O6 | solvothermal synthesis | Co(SCN)2 | 97 mg | 3-pyridylacetic acid hydrochloride | 193 mg | [8 empty] | 23h | 120°C |  | solvothermal synthesis, washing | 10.1016/j.ica.2006.08.006 |  | 2007.02 | [{"synthesis method": "solvothermal synthesis", "precursor": [{"name": "Co(SCN)2", "amount": "97", "unit": "mg"}, {"name": "3-pyridylacetic acid hydrochloride", "amount": "193", "unit": "mg"}], "solvent": [{"name": "distilled H2O", "amount": "10", "unit": "mL"}, {"name": "1.0M NaOH solution", "amount": "2.2", "unit": "mL"}], "pressure": "", "temperature": "120\u00b0C", "time": "23h", "heating rate": "", "cooling rate": ""}, {"synthesis method": "washing", "washing solution": "distilled water and acetone", "amount": ""}]
YEVFUB | [Ni(3-pyrac)2(H2O)2] | C14 H16 N2 Ni1 O6 | solvothermal synthesis | Ni(SCN)2 | 97 mg | 3-pyridylacetic acid hydrochloride | 193 mg | [8 empty] | 24h | 120°C |  | solvothermal synthesis, washing | 10.1016/j.ica.2006.08.006 |  | 2007.02 | [{"synthesis method": "solvothermal synthesis", "precursor": [{"name": "Ni(SCN)2", "amount": "97", "unit": "mg"}, {"name": "3-pyridylacetic acid hydrochloride", "amount": "193", "unit": "mg"}], "solvent": [{"name": "distilled H2O", "amount": "10", "unit": "mL"}, {"name": "1.0M NaOH solution", "amount": "2.8", "unit": "mL"}], "pressure": "", "temperature": "120\u00b0C", "time": "24h", "heating rate": "", "cooling rate": ""}, {"synthesis method": "washing", "washing solution": "distilled water and acetone", "amount": ""}]
YEVFOV | [Co(3-pyrprop)2(H2O)2] | C16 Co1 H20 N2 O6 | solvothermal synthesis | Co(NO3)2 ⋅6H2O | 162 mg | 3-pyridylpropionic acid | 168 mg | [8 empty] | 23h | 120°C |  | solvothermal synthesis, washing | 10.1016/j.ica.2006.08.006 |  | 2007.02 | [{"synthesis method": "solvothermal synthesis", "precursor": [{"name": "Co(NO3)2 \u22c56H2O", "amount": "162", "unit": "mg"}, {"name": "3-pyridylpropionic acid", "amount": "168", "unit": "mg"}], "solvent": [{"name": "distilled H2O", "amount": "10", "unit": "mL"}, {"name": "1.0M NaOH solution", "amount": "0.6", "unit": "mL"}], "pressure": "", "temperature": "120\u00b0C", "time": "23h", "heating rate": "", "cooling rate": ""}, {"synthesis method": "washing", "washing solution": "distilled water and acetone", "amount": ""}]
YEVGAI | [Ni(3-pyrprop)2(H2O)2] | C16 H20 N2 Ni1 O6 | solvothermal synthesis | Ni(SCN)2 | 97 mg | 3-pyridylpropionic acid | 168 mg | [8 empty] | 23h | 120°C |  | solvothermal synthesis, washing | 10.1016/j.ica.2006.08.006 |  | 2007.02 | [{"synthesis method": "solvothermal synthesis", "precursor": [{"name": "Ni(SCN)2", "amount": "97", "unit": "mg"}, {"name": "3-pyridylpropionic acid", "amount": "168", "unit": "mg"}], "solvent": [{"name": "distilled H2O", "amount": "10", "unit": "mL"}, {"name": "1.0M NaOH solution", "amount": "0.6", "unit": "mL"}], "pressure": "", "temperature": "120\u00b0C", "time": "23h", "heating rate": "", "cooling rate": ""}, {"synthesis method": "washing", "washing solution": "distilled water and acetone", "amount": ""}]
GOSXAP | [C4H2N(2,5-CH2N(CH2)4)2]ZnC2H5 | C16 H27 N3 Zn1 | chemical synthesis | C4H2NH(2,5-CH2N(CH2)4)2 | 0.362 g | ZnEt2 | 2.0 mL | [6 empty] | hexane |  | 3 h | room temperature |  | chemical synthesis, filtration | 10.1016/j.jorganchem.2014.11.009 |  | 2015.01 | [{"synthesis method": "chemical synthesis", "precursor": [{"name": "C4H2NH(2,5-CH2N(CH2)4)2", "amount": "0.362", "unit": "g"}, {"name": "ZnEt2", "amount": "2.0", "unit": "mL"}], "solution": [{"name": "hexane", "amount": "20", "unit": "mL"}], "pressure": "", "temperature": "room temperature", "time": "3 h"}, {"synthesis method": "filtration", "time": "", "atmosphere": "", "pressure": ""}]
GOSXET | [C4H2N(2,5-CH2N(CH2)5)2]ZnC2H5 | C18 H31 N3 Zn1 | chemical synthesis | C4H2NH(2,5-CH2N(CH2)5)2 | 0.362 g | ZnEt2 | 2.0 mL | [6 empty] | hexane |  | 3 h | room temperature |  | chemical synthesis, filtration | 10.1016/j.jorganchem.2014.11.009 |  | 2015.01 | [{"synthesis method": "chemical synthesis", "precursor": [{"name": "C4H2NH(2,5-CH2N(CH2)5)2", "amount": "0.362", "unit": "g"}, {"name": "ZnEt2", "amount": "2.0", "unit": "mL"}], "solution": [{"name": "hexane", "amount": "20", "unit": "mL"}], "pressure": "", "temperature": "room temperature", "time": "3 h"}, {"synthesis method": "filtration", "time": "", "atmosphere": "", "pressure": ""}]
GOSXIX | {[C4H2N(2,5-CH2NMe2)2]Zn(O-C6H4-4- t Bu)}2 | C40 H62 N6 O2 Zn2 | chemical synthesis | [C4H2N(2,5-CH2NMe2)2]ZnC2H5 | 0.274 g | tert-butylphenol | 0.150 g | [6 empty] | tetrahydrofuran |  | 1 h | room temperature |  | chemical synthesis, filtration | 10.1016/j.jorganchem.2014.11.009 |  | 2015.01 | [{"synthesis method": "chemical synthesis", "precursor": [{"name": "[C4H2N(2,5-CH2NMe2)2]ZnC2H5", "amount": "0.274", "unit": "g"}, {"name": "tert-butylphenol", "amount": "0.150", "unit": "g"}], "solution": [{"name": "tetrahydrofuran", "amount": "20", "unit": "mL"}], "pressure": "", "temperature": "room temperature", "time": "1 h"}, {"synthesis method": "filtration", "time": "", "atmosphere": "", "pressure": ""}]
GOSXOD | {[C4H2N(2,5-CH2N(CH2)5)2]Zn(O-C6H4-4- t Bu)}2 | C52 H78 N6 O2 Zn2 | chemical synthesis | [C4H2N(2,5-CH2N(CH2)5)2]ZnC2H5 | 0.274 g | tert-butylphenol | 0.150 g | [6 empty] | tetrahydrofuran |  | 1 h | room temperature |  | chemical synthesis, filtration | 10.1016/j.jorganchem.2014.11.009 |  | 2015.01 | [{"synthesis method": "chemical synthesis", "precursor": [{"name": "[C4H2N(2,5-CH2N(CH2)5)2]ZnC2H5", "amount": "0.274", "unit": "g"}, {"name": "tert-butylphenol", "amount": "0.150", "unit": "g"}], "solution": [{"name": "tetrahydrofuran", "amount": "20", "unit": "mL"}], "pressure": "", "temperature": "room temperature", "time": "1 h"}, {"synthesis method": "filtration", "time": "", "atmosphere": "", "pressure": ""}]
YEVXUV | 2 | Ag2 C4 H6 N4 O5 | chemical synthesis | AgNO3 | 0.374 g | K(DNDZ) | 0.212 g | KOH | 0.056 g |  |  |  |  | water, water, water |  | 10-15 min | 10°C |  | chemical synthesis | 10.1016/j.molstruc.2018.01.036 |  | 2018.04 | [{"synthesis method": "chemical synthesis", "precursor": [{"name": "AgNO3", "amount": "0.374", "unit": "g"}, {"name": "K(DNDZ)", "amount": "0.212", "unit": "g"}, {"name": "KOH", "amount": "0.056", "unit": "g"}], "solution": [{"name": "water", "amount": "3", "unit": "mL"}, {"name": "water", "amount": "5", "unit": "mL"}, {"name": "water", "amount": "1", "unit": "mL"}], "pressure": "", "temperature": "10\u00b0C", "time": "10-15 min"}]
YEVYAC | 3 | Ag1 C4 H8 N5 O4 | chemical synthesis | K(DNDZ) | 0.212 g | AgNO3 | 0.169 g | [6 empty] | aqueous ammonia solution |  | 15 min |  |  | chemical synthesis | 10.1016/j.molstruc.2018.01.036 |  | 2018.04 | [{"synthesis method": "chemical synthesis", "precursor": [{"name": "K(DNDZ)", "amount": "0.212", "unit": "g"}, {"name": "AgNO3", "amount": "0.169", "unit": "g"}], "solution": [{"name": "aqueous ammonia solution", "amount": "45", "unit": "mL"}], "pressure": "", "temperature": "", "time": "15 min"}]
YEVYEG | 5 | Ag1 C6 H12 N5 O4 | chemical synthesis | K(DNDZ) | 0.212 g | AgNO3 | 0.169 g | ethylamine | 67% solution in water | [6 empty] | 15-20 min |  |  | chemical synthesis | 10.1016/j.molstruc.2018.01.036 |  | 2018.04 | [{"synthesis method": "chemical synthesis", "precursor": [{"name": "K(DNDZ)", "amount": "0.212", "unit": "g"}, {"name": "AgNO3", "amount": "0.169", "unit": "g"}, {"name": "ethylamine", "amount": "67%", "unit": "solution in water"}], "solution": [], "pressure": "", "temperature": "", "time": "15-20 min"}]
YEVYIK | 6 | Ag1 C7 H14 N5 O4 | chemical synthesis | K(DNDZ) | 0.212 g | AgNO3 | 0.169 g | propylamine | 67% solution in water | [6 empty] | 15-20 min |  |  | chemical synthesis | 10.1016/j.molstruc.2018.01.036 |  | 2018.04 | [{"synthesis method": "chemical synthesis", "precursor": [{"name": "K(DNDZ)", "amount": "0.212", "unit": "g"}, {"name": "AgNO3", "amount": "0.169", "unit": "g"}, {"name": "propylamine", "amount": "67%", "unit": "solution in water"}], "solution": [], "pressure": "", "temperature": "", "time": "15-20 min"}]
HECJIL | [Co(dca)2(4-OMP)2] n | C16 Co1 H14 N8 O2 | chemical synthesis | Co(NO3)2 . 6H2O | 0.29 g | sodium dicyanamide | 0.18 g | 4-hydroxymethylpyridine | 0.22 g |  |  |  |  | distilled H2O |  | 150 min | 80°C |  | chemical synthesis | 10.1016/j.poly.2017.09.004 |  | 2017.12 | [{"synthesis method": "chemical synthesis", "precursor": [{"name": "Co(NO3)2 . 6H2O", "amount": "0.29", "unit": "g"}, {"name": "sodium dicyanamide", "amount": "0.18", "unit": "g"}, {"name": "4-hydroxymethylpyridine", "amount": "0.22", "unit": "g"}], "solution": [{"name": "distilled H2O", "amount": "20", "unit": "mL"}], "pressure": "", "temperature": "80\u00b0C", "time": "150 min"}]
HECJOR | [Cu(dca)2(4-OMP)2] n | C16 Cu1 H14 N8 O2 | chemical synthesis | Cu(NO3)2 . 3H2O | 0.48 g | sodium dicyanamide | 0.36 g | 4-hydroxymethylpyridine | 0.44 g |  |  |  |  | aqua dest. |  | 2h | 70°C |  | chemical synthesis | 10.1016/j.poly.2017.09.004 |  | 2017.12 | [{"synthesis method": "chemical synthesis", "precursor": [{"name": "Cu(NO3)2 . 3H2O", "amount": "0.48", "unit": "g"}, {"name": "sodium dicyanamide", "amount": "0.36", "unit": "g"}, {"name": "4-hydroxymethylpyridine", "amount": "0.44", "unit": "g"}], "solution": [{"name": "aqua dest.", "amount": "40", "unit": "mL"}], "pressure": "", "temperature": "70\u00b0C", "time": "2h"}]
HECJUX | [Cu(dca)2(4-MOP)2] n | C16 Cu1 H14 N8 O2 | chemical synthesis | Cu(NO3)2 . 3H2O | 0.48 g | sodium dicyanamide | 0.36 g | 4-methoxypyridine | 0.44 g |  |  |  |  | aqua dest. |  | 2h | 70°C |  | chemical synthesis | 10.1016/j.poly.2017.09.004 |  | 2017.12 | [{"synthesis method": "chemical synthesis", "precursor": [{"name": "Cu(NO3)2 . 3H2O", "amount": "0.48", "unit": "g"}, {"name": "sodium dicyanamide", "amount": "0.36", "unit": "g"}, {"name": "4-methoxypyridine", "amount": "0.44", "unit": "g"}], "solution": [{"name": "aqua dest.", "amount": "40", "unit": "mL"}], "pressure": "", "temperature": "70\u00b0C", "time": "2h"}]
HECKAE | [Cd(dca)2(4-MOP)2] n | C16 Cd1 H14 N8 O2 | chemical synthesis | Cd(NO3)2 . 3H2O | 0.48 g | sodium dicyanamide | 0.36 g | 4-methoxypyridine | 0.44 g |  |  |  |  | aqua dest. |  | 2h | 70°C |  | chemical synthesis | 10.1016/j.poly.2017.09.004 |  | 2017.12 | [{"synthesis method": "chemical synthesis", "precursor": [{"name": "Cd(NO3)2 . 3H2O", "amount": "0.48", "unit": "g"}, {"name": "sodium dicyanamide", "amount": "0.36", "unit": "g"}, {"name": "4-methoxypyridine", "amount": "0.44", "unit": "g"}], "solution": [{"name": "aqua dest.", "amount": "40", "unit": "mL"}], "pressure": "", "temperature": "70\u00b0C", "time": "2h"}]
HECKEI | [Zn(dca)2(4-MOP)2] n | C16 H14 N8 O2 Zn1 | chemical synthesis | Zn(NO3)2 . 3H2O | 0.48 g | sodium dicyanamide | 0.36 g | 4-methoxypyridine | 0.44 g |  |  |  |  | aqua dest. |  | 2h | 70°C |  | chemical synthesis | 10.1016/j.poly.2017.09.004 |  | 2017.12 | [{"synthesis method": "chemical synthesis", "precursor": [{"name": "Zn(NO3)2 . 3H2O", "amount": "0.48", "unit": "g"}, {"name": "sodium dicyanamide", "amount": "0.36", "unit": "g"}, {"name": "4-methoxypyridine", "amount": "0.44", "unit": "g"}], "solution": [{"name": "aqua dest.", "amount": "40", "unit": "mL"}], "pressure": "", "temperature": "70\u00b0C", "time": "2h"}]
BURTIS | {[Cd(C4BIm)(N3)(OAc)]·C2H5OH}n | C22 Cd1 H27 N7 O3 | solvothermal synthesis | Cd(OAc)2⋅2H2O | 62.2 mg | NaN3 | 13.0 mg | C4BIm | 58.06 mg | [6 empty] | 96h | 140°C |  | solvothermal synthesis | 10.1016/j.poly.2009.06.008 |  | 2010.01 | [{"synthesis method": "solvothermal synthesis", "precursor": [{"name": "Cd(OAc)2\u22c52H2O", "amount": "62.2", "unit": "mg"}, {"name": "NaN3", "amount": "13.0", "unit": "mg"}, {"name": "C4BIm", "amount": "58.06", "unit": "mg"}], "solvent": [{"name": "water", "amount": "5", "unit": "mL"}, {"name": "ethanol", "amount": "1", "unit": "mL"}], "reducing agent": [{"name": "", "amount": "", "unit": ""}], "surfactant": [{"name": "", "amount": "", "unit": ""}], "pressure": "", "temperature": "140\u00b0C", "time": "96h", "heating rate": "", "cooling rate": ""}]
BURTOY | [Cd(C4BIm)(H2O)3(SO4)]n | C18 Cd1 H24 N4 O7 S1 | solvothermal synthesis | CdSO4⋅2H2O | 51.3 mg | C4BIm | 58.06 mg | [8 empty] | 96h | 140°C |  | solvothermal synthesis | 10.1016/j.poly.2009.06.008 |  | 2010.01 | [{"synthesis method": "solvothermal synthesis", "precursor": [{"name": "CdSO4\u22c52H2O", "amount": "51.3", "unit": "mg"}, {"name": "C4BIm", "amount": "58.06", "unit": "mg"}], "solvent": [{"name": "water", "amount": "6", "unit": "mL"}], "reducing agent": [{"name": "", "amount": "", "unit": ""}], "surfactant": [{"name": "", "amount": "", "unit": ""}], "pressure": "", "temperature": "140\u00b0C", "time": "96h", "heating rate": "", "cooling rate": ""}]
LUHYUJ01 | [Cd(bbbm)1.5(NO3)2]n | C108 Cd4 H108 N32 O24 | solvothermal synthesis | Cd(NO3)3⋅4H2O | 61.7 mg | bbbm | 58.06 mg | [8 empty] | 96h | 140°C |  | solvothermal synthesis | 10.1016/j.poly.2009.06.008 |  | 2010.01 | [{"synthesis method": "solvothermal synthesis", "precursor": [{"name": "Cd(NO3)3\u22c54H2O", "amount": "61.7", "unit": "mg"}, {"name": "bbbm", "amount": "58.06", "unit": "mg"}], "solvent": [{"name": "water", "amount": "6", "unit": "mL"}], "reducing agent": [{"name": "", "amount": "", "unit": ""}], "surfactant": [{"name": "", "amount": "", "unit": ""}], "pressure": "", "temperature": "140\u00b0C", "time": "96h", "heating rate": "", "cooling rate": ""}]
WEXYOP | [MnIII 6O2(O2CC6H4CO2)(salox)6(dmf)4]n·2n(dmf) | C68 H76 Mn6 N12 O24 | chemical synthesis | terephthalic acid | 0.032 g | [Mn6O2(O2CPh)2(salox)6(Me2CO)2(H2O)2] (1) | 0.075 g | [6 empty] | dmf, MeCN |  | 15 min |  |  | chemical synthesis, filtration, drying | 10.1016/j.poly.2012.07.022 |  | 2013.03 | [{"synthesis method": "chemical synthesis", "precursor": [{"name": "terephthalic acid", "amount": "0.032", "unit": "g"}, {"name": "[Mn6O2(O2CPh)2(salox)6(Me2CO)2(H2O)2] (1)", "amount": "0.075", "unit": "g"}], "solution": [{"name": "dmf", "amount": "14", "unit": "ml"}, {"name": "MeCN", "amount": "18", "unit": "ml"}], "pressure": "", "temperature": "", "time": "15 min"}, {"synthesis method": "filtration", "time": "", "atmosphere": "", "pressure": ""}, {"synthesis method": "drying", "pressure": "", "temperature": "", "atmosphere": "air", "time": ""}]
BIRHUH |  | C25 Cd1 H26 N4 O5 | solvothermal synthesis | 3CdSO4⋅8H2O | 25 mg | 1,4-Benzenedicarboxylic acid | 8 mg | m-bitmb | 28 mg | [6 empty] | 3 days | 120°C |  | solvothermal synthesis, washing | 10.1016/j.ica.2013.09.043 |  | 2014.01 | [{"synthesis method": "solvothermal synthesis", "precursor": [{"name": "3CdSO4\u22c58H2O", "amount": "25", "unit": "mg"}, {"name": "1,4-Benzenedicarboxylic acid", "amount": "8", "unit": "mg"}, {"name": "m-bitmb", "amount": "28", "unit": "mg"}], "solvent": [{"name": "water", "amount": "2", "unit": "mL"}, {"name": "methanol", "amount": "2", "unit": "mL"}], "reducing agent": [{"name": "", "amount": "", "unit": ""}], "surfactant": [{"name": "", "amount": "", "unit": ""}], "pressure": "", "temperature": "120\u00b0C", "time": "3 days", "heating rate": "", "cooling rate": ""}, {"synthesis method": "washing", "washing solution": "ethanol and distilled water", "amount": ""}]
BIRJAP |  | C43 Cd2 H47 N6 O11 | solvothermal synthesis | 3CdSO4⋅8H2O | 13 mg | 1,4-Benzenedicarboxylic acid | 8 mg | p-bitmb | 15 mg | [6 empty] | 3 days | 160°C |  | solvothermal synthesis, washing | 10.1016/j.ica.2013.09.043 |  | 2014.01 | [{"synthesis method": "solvothermal synthesis", "precursor": [{"name": "3CdSO4\u22c58H2O", "amount": "13", "unit": "mg"}, {"name": "1,4-Benzenedicarboxylic acid", "amount": "8", "unit": "mg"}, {"name": "p-bitmb", "amount": "15", "unit": "mg"}], "solvent": [{"name": "water", "amount": "3", "unit": "mL"}], "reducing agent": [{"name": "", "amount": "", "unit": ""}], "surfactant": [{"name": "", "amount": "", "unit": ""}], "pressure": "", "temperature": "160\u00b0C", "time": "3 days", "heating rate": "", "cooling rate": ""}, {"synthesis method": "washing", "washing solution": "distilled water", "amount": ""}]
YISMIX | [Cd(HL)(H2O)] | C11 Cd1 H11 N1 O7 | solvothermal synthesis | Cd(NO3)2 ⋅4H2O | 30.8 mg | H3L | 25.3 mg | KOH | 2.8 mg | [5 empty] | sealed | 3 days | 140°C |  | solvothermal synthesis | 10.1016/j.poly.2007.11.029 |  | 2008.02 | [{"synthesis method": "solvothermal synthesis", "precursor": [{"name": "Cd(NO3)2 \u22c54H2O", "amount": "30.8", "unit": "mg"}, {"name": "H3L", "amount": "25.3", "unit": "mg"}, {"name": "KOH", "amount": "2.8", "unit": "mg"}], "solvent": [{"name": "H2O", "amount": "6", "unit": "ml"}, {"name": "CH3OH", "amount": "3", "unit": "ml"}], "reducing agent": [{"name": "", "amount": "", "unit": ""}], "surfactant": [{"name": "", "amount": "", "unit": ""}], "pressure": "sealed", "temperature": "140\u00b0C", "time": "3 days", "heating rate": "", "cooling rate": "room temperature for 12h"}]
YISMOD | [Co(HL)(H2O)] | C11 Co1 H11 N1 O7 | solvothermal synthesis | CoCl2 ⋅4H2O | 30.8 mg | H3L | 25.3 mg | KOH | 2.8 mg | [5 empty] | sealed | 3 days | 120°C |  | solvothermal synthesis | 10.1016/j.poly.2007.11.029 |  | 2008.02 | [{"synthesis method": "solvothermal synthesis", "precursor": [{"name": "CoCl2 \u22c54H2O", "amount": "30.8", "unit": "mg"}, {"name": "H3L", "amount": "25.3", "unit": "mg"}, {"name": "KOH", "amount": "2.8", "unit": "mg"}], "solvent": [{"name": "H2O", "amount": "6", "unit": "ml"}, {"name": "CH3OH", "amount": "3", "unit": "ml"}], "reducing agent": [{"name": "", "amount": "", "unit": ""}], "surfactant": [{"name": "", "amount": "", "unit": ""}], "pressure": "sealed", "temperature": "120\u00b0C", "time": "3 days", "heating rate": "", "cooling rate": "room temperature for 12h"}]
YISMUJ | [Cd(HL)(H2O)4] | C11 Cd1 H17 N1 O10 | [16 empty] | layering | 10.1016/j.poly.2007.11.029 |  | 2008.02 | [{"synthesis method": "layering", "precursor": [{"name": "H3L", "amount": "25.3", "unit": "mg"}, {"name": "Cd(NO3)2 \u22c54H2O", "amount": "30.8", "unit": "mg"}], "solvent": [{"name": "H2O", "amount": "5", "unit": "ml"}, {"name": "methanol", "amount": "5", "unit": "ml"}], "modulator": "tetrabutylammonium hydroxide (10%) solution", "pH": "6", "pressure": "", "temperature": "", "time": "several days"}]
YISNAQ | [Cd3(L)2(H2O)9] | C22 Cd3 H48 N2 O28 | [16 empty] | layering | 10.1016/j.poly.2007.11.029 |  | 2008.02 | [{"synthesis method": "layering", "precursor": [{"name": "H3L", "amount": "25.3", "unit": "mg"}, {"name": "Cd(NO3)2 \u22c54H2O", "amount": "30.8", "unit": "mg"}], "solvent": [{"name": "H2O", "amount": "5", "unit": "ml"}, {"name": "methanol", "amount": "5", "unit": "ml"}], "modulator": "tetrabutylammonium hydroxide (10%) solution", "pH": "7", "pressure": "", "temperature": "", "time": "several days"}]
EVULIR | {[Cd(H2dtpc)(phen)(H2O)2]·(H2dtpc)·4H2O}2 | C44 Cd2 H52 N12 O28 | chemical synthesis | orotic acid | 0.052 g | CdSO4⋅8H2O | 0.106 g | 1,10-Phenanthroline monohydrate | 0.04 g |  |  |  |  | EtOH/H2O |  | 20 min | 80-90°C | 4.5 | chemical synthesis, pH adjustment, drying | 10.1016/j.jssc.2011.05.031 |  | 2011.08 | [{"synthesis method": "chemical synthesis", "precursor": [{"name": "orotic acid", "amount": "0.052", "unit": "g"}, {"name": "CdSO4\u22c58H2O", "amount": "0.106", "unit": "g"}, {"name": "1,10-Phenanthroline monohydrate", "amount": "0.04", "unit": "g"}], "solution": [{"name": "EtOH/H2O", "amount": "1:2, 30", "unit": "ml"}], "pressure": "", "temperature": "80-90\u00b0C", "time": "20 min"}, {"synthesis method": "pH adjustment", "pH": "4.5", "modulator": "ammonia solution"}, {"synthesis method": "drying", "pressure": "", "temperature": "", "atmosphere": "air", "time": ""}]
EVULOX | [Cd3(dtpc)(dtpc)(phen)5] | C70 Cd3 H68 N14 O21 | solvothermal synthesis | orotic acid | 0.11 g | CdCl2⋅2.5H2O | 0.142 g | 1,10-Phenanthroline monohydrate | 0.20 g | KOH | 3.0 mmol |  |  |  |  | 2 days | 160°C |  | solvothermal synthesis | 10.1016/j.jssc.2011.05.031 |  | 2011.08 | [{"synthesis method": "solvothermal synthesis", "precursor": [{"name": "orotic acid", "amount": "0.11", "unit": "g"}, {"name": "CdCl2\u22c52.5H2O", "amount": "0.142", "unit": "g"}, {"name": "1,10-Phenanthroline monohydrate", "amount": "0.20", "unit": "g"}, {"name": "KOH", "amount": "3.0", "unit": "mmol"}], "solvent": [{"name": "H2O", "amount": "15", "unit": "ml"}], "reducing agent": [{"name": "", "amount": "", "unit": ""}], "surfactant": [{"name": "", "amount": "", "unit": ""}], "pressure": "", "temperature": "160\u00b0C", "time": "2 days", "heating rate": "", "cooling rate": ""}]
EVULUD | [Cd(Hdtpc)(H2O)3]4 | C20 Cd4 H32 N8 O28 | chemical synthesis | orotic acid | 0.052 g | CdSO4⋅8H2O | 0.106 g | [6 empty] | H2O |  | 20 min | 80-90°C | 6.5 | chemical synthesis, pH adjustment, drying | 10.1016/j.jssc.2011.05.031 |  | 2011.08 | [{"synthesis method": "chemical synthesis", "precursor": [{"name": "orotic acid", "amount": "0.052", "unit": "g"}, {"name": "CdSO4\u22c58H2O", "amount": "0.106", "unit": "g"}], "solution": [{"name": "H2O", "amount": "20", "unit": "ml"}], "pressure": "", "temperature": "80-90\u00b0C", "time": "20 min"}, {"synthesis method": "pH adjustment", "pH": "6.5", "modulator": "ammonia solution"}, {"synthesis method": "drying", "pressure": "", "temperature": "", "atmosphere": "air", "time": ""}]
EVUMAK | {[Cd(Hdtpc)(phen)(H2O)]·H2O} n | C17 Cd1 H14 N4 O6 | solvothermal synthesis | orotic acid | 0.38 g | CdCl2⋅2.5H2O | 0.53 g | 1,10-Phenanthroline monohydrate | 0.029 g | [6 empty] | 3 days | 140°C |  | solvothermal synthesis | 10.1016/j.jssc.2011.05.031 |  | 2011.08 | [{"synthesis method": "solvothermal synthesis", "precursor": [{"name": "orotic acid", "amount": "0.38", "unit": "g"}, {"name": "CdCl2\u22c52.5H2O", "amount": "0.53", "unit": "g"}, {"name": "1,10-Phenanthroline monohydrate", "amount": "0.029", "unit": "g"}], "solvent": [{"name": "H2O", "amount": "15", "unit": "ml"}], "reducing agent": [{"name": "", "amount": "", "unit": ""}], "surfactant": [{"name": "", "amount": "", "unit": ""}], "pressure": "", "temperature": "140\u00b0C", "time": "3 days", "heating rate": "", "cooling rate": ""}]
BUTJIK01 | [Co(µ2-5-nip)(µ-bpe)] | C20 Co1 H15 N3 O6 | solvothermal synthesis | Co(NO3)2⋅6H2O | 0.291 g | 5-nip | 0.212 g | bpe | 0.184 g | [6 empty] | 4 days | 170°C |  | solvothermal synthesis | 10.1016/j.jssc.2013.11.010 |  | 2014.02 | [{"synthesis method": "solvothermal synthesis", "precursor": [{"name": "Co(NO3)2\u22c56H2O", "amount": "0.291", "unit": "g"}, {"name": "5-nip", "amount": "0.212", "unit": "g"}, {"name": "bpe", "amount": "0.184", "unit": "g"}], "solvent": [{"name": "water", "amount": "", "unit": ""}], "reducing agent": [{"name": "", "amount": "", "unit": ""}], "surfactant": [{"name": "", "amount": "", "unit": ""}], "pressure": "", "temperature": "170\u00b0C", "time": "4 days", "heating rate": "", "cooling rate": "5\u00b0C/h"}]
GIYHON | [Zn(µ2-5-nip)(µ-bpe)] | C20 H15 N3 O6 Zn1 | solvothermal synthesis | Zn(NO3)2⋅6H2O | g | 5-nip | 0.212 g | bpe | 0.184 g | [6 empty] | 4 days | 170°C |  | solvothermal synthesis | 10.1016/j.jssc.2013.11.010 |  | 2014.02 | [{"synthesis method": "solvothermal synthesis", "precursor": [{"name": "Zn(NO3)2\u22c56H2O", "amount": "", "unit": "g"}, {"name": "5-nip", "amount": "0.212", "unit": "g"}, {"name": "bpe", "amount": "0.184", "unit": "g"}], "solvent": [{"name": "water", "amount": "", "unit": ""}], "reducing agent": [{"name": "", "amount": "", "unit": ""}], "surfactant": [{"name": "", "amount": "", "unit": ""}], "pressure": "", "temperature": "170\u00b0C", "time": "4 days", "heating rate": "", "cooling rate": "5\u00b0C/h"}]
QUGBIE | {[Zn3(μ-OH2)2(btc)2(btx)3]·4H2O}n | C54 H54 N18 O18 Zn3 | solvothermal synthesis | Zn(NO3)2⋅6H2O | 0.0297 g | btx | 0.012 g | H3BTC | 0.021 g | [6 empty] | 3 days | 130°C | 7 | solvothermal synthesis, pH adjustment | 10.1016/j.ica.2009.08.009 |  | 2009.11 | [{"synthesis method": "solvothermal synthesis", "precursor": [{"name": "Zn(NO3)2\u22c56H2O", "amount": "0.0297", "unit": "g"}, {"name": "btx", "amount": "0.012", "unit": "g"}, {"name": "H3BTC", "amount": "0.021", "unit": "g"}], "solvent": [{"name": "water", "amount": "10", "unit": "mL"}], "reducing agent": [{"name": "", "amount": "", "unit": ""}], "surfactant": [{"name": "", "amount": "", "unit": ""}], "pressure": "", "temperature": "130\u00b0C", "time": "3 days", "heating rate": "", "cooling rate": ""}, {"synthesis method": "pH adjustment", "pH": "7", "modulator": "methanolic NaOCH3 solution"}]
QUGBOK | [Zn(bdc)(btx)]n | C20 H16 N6 O4 Zn1 | solvothermal synthesis | Zn(NO3)2⋅6H2O | 0.0297 g | btx | 0.012 g | H2bdc | 0.0166 g | [6 empty] | 3 days | 130°C | 6 | solvothermal synthesis, pH adjustment | 10.1016/j.ica.2009.08.009 |  | 2009.11 | [{"synthesis method": "solvothermal synthesis", "precursor": [{"name": "Zn(NO3)2\u22c56H2O", "amount": "0.0297", "unit": "g"}, {"name": "btx", "amount": "0.012", "unit": "g"}, {"name": "H2bdc", "amount": "0.0166", "unit": "g"}], "solvent": [{"name": "water", "amount": "10", "unit": "mL"}], "reducing agent": [{"name": "", "amount": "", "unit": ""}], "surfactant": [{"name": "", "amount": "", "unit": ""}], "pressure": "", "temperature": "130\u00b0C", "time": "3 days", "heating rate": "", "cooling rate": ""}, {"synthesis method": "pH adjustment", "pH": "6", "modulator": "methanolic NaOCH3 solution"}]
QUGBUQ | {[Ag8(3,5-pydc)4(btx)4]·8H2O}n | Ag8 C76 H68 N28 O24 | solvothermal synthesis | AgNO3 | 0.0169 g | btx | 0.012 g | 3,5-H2pydc | 0.0167 g | [6 empty] | 2 days | 120°C | 6.5 | solvothermal synthesis, pH adjustment | 10.1016/j.ica.2009.08.009 |  | 2009.11 | [{"synthesis method": "solvothermal synthesis", "precursor": [{"name": "AgNO3", "amount": "0.0169", "unit": "g"}, {"name": "btx", "amount": "0.012", "unit": "g"}, {"name": "3,5-H2pydc", "amount": "0.0167", "unit": "g"}], "solvent": [{"name": "water", "amount": "10", "unit": "mL"}], "reducing agent": [{"name": "", "amount": "", "unit": ""}], "surfactant": [{"name": "", "amount": "", "unit": ""}], "pressure": "", "temperature": "120\u00b0C", "time": "2 days", "heating rate": "", "cooling rate": ""}, {"synthesis method": "pH adjustment", "pH": "6.5", "modulator": "methanolic NaOCH3 solution"}]
QUGCAX | [Ag(2,6-Hpydc)(btx)]n | Ag1 C19 H16 N7 O4 | solvothermal synthesis | AgNO3 | 0.0169 g | btx | 0.012 g | 2,6-H2pydc | 0.0167 g | [6 empty] | 3 days | 120°C | 7 | solvothermal synthesis, pH adjustment | 10.1016/j.ica.2009.08.009 |  | 2009.11 | [{"synthesis method": "solvothermal synthesis", "precursor": [{"name": "AgNO3", "amount": "0.0169", "unit": "g"}, {"name": "btx", "amount": "0.012", "unit": "g"}, {"name": "2,6-H2pydc", "amount": "0.0167", "unit": "g"}], "solvent": [{"name": "water", "amount": "10", "unit": "mL"}], "reducing agent": [{"name": "", "amount": "", "unit": ""}], "surfactant": [{"name": "", "amount": "", "unit": ""}], "pressure": "", "temperature": "120\u00b0C", "time": "3 days", "heating rate": "", "cooling rate": ""}, {"synthesis method": "pH adjustment", "pH": "7", "modulator": "methanolic NaOCH3 solution"}]
QUGCEB | [Cd2(μ2-OH2)(2,6-pydc)2(btx)]n | C26 Cd2 H18 N8 O9 | solvothermal synthesis | Cd(NO3)2⋅4H2O | 0.0308 g | btx | 0.012 g | 2,6-H2pydc | 0.0167 g | [6 empty] | 3 days | 150°C | 7 | solvothermal synthesis, pH adjustment | 10.1016/j.ica.2009.08.009 |  | 2009.11 | [{"synthesis method": "solvothermal synthesis", "precursor": [{"name": "Cd(NO3)2\u22c54H2O", "amount": "0.0308", "unit": "g"}, {"name": "btx", "amount": "0.012", "unit": "g"}, {"name": "2,6-H2pydc", "amount": "0.0167", "unit": "g"}], "solvent": [{"name": "water", "amount": "10", "unit": "mL"}], "reducing agent": [{"name": "", "amount": "", "unit": ""}], "surfactant": [{"name": "", "amount": "", "unit": ""}], "pressure": "", "temperature": "150\u00b0C", "time": "3 days", "heating rate": "", "cooling rate": ""}, {"synthesis method": "pH adjustment", "pH": "7", "modulator": "methanolic NaOCH3 solution"}]
HERDIS | [Ni(4-NH2C6H4CO2)2 (CH3OH)2]·CH3OH | C17 H24 N2 Ni1 O7 | chemical synthesis | NiCl2 ⋅6H2O | 0.56 g | sodium 4-amino benzoate | 0.75 g | [6 empty] | methanol |  | 2h | reflux |  | chemical synthesis | 10.1016/j.poly.2006.03.029 |  | 2006.10 | [{"synthesis method": "chemical synthesis", "precursor": [{"name": "NiCl2 \u22c56H2O", "amount": "0.56", "unit": "g"}, {"name": "sodium 4-amino benzoate", "amount": "0.75", "unit": "g"}], "solution": [{"name": "methanol", "amount": "75.0", "unit": "ml"}], "pressure": "", "temperature": "reflux", "time": "2h"}]
LOJNUV | 1 | C16 Co1 H20 Mo6 N6 O22 | solvothermal synthesis | Co(OOCCH3)2⋅4H2O | 0.1 mmol | H3PMo12O40⋅xH2O | 0.1 mmol | L | 0.1 mmol | [6 empty] | 5 days | 130°C | 4-5 | solvothermal synthesis, pH adjustment | 10.1016/j.jssc.2014.06.001 |  | 2014.09 | [{"synthesis method": "solvothermal synthesis", "precursor": [{"name": "Co(OOCCH3)2\u22c54H2O", "amount": "0.1", "unit": "mmol"}, {"name": "H3PMo12O40\u22c5xH2O", "amount": "0.1", "unit": "mmol"}, {"name": "L", "amount": "0.1", "unit": "mmol"}], "solvent": [{"name": "distilled water", "amount": "10", "unit": "ml"}], "reducing agent": [{"name": "", "amount": "", "unit": ""}], "surfactant": [{"name": "", "amount": "", "unit": ""}], "pressure": "", "temperature": "130\u00b0C", "time": "5 days", "heating rate": "", "cooling rate": ""}, {"synthesis method": "pH adjustment", "pH": "4-5", "modulator": "1M NaOH"}]
LOJPAD | 2 | C16 H20 Mo6 N6 Ni1 O22 | solvothermal synthesis | Ni(OOCCH3)2⋅4H2O | 0.1 mmol | H3PMo12O40⋅xH2O | 0.1 mmol | L | 0.1 mmol | [6 empty] | 5 days | 130°C | 4-5 | solvothermal synthesis, pH adjustment | 10.1016/j.jssc.2014.06.001 |  | 2014.09 | [{"synthesis method": "solvothermal synthesis", "precursor": [{"name": "Ni(OOCCH3)2\u22c54H2O", "amount": "0.1", "unit": "mmol"}, {"name": "H3PMo12O40\u22c5xH2O", "amount": "0.1", "unit": "mmol"}, {"name": "L", "amount": "0.1", "unit": "mmol"}], "solvent": [{"name": "distilled water", "amount": "10", "unit": "ml"}], "reducing agent": [{"name": "", "amount": "", "unit": ""}], "surfactant": [{"name": "", "amount": "", "unit": ""}], "pressure": "", "temperature": "130\u00b0C", "time": "5 days", "heating rate": "", "cooling rate": ""}, {"synthesis method": "pH adjustment", "pH": "4-5", "modulator": "1M NaOH"}]
LOJPEH | 3 | C16 Cu1 H20 Mo6 N6 O22 | solvothermal synthesis | Cu(OOCCH3)2⋅H2O | 0.1 mmol | H3PMo12O40⋅xH2O | 0.1 mmol | L | 0.1 mmol | [6 empty] | 5 days | 130°C | 4-5 | solvothermal synthesis, pH adjustment | 10.1016/j.jssc.2014.06.001 |  | 2014.09 | [{"synthesis method": "solvothermal synthesis", "precursor": [{"name": "Cu(OOCCH3)2\u22c5H2O", "amount": "0.1", "unit": "mmol"}, {"name": "H3PMo12O40\u22c5xH2O", "amount": "0.1", "unit": "mmol"}, {"name": "L", "amount": "0.1", "unit": "mmol"}], "solvent": [{"name": "distilled water", "amount": "10", "unit": "ml"}], "reducing agent": [{"name": "", "amount": "", "unit": ""}], "surfactant": [{"name": "", "amount": "", "unit": ""}], "pressure": "", "temperature": "130\u00b0C", "time": "5 days", "heating rate": "", "cooling rate": ""}, {"synthesis method": "pH adjustment", "pH": "4-5", "modulator": "1M NaOH"}]
LOJNOP | 4 | C16 H20 Mo6 N6 O22 Zn1 | solvothermal synthesis | Zn(OOCCH3)2⋅2H2O | 0.1 mmol | H3PMo12O40⋅xH2O | 0.1 mmol | L | 0.1 mmol | [6 empty] | 5 days | 130°C | 4-5 | solvothermal synthesis, pH adjustment | 10.1016/j.jssc.2014.06.001 |  | 2014.09 | [{"synthesis method": "solvothermal synthesis", "precursor": [{"name": "Zn(OOCCH3)2\u22c52H2O", "amount": "0.1", "unit": "mmol"}, {"name": "H3PMo12O40\u22c5xH2O", "amount": "0.1", "unit": "mmol"}, {"name": "L", "amount": "0.1", "unit": "mmol"}], "solvent": [{"name": "distilled water", "amount": "10", "unit": "ml"}], "reducing agent": [{"name": "", "amount": "", "unit": ""}], "surfactant": [{"name": "", "amount": "", "unit": ""}], "pressure": "", "temperature": "130\u00b0C", "time": "5 days", "heating rate": "", "cooling rate": ""}, {"synthesis method": "pH adjustment", "pH": "4-5", "modulator": "1M NaOH"}]
LOJPIL | 5 | C16 H20 Mn1 Mo6 N6 O22 | solvothermal synthesis | Mn(OOCCH3)2⋅4H2O | 0.1 mmol | H3PMo12O40⋅xH2O | 0.1 mmol | L | 0.1 mmol | [6 empty] | 5 days | 130°C | 4-5 | solvothermal synthesis, pH adjustment | 10.1016/j.jssc.2014.06.001 |  | 2014.09 | [{"synthesis method": "solvothermal synthesis", "precursor": [{"name": "Mn(OOCCH3)2\u22c54H2O", "amount": "0.1", "unit": "mmol"}, {"name": "H3PMo12O40\u22c5xH2O", "amount": "0.1", "unit": "mmol"}, {"name": "L", "amount": "0.1", "unit": "mmol"}], "solvent": [{"name": "distilled water", "amount": "10", "unit": "ml"}], "reducing agent": [{"name": "", "amount": "", "unit": ""}], "surfactant": [{"name": "", "amount": "", "unit": ""}], "pressure": "", "temperature": "130\u00b0C", "time": "5 days", "heating rate": "", "cooling rate": ""}, {"synthesis method": "pH adjustment", "pH": "4-5", "modulator": "1M NaOH"}]
LOJPOR | 6 | C24 H24 Mo12 N9 O40 P1 | solvothermal synthesis | Cd(OOCCH3)2⋅4H2O | 0.1 mmol | H3PMo12O40⋅xH2O | 0.1 mmol | L | 0.1 mmol | [6 empty] | 5 days | 130°C | 3-4 | solvothermal synthesis, pH adjustment | 10.1016/j.jssc.2014.06.001 |  | 2014.09 | [{"synthesis method": "solvothermal synthesis", "precursor": [{"name": "Cd(OOCCH3)2\u22c54H2O", "amount": "0.1", "unit": "mmol"}, {"name": "H3PMo12O40\u22c5xH2O", "amount": "0.1", "unit": "mmol"}, {"name": "L", "amount": "0.1", "unit": "mmol"}], "solvent": [{"name": "distilled water", "amount": "10", "unit": "ml"}], "reducing agent": [{"name": "", "amount": "", "unit": ""}], "surfactant": [{"name": "", "amount": "", "unit": ""}], "pressure": "", "temperature": "130\u00b0C", "time": "5 days", "heating rate": "", "cooling rate": ""}, {"synthesis method": "pH adjustment", "pH": "3-4", "modulator": "1M NaOH"}]
GUFGUK | [Zn(4-sb)(2,2'-bipy)(H2O)3] | C17 H20 N2 O9 S1 Zn1 | solvothermal synthesis | Zn(CH3COO)2 ⋅2H2O | 0.112 g | 4-sulfobenzoic acid mono-potassium salt | 0.120 g | 2,2'-bipyridine | 0.078 g | [6 empty] | 3 days | 433K |  | solvothermal synthesis | 10.1016/j.molstruc.2009.05.032 |  | 2009.08 | [{"synthesis method": "solvothermal synthesis", "precursor": [{"name": "Zn(CH3COO)2 \u22c52H2O", "amount": "0.112", "unit": "g"}, {"name": "4-sulfobenzoic acid mono-potassium salt", "amount": "0.120", "unit": "g"}, {"name": "2,2'-bipyridine", "amount": "0.078", "unit": "g"}], "solvent": [{"name": "H2O", "amount": "15", "unit": "ml"}], "reducing agent": [{"name": "", "amount": "", "unit": ""}], "surfactant": [{"name": "", "amount": "", "unit": ""}], "pressure": "", "temperature": "433K", "time": "3 days", "heating rate": "", "cooling rate": ""}]
GUFHAR | {[Zn(4,4'-bipy)(H2O)4]·(4-sb)} n | C17 H20 N2 O9 S1 Zn1 | solvothermal synthesis | Zn(CH3COO)2⋅2H2O | 0.112 g | 4-sulfobenzoic acid mono-potassium salt | 0.120 g | 4,4'-bipyridine | 0.078 g | [6 empty] | 3 days | 433K |  | solvothermal synthesis | 10.1016/j.molstruc.2009.05.032 |  | 2009.08 | [{"synthesis method": "solvothermal synthesis", "precursor": [{"name": "Zn(CH3COO)2\u22c52H2O", "amount": "0.112", "unit": "g"}, {"name": "4-sulfobenzoic acid mono-potassium salt", "amount": "0.120", "unit": "g"}, {"name": "4,4'-bipyridine", "amount": "0.078", "unit": "g"}], "solvent": [{"name": "H2O", "amount": "15", "unit": "ml"}], "reducing agent": [{"name": "", "amount": "", "unit": ""}], "surfactant": [{"name": "", "amount": "", "unit": ""}], "pressure": "", "temperature": "433K", "time": "3 days", "heating rate": "", "cooling rate": ""}]
GUFHEV | [Zn(4-sb)(2,2'-bipy)(4,4'-bipy)0.5(H2O)] n | C22 H22 N3 O8 S1 Zn1 | solvothermal synthesis | Zn(CH3COO)2⋅2H2O | 0.112 g | 4-sulfobenzoic acid mono-potassium salt | 0.120 g | 2,2'-bipyridine | 0.078 g | 4,4'-bipyridine | 0.078 g |  |  |  |  | 3 days | 433K |  | solvothermal synthesis | 10.1016/j.molstruc.2009.05.032 |  | 2009.08 | [{"synthesis method": "solvothermal synthesis", "precursor": [{"name": "Zn(CH3COO)2\u22c52H2O", "amount": "0.112", "unit": "g"}, {"name": "4-sulfobenzoic acid mono-potassium salt", "amount": "0.120", "unit": "g"}, {"name": "2,2'-bipyridine", "amount": "0.078", "unit": "g"}, {"name": "4,4'-bipyridine", "amount": "0.078", "unit": "g"}], "solvent": [{"name": "H2O", "amount": "15", "unit": "ml"}], "reducing agent": [{"name": "", "amount": "", "unit": ""}], "surfactant": [{"name": "", "amount": "", "unit": ""}], "pressure": "", "temperature": "433K", "time": "3 days", "heating rate": "", "cooling rate": ""}]
JIMPON | {[Bpyte] (CuI 2 ) 2 } | C6 Cu1 H7 I2 N1 S1 | chemical synthesis | Bpyte | 0.1 mmol | CuI | 0.1 mmol | KI | 0.4 mmol |  |  |  |  | DMF/MeCN/H2O |  | 7 days | room temperature |  | chemical synthesis | 10.1016/j.molstruc.2018.07.047 |  | 2018.12 | [{"synthesis method": "chemical synthesis", "precursor": [{"name": "Bpyte", "amount": "0.1", "unit": "mmol"}, {"name": "CuI", "amount": "0.1", "unit": "mmol"}, {"name": "KI", "amount": "0.4", "unit": "mmol"}], "solution": [{"name": "DMF/MeCN/H2O", "amount": "5", "unit": "mL"}], "pressure": "", "temperature": "room temperature", "time": "7 days"}]
JIMNUR | {[Bpytp]CuI 2 } | C13 Cu1 H15 I2 N2 S2 | chemical synthesis | Bpytp | 0.1 mmol | CuI | 0.1 mmol | KI | 0.4 mmol |  |  |  |  | DMF/MeCN/H2O |  | 4 days | room temperature |  | chemical synthesis | 10.1016/j.molstruc.2018.07.047 |  | 2018.12 | [{"synthesis method": "chemical synthesis", "precursor": [{"name": "Bpytp", "amount": "0.1", "unit": "mmol"}, {"name": "CuI", "amount": "0.1", "unit": "mmol"}, {"name": "KI", "amount": "0.4", "unit": "mmol"}], "solution": [{"name": "DMF/MeCN/H2O", "amount": "5", "unit": "mL"}], "pressure": "", "temperature": "room temperature", "time": "4 days"}]
JIMPED | {[Bpytp] 3 (CuBr 2 ) 3 } | Br6 C39 Cu3 H42 N6 S6 | chemical synthesis | Bpytp | 0.1 mmol | CuBr | 0.1 mmol | [6 empty] | DMF/MeCN/H2O |  | 10 days | room temperature |  | chemical synthesis | 10.1016/j.molstruc.2018.07.047 |  | 2018.12 | [{"synthesis method": "chemical synthesis", "precursor": [{"name": "Bpytp", "amount": "0.1", "unit": "mmol"}, {"name": "CuBr", "amount": "0.1", "unit": "mmol"}], "solution": [{"name": "DMF/MeCN/H2O", "amount": "5", "unit": "mL"}], "pressure": "", "temperature": "room temperature", "time": "10 days"}]
JIMPAZ | {[Bpytp] Cu (SCN) 2 (CH 3 CN)} | C17 Cu1 H17 N5 S4 | chemical synthesis | Bpytp | 0.1 mmol | CuSCN | 0.1 mmol | KSCN | 0.4 mmol |  |  |  |  | MeCN/H2O |  | 1 day | room temperature |  | chemical synthesis | 10.1016/j.molstruc.2018.07.047 |  | 2018.12 | [{"synthesis method": "chemical synthesis", "precursor": [{"name": "Bpytp", "amount": "0.1", "unit": "mmol"}, {"name": "CuSCN", "amount": "0.1", "unit": "mmol"}, {"name": "KSCN", "amount": "0.4", "unit": "mmol"}], "solution": [{"name": "MeCN/H2O", "amount": "4", "unit": "mL"}], "pressure": "", "temperature": "room temperature", "time": "1 day"}]
JIMPIH | {[Bpytb] Cu (SCN) 2 (DMF)} | C19 Cu1 H23 N5 O1 S4 | chemical synthesis | Bpytb | 0.1 mmol | CuSCN | 0.1 mmol | KSCN | 0.4 mmol |  |  |  |  | DMF |  | several days | room temperature |  | chemical synthesis | 10.1016/j.molstruc.2018.07.047 |  | 2018.12 | [{"synthesis method": "chemical synthesis", "precursor": [{"name": "Bpytb", "amount": "0.1", "unit": "mmol"}, {"name": "CuSCN", "amount": "0.1", "unit": "mmol"}, {"name": "KSCN", "amount": "0.4", "unit": "mmol"}], "solution": [{"name": "DMF", "amount": "", "unit": ""}], "pressure": "", "temperature": "room temperature", "time": "several days"}]
HEHREU | [Cu3L2(pyrazine-2,3-diamine)(H2O)]n | C46 Cu3 H29 N4 O13 | chemical synthesis | Cu(NO3)2⋅3H2O | 0.25 mmol | H3L | 0.125 mmol | pyrazine-2,3-diamine | 0.125 mmol |  |  |  |  | DMF, 1,4-dioxane, 0.1M HCl |  | 24h | 80°C |  | chemical synthesis, washing, drying | 10.1016/j.jssc.2017.09.021 |  | 2018.01 | [{"synthesis method": "chemical synthesis", "precursor": [{"name": "Cu(NO3)2\u22c53H2O", "amount": "0.25", "unit": "mmol"}, {"name": "H3L", "amount": "0.125", "unit": "mmol"}, {"name": "pyrazine-2,3-diamine", "amount": "0.125", "unit": "mmol"}], "solution": [{"name": "DMF", "amount": "6", "unit": "mL"}, {"name": "1,4-dioxane", "amount": "1", "unit": "mL"}, {"name": "0.1M HCl", "amount": "1", "unit": "mL"}], "pressure": "", "temperature": "80\u00b0C", "time": "24h"}, {"synthesis method": "washing", "washing solution": "DMF", "amount": ""}, {"synthesis method": "drying", "pressure": "", "temperature": "", "atmosphere": "air", "time": ""}]
HEHRIY | [Cu3L2(quinoxaline)(H2O)]n | C50 Cu3 H29 N2 O13 | chemical synthesis | Cu(NO3)2⋅3H2O | 0.25 mmol | H3L | 0.125 mmol | quinoxaline | 0.125 mmol |  |  |  |  | DMF, 1,4-dioxane, water |  | 24h | 80°C |  | chemical synthesis, washing, drying | 10.1016/j.jssc.2017.09.021 |  | 2018.01 | [{"synthesis method": "chemical synthesis", "precursor": [{"name": "Cu(NO3)2\u22c53H2O", "amount": "0.25", "unit": "mmol"}, {"name": "H3L", "amount": "0.125", "unit": "mmol"}, {"name": "quinoxaline", "amount": "0.125", "unit": "mmol"}], "solution": [{"name": "DMF", "amount": "6", "unit": "mL"}, {"name": "1,4-dioxane", "amount": "1", "unit": "mL"}, {"name": "water", "amount": "1", "unit": "mL"}], "pressure": "", "temperature": "80\u00b0C", "time": "24h"}, {"synthesis method": "washing", "washing solution": "DMF", "amount": ""}, {"synthesis method": "drying", "pressure": "", "temperature": "", "atmosphere": "air", "time": ""}]
HEHROE | [Cu3L2(H2O)2]n | C42 Cu3 H25 O15 | chemical synthesis | Cu(NO3)2⋅3H2O | 0.25 mmol | H3L | 0.125 mmol | quinoxaline-2,3-diol | 0.25 mmol |  |  |  |  | DMF, 1,4-dioxane, water |  | 24h | 80°C |  | chemical synthesis, washing, drying | 10.1016/j.jssc.2017.09.021 |  | 2018.01 | [{"synthesis method": "chemical synthesis", "precursor": [{"name": "Cu(NO3)2\u22c53H2O", "amount": "0.25", "unit": "mmol"}, {"name": "H3L", "amount": "0.125", "unit": "mmol"}, {"name": "quinoxaline-2,3-diol", "amount": "0.25", "unit": "mmol"}], "solution": [{"name": "DMF", "amount": "6", "unit": "mL"}, {"name": "1,4-dioxane", "amount": "1", "unit": "mL"}, {"name": "water", "amount": "1", "unit": "mL"}], "pressure": "", "temperature": "80\u00b0C", "time": "24h"}, {"synthesis method": "washing", "washing solution": "DMF", "amount": ""}, {"synthesis method": "drying", "pressure": "", "temperature": "", "atmosphere": "air", "time": ""}]
AVIHIY | {[Ho(μ6-BTC) (H2O)]·DMF} n | C12 H12 Ho1 N1 O9 | solvothermal synthesis | Ho(NO3)3⋅5H2O | 50 mg | H3BTC | 10 mg | [8 empty] | 12h | 80°C |  | solvothermal synthesis, washing, drying | 10.1016/j.colsurfa.2015.10.048 |  | 2016.05 | [{"synthesis method": "solvothermal synthesis", "precursor": [{"name": "Ho(NO3)3\u22c55H2O", "amount": "50", "unit": "mg"}, {"name": "H3BTC", "amount": "10", "unit": "mg"}], "solvent": [{"name": "DMF", "amount": "3", "unit": "mL"}, {"name": "EtOH", "amount": "3", "unit": "mL"}, {"name": "water", "amount": "2.4", "unit": "mL"}], "reducing agent": [{"name": "", "amount": "", "unit": ""}], "surfactant": [{"name": "", "amount": "", "unit": ""}], "pressure": "", "temperature": "80\u00b0C", "time": "12h", "heating rate": "3\u00b0Cmin-1", "cooling rate": "1\u00b0Cmin-1"}, {"synthesis method": "washing", "washing solution": "DMF", "amount": ""}, {"synthesis method": "drying", "pressure": "", "temperature": "", "atmosphere": "stream of air", "time": ""}]
AVIHOE | {[Tm(μ6-BTC)(H2O)]·DMF} n | C12 H12 N1 O9 Tm1 | solvothermal synthesis | Tm(NO3)3⋅5H2O | 50 mg | H3BTC | 10 mg | [8 empty] | 12h | 80°C |  | solvothermal synthesis, washing, drying | 10.1016/j.colsurfa.2015.10.048 |  | 2016.05 | [{"synthesis method": "solvothermal synthesis", "precursor": [{"name": "Tm(NO3)3\u22c55H2O", "amount": "50", "unit": "mg"}, {"name": "H3BTC", "amount": "10", "unit": "mg"}], "solvent": [{"name": "DMF", "amount": "3", "unit": "mL"}, {"name": "EtOH", "amount": "3", "unit": "mL"}, {"name": "water", "amount": "2.4", "unit": "mL"}], "reducing agent": [{"name": "", "amount": "", "unit": ""}], "surfactant": [{"name": "", "amount": "", "unit": ""}], "pressure": "", "temperature": "80\u00b0C", "time": "12h", "heating rate": "3\u00b0Cmin-1", "cooling rate": "1\u00b0Cmin-1"}, {"synthesis method": "washing", "washing solution": "DMF", "amount": ""}, {"synthesis method": "drying", "pressure": "", "temperature": "", "atmosphere": "stream of air", "time": ""}]
ORAQUU | 6 | B60 C30 H87 N4 O18 Zn4 | chemical synthesis | Zinc (II) nitrate hexahydrate | 30 mg | 3 | 10 mg | [6 empty] | DEF/DMF/ethanol |  | 24h | 80°C |  | chemical synthesis, drying | 10.1016/j.ica.2010.08.007 |  | 2010.12 | [{"synthesis method": "chemical synthesis", "precursor": [{"name": "Zinc (II) nitrate hexahydrate", "amount": "30", "unit": "mg"}, {"name": "3", "amount": "10", "unit": "mg"}], "solution": [{"name": "DEF/DMF/ethanol", "amount": "1:1:1", "unit": "volume"}], "pressure": "", "temperature": "80\u00b0C", "time": "24h"}, {"synthesis method": "drying", "pressure": "vacuum", "temperature": "70\u00b0C", "atmosphere": "", "time": ""}]
ORARAB | 7 | B40 C26 H54 O10 Zn2 | chemical synthesis | Zinc (II) nitrate hexahydrate | 100 mg | 3 | 40 mg | [6 empty] | DEF/DMF/ethanol/water |  | 24h | 80°C |  | chemical synthesis, drying | 10.1016/j.ica.2010.08.007 |  | 2010.12 | [{"synthesis method": "chemical synthesis", "precursor": [{"name": "Zinc (II) nitrate hexahydrate", "amount": "100", "unit": "mg"}, {"name": "3", "amount": "40", "unit": "mg"}], "solution": [{"name": "DEF/DMF/ethanol/water", "amount": "1:1:1:1", "unit": "volume"}], "pressure": "", "temperature": "80\u00b0C", "time": "24h"}, {"synthesis method": "drying", "pressure": "vacuum", "temperature": "70\u00b0C", "atmosphere": "", "time": ""}]
OBOREF | {[Cd1.5(μ-L)(μ-CH3COO)(μ-N3)(CH3OH)]·3CH3OH}n | C24 Cd1.5 H32 N7 O7 | chemical synthesis | 2-benzoylpyridine-isonicotinoylhydrazone | 0.151 g | Cd(CH3COO)2⋅2H2O | 0.130 g | sodium azide | 0.065 g |  |  |  |  | methanol, water |  | 3 days | ambient temperature |  | chemical synthesis | 10.1016/j.ica.2016.12.020 |  | 2017.03 | [{"synthesis method": "chemical synthesis", "precursor": [{"name": "2-benzoylpyridine-isonicotinoylhydrazone", "amount": "0.151", "unit": "g"}, {"name": "Cd(CH3COO)2\u22c52H2O", "amount": "0.130", "unit": "g"}, {"name": "sodium azide", "amount": "0.065", "unit": "g"}], "solution": [{"name": "methanol", "amount": "15", "unit": "mL"}, {"name": "water", "amount": "10", "unit": "mL"}], "pressure": "", "temperature": "ambient temperature", "time": "3 days"}]
OBORIJ | {[Zn(μ-L)Br]·CH3OH}n | Br1 C19 H17 N4 O2 Zn1 | chemical synthesis | 2-benzoylpyridine-isonicotinoylhydrazone | 0.151 g | Zn(NO3)2⋅2H2O | 0.112 g | KBr | 0.119 g |  |  |  |  | methanol |  | 3 days | 60°C |  | chemical synthesis | 10.1016/j.ica.2016.12.020 |  | 2017.03 | [{"synthesis method": "chemical synthesis", "precursor": [{"name": "2-benzoylpyridine-isonicotinoylhydrazone", "amount": "0.151", "unit": "g"}, {"name": "Zn(NO3)2\u22c52H2O", "amount": "0.112", "unit": "g"}, {"name": "KBr", "amount": "0.119", "unit": "g"}], "solution": [{"name": "methanol", "amount": "", "unit": ""}], "pressure": "", "temperature": "60\u00b0C", "time": "3 days"}]
OBOROP | {[Zn(μ-L)I]·CH3OH}n | C18.77 H16.10 I1 N4 O1.77 Zn1 | chemical synthesis | 2-benzoylpyridine-isonicotinoylhydrazone | 0.151 g | Zn(NO3)2⋅2H2O | 0.112 g | sodium iodide | 0.150 g |  |  |  |  | methanol |  |  | ambient temperature |  | chemical synthesis | 10.1016/j.ica.2016.12.020 |  | 2017.03 | [{"synthesis method": "chemical synthesis", "precursor": [{"name": "2-benzoylpyridine-isonicotinoylhydrazone", "amount": "0.151", "unit": "g"}, {"name": "Zn(NO3)2\u22c52H2O", "amount": "0.112", "unit": "g"}, {"name": "sodium iodide", "amount": "0.150", "unit": "g"}], "solution": [{"name": "methanol", "amount": "", "unit": ""}], "pressure": "", "temperature": "ambient temperature", "time": ""}]
OBORUV | {[Zn(μ-L)(N3)]·C2H5OH}n | C20 H19 N7 O2 Zn1 | chemical synthesis | 2-benzoylpyridine-isonicotinoylhydrazone | 0.151 g | Zn(NO3)2⋅6H2O | 0.149 g | [6 empty] | ethanol |  |  | ambient temperature |  | chemical synthesis | 10.1016/j.ica.2016.12.020 |  | 2017.03 | [{"synthesis method": "chemical synthesis", "precursor": [{"name": "2-benzoylpyridine-isonicotinoylhydrazone", "amount": "0.151", "unit": "g"}, {"name": "Zn(NO3)2\u22c56H2O", "amount": "0.149", "unit": "g"}], "solution": [{"name": "ethanol", "amount": "15", "unit": "mL"}], "pressure": "", "temperature": "ambient temperature", "time": ""}]
OBOSAC | [Zn2(μ-L)2(μ-N3)2]n | C18 H13 N7 O1 Zn1 | chemical synthesis | 2-benzoylpyridine-isonicotinoylhydrazone | 0.151 g | Zn(NO3)2⋅6H2O | 0.149 g | [6 empty] | methanol |  |  | ambient temperature |  | chemical synthesis | 10.1016/j.ica.2016.12.020 |  | 2017.03 | [{"synthesis method": "chemical synthesis", "precursor": [{"name": "2-benzoylpyridine-isonicotinoylhydrazone", "amount": "0.151", "unit": "g"}, {"name": "Zn(NO3)2\u22c56H2O", "amount": "0.149", "unit": "g"}], "solution": [{"name": "methanol", "amount": "15", "unit": "mL"}], "pressure": "", "temperature": "ambient temperature", "time": ""}]
SADVEB |  | C32 H30 N2 O29 U3 | solvothermal synthesis | UO2(NO3)2⋅6H2O | 50 mg | 4,4'-oxidiphthalic acid | 35 mg | NH3⋅H2O | 50 μL | [6 empty] | 3 days | 160°C |  | solvothermal synthesis | 10.1016/j.cclet.2015.12.016 |  | 2016.03 | [{"synthesis method": "solvothermal synthesis", "precursor": [{"name": "UO2(NO3)2\u22c56H2O", "amount": "50", "unit": "mg"}, {"name": "4,4'-oxidiphthalic acid", "amount": "35", "unit": "mg"}, {"name": "NH3\u22c5H2O", "amount": "50", "unit": "\u03bcL"}], "solvent": [{"name": "deionized water", "amount": "1.0", "unit": "mL"}], "reducing agent": [{"name": "", "amount": "", "unit": ""}], "surfactant": [{"name": "", "amount": "", "unit": ""}], "pressure": "", "temperature": "160\u00b0C", "time": "3 days", "heating rate": "", "cooling rate": ""}]
SADVIF |  | C40 H35 N1 O25 U3 | solvothermal synthesis | UO2(NO3)2⋅6H2O | 50 mg | 4,4'-oxidiphthalic acid | 35 mg | NEt4OH | 30 μL | HNO3 | 20 μL |  |  |  |  | 3 days | 160°C |  | solvothermal synthesis | 10.1016/j.cclet.2015.12.016 |  | 2016.03 | [{"synthesis method": "solvothermal synthesis", "precursor": [{"name": "UO2(NO3)2\u22c56H2O", "amount": "50", "unit": "mg"}, {"name": "4,4'-oxidiphthalic acid", "amount": "35", "unit": "mg"}, {"name": "NEt4OH", "amount": "30", "unit": "\u03bcL"}, {"name": "HNO3", "amount": "20", "unit": "\u03bcL"}], "solvent": [{"name": "deionized water", "amount": "1.0", "unit": "mL"}], "reducing agent": [{"name": "", "amount": "", "unit": ""}], "surfactant": [{"name": "", "amount": "", "unit": ""}], "pressure": "", "temperature": "160\u00b0C", "time": "3 days", "heating rate": "", "cooling rate": ""}]
SADVOL |  | C112 H62 N8 O52 U7 | solvothermal synthesis | UO2(NO3)2⋅6H2O | 50 mg | 4,4'-oxidiphthalic acid | 35 mg | phen | 18 mg | [6 empty] | 3 days | 160°C |  | solvothermal synthesis | 10.1016/j.cclet.2015.12.016 |  | 2016.03 | [{"synthesis method": "solvothermal synthesis", "precursor": [{"name": "UO2(NO3)2\u22c56H2O", "amount": "50", "unit": "mg"}, {"name": "4,4'-oxidiphthalic acid", "amount": "35", "unit": "mg"}, {"name": "phen", "amount": "18", "unit": "mg"}], "solvent": [{"name": "deionized water", "amount": "1.0", "unit": "mL"}], "reducing agent": [{"name": "", "amount": "", "unit": ""}], "surfactant": [{"name": "", "amount": "", "unit": ""}], "pressure": "", "temperature": "160\u00b0C", "time": "3 days", "heating rate": "", "cooling rate": ""}]
WOMDUY | HNa(C6H8NO7P2)·½(NaCl) | C6 Cl1 H8 N1 Na1 Na1 O7 P2 | chemical synthesis | Na2 1 ⋅3H2O | 13 mg | TMOS | 50 μL | [6 empty] | water |  | one night | room temperature | 3 | chemical synthesis, pH adjustment, washing | 10.1016/j.jinorgbio.2008.07.008 |  | 2008.12 | [{"synthesis method": "chemical synthesis", "precursor": [{"name": "Na2 1 \u22c53H2O", "amount": "13", "unit": "mg"}, {"name": "TMOS", "amount": "50", "unit": "\u03bcL"}], "solution": [{"name": "water", "amount": "0.450", "unit": "mL"}], "pressure": "", "temperature": "room temperature", "time": "one night"}, {"synthesis method": "pH adjustment", "pH": "3", "modulator": "HCl"}, {"synthesis method": "washing", "washing solution": "ethanol", "amount": ""}]
SOVQAX | [Ni2(BIMB)2(ndd)2 | C56 H50 N8 Ni2 O13 | solvothermal synthesis | Ni(NO3)2⋅6H2O | 0.058 g | H2ndd | 0.055 g | BIMB | 0.048 g | [6 empty] | 3 days | 150°C |  | solvothermal synthesis, washing, drying | 10.1016/j.solidstatesciences.2014.04.004 |  | 2014.08 | [{"synthesis method": "solvothermal synthesis", "precursor": [{"name": "Ni(NO3)2\u22c56H2O", "amount": "0.058", "unit": "g"}, {"name": "H2ndd", "amount": "0.055", "unit": "g"}, {"name": "BIMB", "amount": "0.048", "unit": "g"}], "solvent": [{"name": "H2O", "amount": "14", "unit": "mL"}], "reducing agent": [{"name": "", "amount": "", "unit": ""}], "surfactant": [{"name": "", "amount": "", "unit": ""}], "pressure": "", "temperature": "150\u00b0C", "time": "3 days", "heating rate": "", "cooling rate": "5\u00b0C h-1"}, {"synthesis method": "washing", "washing solution": "distilled water", "amount": ""}, {"synthesis method": "drying", "pressure": "", "temperature": "", "atmosphere": "air", "time": ""}]
WIHTIS | [Y(HCOO)4]-[NH2CHNH2]+ | C5 H9 N2 O8 Y1 | solvothermal synthesis | Y(NO)3⋅6H2O | 0.2 mmol | formamide | 5 ml | [8 empty] | 3 days | 120°C |  | solvothermal synthesis, washing | 10.1016/j.jssc.2013.02.015 |  | 2013.05 | [{"synthesis method": "solvothermal synthesis", "precursor": [{"name": "Y(NO)3\u22c56H2O", "amount": "0.2", "unit": "mmol"}, {"name": "formamide", "amount": "5", "unit": "ml"}], "solvent": [], "reducing agent": [], "surfactant": [], "pressure": "", "temperature": "120\u00b0C", "time": "3 days", "heating rate": "", "cooling rate": ""}, {"synthesis method": "washing", "washing solution": "ethanol", "amount": ""}]
WIHTEO | [Eu(HCOO)4]-[NH2CHNH2]+ | C5 Eu1 H9 N2 O8 | solvothermal synthesis | Eu(NO)3⋅6H2O | 0.2 mmol | formamide | 5 ml | [8 empty] | 3 days | 120°C |  | solvothermal synthesis, washing | 10.1016/j.jssc.2013.02.015 |  | 2013.05 | [{"synthesis method": "solvothermal synthesis", "precursor": [{"name": "Eu(NO)3\u22c56H2O", "amount": "0.2", "unit": "mmol"}, {"name": "formamide", "amount": "5", "unit": "ml"}], "solvent": [], "reducing agent": [], "surfactant": [], "pressure": "", "temperature": "120\u00b0C", "time": "3 days", "heating rate": "", "cooling rate": ""}, {"synthesis method": "washing", "washing solution": "ethanol", "amount": ""}]
WIHTAK | [Gd(HCOO)4]-[NH2CHNH2]+ | C5 Gd1 H9 N2 O8 | solvothermal synthesis | Gd(NO)3⋅6H2O | 0.2 mmol | formamide | 5 ml | [8 empty] | 3 days | 120°C |  | solvothermal synthesis, washing | 10.1016/j.jssc.2013.02.015 |  | 2013.05 | [{"synthesis method": "solvothermal synthesis", "precursor": [{"name": "Gd(NO)3\u22c56H2O", "amount": "0.2", "unit": "mmol"}, {"name": "formamide", "amount": "5", "unit": "ml"}], "solvent": [], "reducing agent": [], "surfactant": [], "pressure": "", "temperature": "120\u00b0C", "time": "3 days", "heating rate": "", "cooling rate": ""}, {"synthesis method": "washing", "washing solution": "ethanol", "amount": ""}]
WIHSUD | [Tb(HCOO)4]-[NH2CHNH2]+ | C5 H9 N2 O8 Tb1 | solvothermal synthesis | Tb(NO)3⋅6H2O | 0.2 mmol | formamide | 5 ml | [8 empty] | 3 days | 120°C |  | solvothermal synthesis, washing | 10.1016/j.jssc.2013.02.015 |  | 2013.05 | [{"synthesis method": "solvothermal synthesis", "precursor": [{"name": "Tb(NO)3\u22c56H2O", "amount": "0.2", "unit": "mmol"}, {"name": "formamide", "amount": "5", "unit": "ml"}], "solvent": [], "reducing agent": [], "surfactant": [], "pressure": "", "temperature": "120\u00b0C", "time": "3 days", "heating rate": "", "cooling rate": ""}, {"synthesis method": "washing", "washing solution": "ethanol", "amount": ""}]
KEFFEI01 | [Dy(HCOO)4]-[NH2CHNH2]+ | C5 Dy1 H9 N2 O8 | solvothermal synthesis | Dy(NO)3⋅6H2O | 0.2 mmol | formamide | 5 ml | [8 empty] | 3 days | 120°C |  | solvothermal synthesis, washing | 10.1016/j.jssc.2013.02.015 |  | 2013.05 | [{"synthesis method": "solvothermal synthesis", "precursor": [{"name": "Dy(NO)3\u22c56H2O", "amount": "0.2", "unit": "mmol"}, {"name": "formamide", "amount": "5", "unit": "ml"}], "solvent": [], "reducing agent": [], "surfactant": [], "pressure": "", "temperature": "120\u00b0C", "time": "3 days", "heating rate": "", "cooling rate": ""}, {"synthesis method": "washing", "washing solution": "ethanol", "amount": ""}]
UXEDIL01 | [Er(HCOO)4]-[NH2CHNH2]+ | C5 Er1 H9 N2 O8 | solvothermal synthesis | Er(NO)3⋅6H2O | 0.2 mmol | formamide | 5 ml | [8 empty] | 3 days | 120°C |  | solvothermal synthesis, washing | 10.1016/j.jssc.2013.02.015 |  | 2013.05 | [{"synthesis method": "solvothermal synthesis", "precursor": [{"name": "Er(NO)3\u22c56H2O", "amount": "0.2", "unit": "mmol"}, {"name": "formamide", "amount": "5", "unit": "ml"}], "solvent": [], "reducing agent": [], "surfactant": [], "pressure": "", "temperature": "120\u00b0C", "time": "3 days", "heating rate": "", "cooling rate": ""}, {"synthesis method": "washing", "washing solution": "ethanol", "amount": ""}]
WIHSEN | [Yb(HCOO)4]-[NH2CHNH2]+ | C5 H9 N2 O8 Yb1 | solvothermal synthesis | Yb(NO)3⋅6H2O | 0.2 mmol | formamide | 5 ml | [8 empty] | 3 days | 120°C |  | solvothermal synthesis, washing | 10.1016/j.jssc.2013.02.015 |  | 2013.05 | [{"synthesis method": "solvothermal synthesis", "precursor": [{"name": "Yb(NO)3\u22c56H2O", "amount": "0.2", "unit": "mmol"}, {"name": "formamide", "amount": "5", "unit": "ml"}], "solvent": [], "reducing agent": [], "surfactant": [], "pressure": "", "temperature": "120\u00b0C", "time": "3 days", "heating rate": "", "cooling rate": ""}, {"synthesis method": "washing", "washing solution": "ethanol", "amount": ""}]
GOJJIZ | [AgTb(nic)2(ox)0.5(H2O)2 ·(ClO4) | Ag1 C13 Cl1 H12 N2 O12 Tb1 | solvothermal synthesis | nicotinic acid | 0.123 g | Na2C2O4 | 0.0335 g | AgNO3 | 0.100 g | Tb4O7 | 0.100 g | HClO4 | 0.385 mmol |  |  | 50h | 150°C |  | solvothermal synthesis | 10.1016/j.poly.2008.07.035 |  | 2008.11 | [{"synthesis method": "solvothermal synthesis", "precursor": [{"name": "nicotinic acid", "amount": "0.123", "unit": "g"}, {"name": "Na2C2O4", "amount": "0.0335", "unit": "g"}, {"name": "AgNO3", "amount": "0.100", "unit": "g"}, {"name": "Tb4O7", "amount": "0.100", "unit": "g"}, {"name": "HClO4", "amount": "0.385", "unit": "mmol"}], "solvent": [{"name": "H2O", "amount": "10", "unit": "mL"}], "reducing agent": [{"name": "", "amount": "", "unit": ""}], "surfactant": [{"name": "", "amount": "", "unit": ""}], "pressure": "", "temperature": "150\u00b0C", "time": "50h", "heating rate": "", "cooling rate": "10\u00b0Ch-1"}]
GOJJOF | [AgYb(nic)2(ox)0.5(H2O)2 ·(ClO4) | Ag1 C13 Cl1 H12 N2 O12 Yb1 | solvothermal synthesis | nicotinic acid | 0.123 g | Na2C2O4 | 0.0335 g | AgNO3 | 0.100 g | Yb2O3 | 0.100 g | HClO4 | 0.385 mmol |  |  | 50h | 150°C |  | solvothermal synthesis | 10.1016/j.poly.2008.07.035 |  | 2008.11 | [{"synthesis method": "solvothermal synthesis", "precursor": [{"name": "nicotinic acid", "amount": "0.123", "unit": "g"}, {"name": "Na2C2O4", "amount": "0.0335", "unit": "g"}, {"name": "AgNO3", "amount": "0.100", "unit": "g"}, {"name": "Yb2O3", "amount": "0.100", "unit": "g"}, {"name": "HClO4", "amount": "0.385", "unit": "mmol"}], "solvent": [{"name": "H2O", "amount": "10", "unit": "mL"}], "reducing agent": [{"name": "", "amount": "", "unit": ""}], "surfactant": [{"name": "", "amount": "", "unit": ""}], "pressure": "", "temperature": "150\u00b0C", "time": "50h", "heating rate": "", "cooling rate": "10\u00b0Ch-1"}]
ZIRVAZ | [Mn2(Hoba)44H2O] n | C28 H16 Mn1 O12 | solvothermal synthesis | Mn(CH3COO)2⋅4H2O | 0.0138 g | H2oba | 0.0130 g | [8 empty] | 72h | 150°C |  | solvothermal synthesis | 10.1016/j.ica.2013.10.018 |  | 2014.01 | [{"synthesis method": "solvothermal synthesis", "precursor": [{"name": "Mn(CH3COO)2\u22c54H2O", "amount": "0.0138", "unit": "g"}, {"name": "H2oba", "amount": "0.0130", "unit": "g"}], "solvent": [{"name": "distilled water", "amount": "8", "unit": "mL"}], "reducing agent": [{"name": "", "amount": "", "unit": ""}], "surfactant": [{"name": "", "amount": "", "unit": ""}], "pressure": "", "temperature": "150\u00b0C", "time": "72h", "heating rate": "", "cooling rate": "2\u00b0C/h"}]
ZIRLET | [Mn2(dpb)2(oba)2H2O] n | C64 H50 Mn2 N4 O15 | solvothermal synthesis | Mn(CH3COO)2⋅4H2O | 0.0138 g | H2oba | 0.0130 g | dpb | 0.013 g | [6 empty] | 72h | 150°C |  | solvothermal synthesis | 10.1016/j.ica.2013.10.018 |  | 2014.01 | [{"synthesis method": "solvothermal synthesis", "precursor": [{"name": "Mn(CH3COO)2\u22c54H2O", "amount": "0.0138", "unit": "g"}, {"name": "H2oba", "amount": "0.0130", "unit": "g"}, {"name": "dpb", "amount": "0.013", "unit": "g"}], "solvent": [{"name": "distilled water", "amount": "8", "unit": "mL"}], "reducing agent": [{"name": "", "amount": "", "unit": ""}], "surfactant": [{"name": "", "amount": "", "unit": ""}], "pressure": "", "temperature": "150\u00b0C", "time": "72h", "heating rate": "", "cooling rate": "2\u00b0C/h"}]
TEMPIM | {[(CH3)4N]2[Cu(C2O4)2] · H2O} n | C12 Cu1 H26 N2 O9 | chemical synthesis | Teramethylammonium hydroxide | 0.441 cm3 | HEtpmo | 0.20 g | copper(II) chloride dihydrate | 0.093 g |  |  |  |  | methanolic solution, ethanolic solution |  | several weeks | room temperature |  | chemical synthesis, filtration, washing, drying | 10.1016/j.crci.2012.04.006 |  | 2012.10 | [{"synthesis method": "chemical synthesis", "precursor": [{"name": "Teramethylammonium hydroxide", "amount": "0.441", "unit": "cm3"}, {"name": "HEtpmo", "amount": "0.20", "unit": "g"}, {"name": "copper(II) chloride dihydrate", "amount": "0.093", "unit": "g"}], "solution": [{"name": "methanolic solution", "amount": "10", "unit": "cm3"}, {"name": "ethanolic solution", "amount": "5", "unit": "cm3"}], "pressure": "", "temperature": "room temperature", "time": "several weeks"}, {"synthesis method": "filtration", "time": "", "atmosphere": "", "pressure": ""}, {"synthesis method": "washing", "washing solution": "cold water", "amount": "small amount"}, {"synthesis method": "drying", "pressure": "", "temperature": "", "atmosphere": "", "time": ""}]
LOBTUU | {[Co2(µ-22dmg)2(µ-obix)2]∙1.5H2O} n | C84 Co4 H102 N16 O19 | chemical synthesis | Co(CH3COO)2⋅4H2O | 50 mg | 2,2'-dimethylglutaric acid | 32 mg | obix | 47 mg |  |  |  |  | distilled water | sealed | 1 day | 120°C |  | chemical synthesis, washing, drying | 10.1016/j.ica.2018.12.039 |  | 2019.03 | [{"synthesis method": "chemical synthesis", "precursor": [{"name": "Co(CH3COO)2\u22c54H2O", "amount": "50", "unit": "mg"}, {"name": "2,2'-dimethylglutaric acid", "amount": "32", "unit": "mg"}, {"name": "obix", "amount": "47", "unit": "mg"}], "solution": [{"name": "distilled water", "amount": "10", "unit": "mL"}], "pressure": "sealed", "temperature": "120\u00b0C", "time": "1 day"}, {"synthesis method": "washing", "washing solution": "water and methanol", "amount": ""}, {"synthesis method": "drying", "pressure": "", "temperature": "", "atmosphere": "air", "time": ""}]
LOBVAC | {[Cu(µ-22dmg)(µ-obix)]∙H2O} n | C21 Cu1 H26 N4 O5 | chemical synthesis | Cu(CH3COO)2⋅H2O | 40 mg | 2,2'-dimethylglutaric acid | 32 mg | obix | 47 mg |  |  |  |  | distilled water | sealed | 1 day | 120°C |  | chemical synthesis, washing, drying | 10.1016/j.ica.2018.12.039 |  | 2019.03 | [{"synthesis method": "chemical synthesis", "precursor": [{"name": "Cu(CH3COO)2\u22c5H2O", "amount": "40", "unit": "mg"}, {"name": "2,2'-dimethylglutaric acid", "amount": "32", "unit": "mg"}, {"name": "obix", "amount": "47", "unit": "mg"}], "solution": [{"name": "distilled water", "amount": "10", "unit": "mL"}], "pressure": "sealed", "temperature": "120\u00b0C", "time": "1 day"}, {"synthesis method": "washing", "washing solution": "water and methanol", "amount": ""}, {"synthesis method": "drying", "pressure": "", "temperature": "", "atmosphere": "air", "time": ""}]
LOBVEG | {[Zn2(µ-22dmg)2(µ-obix)2]∙2H2O}n | C42 H52 N8 O10 Zn2 | chemical synthesis | Zn(NO3)2⋅6H2O | 59 mg | 2,2'-dimethylglutaric acid | 32 mg | obix | 47 mg |  |  |  |  | distilled water | sealed | 1 day | 120°C |  | chemical synthesis, washing, drying | 10.1016/j.ica.2018.12.039 |  | 2019.03 | [{"synthesis method": "chemical synthesis", "precursor": [{"name": "Zn(NO3)2\u22c56H2O", "amount": "59", "unit": "mg"}, {"name": "2,2'-dimethylglutaric acid", "amount": "32", "unit": "mg"}, {"name": "obix", "amount": "47", "unit": "mg"}], "solution": [{"name": "distilled water", "amount": "10", "unit": "mL"}], "pressure": "sealed", "temperature": "120\u00b0C", "time": "1 day"}, {"synthesis method": "washing", "washing solution": "water and methanol", "amount": ""}, {"synthesis method": "drying", "pressure": "", "temperature": "", "atmosphere": "air", "time": ""}]
LOBVIK | [Cd2(µ-22dmg)2(µ-obix)2(H2O)]n | C42 Cd2 H50 N8 O9 | chemical synthesis | 3CdSO4⋅8H2O | 52 mg | 2,2'-dimethylglutaric acid | 32 mg | obix | 47 mg |  |  |  |  | distilled water | sealed | 1 day | 120°C |  | chemical synthesis, washing, drying | 10.1016/j.ica.2018.12.039 |  | 2019.03 | [{"synthesis method": "chemical synthesis", "precursor": [{"name": "3CdSO4\u22c58H2O", "amount": "52", "unit": "mg"}, {"name": "2,2'-dimethylglutaric acid", "amount": "32", "unit": "mg"}, {"name": "obix", "amount": "47", "unit": "mg"}], "solution": [{"name": "distilled water", "amount": "10", "unit": "mL"}], "pressure": "sealed", "temperature": "120\u00b0C", "time": "1 day"}, {"synthesis method": "washing", "washing solution": "water and methanol", "amount": ""}, {"synthesis method": "drying", "pressure": "", "temperature": "", "atmosphere": "air", "time": ""}]
VOTWEI | [L2Mn(H2O)2]∞ | C24 H22 Mn1 N4 O10 | chemical synthesis | LH2 +Br- | 0.1 g | Mn(NO3)2⋅4H2O | 0.039 g | [6 empty] | DMF and water |  | 12h | 130°C |  | chemical synthesis, washing, drying | 10.1016/j.poly.2014.12.039 |  | 2015.03 | [{"synthesis method": "chemical synthesis", "precursor": [{"name": "LH2 +Br-", "amount": "0.1", "unit": "g"}, {"name": "Mn(NO3)2\u22c54H2O", "amount": "0.039", "unit": "g"}], "solution": [{"name": "DMF and water", "amount": "3", "unit": "mL"}], "pressure": "", "temperature": "130\u00b0C", "time": "12h"}, {"synthesis method": "washing", "washing solution": "MeOH", "amount": ""}, {"synthesis method": "drying", "pressure": "", "temperature": "", "atmosphere": "vacuum", "time": ""}]
VOTWIM | [L2Co(H2O)2]∞ | C24 Co1 H22 N4 O10 | chemical synthesis | Co(NO3)2⋅6H2O | 0.045 g | [8 empty] | DMF and water |  | 12h | 130°C |  | chemical synthesis, washing, drying | 10.1016/j.poly.2014.12.039 |  | 2015.03 | [{"synthesis method": "chemical synthesis", "precursor": [{"name": "Co(NO3)2\u22c56H2O", "amount": "0.045", "unit": "g"}], "solution": [{"name": "DMF and water", "amount": "3", "unit": "mL"}], "pressure": "", "temperature": "130\u00b0C", "time": "12h"}, {"synthesis method": "washing", "washing solution": "MeOH", "amount": ""}, {"synthesis method": "drying", "pressure": "", "temperature": "", "atmosphere": "vacuum", "time": ""}]
VOTWOS | [L2Ni(H2O)4]∞ | C24 H26 N4 Ni1 O12 | chemical synthesis | Ni(NO3)2⋅6H2O | 0.045 g | [8 empty] | DMF and water |  | 12h | 130°C |  | chemical synthesis, washing, drying | 10.1016/j.poly.2014.12.039 |  | 2015.03 | [{"synthesis method": "chemical synthesis", "precursor": [{"name": "Ni(NO3)2\u22c56H2O", "amount": "0.045", "unit": "g"}], "solution": [{"name": "DMF and water", "amount": "3", "unit": "mL"}], "pressure": "", "temperature": "130\u00b0C", "time": "12h"}, {"synthesis method": "washing", "washing solution": "MeOH", "amount": ""}, {"synthesis method": "drying", "pressure": "", "temperature": "", "atmosphere": "vacuum", "time": ""}]
VOTWUY | [L2Cu]∞ | C24 Cu1 H18 N4 O8 | chemical synthesis | Cu(NO3)2⋅3H2O | 0.037 g | [8 empty] | DMF and water |  | 12h | 130°C |  | chemical synthesis, washing, drying | 10.1016/j.poly.2014.12.039 |  | 2015.03 | [{"synthesis method": "chemical synthesis", "precursor": [{"name": "Cu(NO3)2\u22c53H2O", "amount": "0.037", "unit": "g"}], "solution": [{"name": "DMF and water", "amount": "3", "unit": "mL"}], "pressure": "", "temperature": "130\u00b0C", "time": "12h"}, {"synthesis method": "washing", "washing solution": "MeOH", "amount": ""}, {"synthesis method": "drying", "pressure": "", "temperature": "", "atmosphere": "vacuum", "time": ""}]
VOTXAF | [L2Zn(H2O)2]∞ | C24 H22 N4 O10 Zn1 | chemical synthesis | Zn(NO3)2⋅6H2O | 0.046 g | [8 empty] | DMF and water |  | 12h | 130°C |  | chemical synthesis, washing, drying | 10.1016/j.poly.2014.12.039 |  | 2015.03 | [{"synthesis method": "chemical synthesis", "precursor": [{"name": "Zn(NO3)2\u22c56H2O", "amount": "0.046", "unit": "g"}], "solution": [{"name": "DMF and water", "amount": "3", "unit": "mL"}], "pressure": "", "temperature": "130\u00b0C", "time": "12h"}, {"synthesis method": "washing", "washing solution": "MeOH", "amount": ""}, {"synthesis method": "drying", "pressure": "", "temperature": "", "atmosphere": "vacuum", "time": ""}]
VOTXEJ | [L3Cd2(Br)2]∞ | Br1 C12 Cd1 H9 N2 O4 | chemical synthesis | Cd(NO3)2⋅4H2O | 0.095 g | [8 empty] | DMF and water |  | 12h | 130°C |  | chemical synthesis, washing, drying | 10.1016/j.poly.2014.12.039 |  | 2015.03 | [{"synthesis method": "chemical synthesis", "precursor": [{"name": "Cd(NO3)2\u22c54H2O", "amount": "0.095", "unit": "g"}], "solution": [{"name": "DMF and water", "amount": "3", "unit": "mL"}], "pressure": "", "temperature": "130\u00b0C", "time": "12h"}, {"synthesis method": "washing", "washing solution": "MeOH", "amount": ""}, {"synthesis method": "drying", "pressure": "", "temperature": "", "atmosphere": "vacuum", "time": ""}]
FEPQEX | dimethylbispyrazolylaluminate [Na{Al(Me2pz)2Me2}]∞ | Al1 C12 H20 N4 Na1 | chemical synthesis | [Na(Me2pz)(thf)]4 | 0.27 g | [(Me2pz)AlMe2]2 | 0.21 g | [6 empty] | THF |  | 4 h | ambient temperature |  | chemical synthesis, crystallization, drying | 10.1016/j.inoche.2004.11.028 |  | 2005.02 | [{"synthesis method": "chemical synthesis", "precursor": [{"name": "[Na(Me2pz)(thf)]4", "amount": "0.27", "unit": "g"}, {"name": "[(Me2pz)AlMe2]2", "amount": "0.21", "unit": "g"}], "solution": [{"name": "THF", "amount": "20", "unit": "mL"}], "pressure": "", "temperature": "ambient temperature", "time": "4 h"}, {"synthesis method": "crystallization", "solvent": [{"name": "hexane", "amount": "5", "unit": "mL"}], "temperature": "", "time": ""}, {"synthesis method": "drying", "pressure": "vacuum", "temperature": "", "atmosphere": "", "time": ""}]
FIYKAA02 | Cu(TMEDA)oxalate | C8 Cu1 H24 N2 O8 | chemical synthesis | TMEDA | 0.48 ml | Cu(C2O4)⋅1/2H2O | 0.25 g | [6 empty] | water, ethanol |  | several days |  |  | chemical synthesis | 10.1016/j.poly.2005.04.002 |  | 2005.06 | [{"synthesis method": "chemical synthesis", "precursor": [{"name": "TMEDA", "amount": "0.48", "unit": "ml"}, {"name": "Cu(C2O4)\u22c51/2H2O", "amount": "0.25", "unit": "g"}], "solution": [{"name": "water", "amount": "2", "unit": "ml"}, {"name": "ethanol", "amount": "2", "unit": "ml"}], "pressure": "", "temperature": "", "time": "several days"}]
PAQDIV | Cu(TriMPDA)oxalate | C8 Cu1 H16 N2 O4 | chemical synthesis | N,N,N'-trimethyl-1,3-propanediamine | 0.37 ml | Cu(C2O4)⋅1/2H2O | 0.25 g | [6 empty] | water, ethanol |  | several days |  |  | chemical synthesis | 10.1016/j.poly.2005.04.002 |  | 2005.06 | [{"synthesis method": "chemical synthesis", "precursor": [{"name": "N,N,N'-trimethyl-1,3-propanediamine", "amount": "0.37", "unit": "ml"}, {"name": "Cu(C2O4)\u22c51/2H2O", "amount": "0.25", "unit": "g"}], "solution": [{"name": "water", "amount": "4", "unit": "ml"}, {"name": "ethanol", "amount": "2", "unit": "ml"}], "pressure": "", "temperature": "", "time": "several days"}]
PAQDER | Cu(TriMEDA)oxalate | C7 Cu1 H14 N2 O4 | chemical synthesis | Cu(C2O4)⋅1/2H2O | 0.5 g | N,N,N'-trimethylethylenediamine | 0.81 ml | [6 empty] | ethanol, water |  | a few days |  |  | chemical synthesis | 10.1016/j.poly.2005.04.002 |  | 2005.06 | [{"synthesis method": "chemical synthesis", "precursor": [{"name": "Cu(C2O4)\u22c51/2H2O", "amount": "0.5", "unit": "g"}, {"name": "N,N,N'-trimethylethylenediamine", "amount": "0.81", "unit": "ml"}], "solution": [{"name": "ethanol", "amount": "5", "unit": "ml"}, {"name": "water", "amount": "5", "unit": "ml"}], "pressure": "", "temperature": "", "time": "a few days"}]
DOTXUG01 | 1 | C22 Co2 H24 N2 O9 | solvothermal synthesis | Co(NO3)2⋅6H2O | 1 mmol | H2ca | 0.5 mmol | Hina | 1 mmol | triethylamine | 0.3 mL |  |  |  |  | 120 hours | 170°C |  | solvothermal synthesis, washing, drying | 10.1016/j.molstruc.2009.05.040 |  | 2009.08 | [{"synthesis method": "solvothermal synthesis", "precursor": [{"name": "Co(NO3)2\u22c56H2O", "amount": "1", "unit": "mmol"}, {"name": "H2ca", "amount": "0.5", "unit": "mmol"}, {"name": "Hina", "amount": "1", "unit": "mmol"}, {"name": "triethylamine", "amount": "0.3", "unit": "mL"}], "solvent": [{"name": "water", "amount": "10", "unit": "mL"}], "reducing agent": [{"name": "", "amount": "", "unit": ""}], "surfactant": [{"name": "", "amount": "", "unit": ""}], "pressure": "", "temperature": "170\u00b0C", "time": "120 hours", "heating rate": "", "cooling rate": ""}, {"synthesis method": "washing", "washing solution": "distilled water", "amount": ""}, {"synthesis method": "drying", "pressure": "", "temperature": "", "atmosphere": "air", "time": ""}]
VIBXOW | {[Cd(TZMB)(1,3-bimb)]·(H2O)2} n | C31 Cd1 H29 N7 O6 | solvothermal synthesis | H2TZMB | 7.8 mg | 1,3-bimb | 5.8 mg | Cd(NO3)2⋅6H2O | 11.1 mg | NaOH aqueous solution | 0.1 mL |  |  |  |  | 50h | 150°C |  | solvothermal synthesis | 10.1016/j.poly.2018.05.019 |  | 2018.09 | [{"synthesis method": "solvothermal synthesis", "precursor": [{"name": "H2TZMB", "amount": "7.8", "unit": "mg"}, {"name": "1,3-bimb", "amount": "5.8", "unit": "mg"}, {"name": "Cd(NO3)2\u22c56H2O", "amount": "11.1", "unit": "mg"}, {"name": "NaOH aqueous solution", "amount": "0.1", "unit": "mL"}], "solvent": [{"name": "H2O", "amount": "3", "unit": "mL"}], "reducing agent": [{"name": "", "amount": "", "unit": ""}], "surfactant": [{"name": "", "amount": "", "unit": ""}], "pressure": "", "temperature": "150\u00b0C", "time": "50h", "heating rate": "", "cooling rate": "10\u00b0C\u22c5h-1"}]
VIBYAJ | {[Co2(TZMB)2(1,4-bib)0.5(H2O)2]·(H2O)2} n | C46 Co2 H32 N10 O8 | solvothermal synthesis | H2TZMB | 2.6 mg | 1,4-bib | 1.6 mg | CoCl2⋅6H2O | 2.85 mg | NH3 aqueous solution | 0.05 mL |  |  |  |  | 50h | 120°C |  | solvothermal synthesis | 10.1016/j.poly.2018.05.019 |  | 2018.09 | [{"synthesis method": "solvothermal synthesis", "precursor": [{"name": "H2TZMB", "amount": "2.6", "unit": "mg"}, {"name": "1,4-bib", "amount": "1.6", "unit": "mg"}, {"name": "CoCl2\u22c56H2O", "amount": "2.85", "unit": "mg"}, {"name": "NH3 aqueous solution", "amount": "0.05", "unit": "mL"}], "solvent": [{"name": "H2O", "amount": "1", "unit": "mL"}], "reducing agent": [{"name": "", "amount": "", "unit": ""}], "surfactant": [{"name": "", "amount": "", "unit": ""}], "pressure": "", "temperature": "120\u00b0C", "time": "50h", "heating rate": "", "cooling rate": "15\u00b0C\u22c5h-1"}]
GUJFIB | [Zn(ADB)(H2O)]n | C14 H10 N2 O5 Zn1 | solvothermal synthesis | Zn(NO3)2⋅6H2O | 0.149 g | H2ADB | 0.123 g | triethylamine | 0.15 mL | [6 empty] | 6 days | 120°C |  | solvothermal synthesis | 10.1016/j.inoche.2009.05.015 |  | 2009.07 | [{"synthesis method": "solvothermal synthesis", "precursor": [{"name": "Zn(NO3)2\u22c56H2O", "amount": "0.149", "unit": "g"}, {"name": "H2ADB", "amount": "0.123", "unit": "g"}, {"name": "triethylamine", "amount": "0.15", "unit": "mL"}], "solvent": [{"name": "deionized water", "amount": "9", "unit": "mL"}], "reducing agent": [{"name": "", "amount": "", "unit": ""}], "surfactant": [{"name": "", "amount": "", "unit": ""}], "pressure": "", "temperature": "120\u00b0C", "time": "6 days", "heating rate": "", "cooling rate": ""}]
EGOZOS | 1 | C6 H5 N4 O2 Zn1 | chemical synthesis | Zn(NO3)2⋅6H2O | 30.0 mg | 3-amino-1,2,4-triazole | 8.4 mg | H2bdc | 8.3 mg | HNO3 | 0.08 mL |  |  | DMA, MeOH, H2O |  | 3 days | 100°C |  | chemical synthesis, washing | 10.1016/j.poly.2019.05.003 |  | 2019.09 | [{"synthesis method": "chemical synthesis", "precursor": [{"name": "Zn(NO3)2\u22c56H2O", "amount": "30.0", "unit": "mg"}, {"name": "3-amino-1,2,4-triazole", "amount": "8.4", "unit": "mg"}, {"name": "H2bdc", "amount": "8.3", "unit": "mg"}, {"name": "HNO3", "amount": "0.08", "unit": "mL"}], "solution": [{"name": "DMA", "amount": "1.5", "unit": "mL"}, {"name": "MeOH", "amount": "1.5", "unit": "mL"}, {"name": "H2O", "amount": "3", "unit": "mL"}], "pressure": "", "temperature": "100\u00b0C", "time": "3 days"}, {"synthesis method": "washing", "washing solution": "MeOH", "amount": ""}]
IXACEQ | 4 | Br2 C8 Cd1 H16 O2 | chemical synthesis | tweezer molecule 3b | 200 mg | [8 empty] | tetrahydrofuran |  | 6h | 45°C |  | chemical synthesis | 10.1016/j.jorganchem.2011.03.042 |  | 2011.07 | [{"synthesis method": "chemical synthesis", "precursor": [{"name": "tweezer molecule 3b", "amount": "200", "unit": "mg"}], "solution": [{"name": "tetrahydrofuran", "amount": "20", "unit": "mL"}], "pressure": "", "temperature": "45\u00b0C", "time": "6h"}]
NUSTIF | [Cu(4,4'-bipy)(ClPhtrz)2(H2O)2](ClO4)2·2CH3CN | C32 Cl4 Cu1 H32 N12 O10 | chemical synthesis | Cu(ClO4)2⋅6H2O | 0.184 g | ClPhtrz | 0.207 g | 4,4'-bipyridine | 0.078 g |  |  |  |  | water, acetonitrile |  | 15 min |  |  | chemical synthesis, filtration, washing | 10.1016/j.molstruc.2010.02.057 |  | 2010.04 | [{"synthesis method": "chemical synthesis", "precursor": [{"name": "Cu(ClO4)2\u22c56H2O", "amount": "0.184", "unit": "g"}, {"name": "ClPhtrz", "amount": "0.207", "unit": "g"}, {"name": "4,4'-bipyridine", "amount": "0.078", "unit": "g"}], "solution": [{"name": "water", "amount": "2", "unit": "ml"}, {"name": "acetonitrile", "amount": "20", "unit": "ml"}], "pressure": "", "temperature": "", "time": "15 min"}, {"synthesis method": "filtration", "time": "", "atmosphere": "", "pressure": ""}, {"synthesis method": "washing", "washing solution": "acetonitrile and diethyl ether", "amount": ""}]
NUSTOL | [Cu(4,4'-bipy)(ClPhtrz)2(H2O)2](BF4)2·2CH3CN | B2 C32 Cl2 Cu1 F8 H32 N12 O2 | chemical synthesis | Cu(BF4)2⋅6H2O | 0.172 g | ClPhtrz | 0.207 g | 4,4'-bipyridine | 0.078 g |  |  |  |  | water, acetonitrile |  | 15 min |  |  | chemical synthesis, filtration, washing | 10.1016/j.molstruc.2010.02.057 |  | 2010.04 | [{"synthesis method": "chemical synthesis", "precursor": [{"name": "Cu(BF4)2\u22c56H2O", "amount": "0.172", "unit": "g"}, {"name": "ClPhtrz", "amount": "0.207", "unit": "g"}, {"name": "4,4'-bipyridine", "amount": "0.078", "unit": "g"}], "solution": [{"name": "water", "amount": "2", "unit": "ml"}, {"name": "acetonitrile", "amount": "20", "unit": "ml"}], "pressure": "", "temperature": "", "time": "15 min"}, {"synthesis method": "filtration", "time": "", "atmosphere": "", "pressure": ""}, {"synthesis method": "washing", "washing solution": "acetonitrile and diethyl ether", "amount": ""}]
NUSTUR | [Cu(4,4'-bipy)(CH3CN)(H2O)(NO3)](NO3) | C22 Cu2 H23 N9 O14 | chemical synthesis | Cu(NO3)2⋅3H2O | 0.121 g | ClPhtrz | 0.104 g | 4,4'-bipyridine | 0.078 g |  |  |  |  | water, acetonitrile |  | 1 week |  |  | chemical synthesis, filtration, washing | 10.1016/j.molstruc.2010.02.057 |  | 2010.04 | [{"synthesis method": "chemical synthesis", "precursor": [{"name": "Cu(NO3)2\u22c53H2O", "amount": "0.121", "unit": "g"}, {"name": "ClPhtrz", "amount": "0.104", "unit": "g"}, {"name": "4,4'-bipyridine", "amount": "0.078", "unit": "g"}], "solution": [{"name": "water", "amount": "2", "unit": "ml"}, {"name": "acetonitrile", "amount": "20", "unit": "ml"}], "pressure": "", "temperature": "", "time": "1 week"}, {"synthesis method": "filtration", "time": "", "atmosphere": "", "pressure": ""}, {"synthesis method": "washing", "washing solution": "acetonitrile and diethyl ether", "amount": ""}]
MAZGOK | [Co(L)2(SCN)2] | C54 Co1 H44 N10 S2 | [16 empty] | layering | 10.1016/j.cplett.2005.09.074 |  | 2005.11 | [{"synthesis method": "layering", "precursor": [{"name": "L", "amount": "39.0", "unit": "mg"}, {"name": "Co(SCN)2", "amount": "8.8", "unit": "mg"}], "solution": [{"name": "methanol", "amount": "10", "unit": "mL"}], "pressure": "", "temperature": "", "time": "3 days"}]
MAZGUQ | [Mn(L)2(SCN)2] | C54 H44 Mn1 N10 S2 | chemical synthesis | Mn(OAc)2 ⋅4H2O | 12.2 mg | L | 39.0 mg | KSCN | 9.7 mg |  |  |  |  | methanol |  | 3 days |  |  | chemical synthesis | 10.1016/j.cplett.2005.09.074 |  | 2005.11 | [{"synthesis method": "chemical synthesis", "precursor": [{"name": "Mn(OAc)2 \u22c54H2O", "amount": "12.2", "unit": "mg"}, {"name": "L", "amount": "39.0", "unit": "mg"}, {"name": "KSCN", "amount": "9.7", "unit": "mg"}], "solution": [{"name": "methanol", "amount": "10", "unit": "mL"}], "pressure": "", "temperature": "", "time": "3 days"}]
MAZHAX | [Cd(H4L)2Cl2] | C52 Cd1 Cl2 H52 N8 | chemical synthesis | Cd |  | H4L |  | Cl2 | [5 empty] | aqueous methanol |  |  |  |  | chemical synthesis | 10.1016/j.cplett.2005.09.074 |  | 2005.11 | [{"synthesis method": "chemical synthesis", "precursor": [{"name": "Cd", "amount": "", "unit": ""}, {"name": "H4L", "amount": "", "unit": ""}, {"name": "Cl2", "amount": "", "unit": ""}], "solution": [{"name": "aqueous methanol", "amount": "", "unit": ""}], "pressure": "", "temperature": "", "time": ""}]
WIPQER | [Co(C3H4N2)4(OOC-(CH2)4-COO)]n | C18 Co1 H24 N8 O4 | chemical synthesis | complex 1 | 1 mmol | imidazole | 4 mmols | [6 empty] | ethanol, aqueous solution |  |  | boiling |  | chemical synthesis | 10.1016/S0277-5387(98)00331-3 |  | 1999.01 | [{"synthesis method": "chemical synthesis", "precursor": [{"name": "complex 1", "amount": "1", "unit": "mmol"}, {"name": "imidazole", "amount": "4", "unit": "mmols"}], "solution": [{"name": "ethanol", "amount": "20", "unit": "mL"}, {"name": "aqueous solution", "amount": "40", "unit": "mL"}], "pressure": "", "temperature": "boiling", "time": ""}]
WIPQIV | [Co(C5H5N)2(H2O)4][(OOC-(CH2)4-COO)] | C16 Co1 H26 N2 O8 | chemical synthesis | complex 1 | 1 mmol | pyridine | 2 mmol | [6 empty] | water-ethanol mixture |  | 1.5 hours | 343 K |  | chemical synthesis | 10.1016/S0277-5387(98)00331-3 |  | 1999.01 | [{"synthesis method": "chemical synthesis", "precursor": [{"name": "complex 1", "amount": "1", "unit": "mmol"}, {"name": "pyridine", "amount": "2", "unit": "mmol"}], "solution": [{"name": "water-ethanol mixture", "amount": "40", "unit": "mL"}], "pressure": "", "temperature": "343 K", "time": "1.5 hours"}]
OFIFIU | Fe(NCS)2(2-chloropyrazine)4 | C18 Cl4 Fe1 H12 N10 S2 | chemical synthesis | FeSO4⋅7H2O | 41.7 mg | KNCS | 29.1 mg | 2-chloropyrazine | 132 μL |  |  |  |  | water |  | 1 day | room temperature |  | chemical synthesis | 10.1016/j.ica.2013.04.038 |  | 2013.09 | [{"synthesis method": "chemical synthesis", "precursor": [{"name": "FeSO4\u22c57H2O", "amount": "41.7", "unit": "mg"}, {"name": "KNCS", "amount": "29.1", "unit": "mg"}, {"name": "2-chloropyrazine", "amount": "132", "unit": "\u03bcL"}], "solution": [{"name": "water", "amount": "1", "unit": "mL"}], "pressure": "", "temperature": "room temperature", "time": "1 day"}]
OFIFOA | Co(NCS)2(2-chloropyrazine)4 | C18 Cl4 Co1 H12 N10 S2 | chemical synthesis | Co(NCS)2 | 26.1 mg | 2-chloropyrazine | 26.4 μL | [6 empty] | water |  | 1 day | room temperature |  | chemical synthesis | 10.1016/j.ica.2013.04.038 |  | 2013.09 | [{"synthesis method": "chemical synthesis", "precursor": [{"name": "Co(NCS)2", "amount": "26.1", "unit": "mg"}, {"name": "2-chloropyrazine", "amount": "26.4", "unit": "\u03bcL"}], "solution": [{"name": "water", "amount": "1", "unit": "mL"}], "pressure": "", "temperature": "room temperature", "time": "1 day"}]
OFIFEQ | Fe(NCS)2(2-chloropyrazine)4·2-chloropyrazine solvate | C22 Cl5 Fe1 H15 N12 S2 | chemical synthesis | FeSO4⋅7H2O | 13.9 mg | KNCS | 9.7 mg | 2-chloropyrazine | 264 μL | [9 empty] | chemical synthesis | 10.1016/j.ica.2013.04.038 |  | 2013.09 | [{"synthesis method": "chemical synthesis", "precursor": [{"name": "FeSO4\u22c57H2O", "amount": "13.9", "unit": "mg"}, {"name": "KNCS", "amount": "9.7", "unit": "mg"}, {"name": "2-chloropyrazine", "amount": "264", "unit": "\u03bcL"}], "solution": [{"name": "", "amount": "", "unit": ""}], "pressure": "", "temperature": "", "time": ""}]
OFIFAM | [Co(NCS)2(2-chloropyrazine)2] n | C10 Cl2 Co1 H6 N6 S2 | chemical synthesis | Co(NCS)2 | 26.1 mg | 2-chloropyrazine | 26.4 μL | [6 empty] | acetonitrile |  | 2 months |  |  | chemical synthesis | 10.1016/j.ica.2013.04.038 |  | 2013.09 | [{"synthesis method": "chemical synthesis", "precursor": [{"name": "Co(NCS)2", "amount": "26.1", "unit": "mg"}, {"name": "2-chloropyrazine", "amount": "26.4", "unit": "\u03bcL"}], "solution": [{"name": "acetonitrile", "amount": "1", "unit": "mL"}], "pressure": "", "temperature": "", "time": "2 months"}]
LIMKEY | [Ca(tda)(H2O)]n | C4 Ca1 H6 O5 S1 | chemical synthesis | S(CH2COOH)2 | 0.30 g | Na2CO3 | 0.21 g | CaCl2 | 0.22 g |  |  |  |  | water, water, Acetone |  | overnight | room temperature |  | chemical synthesis, filtration, washing, drying | 10.1016/j.inoche.2007.06.016 |  | 2007.10 | [{"synthesis method": "chemical synthesis", "precursor": [{"name": "S(CH2COOH)2", "amount": "0.30", "unit": "g"}, {"name": "Na2CO3", "amount": "0.21", "unit": "g"}, {"name": "CaCl2", "amount": "0.22", "unit": "g"}], "solution": [{"name": "water", "amount": "15", "unit": "mL"}, {"name": "water", "amount": "10", "unit": "mL"}, {"name": "Acetone", "amount": "10", "unit": "mL"}], "pressure": "", "temperature": "room temperature", "time": "overnight"}, {"synthesis method": "filtration", "time": "", "atmosphere": "", "pressure": ""}, {"synthesis method": "washing", "washing solution": "acetone", "amount": ""}, {"synthesis method": "drying", "pressure": "", "temperature": "", "atmosphere": "air", "time": ""}]
LIMKIC | [Sr(tda)]n | C4 H4 O4 S1 Sr1 | chemical synthesis | S(CH2COOH)2 | 0.30 g | Na2CO3 | 0.21 g | SrCl2 | 0.22 g |  |  |  |  | water, water, Acetone |  | overnight | room temperature |  | chemical synthesis, filtration, washing, drying | 10.1016/j.inoche.2007.06.016 |  | 2007.10 | [{"synthesis method": "chemical synthesis", "precursor": [{"name": "S(CH2COOH)2", "amount": "0.30", "unit": "g"}, {"name": "Na2CO3", "amount": "0.21", "unit": "g"}, {"name": "SrCl2", "amount": "0.22", "unit": "g"}], "solution": [{"name": "water", "amount": "15", "unit": "mL"}, {"name": "water", "amount": "10", "unit": "mL"}, {"name": "Acetone", "amount": "10", "unit": "mL"}], "pressure": "", "temperature": "room temperature", "time": "overnight"}, {"synthesis method": "filtration", "time": "", "atmosphere": "", "pressure": ""}, {"synthesis method": "washing", "washing solution": "acetone", "amount": ""}, {"synthesis method": "drying", "pressure": "", "temperature": "", "atmosphere": "air", "time": ""}]
VILXOE | {[Mn(aip)(DMF)]}n | C11 H12 Mn1 N2 O5 | solvothermal synthesis | MnCl2⋅4H2O | 148 mg | 5-aminoisophthalic acid | 272 mg | [8 empty] | 24h | 110°C |  | solvothermal synthesis, washing, drying | 10.1016/j.poly.2007.07.045 |  | 2007.10 | [{"synthesis method": "solvothermal synthesis", "precursor": [{"name": "MnCl2\u22c54H2O", "amount": "148", "unit": "mg"}, {"name": "5-aminoisophthalic acid", "amount": "272", "unit": "mg"}], "solvent": [{"name": "tetrahydrofuran", "amount": "4.0", "unit": "mL"}, {"name": "dimethylformamide", "amount": "8.0", "unit": "mL"}], "reducing agent": [{"name": "", "amount": "", "unit": ""}], "surfactant": [{"name": "", "amount": "", "unit": ""}], "pressure": "", "temperature": "110\u00b0C", "time": "24h", "heating rate": "", "cooling rate": ""}, {"synthesis method": "washing", "washing solution": "DMF", "amount": ""}, {"synthesis method": "drying", "pressure": "", "temperature": "ambient", "atmosphere": "", "time": "overnight"}]
VILXUK | {[Mn3(Hatp)2(atp)2](H2O)2(DEF)4}n | C52 H70 Mn3 N8 O22 | solvothermal synthesis | MnCl2⋅4H2O | 148 mg | 2-aminoterephthalic acid | 272 mg | [8 empty] | 24h | 110°C |  | solvothermal synthesis, washing, drying | 10.1016/j.poly.2007.07.045 |  | 2007.10 | [{"synthesis method": "solvothermal synthesis", "precursor": [{"name": "MnCl2\u22c54H2O", "amount": "148", "unit": "mg"}, {"name": "2-aminoterephthalic acid", "amount": "272", "unit": "mg"}], "solvent": [{"name": "tetrahydrofuran", "amount": "4.0", "unit": "mL"}, {"name": "diethylformamide", "amount": "8.0", "unit": "mL"}], "reducing agent": [{"name": "", "amount": "", "unit": ""}], "surfactant": [{"name": "", "amount": "", "unit": ""}], "pressure": "", "temperature": "110\u00b0C", "time": "24h", "heating rate": "", "cooling rate": ""}, {"synthesis method": "washing", "washing solution": "DMF", "amount": ""}, {"synthesis method": "drying", "pressure": "", "temperature": "ambient", "atmosphere": "", "time": "overnight"}]
WIZYAI | La(HL)(H2L)(H2O) | C28 H25 La1 O11 P2 | solvothermal synthesis | La(NO3)3⋅6H2O | 21.7 mg | H3L' | 30.6 mg | [8 empty] | 72h | 140°C | 2.9 | solvothermal synthesis, pH adjustment | 10.1016/j.poly.2019.02.007 |  | 2019.05 | [{"synthesis method": "solvothermal synthesis", "precursor": [{"name": "La(NO3)3\u22c56H2O", "amount": "21.7", "unit": "mg"}, {"name": "H3L'", "amount": "30.6", "unit": "mg"}], "solvent": [{"name": "distilled water", "amount": "10", "unit": "mL"}], "reducing agent": [{"name": "", "amount": "", "unit": ""}], "surfactant": [{"name": "", "amount": "", "unit": ""}], "pressure": "", "temperature": "140\u00b0C", "time": "72h", "heating rate": "", "cooling rate": "36h"}, {"synthesis method": "pH adjustment", "pH": "2.9", "modulator": "1.0M HNO3"}]
WIZYEM | Ce(HL)(H2L)(H2O) | C28 Ce1 H25 O11 P2 | solvothermal synthesis | Ce(NO3)3⋅6H2O | 21.7 mg | H3L' | 30.6 mg | [8 empty] | 72h | 140°C | 2.8 | solvothermal synthesis, pH adjustment | 10.1016/j.poly.2019.02.007 |  | 2019.05 | [{"synthesis method": "solvothermal synthesis", "precursor": [{"name": "Ce(NO3)3\u22c56H2O", "amount": "21.7", "unit": "mg"}, {"name": "H3L'", "amount": "30.6", "unit": "mg"}], "solvent": [{"name": "distilled water", "amount": "10", "unit": "mL"}], "reducing agent": [{"name": "", "amount": "", "unit": ""}], "surfactant": [{"name": "", "amount": "", "unit": ""}], "pressure": "", "temperature": "140\u00b0C", "time": "72h", "heating rate": "", "cooling rate": "36h"}, {"synthesis method": "pH adjustment", "pH": "2.8", "modulator": "1.0M HNO3"}]
WIZYIQ | Eu(HL)(H2L)(H2O) | C28 Eu1 H25 O11 P2 | solvothermal synthesis | Eu(NO3)3⋅6H2O | 22.3 mg | H3L' | 30.6 mg | [8 empty] | 72h | 140°C | 2.5 | solvothermal synthesis, pH adjustment | 10.1016/j.poly.2019.02.007 |  | 2019.05 | [{"synthesis method": "solvothermal synthesis", "precursor": [{"name": "Eu(NO3)3\u22c56H2O", "amount": "22.3", "unit": "mg"}, {"name": "H3L'", "amount": "30.6", "unit": "mg"}], "solvent": [{"name": "distilled water", "amount": "10", "unit": "mL"}], "reducing agent": [{"name": "", "amount": "", "unit": ""}], "surfactant": [{"name": "", "amount": "", "unit": ""}], "pressure": "", "temperature": "140\u00b0C", "time": "72h", "heating rate": "", "cooling rate": "36h"}, {"synthesis method": "pH adjustment", "pH": "2.5", "modulator": "1.0M HNO3"}]
WIZYOW | Gd(HL)(H2L)(H2O) | C28 Gd1 H25 O11 P2 | solvothermal synthesis | Gd(NO3)3⋅6H2O | 22.6 mg | H3L' | 30.6 mg | [8 empty] | 72h | 140°C | 2.5 | solvothermal synthesis, pH adjustment | 10.1016/j.poly.2019.02.007 |  | 2019.05 | [{"synthesis method": "solvothermal synthesis", "precursor": [{"name": "Gd(NO3)3\u22c56H2O", "amount": "22.6", "unit": "mg"}, {"name": "H3L'", "amount": "30.6", "unit": "mg"}], "solvent": [{"name": "distilled water", "amount": "10", "unit": "mL"}], "reducing agent": [{"name": "", "amount": "", "unit": ""}], "surfactant": [{"name": "", "amount": "", "unit": ""}], "pressure": "", "temperature": "140\u00b0C", "time": "72h", "heating rate": "", "cooling rate": "36h"}, {"synthesis method": "pH adjustment", "pH": "2.5", "modulator": "1.0M HNO3"}]
WIZYUC | Tb(HL)(H2L)(H2O) | C28 H25 O11 P2 Tb1 | solvothermal synthesis | Tb(NO3)3⋅6H2O | 22.7 mg | H3L' | 30.6 mg | [8 empty] | 72h | 140°C | 2.5 | solvothermal synthesis, pH adjustment | 10.1016/j.poly.2019.02.007 |  | 2019.05 | [{"synthesis method": "solvothermal synthesis", "precursor": [{"name": "Tb(NO3)3\u22c56H2O", "amount": "22.7", "unit": "mg"}, {"name": "H3L'", "amount": "30.6", "unit": "mg"}], "solvent": [{"name": "distilled water", "amount": "10", "unit": "mL"}], "reducing agent": [{"name": "", "amount": "", "unit": ""}], "surfactant": [{"name": "", "amount": "", "unit": ""}], "pressure": "", "temperature": "140\u00b0C", "time": "72h", "heating rate": "", "cooling rate": "36h"}, {"synthesis method": "pH adjustment", "pH": "2.5", "modulator": "1.0M HNO3"}]
SAYWOH | 1 | C26 H15 N5 O4 Zn1 | chemical synthesis | Zn(NO3)2⋅6H2O | 0.0296 g | 2-HNCP | 0.0170 g | 3-Hpyc | 0.0123 g |  |  |  |  | H2O | autogenous | 3 days | 443K | 6.5 | chemical synthesis, pH adjustment | 10.1016/j.ica.2017.06.018 |  | 2017.09 | [{"synthesis method": "chemical synthesis", "precursor": [{"name": "Zn(NO3)2\u22c56H2O", "amount": "0.0296", "unit": "g"}, {"name": "2-HNCP", "amount": "0.0170", "unit": "g"}, {"name": "3-Hpyc", "amount": "0.0123", "unit": "g"}], "solution": [{"name": "H2O", "amount": "10", "unit": "mL"}], "pressure": "autogenous", "temperature": "443K", "time": "3 days"}, {"synthesis method": "pH adjustment", "pH": "6.5", "modulator": "NaOH solution (1mol\u22c5L-1)"}]
SAYWUN | 2 | C26 Cu1 H15 N5 O4 | chemical synthesis | Cu(NO3)2⋅3H2O | 0.0241 g | 2-HNCP | 0.0170 g | 3-Hpyc | 0.0123 g |  |  |  |  | H2O | autogenous | 3 days | 443K | 6.5 | chemical synthesis, pH adjustment | 10.1016/j.ica.2017.06.018 |  | 2017.09 | [{"synthesis method": "chemical synthesis", "precursor": [{"name": "Cu(NO3)2\u22c53H2O", "amount": "0.0241", "unit": "g"}, {"name": "2-HNCP", "amount": "0.0170", "unit": "g"}, {"name": "3-Hpyc", "amount": "0.0123", "unit": "g"}], "solution": [{"name": "H2O", "amount": "10", "unit": "mL"}], "pressure": "autogenous", "temperature": "443K", "time": "3 days"}, {"synthesis method": "pH adjustment", "pH": "6.5", "modulator": "NaOH solution (1mol\u22c5L-1)"}]
TUMYOR | [Au(pyHSe)2]Cl | Au1 C10 Cl1 H10 N2 Se2 | chemical synthesis | [Au(PPh3)Cl] | 0.198 g | py2Se2 | 0.126 g | [6 empty] | methanol, isopropyl alcohol |  | 4h | reflux |  | chemical synthesis | 10.1016/j.poly.2015.04.015 |  | 2015.08 | [{"synthesis method": "chemical synthesis", "precursor": [{"name": "[Au(PPh3)Cl]", "amount": "0.198", "unit": "g"}, {"name": "py2Se2", "amount": "0.126", "unit": "g"}], "solution": [{"name": "methanol", "amount": "15", "unit": "mL"}, {"name": "isopropyl alcohol", "amount": "5", "unit": "mL"}], "pressure": "", "temperature": "reflux", "time": "4h"}]
TUNBOV | [Cu(py2Se2)Cl2] | C10 Cl2 Cu1 H8 N2 Se2 | chemical synthesis | py2Se2 | 0.050 g | CuCl2⋅2H2O | 0.027 g | [6 empty] | THF, methanol |  |  |  |  | chemical synthesis | 10.1016/j.poly.2015.04.015 |  | 2015.08 | [{"synthesis method": "chemical synthesis", "precursor": [{"name": "py2Se2", "amount": "0.050", "unit": "g"}, {"name": "CuCl2\u22c52H2O", "amount": "0.027", "unit": "g"}], "solution": [{"name": "THF", "amount": "4", "unit": "mL"}, {"name": "methanol", "amount": "5", "unit": "mL"}], "pressure": "", "temperature": "", "time": ""}]
TUNBUB | [Cu(pySeO2)2] n | C10 Cu1 H8 N2 O4 Se2 | chemical synthesis | CuBr | 0.057 g | py2Se2 | 0.126 g | [6 empty] | ethanol, DMF |  | 6h |  |  | chemical synthesis | 10.1016/j.poly.2015.04.015 |  | 2015.08 | [{"synthesis method": "chemical synthesis", "precursor": [{"name": "CuBr", "amount": "0.057", "unit": "g"}, {"name": "py2Se2", "amount": "0.126", "unit": "g"}], "solution": [{"name": "ethanol", "amount": "10", "unit": "mL"}, {"name": "DMF", "amount": "", "unit": ""}], "pressure": "", "temperature": "", "time": "6h"}]
QEZKOW | [Ag4(μ-4,4'-bpp)3(1,3-bdc)2] n ·2nH2O | Ag2 C44 H36 N3 O8 | chemical synthesis | AgNO3 | 0.017 g | NaOH | 0.008 g | 1,3-H2bdc | 0.017 g | 4,4'-bpp | 0.036 g |  |  | H2O, MeOH |  | a few weeks |  |  | chemical synthesis | 10.1016/j.ica.2006.10.044 |  | 2007.05 | [{"synthesis method": "chemical synthesis", "precursor": [{"name": "AgNO3", "amount": "0.017", "unit": "g"}, {"name": "NaOH", "amount": "0.008", "unit": "g"}, {"name": "1,3-H2bdc", "amount": "0.017", "unit": "g"}, {"name": "4,4'-bpp", "amount": "0.036", "unit": "g"}], "solution": [{"name": "H2O", "amount": "5", "unit": "mL"}, {"name": "MeOH", "amount": "5", "unit": "mL"}], "pressure": "", "temperature": "", "time": "a few weeks"}]
QEZKUC | [Ag(μ-4,4'-bpp)2ClO4] n | Ag1 C48 Cl1 H40 N4 O8 | chemical synthesis | AgClO4 | 0.027 g | 4,4'-bpp | 0.036 g | [6 empty] | H2O, MeOH |  | four weeks |  |  | chemical synthesis | 10.1016/j.ica.2006.10.044 |  | 2007.05 | [{"synthesis method": "chemical synthesis", "precursor": [{"name": "AgClO4", "amount": "0.027", "unit": "g"}, {"name": "4,4'-bpp", "amount": "0.036", "unit": "g"}], "solution": [{"name": "H2O", "amount": "5", "unit": "mL"}, {"name": "MeOH", "amount": "5", "unit": "mL"}], "pressure": "", "temperature": "", "time": "four weeks"}]
KIDFAG | [Ho(hfac)3(NIT-2thien)]n | C78 F54 H54 Ho3 N6 O24 S3 | chemical synthesis | Ho(hfac)3⋅2H2O | 0.04 mmol | NIT-2thein | 0.04 mmol | [6 empty] | n-heptane, CH2Cl2 |  | 2h | 90°C |  | chemical synthesis | 10.1016/j.molstruc.2012.09.034 |  | 2013.03 | [{"synthesis method": "chemical synthesis", "precursor": [{"name": "Ho(hfac)3\u22c52H2O", "amount": "0.04", "unit": "mmol"}, {"name": "NIT-2thein", "amount": "0.04", "unit": "mmol"}], "solution": [{"name": "n-heptane", "amount": "30", "unit": "mL"}, {"name": "CH2Cl2", "amount": "", "unit": ""}], "pressure": "", "temperature": "90\u00b0C", "time": "2h"}]
KIDDUY | [Ho(hfac)3(NIT-3Brthien)]n | Br1 C26 F18 H17 Ho1 N2 O8 S1 | chemical synthesis | Ho(hfac)3⋅2H2O | 0.04 mmol | NIT-3Brthien | 0.04 mmol | [6 empty] | n-heptane, CH2Cl2 |  | 2h | 90°C |  | chemical synthesis | 10.1016/j.molstruc.2012.09.034 |  | 2013.03 | [{"synthesis method": "chemical synthesis", "precursor": [{"name": "Ho(hfac)3\u22c52H2O", "amount": "0.04", "unit": "mmol"}, {"name": "NIT-3Brthien", "amount": "0.04", "unit": "mmol"}], "solution": [{"name": "n-heptane", "amount": "30", "unit": "mL"}, {"name": "CH2Cl2", "amount": "", "unit": ""}], "pressure": "", "temperature": "90\u00b0C", "time": "2h"}]
KIDFEK | [Eu(hfac)3(NIT-3Brthien)]n | Br1 C26 Eu1 F18 H17 N2 O8 S1 | chemical synthesis | Eu(hfac)3⋅2H2O | 0.04 mmol | NIT-3Brthien | 0.04 mmol | [6 empty] | n-heptane, CH2Cl2 |  | 2h | 90°C |  | chemical synthesis | 10.1016/j.molstruc.2012.09.034 |  | 2013.03 | [{"synthesis method": "chemical synthesis", "precursor": [{"name": "Eu(hfac)3\u22c52H2O", "amount": "0.04", "unit": "mmol"}, {"name": "NIT-3Brthien", "amount": "0.04", "unit": "mmol"}], "solution": [{"name": "n-heptane", "amount": "30", "unit": "mL"}, {"name": "CH2Cl2", "amount": "", "unit": ""}], "pressure": "", "temperature": "90\u00b0C", "time": "2h"}]
CITYOV | [Cu(phen)VO2(O3AsC6H5)(HO3AsC6H5)] | As2 C24 Cu1 H19 N2 O8 V1 | chemical synthesis | sodium orthovanadate | 0.060 g | copper(II) sulfate pentahydrate | 0.129 g | 1,10-phenanthroline | 0.091 g | phenylarsonic acid | 0.80 g |  |  | H2O |  | 72 hours | 120°C | 3 | chemical synthesis, pH adjustment | 10.1016/j.ica.2013.09.046 |  | 2014.01 | [{"synthesis method": "chemical synthesis", "precursor": [{"name": "sodium orthovanadate", "amount": "0.060", "unit": "g"}, {"name": "copper(II) sulfate pentahydrate", "amount": "0.129", "unit": "g"}, {"name": "1,10-phenanthroline", "amount": "0.091", "unit": "g"}, {"name": "phenylarsonic acid", "amount": "0.80", "unit": "g"}], "solution": [{"name": "H2O", "amount": "10", "unit": "mL"}], "pressure": "", "temperature": "120\u00b0C", "time": "72 hours"}, {"synthesis method": "pH adjustment", "pH": "3", "modulator": ""}]
CITYUB | [Cu(bpy)VO2(O3AsC6H5)(HO3AsC6H5)][Cu(bpy)V2O4(O3AsC6H5)2] | As4 C44 Cu2 H37 N4 O18 V3 | chemical synthesis | sodium orthovanadate | 0.060 g | copper(II) sulfate pentahydrate | 0.129 g | 2,2'-bipyridine | 0.079 g | phenylarsonic acid | 0.80 g |  |  | H2O |  | 48 hours | 120°C | 3 | chemical synthesis, pH adjustment | 10.1016/j.ica.2013.09.046 |  | 2014.01 | [{"synthesis method": "chemical synthesis", "precursor": [{"name": "sodium orthovanadate", "amount": "0.060", "unit": "g"}, {"name": "copper(II) sulfate pentahydrate", "amount": "0.129", "unit": "g"}, {"name": "2,2'-bipyridine", "amount": "0.079", "unit": "g"}, {"name": "phenylarsonic acid", "amount": "0.80", "unit": "g"}], "solution": [{"name": "H2O", "amount": "10", "unit": "mL"}], "pressure": "", "temperature": "120\u00b0C", "time": "48 hours"}, {"synthesis method": "pH adjustment", "pH": "3", "modulator": ""}]
VOWBEQ | [SnBu3(balabrsalH)] | Br1 C22 H36 N1 O3 Sn1 | chemical synthesis | Sn2Bu6O | 64.4 mg | (a) | 58.8 mg | [6 empty] | methanol |  | 24h | 25°C |  | chemical synthesis | 10.1016/j.poly.2015.01.009 |  | 2015.03 | [{"synthesis method": "chemical synthesis", "precursor": [{"name": "Sn2Bu6O", "amount": "64.4", "unit": "mg"}, {"name": "(a)", "amount": "58.8", "unit": "mg"}], "solution": [{"name": "methanol", "amount": "25", "unit": "mL"}], "pressure": "", "temperature": "25\u00b0C", "time": "24h"}]
VOWBIU | [SnBu3(bphalabrsalH)] | Br1 C28 H40 N1 O3 Sn1 | chemical synthesis | Sn2Bu6O | 52.0 mg | (b) | 60.75 mg | [6 empty] | methanol |  | 24h | 25°C |  | chemical synthesis | 10.1016/j.poly.2015.01.009 |  | 2015.03 | [{"synthesis method": "chemical synthesis", "precursor": [{"name": "Sn2Bu6O", "amount": "52.0", "unit": "mg"}, {"name": "(b)", "amount": "60.75", "unit": "mg"}], "solution": [{"name": "methanol", "amount": "25", "unit": "mL"}], "pressure": "", "temperature": "25\u00b0C", "time": "24h"}]
VOWBOA | [SnBu3(bababrsalH)] | Br1 C23 H37 N1 O3 Sn1 | chemical synthesis | Sn2Bu6O | 40.0 mg | (c) | 38.4 mg | [6 empty] | methanol |  | 24h | 25°C |  | chemical synthesis | 10.1016/j.poly.2015.01.009 |  | 2015.03 | [{"synthesis method": "chemical synthesis", "precursor": [{"name": "Sn2Bu6O", "amount": "40.0", "unit": "mg"}, {"name": "(c)", "amount": "38.4", "unit": "mg"}], "solution": [{"name": "methanol", "amount": "25", "unit": "mL"}], "pressure": "", "temperature": "25\u00b0C", "time": "24h"}]
WURQUW | [Zn2(L)Br2](ClO4)2 | Br2 C28 Cl2 H48 N8 O8 Zn2 | chemical synthesis | L⋅8HBr | 57.2 mg | Zn(ClO4)2⋅6H2O | 37.1 mg | [6 empty] | water, acetonitrile |  | 7 days | room temperature | 9 | chemical synthesis, pH adjustment | 10.1016/j.molstruc.2010.03.048 |  | 2010.06 | [{"synthesis method": "chemical synthesis", "precursor": [{"name": "L\u22c58HBr", "amount": "57.2", "unit": "mg"}, {"name": "Zn(ClO4)2\u22c56H2O", "amount": "37.1", "unit": "mg"}], "solution": [{"name": "water", "amount": "3", "unit": "mL"}, {"name": "acetonitrile", "amount": "5", "unit": "mL"}], "pressure": "", "temperature": "room temperature", "time": "7 days"}, {"synthesis method": "pH adjustment", "pH": "9", "modulator": "1M NaOH"}]
WURQOQ | [Cu2(L)Br2]Br2 | Br4 C28 Cu2 H52 N8 O2 | chemical synthesis | CuCl2⋅2H2O | 17.0 mg | [8 empty] | water, acetonitrile |  | 7 days | room temperature |  | chemical synthesis | 10.1016/j.molstruc.2010.03.048 |  | 2010.06 | [{"synthesis method": "chemical synthesis", "precursor": [{"name": "CuCl2\u22c52H2O", "amount": "17.0", "unit": "mg"}], "solution": [{"name": "water", "amount": "3", "unit": "mL"}, {"name": "acetonitrile", "amount": "5", "unit": "mL"}], "pressure": "", "temperature": "room temperature", "time": "7 days"}]
WURRAD | [Cu2(L)(H2O)2](ClO4)4·1.03H2O | C28 Cl4 Cu2 H54.07 N8 O19.03 | chemical synthesis | L | 24.8 mg | Cu(ClO4)2⋅6H2O | 37.0 mg | [6 empty] | water, acetonitrile |  | 10 days | room temperature |  | chemical synthesis | 10.1016/j.molstruc.2010.03.048 |  | 2010.06 | [{"synthesis method": "chemical synthesis", "precursor": [{"name": "L", "amount": "24.8", "unit": "mg"}, {"name": "Cu(ClO4)2\u22c56H2O", "amount": "37.0", "unit": "mg"}], "solution": [{"name": "water", "amount": "3", "unit": "mL"}, {"name": "acetonitrile", "amount": "5", "unit": "mL"}], "pressure": "", "temperature": "room temperature", "time": "10 days"}]
WURREH | [Cu6(L)3(H2O)2Br2(N3)](ClO4)9 | Br2 C84 Cl9 Cu6 H152 N27 O40 | chemical synthesis | L⋅8HBr | 57.2 mg | Cu(ClO4)2⋅6H2O | 37.0 mg | NaN3 | 6.5 mg |  |  |  |  | water, acetonitrile |  | 2 weeks | room temperature | 7 | chemical synthesis, pH adjustment | 10.1016/j.molstruc.2010.03.048 |  | 2010.06 | [{"synthesis method": "chemical synthesis", "precursor": [{"name": "L\u22c58HBr", "amount": "57.2", "unit": "mg"}, {"name": "Cu(ClO4)2\u22c56H2O", "amount": "37.0", "unit": "mg"}, {"name": "NaN3", "amount": "6.5", "unit": "mg"}], "solution": [{"name": "water", "amount": "3", "unit": "mL"}, {"name": "acetonitrile", "amount": "5", "unit": "mL"}], "pressure": "", "temperature": "room temperature", "time": "2 weeks"}, {"synthesis method": "pH adjustment", "pH": "7", "modulator": "1M NaOH"}]
WURRIL | [Cu4(L)2Br4(im)2]Br2 | Br6 C62 Cu4 H132 N20 O15 | chemical synthesis | complex 2 | 49 mg | imidazole | 6.8 mg | [6 empty] | acetonitrile, water |  | 1 month | room temperature |  | chemical synthesis | 10.1016/j.molstruc.2010.03.048 |  | 2010.06 | [{"synthesis method": "chemical synthesis", "precursor": [{"name": "complex 2", "amount": "49", "unit": "mg"}, {"name": "imidazole", "amount": "6.8", "unit": "mg"}], "solution": [{"name": "acetonitrile", "amount": "5", "unit": "mL"}, {"name": "water", "amount": "3", "unit": "mL"}], "pressure": "", "temperature": "room temperature", "time": "1 month"}]
WURROR | [Cu2(L)(bpy)2](ClO4)4·2bpy | C68 Cl4 Cu2 H84 N16 O18 | chemical synthesis | L | 24.8 mg | Cu(ClO4)2⋅6H2O | 37.0 mg | bpy | 15.6 mg |  |  |  |  | water, acetonitrile |  | 1 month | room temperature | 9 | chemical synthesis, pH adjustment | 10.1016/j.molstruc.2010.03.048 |  | 2010.06 | [{"synthesis method": "chemical synthesis", "precursor": [{"name": "L", "amount": "24.8", "unit": "mg"}, {"name": "Cu(ClO4)2\u22c56H2O", "amount": "37.0", "unit": "mg"}, {"name": "bpy", "amount": "15.6", "unit": "mg"}], "solution": [{"name": "water", "amount": "3", "unit": "mL"}, {"name": "acetonitrile", "amount": "5", "unit": "mL"}], "pressure": "", "temperature": "room temperature", "time": "1 month"}, {"synthesis method": "pH adjustment", "pH": "9", "modulator": "1M NaOH"}]
WURRUX | [Cu2(L)(tp)]Br2 | Br1 C18 Cu1 H32 N4 O5 | chemical synthesis | complex 2 | 49 mg | disodium terephthalate | 21.2 mg | [6 empty] | acetonitrile, water |  | 1 week | room temperature |  | chemical synthesis | 10.1016/j.molstruc.2010.03.048 |  | 2010.06 | [{"synthesis method": "chemical synthesis", "precursor": [{"name": "complex 2", "amount": "49", "unit": "mg"}, {"name": "disodium terephthalate", "amount": "21.2", "unit": "mg"}], "solution": [{"name": "acetonitrile", "amount": "5", "unit": "mL"}, {"name": "water", "amount": "3", "unit": "mL"}], "pressure": "", "temperature": "room temperature", "time": "1 week"}]
BORBEQ | sodium [tris(quinato)nickel(II)] hydrate | C21 H38.50 Na1 Ni1 O20.75 | chemical synthesis | NiCl2 ⋅ 4H2O | 0.50 g | d-(-)-quinic acid | 0.80 g | [6 empty] | ethanol |  | 4 months | 4°C | 5.5 | chemical synthesis, pH adjustment, chemical synthesis, filtration, drying | 10.1016/j.poly.2008.12.045 |  | 2009.04 | [{"synthesis method": "chemical synthesis", "precursor": [{"name": "NiCl2 \u22c5 4H2O", "amount": "0.50", "unit": "g"}, {"name": "d-(-)-quinic acid", "amount": "0.80", "unit": "g"}], "solution": [{"name": "water", "amount": "6", "unit": "mL"}], "pressure": "", "temperature": "room temperature", "time": ""}, {"synthesis method": "pH adjustment", "pH": "5.5", "modulator": "NaOH"}, {"synthesis method": "chemical synthesis", "precursor": [], "solution": [{"name": "ethanol", "amount": "", "unit": ""}], "pressure": "", "temperature": "4\u00b0C", "time": "4 months"}, {"synthesis method": "filtration", "time": "", "atmosphere": "", "pressure": ""}, {"synthesis method": "drying", "pressure": "vacuum", "temperature": "", "atmosphere": "", "time": ""}]
FUHMAY | [Cu(adp)(3-pina)] n | C17 Cu1 H17 N3 O5 | solvothermal synthesis | Cu(NO3)2⋅2.5H2O | 86 mg | adipic acid | 55 mg | 3-pina | 76 mg | [6 empty] | 48h | 100°C |  | solvothermal synthesis, washing | 10.1016/j.ica.2014.08.009 |  | 2014.11 | [{"synthesis method": "solvothermal synthesis", "precursor": [{"name": "Cu(NO3)2\u22c52.5H2O", "amount": "86", "unit": "mg"}, {"name": "adipic acid", "amount": "55", "unit": "mg"}, {"name": "3-pina", "amount": "76", "unit": "mg"}], "solvent": [{"name": "distilled H2O", "amount": "10", "unit": "mL"}], "reducing agent": [{"name": "NaOH solution", "amount": "0.5", "unit": "mL"}], "surfactant": [{"name": "", "amount": "", "unit": ""}], "pressure": "", "temperature": "100\u00b0C", "time": "48h", "heating rate": "", "cooling rate": ""}, {"synthesis method": "washing", "washing solution": "distilled water and acetone", "amount": ""}]
FUHPIJ | {[Cu(adp)(3-pna)]·2.5H2O} n | C17 Cu1 H22 N3 O7.5 | solvothermal synthesis | Cu(NO3)2⋅2.5H2O | 43 mg | adipic acid | 35 mg | 3-pna | 37 mg | [6 empty] | 24h | 70°C |  | solvothermal synthesis, washing | 10.1016/j.ica.2014.08.009 |  | 2014.11 | [{"synthesis method": "solvothermal synthesis", "precursor": [{"name": "Cu(NO3)2\u22c52.5H2O", "amount": "43", "unit": "mg"}, {"name": "adipic acid", "amount": "35", "unit": "mg"}, {"name": "3-pna", "amount": "37", "unit": "mg"}], "solvent": [{"name": "distilled H2O", "amount": "5", "unit": "mL"}], "reducing agent": [{"name": "NaOH solution", "amount": "0.5", "unit": "mL"}], "surfactant": [{"name": "", "amount": "", "unit": ""}], "pressure": "", "temperature": "70\u00b0C", "time": "24h", "heating rate": "", "cooling rate": ""}, {"synthesis method": "washing", "washing solution": "distilled water and acetone", "amount": ""}]
FUHMEC | {[Cu3(adp)3(4-pna)2]·2H2O} n | C40 Cu3 H46 N6 O16 | solvothermal synthesis | CuSO4⋅5H2O | 45 mg | adipic acid | 35 mg | 4-pna | 39 mg | [6 empty] | 24h | 90°C |  | solvothermal synthesis, washing | 10.1016/j.ica.2014.08.009 |  | 2014.11 | [{"synthesis method": "solvothermal synthesis", "precursor": [{"name": "CuSO4\u22c55H2O", "amount": "45", "unit": "mg"}, {"name": "adipic acid", "amount": "35", "unit": "mg"}, {"name": "4-pna", "amount": "39", "unit": "mg"}], "solvent": [{"name": "distilled H2O", "amount": "10", "unit": "mL"}], "reducing agent": [{"name": "NaOH solution", "amount": "0.5", "unit": "mL"}], "surfactant": [{"name": "", "amount": "", "unit": ""}], "pressure": "", "temperature": "90\u00b0C", "time": "24h", "heating rate": "", "cooling rate": ""}, {"synthesis method": "washing", "washing solution": "distilled water and acetone", "amount": ""}]
VEXJIT | [1,8-bis(2-phenylselenoethoxy)anthracene-9,10-dione.Ag.CH3CN] [BF4] | Ag1 B1 C32 F4 H27 N1 O4 Se2 | chemical synthesis | 1,8-bis(2-phenylselenoethoxy)anthracene-9,10-dione | 0.12 g | Ag(CH3CN)4BF4 | 0.024 g | [6 empty] | CH2Cl2, acetonitrile |  | 2h |  |  | chemical synthesis | 10.1016/j.poly.2013.03.003 |  | 2013.05 | [{"synthesis method": "chemical synthesis", "precursor": [{"name": "1,8-bis(2-phenylselenoethoxy)anthracene-9,10-dione", "amount": "0.12", "unit": "g"}, {"name": "Ag(CH3CN)4BF4", "amount": "0.024", "unit": "g"}], "solution": [{"name": "CH2Cl2", "amount": "10", "unit": "mL"}, {"name": "acetonitrile", "amount": "10", "unit": "mL"}], "pressure": "", "temperature": "", "time": "2h"}]
VEXJEP | [1,8-bis(2-phenylselenoethoxy)anthracene-9,10-dione.Cu.CH3CN] [BF4] | B1 C32 Cu1 F4 H27 N1 O4 Se2 | chemical synthesis | 1,8-bis(2-phenylselenoethoxy)anthracene-9,10-dione | 0.12 g | Cu(CH3CN)4BF4 | 0.063 g | [6 empty] | CH2Cl2, methanol |  | 2h |  |  | chemical synthesis | 10.1016/j.poly.2013.03.003 |  | 2013.05 | [{"synthesis method": "chemical synthesis", "precursor": [{"name": "1,8-bis(2-phenylselenoethoxy)anthracene-9,10-dione", "amount": "0.12", "unit": "g"}, {"name": "Cu(CH3CN)4BF4", "amount": "0.063", "unit": "g"}], "solution": [{"name": "CH2Cl2", "amount": "10", "unit": "mL"}, {"name": "methanol", "amount": "", "unit": ""}], "pressure": "", "temperature": "", "time": "2h"}]
VEXHUD | catena-[1,5-bis(2-phenylselenoethoxy)anthracene-9,10-dione.Ag][BF4] | Ag1 B1 C30 F4 H24 O4 Se2 | chemical synthesis | 1,5-bis(2-phenylselenoethoxy)anthracene-9,10-dione | 0.02 g | Ag(CH3CN)4BF4 | 0.024 g | [6 empty] | CH2Cl2, acetonitrile |  | 2h |  |  | chemical synthesis | 10.1016/j.poly.2013.03.003 |  | 2013.05 | [{"synthesis method": "chemical synthesis", "precursor": [{"name": "1,5-bis(2-phenylselenoethoxy)anthracene-9,10-dione", "amount": "0.02", "unit": "g"}, {"name": "Ag(CH3CN)4BF4", "amount": "0.024", "unit": "g"}], "solution": [{"name": "CH2Cl2", "amount": "10", "unit": "mL"}, {"name": "acetonitrile", "amount": "10", "unit": "mL"}], "pressure": "", "temperature": "", "time": "2h"}]
VEXJAL | 1-hydroxy-8-(2-phenylselenoethoxy)anthracene-9,10-dione | C22 H16 O4 Se1 | chemical synthesis | 1,8-bis(2-phenylselenoethoxy)anthracene-9,10-dione | 0.1 g | Cu(ClO4)2⋅6H2O | 0.06 g | [6 empty] | CH2Cl2, CH3CN |  | 2h |  |  | chemical synthesis, chemical synthesis | 10.1016/j.poly.2013.03.003 |  | 2013.05 | [{"synthesis method": "chemical synthesis", "precursor": [{"name": "1,8-bis(2-phenylselenoethoxy)anthracene-9,10-dione", "amount": "0.07", "unit": "g"}, {"name": "Fe(ClO4)3.H2O", "amount": "0.04", "unit": "g"}], "solution": [{"name": "CH2Cl2", "amount": "5", "unit": "mL"}], "pressure": "", "temperature": "", "time": "2h"}, {"synthesis method": "chemical synthesis", "precursor": [{"name": "1,8-bis(2-phenylselenoethoxy)anthracene-9,10-dione", "amount": "0.1", "unit": "g"}, {"name": "Cu(ClO4)2\u22c56H2O", "amount": "0.06", "unit": "g"}], "solution": [{"name": "CH2Cl2", "amount": "5", "unit": "mL"}, {"name": "CH3CN", "amount": "20", "unit": "mL"}], "pressure": "", "temperature": "", "time": "2h"}]
TEQPOX | [Cd(L)(NO3)2CH3OH]n | C7 Cd1 H11 N5 O8 | chemical synthesis | Nicotinohydrazide, L | 0.1 g | cadmium(II) nitrate tetrahydrate | 0.224 g | [6 empty] | methanol | sealed | 3 days | 60°C |  | chemical synthesis | 10.1016/j.molstruc.2017.11.106 |  | 2018.03 | [{"synthesis method": "chemical synthesis", "precursor": [{"name": "Nicotinohydrazide, L", "amount": "0.1", "unit": "g"}, {"name": "cadmium(II) nitrate tetrahydrate", "amount": "0.224", "unit": "g"}], "solution": [{"name": "methanol", "amount": "", "unit": ""}], "pressure": "sealed", "temperature": "60\u00b0C", "time": "3 days"}]
TEQPIR | {[Cd(L)2(NO3)]NO3}n | C12 Cd1 H14 N8 O8 | chemical synthesis | L | 0.2 g | cadmium(II) nitrate tetrahydrate | 0.224 g | [6 empty] | methanol | sealed | 1 week |  |  | chemical synthesis | 10.1016/j.molstruc.2017.11.106 |  | 2018.03 | [{"synthesis method": "chemical synthesis", "precursor": [{"name": "L", "amount": "0.2", "unit": "g"}, {"name": "cadmium(II) nitrate tetrahydrate", "amount": "0.224", "unit": "g"}], "solution": [{"name": "methanol", "amount": "", "unit": ""}], "pressure": "sealed", "temperature": "", "time": "1 week"}]
TEQPEN | {[Cd(L)2(NO3)]NO3.H2O}n | C12 Cd1 H16 N8 O9 | chemical synthesis | L | 0.2 g | cadmium(II) nitrate tetrahydrate | 0.224 g | [6 empty] | ethanol | sealed | 1 week |  |  | chemical synthesis | 10.1016/j.molstruc.2017.11.106 |  | 2018.03 | [{"synthesis method": "chemical synthesis", "precursor": [{"name": "L", "amount": "0.2", "unit": "g"}, {"name": "cadmium(II) nitrate tetrahydrate", "amount": "0.224", "unit": "g"}], "solution": [{"name": "ethanol", "amount": "", "unit": ""}], "pressure": "sealed", "temperature": "", "time": "1 week"}]
ZZZUKQ02 | Strontium oxalate | C2 O4 Sr1 | solvothermal synthesis | iron(II) oxalate dihydrate | 0.198 g | strontium chloride hexahydrate | 4.246 g | [8 empty] | 2 h | 240°C |  | solvothermal synthesis, filtration, drying | 10.1016/S0277-5387(99)00135-7 |  | 1999.08 | [{"synthesis method": "solvothermal synthesis", "precursor": [{"name": "iron(II) oxalate dihydrate", "amount": "0.198", "unit": "g"}, {"name": "strontium chloride hexahydrate", "amount": "4.246", "unit": "g"}], "solvent": [{"name": "distilled water", "amount": "10", "unit": "cm3"}], "reducing agent": [{"name": "", "amount": "", "unit": ""}], "surfactant": [{"name": "", "amount": "", "unit": ""}], "pressure": "", "temperature": "240\u00b0C", "time": "2 h", "heating rate": "", "cooling rate": "0.1\u00b0C min-1"}, {"synthesis method": "filtration", "time": "", "atmosphere": "", "pressure": ""}, {"synthesis method": "drying", "pressure": "", "temperature": "", "atmosphere": "air", "time": ""}]
XEYPEX | [(PhCH2)2Sn(pca)2ClSn(PhCH2)3]2 ·0.5CH3OH | C94.50 Cl2 H88 N8 O8.50 Sn4 | chemical synthesis | 2-Methylpyrazine-5-acid | 0.276 g | (PhCH2)3SnCl | 0.855 g | sodium ethoxide | 0.136 g |  |  |  |  | dry benzene |  | 12h | 50°C |  | chemical synthesis | 10.1016/j.jorganchem.2006.10.061 |  | 2007.02 | [{"synthesis method": "chemical synthesis", "precursor": [{"name": "2-Methylpyrazine-5-acid", "amount": "0.276", "unit": "g"}, {"name": "(PhCH2)3SnCl", "amount": "0.855", "unit": "g"}, {"name": "sodium ethoxide", "amount": "0.136", "unit": "g"}], "solution": [{"name": "dry benzene", "amount": "20", "unit": "ml"}], "pressure": "", "temperature": "50\u00b0C", "time": "12h"}]
XEYNOF | [(CH3)2Cl2Sn(pca)Sn(CH3)2(pca)]∞ | C32 Cl4 H44 N8 O8 Sn4 | chemical synthesis | 2-Methylpyrazine-5-acid | 0.276 g | (PhCH2)3SnCl | 0.855 g | sodium ethoxide | 0.136 g |  |  |  |  | dry benzene |  | 12h | 50°C |  | chemical synthesis | 10.1016/j.jorganchem.2006.10.061 |  | 2007.02 | [{"synthesis method": "chemical synthesis", "precursor": [{"name": "2-Methylpyrazine-5-acid", "amount": "0.276", "unit": "g"}, {"name": "(PhCH2)3SnCl", "amount": "0.855", "unit": "g"}, {"name": "sodium ethoxide", "amount": "0.136", "unit": "g"}], "solution": [{"name": "dry benzene", "amount": "20", "unit": "ml"}], "pressure": "", "temperature": "50\u00b0C", "time": "12h"}]
XEYNUL | {[( n Bu)2Sn(pca)]2O}2 | C56 H90 N8 O10 Sn4 | chemical synthesis | 2-Methylpyrazine-5-acid | 0.276 g | di-n-butyltin oxide | 0.498 g | [6 empty] | dry benzene and methanol |  | 10h | refluxing |  | chemical synthesis | 10.1016/j.jorganchem.2006.10.061 |  | 2007.02 | [{"synthesis method": "chemical synthesis", "precursor": [{"name": "2-Methylpyrazine-5-acid", "amount": "0.276", "unit": "g"}, {"name": "di-n-butyltin oxide", "amount": "0.498", "unit": "g"}], "solution": [{"name": "dry benzene and methanol", "amount": "5:1", "unit": ""}], "pressure": "", "temperature": "refluxing", "time": "10h"}]
YIYPUS | [Pb(8-Quin)(4-PyC)] | C15 H10 N2 O3 Pb1 | chemical synthesis | 8-hydroxyquinolin | 0.145 g | lead(II) nitrate | 0.331 g | 4-pyridinecarboxylic acid | 0.123 g |  |  |  |  | methanol, water |  | two weeks | room temperature |  | chemical synthesis | 10.1016/j.ica.2007.09.042 |  | 2008.05 | [{"synthesis method": "chemical synthesis", "precursor": [{"name": "8-hydroxyquinolin", "amount": "0.145", "unit": "g"}, {"name": "lead(II) nitrate", "amount": "0.331", "unit": "g"}, {"name": "4-pyridinecarboxylic acid", "amount": "0.123", "unit": "g"}], "solution": [{"name": "methanol", "amount": "25", "unit": "ml"}, {"name": "water", "amount": "10", "unit": "ml"}], "pressure": "", "temperature": "room temperature", "time": "two weeks"}]
YIYQAZ | [Pb(8-Quin)(CH3 COO)].1/2H2O | C11 H10 N1 O4 Pb1 | chemical synthesis | 8-Hydroxyquinolin | 0.290 g | lead(II) acetate trihydrate | 0.38 g | [6 empty] | ethanol |  | 7 days | 60°C |  | chemical synthesis | 10.1016/j.ica.2007.09.042 |  | 2008.05 | [{"synthesis method": "chemical synthesis", "precursor": [{"name": "8-Hydroxyquinolin", "amount": "0.290", "unit": "g"}, {"name": "lead(II) acetate trihydrate", "amount": "0.38", "unit": "g"}], "solution": [{"name": "ethanol", "amount": "", "unit": ""}], "pressure": "", "temperature": "60\u00b0C", "time": "7 days"}]
YIYQED | [Pb(8-Quin)(SCN)]n | C10 H6 N2 O1 Pb1 S1 | chemical synthesis | 8-hydroxyquinolin | 0.145 g | lead(II) nitrate | 0.331 g | Potassium thiocyanate | 0.194 g |  |  |  |  | methanol, water |  | 2 days |  |  | chemical synthesis | 10.1016/j.ica.2007.09.042 |  | 2008.05 | [{"synthesis method": "chemical synthesis", "precursor": [{"name": "8-hydroxyquinolin", "amount": "0.145", "unit": "g"}, {"name": "lead(II) nitrate", "amount": "0.331", "unit": "g"}, {"name": "Potassium thiocyanate", "amount": "0.194", "unit": "g"}], "solution": [{"name": "methanol", "amount": "20", "unit": "ml"}, {"name": "water", "amount": "10", "unit": "ml"}], "pressure": "", "temperature": "", "time": "2 days"}]
YIYQIH | [Pb2(8-Quin)2(NO3)2(MeOH)] | C19 H15 N4 O9 Pb2 | chemical synthesis | 8-Hydroxyquinolin | 0.290 g | lead(II) nitrate | 0.331 g | [6 empty] | methanol |  | 10 days | 60°C |  | chemical synthesis | 10.1016/j.ica.2007.09.042 |  | 2008.05 | [{"synthesis method": "chemical synthesis", "precursor": [{"name": "8-Hydroxyquinolin", "amount": "0.290", "unit": "g"}, {"name": "lead(II) nitrate", "amount": "0.331", "unit": "g"}], "solution": [{"name": "methanol", "amount": "", "unit": ""}], "pressure": "", "temperature": "60\u00b0C", "time": "10 days"}]
SAYXOI | {[Co(bib)0.5(bdc-Br2)]·CH3OH}n | Br2 C15 Co1 H15 N2 O5 | solvothermal synthesis |  |  | H2bdc-Br2 | 0.064 g | bib | 0.044 g | [6 empty] | 3 days | 160°C | 7 | chemical synthesis, pH adjustment, solvothermal synthesis | 10.1016/j.molstruc.2017.06.088 |  | 2017.11 | [{"synthesis method": "chemical synthesis", "precursor": [{"name": "Co(OAc)2\u22c52H2O", "amount": "0.049", "unit": "g"}, {"name": "H2bdc-Br2", "amount": "0.064", "unit": "g"}, {"name": "bib", "amount": "0.044", "unit": "g"}], "solvent": [{"name": "H2O/CH3OH", "amount": "1:1", "unit": ""}], "pressure": "", "temperature": "", "time": "30 min"}, {"synthesis method": "pH adjustment", "pH": "7", "modulator": "NH3\u22c5H2O(w = 1%)"}, {"synthesis method": "solvothermal synthesis", "precursor": [{"name": "", "amount": "", "unit": ""}], "solvent": [{"name": "", "amount": "", "unit": ""}], "reducing agent": [{"name": "", "amount": "", "unit": ""}], "surfactant": [{"name": "", "amount": "", "unit": ""}], "pressure": "", "temperature": "160\u00b0C", "time": "3 days", "heating rate": "", "cooling rate": ""}]
CABNUR01 | {[Co(bib)(1,4-ndc)]·0.5H2O}n | C48 Co2 H48 N8 O9 | solvothermal synthesis |  |  | 1,4-H2ndc | 0.044 g | bib | 0.044 g | [6 empty] | 3 days | 160°C | 7 | chemical synthesis, pH adjustment, solvothermal synthesis | 10.1016/j.molstruc.2017.06.088 |  | 2017.11 | [{"synthesis method": "chemical synthesis", "precursor": [{"name": "Co(OAc)2\u22c52H2O", "amount": "0.049", "unit": "g"}, {"name": "1,4-H2ndc", "amount": "0.044", "unit": "g"}, {"name": "bib", "amount": "0.044", "unit": "g"}], "solvent": [{"name": "H2O/CH3OH", "amount": "1:1", "unit": ""}], "pressure": "", "temperature": "", "time": "30 min"}, {"synthesis method": "pH adjustment", "pH": "7", "modulator": "NH3\u22c5H2O(w = 1%)"}, {"synthesis method": "solvothermal synthesis", "precursor": [{"name": "", "amount": "", "unit": ""}], "solvent": [{"name": "", "amount": "", "unit": ""}], "reducing agent": [{"name": "", "amount": "", "unit": ""}], "surfactant": [{"name": "", "amount": "", "unit": ""}], "pressure": "", "temperature": "160\u00b0C", "time": "3 days", "heating rate": "", "cooling rate": ""}]
LAMTOL | [Pb(µ-L)(µ-Cl)2] n | C18 Cl2 H14 N4 Pb1 | [16 empty] | thermal gradient, washing | 10.1016/j.poly.2017.03.022 |  | 2017.06 | [{"synthesis method": "thermal gradient", "precursor": [{"name": "Lead(II) acetate trihydrate", "amount": "0.076", "unit": "g"}, {"name": "Schiff base ligand (L)", "amount": "0.057", "unit": "g"}, {"name": "sodium chloride", "amount": "0.035", "unit": "g"}], "solvent": [{"name": "Methanol", "amount": "", "unit": ""}], "pressure": "", "temperature": "60\u00b0C", "time": "2 days"}, {"synthesis method": "washing", "washing solution": "", "amount": ""}]
LAMTUR | [Pb(µ-L)(µ-Br)2] n | Br2 C18 H14 N4 Pb1 | [16 empty] | thermal gradient, washing | 10.1016/j.poly.2017.03.022 |  | 2017.06 | [{"synthesis method": "thermal gradient", "precursor": [{"name": "Lead(II) acetate trihydrate", "amount": "", "unit": ""}, {"name": "Schiff base ligand (L)", "amount": "", "unit": ""}, {"name": "potassium bromide", "amount": "0.119", "unit": "g"}], "solvent": [{"name": "Methanol", "amount": "", "unit": ""}], "pressure": "", "temperature": "", "time": ""}, {"synthesis method": "washing", "washing solution": "", "amount": ""}]
LAMVAZ | [Pb(µ-L)(µ-I)2] n | C18 H14 I2 N4 Pb1 | [16 empty] | thermal gradient, washing | 10.1016/j.poly.2017.03.022 |  | 2017.06 | [{"synthesis method": "thermal gradient", "precursor": [{"name": "Lead(II) acetate trihydrate", "amount": "", "unit": ""}, {"name": "Schiff base ligand (L)", "amount": "", "unit": ""}, {"name": "sodium iodide", "amount": "0.090", "unit": "g"}], "solvent": [{"name": "Methanol", "amount": "", "unit": ""}], "pressure": "", "temperature": "", "time": ""}, {"synthesis method": "washing", "washing solution": "", "amount": ""}]
YEVNIX | 1 | C25 H22 N2 O6 Zn1 | chemical synthesis | sodium hydroxide | 0.100 g | cinnamic acid | 0.371 g | zinc sulphate | 0.202 g | methyl-3-pyridylcarbamate | 0.380 g |  |  | water, ethanol, water/ethanol solution |  | 2h | room temperature |  | chemical synthesis | 10.1016/j.inoche.2006.08.021 |  | 2007.01 | [{"synthesis method": "chemical synthesis", "precursor": [{"name": "sodium hydroxide", "amount": "0.100", "unit": "g"}, {"name": "cinnamic acid", "amount": "0.371", "unit": "g"}, {"name": "zinc sulphate", "amount": "0.202", "unit": "g"}, {"name": "methyl-3-pyridylcarbamate", "amount": "0.380", "unit": "g"}], "solution": [{"name": "water", "amount": "50", "unit": "cm3"}, {"name": "ethanol", "amount": "20", "unit": "cm3"}, {"name": "water/ethanol solution", "amount": "50", "unit": "cm3"}], "pressure": "", "temperature": "room temperature", "time": "2h"}]
YEVNOD | 2 | C24 H26 N2 O10 Zn1 | chemical synthesis | NaOH | 0.1 g | p-hydroxycinnamic acid | 0.411 g | zinc sulphate | 0.202 g | nicotinamide | 0.305 g |  |  | water, ethanol, water/ethanol solution |  | 2h | room temperature |  | chemical synthesis | 10.1016/j.inoche.2006.08.021 |  | 2007.01 | [{"synthesis method": "chemical synthesis", "precursor": [{"name": "NaOH", "amount": "0.1", "unit": "g"}, {"name": "p-hydroxycinnamic acid", "amount": "0.411", "unit": "g"}, {"name": "zinc sulphate", "amount": "0.202", "unit": "g"}, {"name": "nicotinamide", "amount": "0.305", "unit": "g"}], "solution": [{"name": "water", "amount": "50", "unit": "cm3"}, {"name": "ethanol", "amount": "20", "unit": "cm3"}, {"name": "water/ethanol solution", "amount": "50", "unit": "cm3"}], "pressure": "", "temperature": "room temperature", "time": "2h"}]
TUCCUQ | 1 | C24 H16 N6 O20 U3 | chemical synthesis | [UO2(NO3)2(H2O)2]⋅4H2O | 150 mg | pyridine-2-carboxylic acid | 37 mg | [6 empty] | demineralized water | autogenous | 10 days | 180°C |  | chemical synthesis, filtration, washing | 10.1016/j.inoche.2009.06.021 |  | 2009.08 | [{"synthesis method": "chemical synthesis", "precursor": [{"name": "[UO2(NO3)2(H2O)2]\u22c54H2O", "amount": "150", "unit": "mg"}, {"name": "pyridine-2-carboxylic acid", "amount": "37", "unit": "mg"}], "solution": [{"name": "demineralized water", "amount": "3", "unit": "mL"}], "pressure": "autogenous", "temperature": "180\u00b0C", "time": "10 days"}, {"synthesis method": "filtration", "time": "", "atmosphere": "", "pressure": ""}, {"synthesis method": "washing", "washing solution": "water", "amount": ""}]
TUCDAX | 2 | C12 Cu1 H8 N4 O12 U1 | chemical synthesis | [UO2(NO3)2(H2O)2]⋅4H2O | 150 mg | Cu(CF3SO3)2 | 109 mg | pyridine-3-carboxylic acid | 37 mg |  |  |  |  | demineralized water | autogenous | 3 days | 180°C |  | chemical synthesis, filtration, washing | 10.1016/j.inoche.2009.06.021 |  | 2009.08 | [{"synthesis method": "chemical synthesis", "precursor": [{"name": "[UO2(NO3)2(H2O)2]\u22c54H2O", "amount": "150", "unit": "mg"}, {"name": "Cu(CF3SO3)2", "amount": "109", "unit": "mg"}, {"name": "pyridine-3-carboxylic acid", "amount": "37", "unit": "mg"}], "solution": [{"name": "demineralized water", "amount": "2", "unit": "mL"}], "pressure": "autogenous", "temperature": "180\u00b0C", "time": "3 days"}, {"synthesis method": "filtration", "time": "", "atmosphere": "", "pressure": ""}, {"synthesis method": "washing", "washing solution": "water", "amount": ""}]
LAPRIG | [Cd(ox)0.5(nim)(2,2'-bipy)]n |  | solvothermal synthesis | HNim | 0.04 g | H2ox | 0.025 g | 2,2'-bipy | 0.038 g | Cd(Ac)2⋅2H2O | 0.133 g |  |  |  |  | 60h | 120°C |  | solvothermal synthesis | 10.1016/j.molstruc.2017.03.094 |  | 2017.08 | [{"synthesis method": "solvothermal synthesis", "precursor": [{"name": "HNim", "amount": "0.04", "unit": "g"}, {"name": "H2ox", "amount": "0.025", "unit": "g"}, {"name": "2,2'-bipy", "amount": "0.038", "unit": "g"}, {"name": "Cd(Ac)2\u22c52H2O", "amount": "0.133", "unit": "g"}], "solvent": [{"name": "ammonia", "amount": "6.0", "unit": "mL"}, {"name": "methanol", "amount": "2", "unit": "mL"}], "reducing agent": [{"name": "", "amount": "", "unit": ""}], "surfactant": [{"name": "", "amount": "", "unit": ""}], "pressure": "", "temperature": "120\u00b0C", "time": "60h", "heating rate": "", "cooling rate": ""}]
LAPROM | [Cd(nim)2]n |  | solvothermal synthesis | HNim | 0.04 g | Cd(Ac)2⋅2H2O | 0.133 g | [8 empty] | 60h | 120°C | 5 | solvothermal synthesis, pH adjustment | 10.1016/j.molstruc.2017.03.094 |  | 2017.08 | [{"synthesis method": "solvothermal synthesis", "precursor": [{"name": "HNim", "amount": "0.04", "unit": "g"}, {"name": "Cd(Ac)2\u22c52H2O", "amount": "0.133", "unit": "g"}], "solvent": [{"name": "distilled water", "amount": "12", "unit": "mL"}], "reducing agent": [{"name": "", "amount": "", "unit": ""}], "surfactant": [{"name": "", "amount": "", "unit": ""}], "pressure": "", "temperature": "120\u00b0C", "time": "60h", "heating rate": "", "cooling rate": ""}, {"synthesis method": "pH adjustment", "pH": "5", "modulator": "1 mol L-1 HNO3 solution"}]
NOPSER | 1 | C13 H14 Mn1 N6 O5 | chemical synthesis | orotic acid monohydrate | 0.871 g | Mn(CH3COO)2 ⋅4H2O | 1.23 g | 2-methylimidazole | 1.65 g |  |  |  |  | water, distilled water, water |  | 6h | 50°C |  | chemical synthesis, washing, drying | 10.1016/j.poly.2008.09.024 |  | 2009.01 | [{"synthesis method": "chemical synthesis", "precursor": [{"name": "orotic acid monohydrate", "amount": "0.871", "unit": "g"}, {"name": "Mn(CH3COO)2 \u22c54H2O", "amount": "1.23", "unit": "g"}, {"name": "2-methylimidazole", "amount": "1.65", "unit": "g"}], "solution": [{"name": "water", "amount": "50", "unit": "mL"}, {"name": "distilled water", "amount": "25", "unit": "mL"}, {"name": "water", "amount": "10", "unit": "mL"}], "pressure": "", "temperature": "50\u00b0C", "time": "6h"}, {"synthesis method": "washing", "washing solution": "water", "amount": "10mL"}, {"synthesis method": "drying", "pressure": "", "temperature": "", "atmosphere": "air", "time": ""}]
NOPSIV | 2 | C22 Cu2 H42 N8 O11 | chemical synthesis | orotic acid monohydrate | 0.871 g | Cu(CH3COO)2 ⋅H2O | 1.00 g | N,N,N',N'-tetramethylethylenediamine | 1.16 g |  |  |  |  | water, distilled water, water |  | 6h | 50°C |  | chemical synthesis, washing, drying | 10.1016/j.poly.2008.09.024 |  | 2009.01 | [{"synthesis method": "chemical synthesis", "precursor": [{"name": "orotic acid monohydrate", "amount": "0.871", "unit": "g"}, {"name": "Cu(CH3COO)2 \u22c5H2O", "amount": "1.00", "unit": "g"}, {"name": "N,N,N',N'-tetramethylethylenediamine", "amount": "1.16", "unit": "g"}], "solution": [{"name": "water", "amount": "50", "unit": "mL"}, {"name": "distilled water", "amount": "25", "unit": "mL"}, {"name": "water", "amount": "10", "unit": "mL"}], "pressure": "", "temperature": "50\u00b0C", "time": "6h"}, {"synthesis method": "washing", "washing solution": "water", "amount": "10mL"}, {"synthesis method": "drying", "pressure": "", "temperature": "", "atmosphere": "air", "time": ""}]
XUGGUD | 1 | C84 H78 N8 Ni3 O18 | solvothermal synthesis | H2mph | 36.0 mg | bpa | 36.8 mg | Ni(OAc)2⋅4H2O | 49.5 mg | NaOH | 4.0 mg |  |  |  |  | 3 days | 160°C |  | solvothermal synthesis | 10.1016/j.inoche.2014.12.004 |  | 2015.02 | [{"synthesis method": "solvothermal synthesis", "precursor": [{"name": "H2mph", "amount": "36.0", "unit": "mg"}, {"name": "bpa", "amount": "36.8", "unit": "mg"}, {"name": "Ni(OAc)2\u22c54H2O", "amount": "49.5", "unit": "mg"}, {"name": "NaOH", "amount": "4.0", "unit": "mg"}], "solvent": [{"name": "H2O", "amount": "15", "unit": "mL"}], "reducing agent": [{"name": "", "amount": "", "unit": ""}], "surfactant": [{"name": "", "amount": "", "unit": ""}], "pressure": "", "temperature": "160\u00b0C", "time": "3 days", "heating rate": "", "cooling rate": "24h"}]
PAWSAI | Ph3SnL1H | C39 H31 N3 O3 Sn1 | chemical synthesis | L1HH' | 0.73 g | Ph3SnOH | 0.75 g | [6 empty] | anhydrous toluene |  | 9h |  |  | chemical synthesis, filtration, drying, washing, recrystallization | 10.1016/j.jorganchem.2005.06.030 |  | 2005.10 | [{"synthesis method": "chemical synthesis", "precursor": [{"name": "L1HH'", "amount": "0.73", "unit": "g"}, {"name": "Ph3SnOH", "amount": "0.75", "unit": "g"}], "solution": [{"name": "anhydrous toluene", "amount": "50", "unit": "ml"}], "pressure": "", "temperature": "", "time": "9h"}, {"synthesis method": "filtration", "time": "", "atmosphere": "", "pressure": ""}, {"synthesis method": "drying", "pressure": "vacuum", "temperature": "", "atmosphere": "", "time": ""}, {"synthesis method": "washing", "washing solution": "hexane", "amount": "3\u00d75ml"}, {"synthesis method": "recrystallization", "solvent": "chloroform"}]
MOYXOO | {Co(L1)2(malonate)(H2O)2} | C25 Co1 H24 N6 O8 | chemical synthesis | N-(4-pyridyl)nicotinamide (L1) | 99 mg | Co(NO3)2 ⋅6H2O | 145 mg | disodium malonate | 74 mg |  |  |  |  | ethanolic solution, aqueous solution, water/ethanol mixture |  | 4h | 70°C |  | chemical synthesis, filtration, evaporation | 10.1016/j.ica.2008.08.033 |  | 2009.04 | [{"synthesis method": "chemical synthesis", "precursor": [{"name": "N-(4-pyridyl)nicotinamide (L1)", "amount": "99", "unit": "mg"}, {"name": "Co(NO3)2 \u22c56H2O", "amount": "145", "unit": "mg"}, {"name": "disodium malonate", "amount": "74", "unit": "mg"}], "solution": [{"name": "ethanolic solution", "amount": "15", "unit": "mL"}, {"name": "aqueous solution", "amount": "15", "unit": "mL"}, {"name": "water/ethanol mixture", "amount": "10", "unit": "mL"}], "pressure": "", "temperature": "70\u00b0C", "time": "4h"}, {"synthesis method": "filtration", "time": "", "atmosphere": "", "pressure": ""}, {"synthesis method": "evaporation", "time": "3 days", "atmosphere": "", "pressure": ""}]
MOYXUU | {Zn(L1)2(malonate)(H2O)2} | C25 H24 N6 O8 Zn1 | chemical synthesis | N-(4-pyridyl)nicotinamide (L1) | 99 mg | Zn(ClO4)2 ⋅6H2O | 145 mg | disodium malonate | 74 mg |  |  |  |  | ethanolic solution, aqueous solution, water/ethanol mixture |  | 4h | 70°C |  | chemical synthesis, filtration, evaporation | 10.1016/j.ica.2008.08.033 |  | 2009.04 | [{"synthesis method": "chemical synthesis", "precursor": [{"name": "N-(4-pyridyl)nicotinamide (L1)", "amount": "99", "unit": "mg"}, {"name": "Zn(ClO4)2 \u22c56H2O", "amount": "145", "unit": "mg"}, {"name": "disodium malonate", "amount": "74", "unit": "mg"}], "solution": [{"name": "ethanolic solution", "amount": "15", "unit": "mL"}, {"name": "aqueous solution", "amount": "15", "unit": "mL"}, {"name": "water/ethanol mixture", "amount": "10", "unit": "mL"}], "pressure": "", "temperature": "70\u00b0C", "time": "4h"}, {"synthesis method": "filtration", "time": "", "atmosphere": "", "pressure": ""}, {"synthesis method": "evaporation", "time": "3 days", "atmosphere": "", "pressure": ""}]
MOYYAB | {[Co(-L1)(-glutarate)(H2O)]·H2O} n | C16 Co1 H17 N3 O7 | chemical synthesis | N-(4-pyridyl)nicotinamide (L1) | 99 mg | Co(NO3)2 ⋅6H2O | 145 mg | disodium glutarate | 74 mg |  |  |  |  | ethanolic solution, aqueous solution, water/ethanol mixture |  | 4h | 70°C |  | chemical synthesis, filtration, evaporation | 10.1016/j.ica.2008.08.033 |  | 2009.04 | [{"synthesis method": "chemical synthesis", "precursor": [{"name": "N-(4-pyridyl)nicotinamide (L1)", "amount": "99", "unit": "mg"}, {"name": "Co(NO3)2 \u22c56H2O", "amount": "145", "unit": "mg"}, {"name": "disodium glutarate", "amount": "74", "unit": "mg"}], "solution": [{"name": "ethanolic solution", "amount": "15", "unit": "mL"}, {"name": "aqueous solution", "amount": "15", "unit": "mL"}, {"name": "water/ethanol mixture", "amount": "10", "unit": "mL"}], "pressure": "", "temperature": "70\u00b0C", "time": "4h"}, {"synthesis method": "filtration", "time": "", "atmosphere": "", "pressure": ""}, {"synthesis method": "evaporation", "time": "3 days", "atmosphere": "", "pressure": ""}]
NEZNAK |  | C24 Eu1 H21 N6 O9 | solvothermal synthesis | Eu(NO3)3⋅6H2O | 40.0 mg | H3TATMA | 25 mg | [8 empty] | 3 days | 180°C |  | solvothermal synthesis, washing, drying | 10.1016/j.molstruc.2018.04.078 |  | 2018.09 | [{"synthesis method": "solvothermal synthesis", "precursor": [{"name": "Eu(NO3)3\u22c56H2O", "amount": "40.0", "unit": "mg"}, {"name": "H3TATMA", "amount": "25", "unit": "mg"}], "solvent": [{"name": "H2O", "amount": "3", "unit": "mL"}, {"name": "NaOH aqueous solution", "amount": "30", "unit": "\u03bcL"}], "reducing agent": [{"name": "", "amount": "", "unit": ""}], "surfactant": [{"name": "", "amount": "", "unit": ""}], "pressure": "", "temperature": "180\u00b0C", "time": "3 days", "heating rate": "", "cooling rate": "room temperature"}, {"synthesis method": "washing", "washing solution": "distilled H2O", "amount": ""}, {"synthesis method": "drying", "pressure": "", "temperature": "", "atmosphere": "air", "time": ""}]
XAMKAY | 1D molybdenum(V) phosphate with mixed-valence cobalt coordination cation | C40 Co6 H62 Mo12 N8 O72 P8 | [16 empty] | hydrothermal synthesis, filtration, washing, drying | 10.1016/j.molstruc.2005.02.006 |  | 2005.05 | [{"synthesis method": "hydrothermal synthesis", "precursor": [{"name": "MoO3", "amount": "2", "unit": "molar ratio"}, {"name": "Mo", "amount": "1", "unit": "molar ratio"}, {"name": "CoSO4\u22c57H2O", "amount": "3", "unit": "molar ratio"}, {"name": "H3PO4", "amount": "9", "unit": "molar ratio"}, {"name": "2,2'-bipyridine", "amount": "2", "unit": "molar ratio"}, {"name": "H2O", "amount": "1200", "unit": "molar ratio"}], "solvent": [{"name": "", "amount": "", "unit": ""}], "reducing agent": [{"name": "", "amount": "", "unit": ""}], "surfactant": [{"name": "", "amount": "", "unit": ""}], "pressure": "", "temperature": "190\u00b0C", "time": "5 days", "heating rate": "", "cooling rate": "10\u00b0Ch-1"}, {"synthesis method": "filtration", "time": "", "atmosphere": "", "pressure": ""}, {"synthesis method": "washing", "washing solution": "water", "amount": ""}, {"synthesis method": "drying", "pressure": "", "temperature": "ambient temperature", "atmosphere": "", "time": ""}]
NEZXIA | [Mn(HFlu)2(dca)2] n | C30 F4 H24 Mn1 N18 O2 | chemical synthesis | Mn(ClO4)2 ⋅6H2O | 36.2 mg | fluconazole | 15.9 mg | sodium dicyanamide | 13.5 mg |  |  |  |  | CH3OH/H2O solution |  | 30 min |  |  | chemical synthesis | 10.1016/j.ica.2006.10.011 |  | 2007.04 | [{"synthesis method": "chemical synthesis", "precursor": [{"name": "Mn(ClO4)2 \u22c56H2O", "amount": "36.2", "unit": "mg"}, {"name": "fluconazole", "amount": "15.9", "unit": "mg"}, {"name": "sodium dicyanamide", "amount": "13.5", "unit": "mg"}], "solution": [{"name": "CH3OH/H2O solution", "amount": "20", "unit": "mL"}], "pressure": "", "temperature": "", "time": "30 min"}]
NEZXOG | [Fe(HFlu)2(dca)2] n | C30 F4 Fe1 H24 N18 O2 | chemical synthesis | Fe(ClO4)2 ⋅6H2O | 36.2 mg | fluconazole | 15.9 mg | sodium dicyanamide | 13.5 mg |  |  |  |  | CH3OH/H2O solution |  | 1 week |  |  | chemical synthesis | 10.1016/j.ica.2006.10.011 |  | 2007.04 | [{"synthesis method": "chemical synthesis", "precursor": [{"name": "Fe(ClO4)2 \u22c56H2O", "amount": "36.2", "unit": "mg"}, {"name": "fluconazole", "amount": "15.9", "unit": "mg"}, {"name": "sodium dicyanamide", "amount": "13.5", "unit": "mg"}], "solution": [{"name": "CH3OH/H2O solution", "amount": "10", "unit": "mL"}], "pressure": "", "temperature": "", "time": "1 week"}]
NEZXUM | [Co(HFlu)2(dca)2] n | C30 Co1 F4 H24 N18 O2 | chemical synthesis | Co(ClO4)2 ⋅6H2O | 35.7 mg | fluconazole | 15.9 mg | sodium dicyanamide | 13.5 mg |  |  |  |  | CH3OH/H2O solution |  | 1 week |  |  | chemical synthesis | 10.1016/j.ica.2006.10.011 |  | 2007.04 | [{"synthesis method": "chemical synthesis", "precursor": [{"name": "Co(ClO4)2 \u22c56H2O", "amount": "35.7", "unit": "mg"}, {"name": "fluconazole", "amount": "15.9", "unit": "mg"}, {"name": "sodium dicyanamide", "amount": "13.5", "unit": "mg"}], "solution": [{"name": "CH3OH/H2O solution", "amount": "10", "unit": "mL"}], "pressure": "", "temperature": "", "time": "1 week"}]
NEZYAT | [Cu3(Flu)2(dca)4(CH3OH)2] n | C36 Cu3 F4 H30 N24 O4 | chemical synthesis | Cu(OAc)2 ⋅H2O | 19.9 mg | fluconazole | 15.9 mg | sodium dicyanamide | 13.5 mg |  |  |  |  | CH3OH/H2O solution |  | 2 weeks |  |  | chemical synthesis | 10.1016/j.ica.2006.10.011 |  | 2007.04 | [{"synthesis method": "chemical synthesis", "precursor": [{"name": "Cu(OAc)2 \u22c5H2O", "amount": "19.9", "unit": "mg"}, {"name": "fluconazole", "amount": "15.9", "unit": "mg"}, {"name": "sodium dicyanamide", "amount": "13.5", "unit": "mg"}], "solution": [{"name": "CH3OH/H2O solution", "amount": "20", "unit": "mL"}], "pressure": "", "temperature": "", "time": "2 weeks"}]
NEZYEX | [Zn(HFlu)2(dca)2] n | C30 F4 H24 N18 O2 Zn1 | chemical synthesis | Zn(NO3)2 ⋅6H2O | 29.7 mg | fluconazole | 15.9 mg | sodium dicyanamide | 13.5 mg |  |  |  |  | CH3OH/H2O solution |  | 5 days |  |  | chemical synthesis | 10.1016/j.ica.2006.10.011 |  | 2007.04 | [{"synthesis method": "chemical synthesis", "precursor": [{"name": "Zn(NO3)2 \u22c56H2O", "amount": "29.7", "unit": "mg"}, {"name": "fluconazole", "amount": "15.9", "unit": "mg"}, {"name": "sodium dicyanamide", "amount": "13.5", "unit": "mg"}], "solution": [{"name": "CH3OH/H2O solution", "amount": "20", "unit": "mL"}], "pressure": "", "temperature": "", "time": "5 days"}]
NEZYIB | [Cd(HFlu)2(dca)2] n | C30 Cd1 F4 H24 N18 O2 | chemical synthesis | Cd(OAc)2 ⋅2H2O | 26.6 mg | fluconazole | 15.9 mg | sodium dicyanamide | 13.5 mg |  |  |  |  | CH3OH/H2O solution |  | 1 week |  |  | chemical synthesis | 10.1016/j.ica.2006.10.011 |  | 2007.04 | [{"synthesis method": "chemical synthesis", "precursor": [{"name": "Cd(OAc)2 \u22c52H2O", "amount": "26.6", "unit": "mg"}, {"name": "fluconazole", "amount": "15.9", "unit": "mg"}, {"name": "sodium dicyanamide", "amount": "13.5", "unit": "mg"}], "solution": [{"name": "CH3OH/H2O solution", "amount": "10", "unit": "mL"}], "pressure": "", "temperature": "", "time": "1 week"}]
PXMCUN11 | {[Cu(NO3)(pm)2]}nNO3 | C16 Cu1 H26 N6 O11 | chemical synthesis | Copper(II) nitrate trihydrate | 0.2420 g | pm⋅2HCl | 0.4823 g | aq. NaOH | 8 mL |  |  |  |  | purified water, ethanol |  | 1 h | 60°C |  | chemical synthesis, crystallization | 10.1016/j.dyepig.2016.08.055 |  | 2017.01 | [{"synthesis method": "chemical synthesis", "precursor": [{"name": "Copper(II) nitrate trihydrate", "amount": "0.2420", "unit": "g"}, {"name": "pm\u22c52HCl", "amount": "0.4823", "unit": "g"}, {"name": "aq. NaOH", "amount": "8", "unit": "mL"}], "solution": [{"name": "purified water", "amount": "20", "unit": "mL"}, {"name": "ethanol", "amount": "10", "unit": "mL"}], "pressure": "", "temperature": "60\u00b0C", "time": "1 h"}, {"synthesis method": "crystallization", "precursor": [], "solution": [], "pressure": "", "temperature": "", "time": "one month"}]
ETONAE | {[Cu(Cl)(pn)2]}nNO3 | C16 Cl1 Cu1 H22 N3 O9 | chemical synthesis | Copper(II) nitrate trihydrate | 0.2420 g | pn⋅HCl | 0.4113 g | aq. NaOH | 4 mL |  |  |  |  | purified water, ethanol |  | 1 h | 60°C |  | chemical synthesis, crystallization | 10.1016/j.dyepig.2016.08.055 |  | 2017.01 | [{"synthesis method": "chemical synthesis", "precursor": [{"name": "Copper(II) nitrate trihydrate", "amount": "0.2420", "unit": "g"}, {"name": "pn\u22c5HCl", "amount": "0.4113", "unit": "g"}, {"name": "aq. NaOH", "amount": "4", "unit": "mL"}], "solution": [{"name": "purified water", "amount": "20", "unit": "mL"}, {"name": "ethanol", "amount": "10", "unit": "mL"}], "pressure": "", "temperature": "60\u00b0C", "time": "1 h"}, {"synthesis method": "crystallization", "precursor": [], "solution": [], "pressure": "", "temperature": "", "time": "one month"}]
XIYQUU | {[Ho2(bpdc)3(DMF)2]·2(DMF)}n | C12 C3 C3 H6 H7 H7 Ho2 N1 N1 N2 O1 O2 O43 | solvothermal synthesis | HoCl3⋅6H2O | 0.0375 g | H2bpdc | 0.0366 g | [8 empty] | 12h | 120°C |  | solvothermal synthesis, centrifugation, washing, drying | 10.1016/j.poly.2018.11.036 |  | 2019.02 | [{"synthesis method": "solvothermal synthesis", "precursor": [{"name": "HoCl3\u22c56H2O", "amount": "0.0375", "unit": "g"}, {"name": "H2bpdc", "amount": "0.0366", "unit": "g"}], "solvent": [{"name": "N,N-dimethylformamide", "amount": "20", "unit": "mL"}], "reducing agent": [{"name": "concentrated HCl", "amount": "0.15", "unit": "mL"}], "surfactant": [{"name": "", "amount": "", "unit": ""}], "pressure": "", "temperature": "120\u00b0C", "time": "12h", "heating rate": "", "cooling rate": ""}, {"synthesis method": "centrifugation", "revolution per time": "", "relative centrifugal force": "", "time": "", "temperature": "", "additive": [{"name": "", "amount": "", "unit": ""}], "tube material": "", "tube volume": ""}, {"synthesis method": "washing", "washing solution": "DMF", "amount": "three times"}, {"synthesis method": "drying", "pressure": "", "temperature": "80\u00b0C", "atmosphere": "", "time": "overnight"}]
GUKYIV | {[Ni(phen)2(H2O)]2H(α-BW12O40)} | B1 C48 H45 N8 Ni2 O46 W12 | solvothermal synthesis | H3BO3 | 1.5 mmol | Na2WO4⋅2H2O | 15 mmol | phen | 1.5 mmol | NiSO4⋅6H2O | 3.0 mmol |  |  |  |  | 2 days | 180°C | 2.83 | chemical synthesis, pH adjustment, solvothermal synthesis, filtration, washing, drying | 10.1016/j.jssc.2009.04.028 |  | 2009.07 | [{"synthesis method": "chemical synthesis", "precursor": [{"name": "H3BO3", "amount": "1.5", "unit": "mmol"}, {"name": "Na2WO4\u22c52H2O", "amount": "15", "unit": "mmol"}, {"name": "phen", "amount": "1.5", "unit": "mmol"}, {"name": "NiSO4\u22c56H2O", "amount": "3.0", "unit": "mmol"}], "solution": [{"name": "distilled water", "amount": "18", "unit": "mL"}], "pressure": "", "temperature": "", "time": "4h"}, {"synthesis method": "pH adjustment", "pH": "2.83", "modulator": "hydrochloric acid"}, {"synthesis method": "solvothermal synthesis", "precursor": [], "solvent": [], "reducing agent": [], "surfactant": [], "pressure": "", "temperature": "180\u00b0C", "time": "2 days", "heating rate": "", "cooling rate": "5\u00b0C/h"}, {"synthesis method": "filtration", "time": "", "atmosphere": "", "pressure": ""}, {"synthesis method": "washing", "washing solution": "distilled water", "amount": ""}, {"synthesis method": "drying", "pressure": "", "temperature": "ambient temperature", "atmosphere": "", "time": ""}]
GUKYAN | [CuI(2,2'-bipy)(4,4'-bipy)0.5]2{[CuI(2,2'-bipy)]2CuI(4,4'-bipy)2(α-BW12O40)} | B1 C70 Cu5 H56 N14 O40 W12 | solvothermal synthesis | H3BO3 | 1.5 mmol | Na2WO4⋅2H2O | 18 mmol | 2,2'-bipy | 0.5 mmol | 4,4'-bipy | 0.67 mmol | Cu(CH3COO)2⋅H2O | 3 mmol |  |  | 4 days | 160°C | 6.40 | chemical synthesis, pH adjustment, solvothermal synthesis, filtration, washing, drying | 10.1016/j.jssc.2009.04.028 |  | 2009.07 | [{"synthesis method": "chemical synthesis", "precursor": [{"name": "H3BO3", "amount": "1.5", "unit": "mmol"}, {"name": "Na2WO4\u22c52H2O", "amount": "18", "unit": "mmol"}, {"name": "2,2'-bipy", "amount": "0.5", "unit": "mmol"}, {"name": "4,4'-bipy", "amount": "0.67", "unit": "mmol"}, {"name": "Cu(CH3COO)2\u22c5H2O", "amount": "3", "unit": "mmol"}], "solution": [{"name": "H2O", "amount": "18", "unit": "g"}], "pressure": "", "temperature": "", "time": "4h"}, {"synthesis method": "pH adjustment", "pH": "6.40", "modulator": "acetic acid"}, {"synthesis method": "solvothermal synthesis", "precursor": [], "solvent": [], "reducing agent": [], "surfactant": [], "pressure": "", "temperature": "160\u00b0C", "time": "4 days", "heating rate": "", "cooling rate": "5\u00b0C/h"}, {"synthesis method": "filtration", "time": "", "atmosphere": "", "pressure": ""}, {"synthesis method": "washing", "washing solution": "distilled water", "amount": ""}, {"synthesis method": "drying", "pressure": "", "temperature": "ambient temperature", "atmosphere": "", "time": ""}]
GUKYER | {[CuI(4,4'-bipy)]3H2(α-BW12O40)}·3.5H2O | B1 C30 Cu3 H33 N6 O43.5 W12 | solvothermal synthesis | H3BO3 | 1.5 mmol | Na2WO4⋅2H2O | 18 mmol | 2,2'-bipy | 0.5 mmol | 4,4'-bipy | 0.67 mmol | Cu(CH3COO)2⋅H2O | 3 mmol |  |  | 4 days | 160°C | 4.10 | chemical synthesis, pH adjustment, solvothermal synthesis, filtration, washing, drying | 10.1016/j.jssc.2009.04.028 |  | 2009.07 | [{"synthesis method": "chemical synthesis", "precursor": [{"name": "H3BO3", "amount": "1.5", "unit": "mmol"}, {"name": "Na2WO4\u22c52H2O", "amount": "18", "unit": "mmol"}, {"name": "2,2'-bipy", "amount": "0.5", "unit": "mmol"}, {"name": "4,4'-bipy", "amount": "0.67", "unit": "mmol"}, {"name": "Cu(CH3COO)2\u22c5H2O", "amount": "3", "unit": "mmol"}], "solution": [{"name": "H2O", "amount": "18", "unit": "g"}], "pressure": "", "temperature": "", "time": "4h"}, {"synthesis method": "pH adjustment", "pH": "4.10", "modulator": ""}, {"synthesis method": "solvothermal synthesis", "precursor": [], "solvent": [], "reducing agent": [], "surfactant": [], "pressure": "", "temperature": "160\u00b0C", "time": "4 days", "heating rate": "", "cooling rate": "5\u00b0C/h"}, {"synthesis method": "filtration", "time": "", "atmosphere": "", "pressure": ""}, {"synthesis method": "washing", "washing solution": "distilled water", "amount": ""}, {"synthesis method": "drying", "pressure": "", "temperature": "ambient temperature", "atmosphere": "", "time": ""}]
SENHUQ | [Cd(pyo)(SCN)2]n | C7 Cd1 H5 N3 O1 S2 | chemical synthesis | Pyridine-N-oxide | 0.095 g | cadmium(II) chloride | 0.201 g | sodium thiocyanate | 0.081 g |  |  |  |  | methanol |  | 2h |  |  | chemical synthesis, filtration | 10.1016/j.molstruc.2012.07.006 |  | 2012.12 | [{"synthesis method": "chemical synthesis", "precursor": [{"name": "Pyridine-N-oxide", "amount": "0.095", "unit": "g"}, {"name": "cadmium(II) chloride", "amount": "0.201", "unit": "g"}, {"name": "sodium thiocyanate", "amount": "0.081", "unit": "g"}], "solution": [{"name": "methanol", "amount": "15", "unit": "mL"}], "pressure": "", "temperature": "", "time": "2h"}, {"synthesis method": "filtration", "time": "", "atmosphere": "", "pressure": ""}]
SENJAY | [Mn(pyo)(dca)2(H2O)]n | C9 H7 Mn1 N7 O2 | chemical synthesis | Manganese(II) Chloride | 0.125 g | sodium dicyanamide | 0.089 g | [6 empty] | methanol |  | 2h |  |  | chemical synthesis, filtration | 10.1016/j.molstruc.2012.07.006 |  | 2012.12 | [{"synthesis method": "chemical synthesis", "precursor": [{"name": "Manganese(II) Chloride", "amount": "0.125", "unit": "g"}, {"name": "sodium dicyanamide", "amount": "0.089", "unit": "g"}], "solution": [{"name": "methanol", "amount": "15", "unit": "mL"}], "pressure": "", "temperature": "", "time": "2h"}, {"synthesis method": "filtration", "time": "", "atmosphere": "", "pressure": ""}]
OQEFOG |  | C12 H11 N5 O1 | chemical synthesis | 3,4'-Hbpt | 10 mmol | [8 empty] | H2O, MeOH |  | several weeks | room temperature |  | chemical synthesis | 10.1016/j.poly.2011.01.038 |  | 2011.04 | [{"synthesis method": "chemical synthesis", "precursor": [{"name": "3,4'-Hbpt", "amount": "10", "unit": "mmol"}], "solution": [{"name": "H2O", "amount": "2", "unit": "ml"}, {"name": "MeOH", "amount": "20", "unit": "ml"}], "pressure": "", "temperature": "room temperature", "time": "several weeks"}]
OQEFEW |  | C20 H13 N5 Ni1 O4 | solvothermal synthesis | Ni(OAc)2⋅4H2O | 24.8 mg | 3,4'-Hbpt | 11.2 mg | H2ip | 16.6 mg | [6 empty] | 3 days | 140°C |  | solvothermal synthesis | 10.1016/j.poly.2011.01.038 |  | 2011.04 | [{"synthesis method": "solvothermal synthesis", "precursor": [{"name": "Ni(OAc)2\u22c54H2O", "amount": "24.8", "unit": "mg"}, {"name": "3,4'-Hbpt", "amount": "11.2", "unit": "mg"}, {"name": "H2ip", "amount": "16.6", "unit": "mg"}], "solvent": [{"name": "water", "amount": "6", "unit": "ml"}], "reducing agent": [{"name": "", "amount": "", "unit": ""}], "surfactant": [{"name": "", "amount": "", "unit": ""}], "pressure": "", "temperature": "140\u00b0C", "time": "3 days", "heating rate": "", "cooling rate": "5\u00b0Ch-1"}]
OQEDUK |  | C32 H26 N10 Ni1 O6 | solvothermal synthesis | Ni(OAc)2⋅4H2O | 24.8 mg | 3,4'-Hbpt | 11.2 mg | H2tp | 16.6 mg | [6 empty] | 3 days | 140°C |  | solvothermal synthesis | 10.1016/j.poly.2011.01.038 |  | 2011.04 | [{"synthesis method": "solvothermal synthesis", "precursor": [{"name": "Ni(OAc)2\u22c54H2O", "amount": "24.8", "unit": "mg"}, {"name": "3,4'-Hbpt", "amount": "11.2", "unit": "mg"}, {"name": "H2tp", "amount": "16.6", "unit": "mg"}], "solvent": [{"name": "water", "amount": "6", "unit": "ml"}], "reducing agent": [{"name": "", "amount": "", "unit": ""}], "surfactant": [{"name": "", "amount": "", "unit": ""}], "pressure": "", "temperature": "140\u00b0C", "time": "3 days", "heating rate": "", "cooling rate": "5\u00b0Ch-1"}]
OQEFIA |  | C28 H23 N7 Ni2 O16 | solvothermal synthesis | Ni(OAc)2⋅4H2O | 24.8 mg | 3,4'-Hbpt | 11.2 mg | 5-NO2-H2ip | 16.6 mg | [6 empty] | 3 days | 140°C |  | solvothermal synthesis | 10.1016/j.poly.2011.01.038 |  | 2011.04 | [{"synthesis method": "solvothermal synthesis", "precursor": [{"name": "Ni(OAc)2\u22c54H2O", "amount": "24.8", "unit": "mg"}, {"name": "3,4'-Hbpt", "amount": "11.2", "unit": "mg"}, {"name": "5-NO2-H2ip", "amount": "16.6", "unit": "mg"}], "solvent": [{"name": "water", "amount": "6", "unit": "ml"}], "reducing agent": [{"name": "", "amount": "", "unit": ""}], "surfactant": [{"name": "", "amount": "", "unit": ""}], "pressure": "", "temperature": "140\u00b0C", "time": "3 days", "heating rate": "", "cooling rate": "5\u00b0Ch-1"}]
OQEFAS |  | C17 H20 N5 Ni1 O9 | solvothermal synthesis | Ni(NO3)2⋅6H2O | 29.1 mg | 3,4'-Hbpt | 11.2 mg | H4pm | 25.4 mg | [6 empty] | 3 days | 160°C |  | solvothermal synthesis | 10.1016/j.poly.2011.01.038 |  | 2011.04 | [{"synthesis method": "solvothermal synthesis", "precursor": [{"name": "Ni(NO3)2\u22c56H2O", "amount": "29.1", "unit": "mg"}, {"name": "3,4'-Hbpt", "amount": "11.2", "unit": "mg"}, {"name": "H4pm", "amount": "25.4", "unit": "mg"}], "solvent": [{"name": "water", "amount": "6", "unit": "ml"}], "reducing agent": [{"name": "", "amount": "", "unit": ""}], "surfactant": [{"name": "", "amount": "", "unit": ""}], "pressure": "", "temperature": "160\u00b0C", "time": "3 days", "heating rate": "", "cooling rate": "5\u00b0Ch-1"}]
PEPHID | [Zn2L(OH)H2O]n | C15 H10 N4 O7 Zn2 | solvothermal synthesis | ZnSO4⋅7H2O | 0.2 mmol | H3L | 0.1 mmol | [8 empty] | 96h | 170°C |  | solvothermal synthesis, washing, drying | 10.1016/j.ica.2013.01.015 |  | 2013.04 | [{"synthesis method": "solvothermal synthesis", "precursor": [{"name": "ZnSO4\u22c57H2O", "amount": "0.2", "unit": "mmol"}, {"name": "H3L", "amount": "0.1", "unit": "mmol"}], "solvent": [{"name": "water", "amount": "5", "unit": "mL"}], "reducing agent": [{"name": "", "amount": "", "unit": ""}], "surfactant": [{"name": "", "amount": "", "unit": ""}], "pressure": "", "temperature": "170\u00b0C", "time": "96h", "heating rate": "", "cooling rate": "slow cooled to room temperature"}, {"synthesis method": "washing", "washing solution": "distilled water", "amount": ""}, {"synthesis method": "drying", "pressure": "", "temperature": "ambient temperature", "atmosphere": "", "time": ""}]
PEPHOJ | [Cd(HL)]n | C30 Cd2 H16 N8 O10 | solvothermal synthesis | Cd(NO3)2⋅4H2O | 0.2 mmol | H3L | 0.1 mmol | NaOH | 0.05 mmol | [6 empty] | 96h | 180°C |  | solvothermal synthesis, washing, drying | 10.1016/j.ica.2013.01.015 |  | 2013.04 | [{"synthesis method": "solvothermal synthesis", "precursor": [{"name": "Cd(NO3)2\u22c54H2O", "amount": "0.2", "unit": "mmol"}, {"name": "H3L", "amount": "0.1", "unit": "mmol"}, {"name": "NaOH", "amount": "0.05", "unit": "mmol"}], "solvent": [{"name": "water", "amount": "5", "unit": "mL"}], "reducing agent": [{"name": "", "amount": "", "unit": ""}], "surfactant": [{"name": "", "amount": "", "unit": ""}], "pressure": "", "temperature": "180\u00b0C", "time": "96h", "heating rate": "", "cooling rate": "slow cooled to room temperature"}, {"synthesis method": "washing", "washing solution": "distilled water", "amount": ""}, {"synthesis method": "drying", "pressure": "", "temperature": "ambient temperature", "atmosphere": "", "time": ""}]
VIWQIB | [Cu2(mal)2(H2O)2(4,4'-bpy)] | C16 Cu2 H16 N2 O10 | chemical synthesis | copper(II) malonate |  | 4,4'-bpy | [7 empty] | water |  |  |  |  | chemical synthesis, crystal growth, drying | 10.1016/S0020-1693(01)00383-8 |  | 2001.06 | [{"synthesis method": "chemical synthesis", "precursor": [{"name": "copper(II) malonate", "amount": "", "unit": ""}, {"name": "4,4'-bpy", "amount": "", "unit": ""}], "solution": [{"name": "water", "amount": "", "unit": ""}], "pressure": "", "temperature": "", "time": ""}, {"synthesis method": "crystal growth", "precursor": [{"name": "copper(II) malonate", "amount": "", "unit": ""}, {"name": "4,4'-bpy", "amount": "", "unit": ""}], "solution": [{"name": "water", "amount": "", "unit": ""}, {"name": "ethanol+water mixture", "amount": "50:50", "unit": ""}], "pressure": "", "temperature": "", "time": ""}, {"synthesis method": "drying", "pressure": "", "temperature": "", "atmosphere": "air", "time": ""}]
BUPNUX | mD1 | C25 H24 N2 O2 | chemical synthesis | dialdehyde D1 | 0.625 g | triethylamine | 0.274 ml | m-phenylendiamine | 0.243 g |  |  |  |  | absolute ethanol |  | 3h | 78°C |  | chemical synthesis, filtration | 10.1016/j.ica.2015.07.016 |  | 2015.08 | [{"synthesis method": "chemical synthesis", "precursor": [{"name": "dialdehyde D1", "amount": "0.625", "unit": "g"}, {"name": "triethylamine", "amount": "0.274", "unit": "ml"}, {"name": "m-phenylendiamine", "amount": "0.243", "unit": "g"}], "solution": [{"name": "absolute ethanol", "amount": "40", "unit": "ml"}], "pressure": "", "temperature": "78\u00b0C", "time": "3h"}, {"synthesis method": "filtration", "time": "", "atmosphere": "", "pressure": ""}]
BUNDEV | mD2 | C24 H22 N2 O2 | chemical synthesis | m-phenylenediamine | 0.243 g | dialdehyde D2 | 0.625 g | triethylamine | 0.274 ml |  |  |  |  | absolute ethanol |  | 3h |  |  | chemical synthesis, filtration | 10.1016/j.ica.2015.07.016 |  | 2015.08 | [{"synthesis method": "chemical synthesis", "precursor": [{"name": "m-phenylenediamine", "amount": "0.243", "unit": "g"}, {"name": "dialdehyde D2", "amount": "0.625", "unit": "g"}, {"name": "triethylamine", "amount": "0.274", "unit": "ml"}], "solution": [{"name": "absolute ethanol", "amount": "25", "unit": "ml"}], "pressure": "", "temperature": "", "time": "3h"}, {"synthesis method": "filtration", "time": "", "atmosphere": "", "pressure": ""}]
BUPREL | {Ag[mD1(NO3)]-dichloromethane-chloroform (1/0.75/0.25)} | Ag1 C26 Cl2.25 H25.75 N3 O5 | chemical synthesis | mD1 | 19.2 mg | silver nitrate | 8.45 mg | [6 empty] | dichloromethane, methanol |  | 24h | room temperature |  | chemical synthesis | 10.1016/j.ica.2015.07.016 |  | 2015.08 | [{"synthesis method": "chemical synthesis", "precursor": [{"name": "mD1", "amount": "19.2", "unit": "mg"}, {"name": "silver nitrate", "amount": "8.45", "unit": "mg"}], "solution": [{"name": "dichloromethane", "amount": "", "unit": ""}, {"name": "methanol", "amount": "", "unit": ""}], "pressure": "", "temperature": "room temperature", "time": "24h"}]
BUNDAR | {Ag2[( mD2)2(NO3)3]} | Ag2 C48 H44 N7 O13 | chemical synthesis | mD2 | 37 mg | silver nitrate | 16.9 mg | [6 empty] | dichloromethane, methanol |  | 2 weeks | room temperature |  | chemical synthesis | 10.1016/j.ica.2015.07.016 |  | 2015.08 | [{"synthesis method": "chemical synthesis", "precursor": [{"name": "mD2", "amount": "37", "unit": "mg"}, {"name": "silver nitrate", "amount": "16.9", "unit": "mg"}], "solution": [{"name": "dichloromethane", "amount": "", "unit": ""}, {"name": "methanol", "amount": "", "unit": ""}], "pressure": "", "temperature": "room temperature", "time": "2 weeks"}]
JOVXAV | 1 | C10 H15 N1 O10 P2 Sn2 | solvothermal synthesis |  |  | H5L | 0.17 g | [8 empty] | 4 days | 120°C | 4.0 | chemical synthesis, pH adjustment, solvothermal synthesis | 10.1016/j.inoche.2014.07.010 |  | 2014.09 | [{"synthesis method": "chemical synthesis", "precursor": [{"name": "SnCl2", "amount": "0.23", "unit": "g"}, {"name": "H5L", "amount": "0.17", "unit": "g"}], "solution": [{"name": "distilled water", "amount": "10", "unit": "mL"}], "pressure": "", "temperature": "", "time": ""}, {"synthesis method": "pH adjustment", "pH": "4.0", "modulator": "ethylenediamine"}, {"synthesis method": "solvothermal synthesis", "precursor": [{"name": "", "amount": "", "unit": ""}], "solvent": [{"name": "", "amount": "", "unit": ""}], "reducing agent": [{"name": "", "amount": "", "unit": ""}], "surfactant": [{"name": "", "amount": "", "unit": ""}], "pressure": "", "temperature": "120\u00b0C", "time": "4 days", "heating rate": "", "cooling rate": ""}]
AYUKIQ | [Zn2Na(sip)2(bpp)3(Hbpp)(H2O)2] | C68 H83 N8 Na1 O24 Zn2 | solvothermal synthesis | Zn(CH3COO)2⋅2H2O | 21.9 mg | H2sipNa | 26.8 mg | bpp | 19.8 mg | [5 empty] | sealed | 72h | 130°C |  | solvothermal synthesis | 10.1016/j.jssc.2016.10.023 |  | 2017.01 | [{"synthesis method": "solvothermal synthesis", "precursor": [{"name": "Zn(CH3COO)2\u22c52H2O", "amount": "21.9", "unit": "mg"}, {"name": "H2sipNa", "amount": "26.8", "unit": "mg"}, {"name": "bpp", "amount": "19.8", "unit": "mg"}], "solvent": [{"name": "H2O", "amount": "10.0", "unit": "mL"}, {"name": "DMF", "amount": "5", "unit": "drops"}], "pressure": "sealed", "temperature": "130\u00b0C", "time": "72h", "heating rate": "", "cooling rate": "5\u00b0Ch-1"}]
AYUKOW | [Cd3(sip)2(nbi)6(H2O)2] | C58 Cd3 H54 N18 O35 S2 | solvothermal synthesis | Cd(CH3COO)2⋅2H2O | 26.6 mg | nbi | 16.3 mg | [7 empty] | sealed | 72h | 130°C |  | solvothermal synthesis | 10.1016/j.jssc.2016.10.023 |  | 2017.01 | [{"synthesis method": "solvothermal synthesis", "precursor": [{"name": "Cd(CH3COO)2\u22c52H2O", "amount": "26.6", "unit": "mg"}, {"name": "nbi", "amount": "16.3", "unit": "mg"}], "solvent": [{"name": "H2O", "amount": "10.0", "unit": "mL"}, {"name": "DMF", "amount": "5", "unit": "drops"}], "pressure": "sealed", "temperature": "130\u00b0C", "time": "72h", "heating rate": "", "cooling rate": "5\u00b0Ch-1"}]
AYULEN | [Zn(sip)(nbi)2(H2O)]·Hnbi | C29 H27 N1 O17 S1 Zn1 | solvothermal synthesis | nbi | 16.3 mg | [9 empty] | sealed | 72h | 130°C |  | solvothermal synthesis | 10.1016/j.jssc.2016.10.023 |  | 2017.01 | [{"synthesis method": "solvothermal synthesis", "precursor": [{"name": "nbi", "amount": "16.3", "unit": "mg"}], "solvent": [{"name": "H2O", "amount": "10.0", "unit": "mL"}, {"name": "DMF", "amount": "5", "unit": "drops"}], "pressure": "sealed", "temperature": "130\u00b0C", "time": "72h", "heating rate": "", "cooling rate": "5\u00b0Ch-1"}]
AYUKUC | [Cd(hip)(nbi)2(H2O)]·nbi | C29 Cd1 H31 N9 O17 | solvothermal synthesis | H2hip | 18.2 mg | [9 empty] | sealed | 72h | 130°C |  | solvothermal synthesis | 10.1016/j.jssc.2016.10.023 |  | 2017.01 | [{"synthesis method": "solvothermal synthesis", "precursor": [{"name": "H2hip", "amount": "18.2", "unit": "mg"}], "solvent": [{"name": "H2O", "amount": "10.0", "unit": "mL"}, {"name": "DMF", "amount": "5", "unit": "drops"}], "pressure": "sealed", "temperature": "130\u00b0C", "time": "72h", "heating rate": "", "cooling rate": "5\u00b0Ch-1"}]
AYULAJ | [Cd2(nip)2(nbi)2(H2O)2]·DMF | C33 Cd2 H27 N9 O19 | solvothermal synthesis | H2nip | 21.1 mg | [9 empty] | sealed | 72h | 130°C |  | solvothermal synthesis | 10.1016/j.jssc.2016.10.023 |  | 2017.01 | [{"synthesis method": "solvothermal synthesis", "precursor": [{"name": "H2nip", "amount": "21.1", "unit": "mg"}], "solvent": [{"name": "H2O", "amount": "10.0", "unit": "mL"}, {"name": "DMF", "amount": "5", "unit": "drops"}], "pressure": "sealed", "temperature": "130\u00b0C", "time": "72h", "heating rate": "", "cooling rate": "5\u00b0Ch-1"}]
TENRUZ01 | AgCl:dppm (2:1)2 | Ag4 C50 Cl4 H44 P4 | chemical synthesis | dppm | 0.38 g | AgCl | 0.29 g | [6 empty] | pyridine |  | 2h | room temperature |  | chemical synthesis, filtration, washing | 10.1016/j.ica.2005.06.011 |  | 2006.01 | [{"synthesis method": "chemical synthesis", "precursor": [{"name": "dppm", "amount": "0.38", "unit": "g"}, {"name": "AgCl", "amount": "0.29", "unit": "g"}], "solution": [{"name": "pyridine", "amount": "10", "unit": "ml"}], "pressure": "", "temperature": "room temperature", "time": "2h"}, {"synthesis method": "filtration", "time": "", "atmosphere": "", "pressure": ""}, {"synthesis method": "washing", "washing solution": "MeCN", "amount": ""}]
NECCAA | AgBr:dppm (2:1)2 | Ag4 Br4 C50 H44 P4 | chemical synthesis | dppm | 0.38 g | AgBr | 0.38 g | [6 empty] | pyridine |  | 48h | room temperature |  | chemical synthesis, washing | 10.1016/j.ica.2005.06.011 |  | 2006.01 | [{"synthesis method": "chemical synthesis", "precursor": [{"name": "dppm", "amount": "0.38", "unit": "g"}, {"name": "AgBr", "amount": "0.38", "unit": "g"}], "solution": [{"name": "pyridine", "amount": "10", "unit": "ml"}], "pressure": "", "temperature": "room temperature", "time": "48h"}, {"synthesis method": "washing", "washing solution": "Et2O", "amount": ""}]
NECCEE | AgNCO:dppm (2:1)2 ·2MeCN | Ag4 C58 H50 N6 O4 P4 | chemical synthesis | dppm | 0.38 g | AgNCO | 0.30 g | [6 empty] | acetonitrile |  | 1h | room temperature |  | chemical synthesis, filtration, washing | 10.1016/j.ica.2005.06.011 |  | 2006.01 | [{"synthesis method": "chemical synthesis", "precursor": [{"name": "dppm", "amount": "0.38", "unit": "g"}, {"name": "AgNCO", "amount": "0.30", "unit": "g"}], "solution": [{"name": "acetonitrile", "amount": "15", "unit": "ml"}], "pressure": "", "temperature": "room temperature", "time": "1h"}, {"synthesis method": "filtration", "time": "", "atmosphere": "", "pressure": ""}, {"synthesis method": "washing", "washing solution": "MeCN", "amount": ""}]
NECCII | AgNCO:dpam (2:1)2 | Ag4 As4 C54 H44 N4 O4 | chemical synthesis | dpam | 0.47 g | AgNCO | 0.30 g | [6 empty] | ethanol |  | 1h | room temperature |  | chemical synthesis, filtration, washing | 10.1016/j.ica.2005.06.011 |  | 2006.01 | [{"synthesis method": "chemical synthesis", "precursor": [{"name": "dpam", "amount": "0.47", "unit": "g"}, {"name": "AgNCO", "amount": "0.30", "unit": "g"}], "solution": [{"name": "ethanol", "amount": "15", "unit": "ml"}], "pressure": "", "temperature": "room temperature", "time": "1h"}, {"synthesis method": "filtration", "time": "", "atmosphere": "", "pressure": ""}, {"synthesis method": "washing", "washing solution": "MeCN", "amount": ""}]
NECCOO | AgNO3:dppp (2:1)2 | Ag4 C54 H52 N4 O12 P4 | chemical synthesis | dppp | 0.47 g | AgNO3 | 0.30 g | [6 empty] | methanol |  | 12h | room temperature |  | chemical synthesis, filtration, washing | 10.1016/j.ica.2005.06.011 |  | 2006.01 | [{"synthesis method": "chemical synthesis", "precursor": [{"name": "dppp", "amount": "0.47", "unit": "g"}, {"name": "AgNO3", "amount": "0.30", "unit": "g"}], "solution": [{"name": "methanol", "amount": "15", "unit": "ml"}], "pressure": "", "temperature": "room temperature", "time": "12h"}, {"synthesis method": "filtration", "time": "", "atmosphere": "", "pressure": ""}, {"synthesis method": "washing", "washing solution": "MeOH", "amount": ""}]
NECCUU | CuCN:dppm (2:1)(∞¦∞) | C27 Cu2 H22 N2 P2 | chemical synthesis | dppm | 0.38 g | CuCN | 0.18 g | [6 empty] | acetonitrile |  | 12h | room temperature |  | chemical synthesis, filtration, washing | 10.1016/j.ica.2005.06.011 |  | 2006.01 | [{"synthesis method": "chemical synthesis", "precursor": [{"name": "dppm", "amount": "0.38", "unit": "g"}, {"name": "CuCN", "amount": "0.18", "unit": "g"}], "solution": [{"name": "acetonitrile", "amount": "15", "unit": "ml"}], "pressure": "", "temperature": "room temperature", "time": "12h"}, {"synthesis method": "filtration", "time": "", "atmosphere": "", "pressure": ""}, {"synthesis method": "washing", "washing solution": "MeOH", "amount": ""}]
PYZCCU01 | 3 | C10 Cl2 Cu1 H10 N6 O10 | [16 empty] | reported method | 10.1016/j.poly.2013.02.033 |  | 2013.12 | [{"synthesis method": "reported method", "reference": ["6a", "8", "9"]}]
DIPHIV | 1 | B2 C10 Cu1 F8 H10 N6 O2 | [16 empty] | similar to Complex 3 | 10.1016/j.poly.2013.02.033 |  | 2013.12 | [{"synthesis method": "similar to Complex 3"}]
DIPHER | 2 | C10 Cl2 Cu1 H10 N6 O8 | [16 empty] | modified method | 10.1016/j.poly.2013.02.033 |  | 2013.12 | [{"synthesis method": "modified method", "precursor": [{"name": "Cu(CF3SO3)2", "amount": "", "unit": ""}, {"name": "NaClO3", "amount": "", "unit": ""}]}]
DIPGUG | 4 | C10 Cu1 F12 H10 N6 O2 | [16 empty] | modified method | 10.1016/j.poly.2013.02.033 |  | 2013.12 | [{"synthesis method": "modified method", "precursor": [{"name": "Cu(CF3SO3)2", "amount": "", "unit": ""}, {"name": "LiPF6", "amount": "", "unit": ""}]}]
DIPGOA | 5 | As2 C10 Cu1 F12 H10 N6 O2 | [16 empty] | modified method | 10.1016/j.poly.2013.02.033 |  | 2013.12 | [{"synthesis method": "modified method", "precursor": [{"name": "Cu(CF3SO3)2", "amount": "", "unit": ""}, {"name": "LiAsF6", "amount": "", "unit": ""}]}]
PAKJAP | trans-[CoII(OTs)2(DMF)4] | C26 Co1 H42 N4 O10 S2 | chemical synthesis | Co(OTs)2 | 2.00 g | [8 empty] | DMF, Et2O |  | 7 days | room temperature |  | chemical synthesis, filtration, washing, drying | 10.1016/j.poly.2016.11.047 |  | 2017.02 | [{"synthesis method": "chemical synthesis", "precursor": [{"name": "Co(OTs)2", "amount": "2.00", "unit": "g"}], "solution": [{"name": "DMF", "amount": "10", "unit": "mL"}, {"name": "Et2O", "amount": "30", "unit": "mL"}], "pressure": "", "temperature": "room temperature", "time": "7 days"}, {"synthesis method": "filtration", "time": "", "atmosphere": "", "pressure": ""}, {"synthesis method": "washing", "washing solution": "Et2O", "amount": "2\u00d75mL"}, {"synthesis method": "drying", "pressure": "vacuum", "temperature": "room temperature", "atmosphere": "", "time": "2 min"}]
TICJIZ | 1 | Ag2 C19 H12 N2 O6 | solvothermal synthesis | AgNO3 | 0.085 g | TMA | 0.096 g | 4,4'-bipy | 0.064 g | [5 empty] | autogenous | 3 days | 130°C |  | solvothermal synthesis | 10.1016/j.ica.2007.01.023 |  | 2007.05 | [{"synthesis method": "solvothermal synthesis", "precursor": [{"name": "AgNO3", "amount": "0.085", "unit": "g"}, {"name": "TMA", "amount": "0.096", "unit": "g"}, {"name": "4,4'-bipy", "amount": "0.064", "unit": "g"}], "solvent": [{"name": "distilled water", "amount": "6", "unit": "mL"}], "reducing agent": [{"name": "", "amount": "", "unit": ""}], "surfactant": [{"name": "", "amount": "", "unit": ""}], "pressure": "autogenous", "temperature": "130\u00b0C", "time": "3 days", "heating rate": "", "cooling rate": "6h"}]
TICJOF | 2 | C19 Cu1 H13 N2 O6 | solvothermal synthesis | CuI | 0.190 g | KI | 0.332 g | TMA | 0.096 g | 2,2'-bipy | 0.064 g |  |  |  | autogenous | 3 days | 120°C |  | solvothermal synthesis | 10.1016/j.ica.2007.01.023 |  | 2007.05 | [{"synthesis method": "solvothermal synthesis", "precursor": [{"name": "CuI", "amount": "0.190", "unit": "g"}, {"name": "KI", "amount": "0.332", "unit": "g"}, {"name": "TMA", "amount": "0.096", "unit": "g"}, {"name": "2,2'-bipy", "amount": "0.064", "unit": "g"}], "solvent": [{"name": "distilled water", "amount": "6", "unit": "mL"}], "reducing agent": [{"name": "", "amount": "", "unit": ""}], "surfactant": [{"name": "", "amount": "", "unit": ""}], "pressure": "autogenous", "temperature": "120\u00b0C", "time": "3 days", "heating rate": "", "cooling rate": "6h"}]
AYUZUP | [Zn2(pda)2(bpy)2]n | C40 H34 N4 O9 Zn2 | chemical synthesis | ZnCl2 | 0.034 g | H2pda | 0.049 g | bpy | 0.039 g |  |  |  |  | H2O |  | 4 days | 160°C | 2.0 | chemical synthesis, pH adjustment, cooling | 10.1016/j.molstruc.2004.03.037 |  | 2004.07 | [{"synthesis method": "chemical synthesis", "precursor": [{"name": "ZnCl2", "amount": "0.034", "unit": "g"}, {"name": "H2pda", "amount": "0.049", "unit": "g"}, {"name": "bpy", "amount": "0.039", "unit": "g"}], "solution": [{"name": "H2O", "amount": "10.0", "unit": "ml"}], "pressure": "", "temperature": "160\u00b0C", "time": "4 days"}, {"synthesis method": "pH adjustment", "pH": "2.0", "modulator": "1.0N HCl solution"}, {"synthesis method": "cooling", "pressure": "", "temperature": "room temperature", "atmosphere": "", "time": "", "cooling rate": "5 \u00b0C/h"}]
AYUZOJ | [Cd2(pda)(bpy)2Cl2]n | C15 Cd1 Cl1 H12 N2 O2 | chemical synthesis | CdCl2 | 0.046 g | H2pda | 0.049 g | bpy | 0.039 g |  |  |  |  | H2O |  | 4 days | 160°C | 2.0 | chemical synthesis, pH adjustment, cooling | 10.1016/j.molstruc.2004.03.037 |  | 2004.07 | [{"synthesis method": "chemical synthesis", "precursor": [{"name": "CdCl2", "amount": "0.046", "unit": "g"}, {"name": "H2pda", "amount": "0.049", "unit": "g"}, {"name": "bpy", "amount": "0.039", "unit": "g"}], "solution": [{"name": "H2O", "amount": "10.0", "unit": "ml"}], "pressure": "", "temperature": "160\u00b0C", "time": "4 days"}, {"synthesis method": "pH adjustment", "pH": "2.0", "modulator": "1.0N HCl solution"}, {"synthesis method": "cooling", "pressure": "", "temperature": "room temperature", "atmosphere": "", "time": "", "cooling rate": "5 \u00b0C/h"}]
VOBCUM | Sm2L6 | C90 H68 N12 O13 Sm2 | solvothermal synthesis | Sm(NO3)3 ⋅6H2O | 0.1 mmol | 4-(benzimidazol-1-ylmethyl)-benzoic acid | 0.1 mmol | sodium hydroxide | 0.1 mmol | [6 empty] | 3 days | 120°C |  | solvothermal synthesis | 10.1016/j.inoche.2013.10.023 |  | 2013.12 | [{"synthesis method": "solvothermal synthesis", "precursor": [{"name": "Sm(NO3)3 \u22c56H2O", "amount": "0.1", "unit": "mmol"}, {"name": "4-(benzimidazol-1-ylmethyl)-benzoic acid", "amount": "0.1", "unit": "mmol"}, {"name": "sodium hydroxide", "amount": "0.1", "unit": "mmol"}], "solvent": [{"name": "deionized water", "amount": "10", "unit": "mL"}], "reducing agent": [{"name": "", "amount": "", "unit": ""}], "surfactant": [{"name": "", "amount": "", "unit": ""}], "pressure": "", "temperature": "120\u00b0C", "time": "3 days", "heating rate": "", "cooling rate": "5\u00b0C/h-1"}]
VOBDAT | LuL3 | C45 H33 Lu1 N6 O6 | solvothermal synthesis | Lu(NO3)3 ⋅6H2O | 0.1 mmol | 4-(benzimidazol-1-ylmethyl)-benzoic acid | 0.1 mmol | sodium hydroxide | 0.1 mmol | [6 empty] | 3 days | 120°C |  | solvothermal synthesis | 10.1016/j.inoche.2013.10.023 |  | 2013.12 | [{"synthesis method": "solvothermal synthesis", "precursor": [{"name": "Lu(NO3)3 \u22c56H2O", "amount": "0.1", "unit": "mmol"}, {"name": "4-(benzimidazol-1-ylmethyl)-benzoic acid", "amount": "0.1", "unit": "mmol"}, {"name": "sodium hydroxide", "amount": "0.1", "unit": "mmol"}], "solvent": [{"name": "deionized water", "amount": "10", "unit": "mL"}], "reducing agent": [{"name": "", "amount": "", "unit": ""}], "surfactant": [{"name": "", "amount": "", "unit": ""}], "pressure": "", "temperature": "120\u00b0C", "time": "3 days", "heating rate": "", "cooling rate": "5\u00b0C/h-1"}]
HIZJEG01 | [Pb(μ-TFPB)2]n | C20 F6 H12 O4 Pb1 | chemical synthesis | lead(II) nitrate | 0.01 M | TFPB- | 0.02 M | [6 empty] | MeOH |  | 1h |  |  | chemical synthesis, filtration, washing, drying | 10.1016/j.ica.2011.01.045 |  | 2011.05 | [{"synthesis method": "chemical synthesis", "precursor": [{"name": "lead(II) nitrate", "amount": "0.01", "unit": "M"}, {"name": "TFPB-", "amount": "0.02", "unit": "M"}], "solution": [{"name": "MeOH", "amount": "10", "unit": "ml"}], "pressure": "", "temperature": "", "time": "1h"}, {"synthesis method": "filtration", "time": "", "atmosphere": "", "pressure": ""}, {"synthesis method": "washing", "washing solution": "EtOH", "amount": ""}, {"synthesis method": "drying", "pressure": "", "temperature": "", "atmosphere": "", "time": ""}]
JUKKAD | Nd2(C3H5O2)6(H2O)3 | C18 H41 Nd2 O18 | chemical synthesis | Neodymium nitrate hexahydrate | 0.44 g | concentrated ammonia solution | 1.0 mL | concentrated propionic acid | 1.0 mL |  |  |  |  | DI water |  | three weeks | room temperature |  | chemical synthesis | 10.1016/j.poly.2015.07.065 |  | 2015.12 | [{"synthesis method": "chemical synthesis", "precursor": [{"name": "Neodymium nitrate hexahydrate", "amount": "0.44", "unit": "g"}, {"name": "concentrated ammonia solution", "amount": "1.0", "unit": "mL"}, {"name": "concentrated propionic acid", "amount": "1.0", "unit": "mL"}], "solution": [{"name": "DI water", "amount": "5.0", "unit": "mL"}], "pressure": "", "temperature": "room temperature", "time": "three weeks"}]
GEJJEL02 | Nd2(C4H4O4)3(H2O)2 | C12 H12 Nd2 O14 | solvothermal synthesis | Neodymium nitrate hexahydrate | 0.44 g | (NH4)2C2O4⋅H2O | 0.07 g | succinic acid | 0.12 g | [6 empty] | 48h | 180°C |  | solvothermal synthesis | 10.1016/j.poly.2015.07.065 |  | 2015.12 | [{"synthesis method": "solvothermal synthesis", "precursor": [{"name": "Neodymium nitrate hexahydrate", "amount": "0.44", "unit": "g"}, {"name": "(NH4)2C2O4\u22c5H2O", "amount": "0.07", "unit": "g"}, {"name": "succinic acid", "amount": "0.12", "unit": "g"}], "solvent": [{"name": "DI water", "amount": "10.0", "unit": "mL"}], "pressure": "", "temperature": "180\u00b0C", "time": "48h", "heating rate": "", "cooling rate": "<10\u00b0C/h"}]
JUKKIL | Nd2(C4H4O4)2(C2O4)(H2O)4 | C10 H14 Nd2 O19 | solvothermal synthesis | Neodymium nitrate hexahydrate | 0.44 g | (NH4)2C2O4⋅H2O | 0.07 g | succinic acid | 0.12 g | [6 empty] | 48h | 180°C |  | solvothermal synthesis | 10.1016/j.poly.2015.07.065 |  | 2015.12 | [{"synthesis method": "solvothermal synthesis", "precursor": [{"name": "Neodymium nitrate hexahydrate", "amount": "0.44", "unit": "g"}, {"name": "(NH4)2C2O4\u22c5H2O", "amount": "0.07", "unit": "g"}, {"name": "succinic acid", "amount": "0.12", "unit": "g"}], "solvent": [{"name": "DI water", "amount": "10.0", "unit": "mL"}], "pressure": "", "temperature": "180\u00b0C", "time": "48h", "heating rate": "", "cooling rate": "<10\u00b0C/h"}]
DOFYIJ | {[Zn 2 (μ 5 -L)(μ 3 -OH)(H 2 O) 2 ]·(0.75DMAC)} n | C18 H17.75 N4.75 O7.75 Zn2 | solvothermal synthesis | Zn(NO3)2⋅6H2O | 89.3 mg | La(NO3)3⋅6H2O | 129.9 mg | 4'-(1H-tetrazole-5)-biphenyl- 3,5-dicarboxylic acid (H3L) | 31.0 mg | [6 empty] | 96h | 120°C |  | solvothermal synthesis, washing, drying | 10.1016/j.dyepig.2019.04.008 |  | 2019.08 | [{"synthesis method": "solvothermal synthesis", "precursor": [{"name": "Zn(NO3)2\u22c56H2O", "amount": "89.3", "unit": "mg"}, {"name": "La(NO3)3\u22c56H2O", "amount": "129.9", "unit": "mg"}, {"name": "4'-(1H-tetrazole-5)-biphenyl- 3,5-dicarboxylic acid (H3L)", "amount": "31.0", "unit": "mg"}], "solvent": [{"name": "water", "amount": "2", "unit": "mL"}, {"name": "Dimethylacetamide (DMAC)", "amount": "2", "unit": "mL"}], "reducing agent": [{"name": "", "amount": "", "unit": ""}], "surfactant": [{"name": "", "amount": "", "unit": ""}], "pressure": "", "temperature": "120\u00b0C", "time": "96h", "heating rate": "", "cooling rate": "48h"}, {"synthesis method": "washing", "washing solution": "distilled water and diethyl ether", "amount": "five times"}, {"synthesis method": "drying", "pressure": "vacuum", "temperature": "60\u00b0C", "atmosphere": "", "time": ""}]
DEFROX | DyL(HL) | C28 Dy1 H25 N4 O10 | solvothermal synthesis | H2L | 40.8 mg | Dy(NO3)3⋅6H2O | 45.6 mg | NaOH | 0.012 g | [6 empty] | 72h | 120°C |  | solvothermal synthesis | 10.1016/j.ica.2012.05.004 |  | 2012.08 | [{"synthesis method": "solvothermal synthesis", "precursor": [{"name": "H2L", "amount": "40.8", "unit": "mg"}, {"name": "Dy(NO3)3\u22c56H2O", "amount": "45.6", "unit": "mg"}, {"name": "NaOH", "amount": "0.012", "unit": "g"}], "solvent": [{"name": "water", "amount": "15", "unit": "mL"}], "reducing agent": [{"name": "", "amount": "", "unit": ""}], "surfactant": [{"name": "", "amount": "", "unit": ""}], "pressure": "", "temperature": "120\u00b0C", "time": "72h", "heating rate": "", "cooling rate": "slow"}]
UNAPUW | [Eu2(atzpa)4(H2O)8](NO3)2 | C24 Eu1 H26 N15 O10 | solvothermal synthesis | Hatzpa | 0.041 g | Eu(NO3)3⋅6H2O | 0.0366 g | [8 empty] | 48h | 120°C | 3, 4, 5, 6 | solvothermal synthesis, pH adjustment | 10.1016/j.ica.2016.05.041 |  | 2016.08 | [{"synthesis method": "solvothermal synthesis", "precursor": [{"name": "Hatzpa", "amount": "0.041", "unit": "g"}, {"name": "Eu(NO3)3\u22c56H2O", "amount": "0.0366", "unit": "g"}], "solvent": [{"name": "water", "amount": "1.0", "unit": "mL"}, {"name": "ethanol", "amount": "3.0", "unit": "mL"}], "reducing agent": [{"name": "", "amount": "", "unit": ""}], "surfactant": [{"name": "", "amount": "", "unit": ""}], "pressure": "", "temperature": "120\u00b0C", "time": "48h", "heating rate": "", "cooling rate": ""}, {"synthesis method": "pH adjustment", "pH": "3, 4, 5, 6", "modulator": "KOH (0.2M)"}]
UNADAQ | [Eu(pytza)2(H2O)4] n ·Cl n | C16 Cl1 Eu1 H20 N10 O8 | solvothermal synthesis | Hpytza | 0.0402 g | EuCl3⋅6H2O | 0.0366 g | [8 empty] | 48h | 120°C | 3 | solvothermal synthesis, pH adjustment | 10.1016/j.ica.2016.05.041 |  | 2016.08 | [{"synthesis method": "solvothermal synthesis", "precursor": [{"name": "Hpytza", "amount": "0.0402", "unit": "g"}, {"name": "EuCl3\u22c56H2O", "amount": "0.0366", "unit": "g"}], "solvent": [{"name": "water", "amount": "1.0", "unit": "mL"}, {"name": "ethanol", "amount": "3.0", "unit": "mL"}], "reducing agent": [{"name": "", "amount": "", "unit": ""}], "surfactant": [{"name": "", "amount": "", "unit": ""}], "pressure": "", "temperature": "120\u00b0C", "time": "48h", "heating rate": "", "cooling rate": ""}, {"synthesis method": "pH adjustment", "pH": "3", "modulator": "KOH (0.2M)"}]
PALYUZ | [Zn(Cym-Cym)Cl2]n | C4 Cl2 H12 N2 S2 Zn1 | chemical synthesis | ZnCl2 | 0.14 g | cystamine dihydrochloride | 0.24 g | 1,2-diaminoethane | 1 mmol |  |  |  |  | water, methanol |  | 30 min |  |  | chemical synthesis, filtration, crystallization | 10.1016/j.poly.2016.11.017 |  | 2017.01 | [{"synthesis method": "chemical synthesis", "precursor": [{"name": "ZnCl2", "amount": "0.14", "unit": "g"}, {"name": "cystamine dihydrochloride", "amount": "0.24", "unit": "g"}, {"name": "1,2-diaminoethane", "amount": "1", "unit": "mmol"}], "solution": [{"name": "water", "amount": "10", "unit": "mL"}, {"name": "methanol", "amount": "15", "unit": "mL"}], "pressure": "", "temperature": "", "time": "30 min"}, {"synthesis method": "filtration", "time": "", "atmosphere": "", "pressure": ""}, {"synthesis method": "crystallization", "time": "", "atmosphere": "room temperature", "pressure": ""}]
NOMVAP | 1 |  | solvothermal synthesis | 4, 4ʹ-(1, 3-phenylenebis (methyleneoxy)) dibenzoic acid | 0.057 g | bib | 0.043 g | Zn(Ac)2⋅2H2O | 0.088 g | [5 empty] | sealed | 72h | 160°C |  | solvothermal synthesis | 10.1016/j.molstruc.2019.06.043 |  | 2019.11 | [{"synthesis method": "solvothermal synthesis", "precursor": [{"name": "4, 4\u02b9-(1, 3-phenylenebis (methyleneoxy)) dibenzoic acid", "amount": "0.057", "unit": "g"}, {"name": "bib", "amount": "0.043", "unit": "g"}, {"name": "Zn(Ac)2\u22c52H2O", "amount": "0.088", "unit": "g"}], "solvent": [{"name": "H2O", "amount": "12", "unit": "mL"}], "reducing agent": [{"name": "", "amount": "", "unit": ""}], "surfactant": [{"name": "", "amount": "", "unit": ""}], "pressure": "sealed", "temperature": "160\u00b0C", "time": "72h", "heating rate": "", "cooling rate": "5\u00b0C/h"}]
NOMVET | 2 |  | solvothermal synthesis | 4, 4ʹ-(1, 3-phenylenebis (methyleneoxy)) dibenzoic acid | 0.057 g | phen | 0.050 g | Zn(Ac)2⋅2H2O | 0.088 g | [5 empty] | sealed | 72h | 160°C |  | solvothermal synthesis | 10.1016/j.molstruc.2019.06.043 |  | 2019.11 | [{"synthesis method": "solvothermal synthesis", "precursor": [{"name": "4, 4\u02b9-(1, 3-phenylenebis (methyleneoxy)) dibenzoic acid", "amount": "0.057", "unit": "g"}, {"name": "phen", "amount": "0.050", "unit": "g"}, {"name": "Zn(Ac)2\u22c52H2O", "amount": "0.088", "unit": "g"}], "solvent": [{"name": "H2O", "amount": "12", "unit": "mL"}], "reducing agent": [{"name": "", "amount": "", "unit": ""}], "surfactant": [{"name": "", "amount": "", "unit": ""}], "pressure": "sealed", "temperature": "160\u00b0C", "time": "72h", "heating rate": "", "cooling rate": "5\u00b0C/h"}]
NOMVIX | 3 |  | solvothermal synthesis | 4, 4ʹ-(1, 3-phenylenebis (methyleneoxy)) dibenzoic acid | 0.057 g | 4,4ʹ-bipy | 0.048 g | Zn(Ac)2⋅2H2O | 0.088 g | [5 empty] | sealed | 72h | 160°C |  | solvothermal synthesis | 10.1016/j.molstruc.2019.06.043 |  | 2019.11 | [{"synthesis method": "solvothermal synthesis", "precursor": [{"name": "4, 4\u02b9-(1, 3-phenylenebis (methyleneoxy)) dibenzoic acid", "amount": "0.057", "unit": "g"}, {"name": "4,4\u02b9-bipy", "amount": "0.048", "unit": "g"}, {"name": "Zn(Ac)2\u22c52H2O", "amount": "0.088", "unit": "g"}], "solvent": [{"name": "H2O", "amount": "12", "unit": "mL"}], "reducing agent": [{"name": "", "amount": "", "unit": ""}], "surfactant": [{"name": "", "amount": "", "unit": ""}], "pressure": "sealed", "temperature": "160\u00b0C", "time": "72h", "heating rate": "", "cooling rate": "5\u00b0C/h"}]
IBIRIW | 1 | C16 H10 Na1 Nd1 O10 | solvothermal synthesis | Nd(NO3)3⋅5H2O | 0.0826 g | 4,4'-H2oba | 0.0646 g | Na2C2O4 | 0.0670 g | [6 empty] | 4 days | 170°C |  | solvothermal synthesis | 10.1016/j.inoche.2011.08.012 |  | 2011.11 | [{"synthesis method": "solvothermal synthesis", "precursor": [{"name": "Nd(NO3)3\u22c55H2O", "amount": "0.0826", "unit": "g"}, {"name": "4,4'-H2oba", "amount": "0.0646", "unit": "g"}, {"name": "Na2C2O4", "amount": "0.0670", "unit": "g"}], "solvent": [{"name": "H2O", "amount": "6", "unit": "mL"}], "reducing agent": [{"name": "", "amount": "", "unit": ""}], "surfactant": [{"name": "", "amount": "", "unit": ""}], "pressure": "", "temperature": "170\u00b0C", "time": "4 days", "heating rate": "", "cooling rate": ""}]
IBIROC | 2 | C16 H10 Na1 O10 Sm1 | solvothermal synthesis | Sm(NO3)3⋅6H2O | 0.1111 g | 4,4'-H2oba | 0.0646 g | Na2C2O4 | 0.0670 g | [6 empty] | 4 days | 170°C |  | solvothermal synthesis | 10.1016/j.inoche.2011.08.012 |  | 2011.11 | [{"synthesis method": "solvothermal synthesis", "precursor": [{"name": "Sm(NO3)3\u22c56H2O", "amount": "0.1111", "unit": "g"}, {"name": "4,4'-H2oba", "amount": "0.0646", "unit": "g"}, {"name": "Na2C2O4", "amount": "0.0670", "unit": "g"}], "solvent": [{"name": "H2O", "amount": "6", "unit": "mL"}], "reducing agent": [{"name": "", "amount": "", "unit": ""}], "surfactant": [{"name": "", "amount": "", "unit": ""}], "pressure": "", "temperature": "170\u00b0C", "time": "4 days", "heating rate": "", "cooling rate": ""}]
UNAFOE01 | Co(H2O)4(C4H2O4) | C4 Co1 H10 O8 | chemical synthesis | Na2CO3 | 6.0 mL | CoCl2⋅6H2O | 0.59 g | fumaric acid | 0.29 g | imidazole | 0.17 g |  |  | H2O, CH3OH/H2O |  | half an hour | 50°C | 7.29 | chemical synthesis, centrifugation, filtration, pH adjustment | 10.1016/j.jssc.2003.11.008 |  | 2004.05 | [{"synthesis method": "chemical synthesis", "precursor": [{"name": "Na2CO3", "amount": "6.0", "unit": "mL"}, {"name": "CoCl2\u22c56H2O", "amount": "0.59", "unit": "g"}, {"name": "fumaric acid", "amount": "0.29", "unit": "g"}, {"name": "imidazole", "amount": "0.17", "unit": "g"}], "solution": [{"name": "H2O", "amount": "4", "unit": "mL"}, {"name": "CH3OH/H2O", "amount": "1:1 v/v", "unit": "50mL"}], "pressure": "", "temperature": "50\u00b0C", "time": "half an hour"}, {"synthesis method": "centrifugation", "revolution per time": "", "relative centrifugal force": "", "time": "", "temperature": "", "additive": [{"name": "double-distilled water", "amount": "", "unit": ""}], "tube material": "", "tube volume": ""}, {"synthesis method": "filtration", "time": "", "atmosphere": "", "pressure": ""}, {"synthesis method": "pH adjustment", "pH": "7.29", "modulator": ""}]
EWEBEN | [Co3(H2O)4(OH)2(C4H2O4)2] | C8 Co3 H18 O16 | chemical synthesis | Na2CO3 | 6.0 mL | CoCl2⋅6H2O | 0.59 g | fumaric acid | 0.29 g |  |  |  |  | H2O, CH3OH/H2O |  | half an hour | 50°C | 5.46 | chemical synthesis, centrifugation, filtration, pH adjustment | 10.1016/j.jssc.2003.11.008 |  | 2004.05 | [{"synthesis method": "chemical synthesis", "precursor": [{"name": "Na2CO3", "amount": "6.0", "unit": "mL"}, {"name": "CoCl2\u22c56H2O", "amount": "0.59", "unit": "g"}, {"name": "fumaric acid", "amount": "0.29", "unit": "g"}], "solution": [{"name": "H2O", "amount": "4", "unit": "mL"}, {"name": "CH3OH/H2O", "amount": "1:1 v/v", "unit": "50mL"}], "pressure": "", "temperature": "50\u00b0C", "time": "half an hour"}, {"synthesis method": "centrifugation", "revolution per time": "", "relative centrifugal force": "", "time": "", "temperature": "", "additive": [{"name": "double-distilled water", "amount": "", "unit": ""}], "tube material": "", "tube volume": ""}, {"synthesis method": "filtration", "time": "", "atmosphere": "", "pressure": ""}, {"synthesis method": "pH adjustment", "pH": "5.46", "modulator": ""}]
GAPSUO | [Cu3(H3L-H)4]·2(OH) | C14 Cu1.5 H23 N2 O16 P4 | solvothermal synthesis | CuCl2⋅2H2O | 0.0340 g | H5L | 0.1132 g | 4,4'-bipy | 0.0624 g | [6 empty] | 5 days | 140°C | 4.0 | solvothermal synthesis, pH adjustment, filtration, washing, drying | 10.1016/j.molstruc.2017.03.030 |  | 2017.07 | [{"synthesis method": "solvothermal synthesis", "precursor": [{"name": "CuCl2\u22c52H2O", "amount": "0.0340", "unit": "g"}, {"name": "H5L", "amount": "0.1132", "unit": "g"}, {"name": "4,4'-bipy", "amount": "0.0624", "unit": "g"}], "solvent": [{"name": "deionized water", "amount": "10", "unit": "mL"}], "reducing agent": [{"name": "", "amount": "", "unit": ""}], "surfactant": [{"name": "", "amount": "", "unit": ""}], "pressure": "", "temperature": "140\u00b0C", "time": "5 days", "heating rate": "", "cooling rate": ""}, {"synthesis method": "pH adjustment", "pH": "4.0", "modulator": "0.1 mol L-1 HCl"}, {"synthesis method": "filtration", "time": "", "atmosphere": "", "pressure": ""}, {"synthesis method": "washing", "washing solution": "deionized water", "amount": ""}, {"synthesis method": "drying", "pressure": "", "temperature": "", "atmosphere": "air", "time": ""}]
GAPSOI | [Cu3(H2L)2(H2O)2] | C14 Cu3 H20 N2 O16 P4 | solvothermal synthesis | CuSO4⋅5H2O | 0.0745 g | H5L | 0.0272 g | [8 empty] | 5 days | 150°C |  | solvothermal synthesis, filtration, washing, drying | 10.1016/j.molstruc.2017.03.030 |  | 2017.07 | [{"synthesis method": "solvothermal synthesis", "precursor": [{"name": "CuSO4\u22c55H2O", "amount": "0.0745", "unit": "g"}, {"name": "H5L", "amount": "0.0272", "unit": "g"}], "solvent": [{"name": "deionized water", "amount": "10", "unit": "mL"}], "reducing agent": [{"name": "", "amount": "", "unit": ""}], "surfactant": [{"name": "", "amount": "", "unit": ""}], "pressure": "", "temperature": "150\u00b0C", "time": "5 days", "heating rate": "", "cooling rate": ""}, {"synthesis method": "filtration", "time": "", "atmosphere": "", "pressure": ""}, {"synthesis method": "washing", "washing solution": "deionized water", "amount": ""}, {"synthesis method": "drying", "pressure": "", "temperature": "", "atmosphere": "air", "time": ""}]
GAPSIC | [Cd(H2L-H)] | C7 Cd1 H11 N1 O8 P2 | solvothermal synthesis | CdCl2⋅2.5H2O | 0.092 g | H5L | 0.114 g | [8 empty] | 5 days | 170°C |  | solvothermal synthesis, filtration, washing, drying | 10.1016/j.molstruc.2017.03.030 |  | 2017.07 | [{"synthesis method": "solvothermal synthesis", "precursor": [{"name": "CdCl2\u22c52.5H2O", "amount": "0.092", "unit": "g"}, {"name": "H5L", "amount": "0.114", "unit": "g"}], "solvent": [{"name": "deionized water", "amount": "10", "unit": "mL"}], "reducing agent": [{"name": "", "amount": "", "unit": ""}], "surfactant": [{"name": "", "amount": "", "unit": ""}], "pressure": "", "temperature": "170\u00b0C", "time": "5 days", "heating rate": "", "cooling rate": ""}, {"synthesis method": "filtration", "time": "", "atmosphere": "", "pressure": ""}, {"synthesis method": "washing", "washing solution": "deionized water", "amount": ""}, {"synthesis method": "drying", "pressure": "", "temperature": "", "atmosphere": "air", "time": ""}]
DEWLID | L1 | C13 H9 N1 S6 | chemical synthesis | L1 | 10.0 mg | [8 empty] | CH2Cl2 |  | 2 days |  |  | chemical synthesis | 10.1016/j.ica.2018.02.010 |  | 2018.04 | [{"synthesis method": "chemical synthesis", "precursor": [{"name": "L1", "amount": "10.0", "unit": "mg"}], "solution": [{"name": "CH2Cl2", "amount": "5", "unit": "mL"}], "pressure": "", "temperature": "", "time": "2 days"}]
DEWLOJ | [Ag(L1)]2(NO3)2 | Ag1 C13 H9 N2 O3 S6 | chemical synthesis | AgNO3 | 3.4 mg | L1 | 7.4 mg | [6 empty] | CH3OH, dichloromethane |  | 2 weeks | room temperature |  | chemical synthesis, filtration, washing, drying | 10.1016/j.ica.2018.02.010 |  | 2018.04 | [{"synthesis method": "chemical synthesis", "precursor": [{"name": "AgNO3", "amount": "3.4", "unit": "mg"}, {"name": "L1", "amount": "7.4", "unit": "mg"}], "solution": [{"name": "CH3OH", "amount": "5", "unit": "mL"}, {"name": "dichloromethane", "amount": "5", "unit": "mL"}], "pressure": "", "temperature": "room temperature", "time": "2 weeks"}, {"synthesis method": "filtration", "time": "", "atmosphere": "", "pressure": ""}, {"synthesis method": "washing", "washing solution": "CH3OH", "amount": ""}, {"synthesis method": "drying", "pressure": "", "temperature": "room temperature", "atmosphere": "air", "time": ""}]
DEWLUP | [Ag(L1)2]3(CF3SO3)4 | Ag3 C82 F12 H58 N6 O14 S40 | chemical synthesis | AgCF3SO3⋅H2O | 5.0 mg | L1 | 7.4 mg | [6 empty] | CH3OH, dichloromethane |  | 10 days | room temperature |  | chemical synthesis, filtration, washing, drying | 10.1016/j.ica.2018.02.010 |  | 2018.04 | [{"synthesis method": "chemical synthesis", "precursor": [{"name": "AgCF3SO3\u22c5H2O", "amount": "5.0", "unit": "mg"}, {"name": "L1", "amount": "7.4", "unit": "mg"}], "solution": [{"name": "CH3OH", "amount": "5", "unit": "mL"}, {"name": "dichloromethane", "amount": "5", "unit": "mL"}], "pressure": "", "temperature": "room temperature", "time": "10 days"}, {"synthesis method": "filtration", "time": "", "atmosphere": "", "pressure": ""}, {"synthesis method": "washing", "washing solution": "CH3OH", "amount": ""}, {"synthesis method": "drying", "pressure": "", "temperature": "room temperature", "atmosphere": "air", "time": ""}]
QIFCOA |  | C31 Cu1 H28 N2 O9 | chemical synthesis | Cu(NO3)2⋅3H2O | 0.1 mmol | H2L | 0.05 mmol | bpp | 0.05 mmol |  |  |  |  | aqueous solution, buffer layer (H2O:methanol=1:1), methanol solution |  | one week |  |  | chemical synthesis | 10.1016/j.inoche.2018.04.015 |  | 2018.06 | [{"synthesis method": "chemical synthesis", "precursor": [{"name": "Cu(NO3)2\u22c53H2O", "amount": "0.1", "unit": "mmol"}, {"name": "H2L", "amount": "0.05", "unit": "mmol"}, {"name": "bpp", "amount": "0.05", "unit": "mmol"}], "solution": [{"name": "aqueous solution", "amount": "5", "unit": "mL"}, {"name": "buffer layer (H2O:methanol=1:1)", "amount": "4", "unit": "mL"}, {"name": "methanol solution", "amount": "5", "unit": "mL"}], "pressure": "", "temperature": "", "time": "one week"}]
QIFCUG | [CoL(4,4'-bipy)(CH3OH)(H2O)] n | C29 Co1 H26 N2 O10 | chemical synthesis | Co(NO3)2⋅6H2O | 0.1 mmol | H2L | 0.05 mmol | 4,4'-bipy | 0.05 mmol |  |  |  |  | aqueous solution, buffer layer (H2O:methanol=1:1), methanol solution |  | one week |  |  | chemical synthesis | 10.1016/j.inoche.2018.04.015 |  | 2018.06 | [{"synthesis method": "chemical synthesis", "precursor": [{"name": "Co(NO3)2\u22c56H2O", "amount": "0.1", "unit": "mmol"}, {"name": "H2L", "amount": "0.05", "unit": "mmol"}, {"name": "4,4'-bipy", "amount": "0.05", "unit": "mmol"}], "solution": [{"name": "aqueous solution", "amount": "5", "unit": "mL"}, {"name": "buffer layer (H2O:methanol=1:1)", "amount": "4", "unit": "mL"}, {"name": "methanol solution", "amount": "5", "unit": "mL"}], "pressure": "", "temperature": "", "time": "one week"}]
WUTGUO01 | 9,10-bis(imidazol-1-ylmethyl)anthracene | C22 H18 N4 | chemical synthesis | imidazole | 3.4 g | NaOH | 2.0 g | 9,10-bis(bromomethyl)anthracene | 9.1 g |  |  |  |  | concentrated hydrochloric acid |  |  |  |  | chemical synthesis, chemical synthesis, filtration, chemical synthesis, filtration, washing, drying | 10.1016/j.poly.2011.05.035 |  | 2011.08 | [{"synthesis method": "chemical synthesis", "precursor": [{"name": "imidazole", "amount": "3.4", "unit": "g"}, {"name": "NaOH", "amount": "2.0", "unit": "g"}, {"name": "9,10-bis(bromomethyl)anthracene", "amount": "9.1", "unit": "g"}], "solution": [{"name": "DMF", "amount": "80", "unit": "mL"}], "pressure": "", "temperature": "60\u00b0C", "time": "1h"}, {"synthesis method": "chemical synthesis", "precursor": [], "solution": [], "pressure": "", "temperature": "80\u00b0C", "time": "12h"}, {"synthesis method": "filtration", "time": "", "atmosphere": "", "pressure": ""}, {"synthesis method": "chemical synthesis", "precursor": [], "solution": [{"name": "concentrated hydrochloric acid", "amount": "50", "unit": "mL"}], "pressure": "", "temperature": "", "time": ""}, {"synthesis method": "filtration", "time": "", "atmosphere": "", "pressure": ""}, {"synthesis method": "washing", "washing solution": "water", "amount": "several times"}, {"synthesis method": "drying", "pressure": "vacuum", "temperature": "", "atmosphere": "", "time": "24h"}]
LEBXOH | [Cd(L)(o-bdc)]·1.25H2O | C30 Cd1 H24.5 N4 O5.25 | solvothermal synthesis | Cd(CH3COO)2⋅2H2O | 0.027 g | o-H2bdc | 0.017 g | NaOH | 0.008 g | L | 0.034 g |  |  |  |  | 3 days | 160°C |  | solvothermal synthesis | 10.1016/j.poly.2011.05.035 |  | 2011.08 | [{"synthesis method": "solvothermal synthesis", "precursor": [{"name": "Cd(CH3COO)2\u22c52H2O", "amount": "0.027", "unit": "g"}, {"name": "o-H2bdc", "amount": "0.017", "unit": "g"}, {"name": "NaOH", "amount": "0.008", "unit": "g"}, {"name": "L", "amount": "0.034", "unit": "g"}], "solvent": [{"name": "methanol-water", "amount": "1:4 (v/v)", "unit": "10mL"}], "reducing agent": [{"name": "", "amount": "", "unit": ""}], "surfactant": [{"name": "", "amount": "", "unit": ""}], "pressure": "", "temperature": "160\u00b0C", "time": "3 days", "heating rate": "", "cooling rate": "10\u00b0Ch-1"}]
LEBXUN | [Cd(L)(pydc)] | C29 Cd1 H21 N5 O4 | solvothermal synthesis | H2pydc | 0.017 g | [13 empty] | solvothermal synthesis | 10.1016/j.poly.2011.05.035 |  | 2011.08 | [{"synthesis method": "solvothermal synthesis", "precursor": [{"name": "H2pydc", "amount": "0.017", "unit": "g"}], "solvent": [], "reducing agent": [{"name": "", "amount": "", "unit": ""}], "surfactant": [{"name": "", "amount": "", "unit": ""}], "pressure": "", "temperature": "", "time": "", "heating rate": "", "cooling rate": ""}]
LEBYEY | [Cd3(L)2(m-bdc)3] | C68 Cd3 H48 N8 O12 | solvothermal synthesis | m-H2bdc | 0.017 g | [13 empty] | solvothermal synthesis | 10.1016/j.poly.2011.05.035 |  | 2011.08 | [{"synthesis method": "solvothermal synthesis", "precursor": [{"name": "m-H2bdc", "amount": "0.017", "unit": "g"}], "solvent": [], "reducing agent": [{"name": "", "amount": "", "unit": ""}], "surfactant": [{"name": "", "amount": "", "unit": ""}], "pressure": "", "temperature": "", "time": "", "heating rate": "", "cooling rate": ""}]
LEBYIC | [Cd(L)(bdc)] | C30 Cd1 H22 N4 O6 | solvothermal synthesis | p-H2bdc | 0.017 g | [13 empty] | solvothermal synthesis | 10.1016/j.poly.2011.05.035 |  | 2011.08 | [{"synthesis method": "solvothermal synthesis", "precursor": [{"name": "p-H2bdc", "amount": "0.017", "unit": "g"}], "solvent": [], "reducing agent": [{"name": "", "amount": "", "unit": ""}], "surfactant": [{"name": "", "amount": "", "unit": ""}], "pressure": "", "temperature": "", "time": "", "heating rate": "", "cooling rate": ""}]
YOSLIB02 | [Ag(C5H3N2O2)]n | Ag1 C5 H3 N2 O2 | solvothermal synthesis |  |  | AgNO3 | 0.17 g | Hpyzca | 0.12 g | [6 empty] | 4 days | 170°C | 6 | chemical synthesis, pH adjustment, solvothermal synthesis | 10.1016/j.saa.2012.12.093 |  | 2013.04 | [{"synthesis method": "chemical synthesis", "precursor": [{"name": "p-phthalic acid", "amount": "0.09", "unit": "g"}, {"name": "AgNO3", "amount": "0.17", "unit": "g"}, {"name": "Hpyzca", "amount": "0.12", "unit": "g"}], "solution": [{"name": "NaOH solution", "amount": "3", "unit": "mL"}, {"name": "H2O", "amount": "5", "unit": "mL"}, {"name": "H2O", "amount": "8", "unit": "mL"}, {"name": "H2O", "amount": "8", "unit": "mL"}], "pressure": "", "temperature": "", "time": ""}, {"synthesis method": "pH adjustment", "pH": "6", "modulator": ""}, {"synthesis method": "solvothermal synthesis", "precursor": [{"name": "", "amount": "", "unit": ""}], "solvent": [{"name": "", "amount": "", "unit": ""}], "reducing agent": [{"name": "", "amount": "", "unit": ""}], "surfactant": [{"name": "", "amount": "", "unit": ""}], "pressure": "", "temperature": "170\u00b0C", "time": "4 days", "heating rate": "", "cooling rate": ""}]
SIKJIH | Ag[(C6H5NO2)(C6H4NO2)(H2O)4] | Ag1 C12 H17 N2 O8 | solvothermal synthesis |  |  | AgNO3 | 0.18 g | amino acetic acid | 0.04 g | [6 empty] | 6 days | 90°C | 6 | chemical synthesis, pH adjustment, solvothermal synthesis | 10.1016/j.saa.2012.12.093 |  | 2013.04 | [{"synthesis method": "chemical synthesis", "precursor": [{"name": "HNA", "amount": "0.06", "unit": "g"}, {"name": "AgNO3", "amount": "0.18", "unit": "g"}, {"name": "amino acetic acid", "amount": "0.04", "unit": "g"}], "solution": [{"name": "H2O", "amount": "5", "unit": "mL"}, {"name": "H2O", "amount": "5", "unit": "mL"}, {"name": "H2O", "amount": "5", "unit": "mL"}], "pressure": "", "temperature": "", "time": ""}, {"synthesis method": "pH adjustment", "pH": "6", "modulator": "NaOH solution"}, {"synthesis method": "solvothermal synthesis", "precursor": [{"name": "", "amount": "", "unit": ""}], "solvent": [{"name": "", "amount": "", "unit": ""}], "reducing agent": [{"name": "", "amount": "", "unit": ""}], "surfactant": [{"name": "", "amount": "", "unit": ""}], "pressure": "", "temperature": "90\u00b0C", "time": "6 days", "heating rate": "", "cooling rate": ""}]
SIKJED | [Ag1Ag2(C7H3NO4)]n | Ag2 C7 H3 N1 O4 | solvothermal synthesis |  |  | AgNO3 | 0.09 g | oxalic acid | 0.06 g | [6 empty] | 6 days | 90°C | 6 | chemical synthesis, pH adjustment, solvothermal synthesis | 10.1016/j.saa.2012.12.093 |  | 2013.04 | [{"synthesis method": "chemical synthesis", "precursor": [{"name": "pyridine-2, 3-dicarboxylic acid", "amount": "0.08", "unit": "g"}, {"name": "AgNO3", "amount": "0.09", "unit": "g"}, {"name": "oxalic acid", "amount": "0.06", "unit": "g"}], "solution": [{"name": "H2O", "amount": "10", "unit": "mL"}, {"name": "H2O", "amount": "5", "unit": "mL"}, {"name": "H2O", "amount": "5", "unit": "mL"}], "pressure": "", "temperature": "", "time": ""}, {"synthesis method": "pH adjustment", "pH": "6", "modulator": "HAc"}, {"synthesis method": "solvothermal synthesis", "precursor": [{"name": "", "amount": "", "unit": ""}], "solvent": [{"name": "", "amount": "", "unit": ""}], "reducing agent": [{"name": "", "amount": "", "unit": ""}], "surfactant": [{"name": "", "amount": "", "unit": ""}], "pressure": "", "temperature": "90\u00b0C", "time": "6 days", "heating rate": "", "cooling rate": ""}]
BOCBUR | [CdCl(dca)(aepy)] n | C9 Cd1 Cl1 H10 N5 | chemical synthesis | aepy | 0.122 g | cadmium(II) chloride | 0.183 g | Sodium dicyanamide | 0.178 g |  |  |  |  | methanol, water |  | 2h |  |  | chemical synthesis | 10.1016/j.poly.2008.04.047 |  | 2008.08 | [{"synthesis method": "chemical synthesis", "precursor": [{"name": "aepy", "amount": "0.122", "unit": "g"}, {"name": "cadmium(II) chloride", "amount": "0.183", "unit": "g"}, {"name": "Sodium dicyanamide", "amount": "0.178", "unit": "g"}], "solution": [{"name": "methanol", "amount": "15", "unit": "mL"}, {"name": "water", "amount": "1", "unit": "mL"}], "pressure": "", "temperature": "", "time": "2h"}]
BOCCAY | [CdBr(dca)(ampy)] n | Br1 C8 Cd1 H8 N5 | chemical synthesis | cadmium(II) bromide tetrahydrate | 0.344 g | ampy | 0.108 g | [6 empty] | methanol |  | 2h |  |  | chemical synthesis | 10.1016/j.poly.2008.04.047 |  | 2008.08 | [{"synthesis method": "chemical synthesis", "precursor": [{"name": "cadmium(II) bromide tetrahydrate", "amount": "0.344", "unit": "g"}, {"name": "ampy", "amount": "0.108", "unit": "g"}], "solution": [{"name": "methanol", "amount": "15", "unit": "mL"}], "pressure": "", "temperature": "", "time": "2h"}]
BOCCEC | [CdCl(dca)(ampy)] n | C8 Cd1 Cl1 H8 N5 | chemical synthesis | ampy | 0.108 g | cadmium(II) chloride | 0.183 g | [6 empty] | methanol |  | 2h |  |  | chemical synthesis | 10.1016/j.poly.2008.04.047 |  | 2008.08 | [{"synthesis method": "chemical synthesis", "precursor": [{"name": "ampy", "amount": "0.108", "unit": "g"}, {"name": "cadmium(II) chloride", "amount": "0.183", "unit": "g"}], "solution": [{"name": "methanol", "amount": "15", "unit": "mL"}], "pressure": "", "temperature": "", "time": "2h"}]
BOCCIG | [CdI2(aepy)] n | C7 Cd1 H10 I2 N2 | chemical synthesis | cadmium(II) iodide | 0.366 g | aepy | 0.122 g | [6 empty] | methanol |  | 2h |  |  | chemical synthesis | 10.1016/j.poly.2008.04.047 |  | 2008.08 | [{"synthesis method": "chemical synthesis", "precursor": [{"name": "cadmium(II) iodide", "amount": "0.366", "unit": "g"}, {"name": "aepy", "amount": "0.122", "unit": "g"}], "solution": [{"name": "methanol", "amount": "15", "unit": "mL"}], "pressure": "", "temperature": "", "time": "2h"}]
BOCCOM | [CdI2(ampy)] n | C6 Cd1 H8 I2 N2 | chemical synthesis | cadmium(II) iodide | 0.366 g | ampy | 0.108 g | [6 empty] | methanol |  | 2h |  |  | chemical synthesis | 10.1016/j.poly.2008.04.047 |  | 2008.08 | [{"synthesis method": "chemical synthesis", "precursor": [{"name": "cadmium(II) iodide", "amount": "0.366", "unit": "g"}, {"name": "ampy", "amount": "0.108", "unit": "g"}], "solution": [{"name": "methanol", "amount": "15", "unit": "mL"}], "pressure": "", "temperature": "", "time": "2h"}]
XUYHEE | [Ni(L)(pdc)]·H 2 O | C21 H37 N5 Ni1 O5 | chemical synthesis | [Ni(L)(H2O)2]Cl2 | 211 mg | Na2pdc | 101 mg | [6 empty] | methanol |  | 1 h | room temperature |  | chemical synthesis | 10.1016/S1387-7003(02)00802-X |  | 2003.03 | [{"synthesis method": "chemical synthesis", "precursor": [{"name": "[Ni(L)(H2O)2]Cl2", "amount": "211", "unit": "mg"}, {"name": "Na2pdc", "amount": "101", "unit": "mg"}], "solution": [{"name": "methanol", "amount": "20", "unit": "ml"}], "pressure": "", "temperature": "room temperature", "time": "1 h"}]
DEGBUO | (NH4)2[RE2(pzdc)4(H2O)2] | C24 H20 N10 O18 Y2 | solvothermal synthesis |  |  | H2pzdc | 0.6 mmol | H3BO3 | 0.4 mmol | [6 empty] | 72h | 120°C | 5-6 | chemical synthesis, pH adjustment, solvothermal synthesis, filtration, washing, drying | 10.1016/j.ica.2012.04.040 |  | 2012.08 | [{"synthesis method": "chemical synthesis", "precursor": [{"name": "Y(NO3)3\u22c56H2O", "amount": "0.2", "unit": "mmol"}, {"name": "H2pzdc", "amount": "0.6", "unit": "mmol"}, {"name": "H3BO3", "amount": "0.4", "unit": "mmol"}], "solution": [{"name": "H2O", "amount": "8", "unit": "ml"}], "pressure": "", "temperature": "", "time": "30 min"}, {"synthesis method": "pH adjustment", "pH": "5-6", "modulator": "25% ammonia"}, {"synthesis method": "solvothermal synthesis", "precursor": [{"name": "", "amount": "", "unit": ""}], "solvent": [{"name": "", "amount": "", "unit": ""}], "reducing agent": [{"name": "", "amount": "", "unit": ""}], "surfactant": [{"name": "", "amount": "", "unit": ""}], "pressure": "", "temperature": "120\u00b0C", "time": "72h", "heating rate": "", "cooling rate": "5\u00b0C/h"}, {"synthesis method": "filtration", "time": "", "atmosphere": "", "pressure": ""}, {"synthesis method": "washing", "washing solution": "distilled water", "amount": ""}, {"synthesis method": "drying", "pressure": "", "temperature": "ambient temperature", "atmosphere": "air", "time": ""}]
YABRIE | {[Cd(3-bpo)(mip)(H2O)](H2O)2} n | C21 Cd1 H20 N4 O8 | chemical synthesis | 3-bpo | 11.2 mg | H2mip | 9.0 mg | Cd(NO3)2⋅8H2O | 30.8 mg |  |  |  |  | CH3OH, water |  | 1 month |  |  | chemical synthesis | 10.1016/j.ica.2011.08.069 |  | 2011.11 | [{"synthesis method": "chemical synthesis", "precursor": [{"name": "3-bpo", "amount": "11.2", "unit": "mg"}, {"name": "H2mip", "amount": "9.0", "unit": "mg"}, {"name": "Cd(NO3)2\u22c58H2O", "amount": "30.8", "unit": "mg"}], "solution": [{"name": "CH3OH", "amount": "5", "unit": "mL"}, {"name": "water", "amount": "5", "unit": "mL"}], "pressure": "", "temperature": "", "time": "1 month"}]
YABROK | {[Cd(4-bpo)(hip)(H2O)](H2O)4} n | C20 Cd1 H22 N4 O11 | chemical synthesis | 4-bpo | 11.2 mg | H2hip | 9.1 mg | Cd(NO3)2⋅8H2O | 30.8 mg |  |  |  |  | CH3OH, water |  | 1 week |  |  | chemical synthesis | 10.1016/j.ica.2011.08.069 |  | 2011.11 | [{"synthesis method": "chemical synthesis", "precursor": [{"name": "4-bpo", "amount": "11.2", "unit": "mg"}, {"name": "H2hip", "amount": "9.1", "unit": "mg"}, {"name": "Cd(NO3)2\u22c58H2O", "amount": "30.8", "unit": "mg"}], "solution": [{"name": "CH3OH", "amount": "5", "unit": "mL"}, {"name": "water", "amount": "5", "unit": "mL"}], "pressure": "", "temperature": "", "time": "1 week"}]
YABRUQ | {[Zn(4-bpo)(tp)](CH3OH)} n | C21 H16 N4 O6 Zn1 | chemical synthesis | 4-bpo | 11.2 mg | H2tp | 8.3 mg | Zn(NO3)2⋅6H2O | 29.7 mg |  |  |  |  | CH3OH, water |  | 1 week |  |  | chemical synthesis | 10.1016/j.ica.2011.08.069 |  | 2011.11 | [{"synthesis method": "chemical synthesis", "precursor": [{"name": "4-bpo", "amount": "11.2", "unit": "mg"}, {"name": "H2tp", "amount": "8.3", "unit": "mg"}, {"name": "Zn(NO3)2\u22c56H2O", "amount": "29.7", "unit": "mg"}], "solution": [{"name": "CH3OH", "amount": "5", "unit": "mL"}, {"name": "water", "amount": "5", "unit": "mL"}], "pressure": "", "temperature": "", "time": "1 week"}]
NEQVIR | [Co2(dpb)(dipe)(H2O)2] n | C26 Co2 H20 N4 O10 | solvothermal synthesis | Co(NO3)2⋅6H2O | 145.5 mg | H4dpb | 66.84 mg | dipe | 36.4 mg | [6 empty] | 72h | 150°C |  | solvothermal synthesis | 10.1016/j.poly.2017.11.037 |  | 2018.02 | [{"synthesis method": "solvothermal synthesis", "precursor": [{"name": "Co(NO3)2\u22c56H2O", "amount": "145.5", "unit": "mg"}, {"name": "H4dpb", "amount": "66.84", "unit": "mg"}, {"name": "dipe", "amount": "36.4", "unit": "mg"}], "solvent": [{"name": "H2O", "amount": "8", "unit": "mL"}], "reducing agent": [{"name": "", "amount": "", "unit": ""}], "surfactant": [{"name": "", "amount": "", "unit": ""}], "pressure": "", "temperature": "150\u00b0C", "time": "72h", "heating rate": "", "cooling rate": ""}]
NEQVOX | [Zn2(dpb)(dipe)(H2O)2] n | C26 H20 N4 O10 Zn2 | solvothermal synthesis | Zn(NO3)2⋅6H2O | 148.7 mg | H4dpb | 66.84 mg | dipe | 36.4 mg | [6 empty] | 72h | 110°C |  | solvothermal synthesis | 10.1016/j.poly.2017.11.037 |  | 2018.02 | [{"synthesis method": "solvothermal synthesis", "precursor": [{"name": "Zn(NO3)2\u22c56H2O", "amount": "148.7", "unit": "mg"}, {"name": "H4dpb", "amount": "66.84", "unit": "mg"}, {"name": "dipe", "amount": "36.4", "unit": "mg"}], "solvent": [{"name": "H2O", "amount": "7", "unit": "mL"}, {"name": "DMF", "amount": "1", "unit": "mL"}], "reducing agent": [{"name": "", "amount": "", "unit": ""}], "surfactant": [{"name": "", "amount": "", "unit": ""}], "pressure": "", "temperature": "110\u00b0C", "time": "72h", "heating rate": "", "cooling rate": ""}]
NEQWAK | {[Co2(dpb)(bib)2(H2O)]·H2O} n | C38 Co2 H30 N10 O10 | solvothermal synthesis | Co(NO3)2⋅6H2O | 145.5 mg | H4dpb | 66.84 mg | bib | 36.4 mg | [6 empty] | 72h | 150°C |  | solvothermal synthesis | 10.1016/j.poly.2017.11.037 |  | 2018.02 | [{"synthesis method": "solvothermal synthesis", "precursor": [{"name": "Co(NO3)2\u22c56H2O", "amount": "145.5", "unit": "mg"}, {"name": "H4dpb", "amount": "66.84", "unit": "mg"}, {"name": "bib", "amount": "36.4", "unit": "mg"}], "solvent": [{"name": "H2O", "amount": "8", "unit": "mL"}], "reducing agent": [{"name": "", "amount": "", "unit": ""}], "surfactant": [{"name": "", "amount": "", "unit": ""}], "pressure": "", "temperature": "150\u00b0C", "time": "72h", "heating rate": "", "cooling rate": ""}]
HAMQIY | [Cd(3-bpd)(N(CN)2)2]n | C16 Cd1 H10 N10 | chemical synthesis | sodium dicyanamide | 0.178 g | 1,2-bis-(pyridine-3-ylmethelyne)hydrazine | 0.210 g | Cd(NO3)2⋅4H2O | 0.308 g |  |  |  |  | water, methanol, water/methanol mixture |  | a few days |  |  | chemical synthesis, washing, drying | 10.1016/j.poly.2016.11.039 |  | 2017.02 | [{"synthesis method": "chemical synthesis", "precursor": [{"name": "sodium dicyanamide", "amount": "0.178", "unit": "g"}, {"name": "1,2-bis-(pyridine-3-ylmethelyne)hydrazine", "amount": "0.210", "unit": "g"}, {"name": "Cd(NO3)2\u22c54H2O", "amount": "0.308", "unit": "g"}], "solution": [{"name": "water", "amount": "4.0", "unit": "mL"}, {"name": "methanol", "amount": "4.0", "unit": "mL"}, {"name": "water/methanol mixture", "amount": "5.0", "unit": "mL"}], "pressure": "", "temperature": "", "time": "a few days"}, {"synthesis method": "washing", "washing solution": "methanol-water mixture", "amount": ""}, {"synthesis method": "drying", "pressure": "", "temperature": "", "atmosphere": "vacuum", "time": ""}]
FIFYOJ | [Ag2(dps)2](ClO4)2 ·MeCN | Ag2 C22 Cl2 H19 N5 O8 S2 | chemical synthesis | AgClO4 | 0.023 g | dps | 0.024 g | [6 empty] | MeCN, Toluene |  |  |  |  | chemical synthesis | 10.1016/j.ica.2004.09.038 |  | 2005.02 | [{"synthesis method": "chemical synthesis", "precursor": [{"name": "AgClO4", "amount": "0.023", "unit": "g"}, {"name": "dps", "amount": "0.024", "unit": "g"}], "solution": [{"name": "MeCN", "amount": "2", "unit": "mL"}, {"name": "Toluene", "amount": "8", "unit": "mL"}], "pressure": "", "temperature": "", "time": ""}]
FIFYUP | [Ag2(dps)2(μ 2-MeCN)(MeCN)](ClO4)2 ·MeCN | Ag2 C26 Cl2 H27 N7 O9 S2 | chemical synthesis | AgClO4 | 0.023 g | dps | 0.103 g | [6 empty] | MeCN, THF |  |  |  |  | chemical synthesis | 10.1016/j.ica.2004.09.038 |  | 2005.02 | [{"synthesis method": "chemical synthesis", "precursor": [{"name": "AgClO4", "amount": "0.023", "unit": "g"}, {"name": "dps", "amount": "0.103", "unit": "g"}], "solution": [{"name": "MeCN", "amount": "2", "unit": "mL"}, {"name": "THF", "amount": "8", "unit": "mL"}], "pressure": "", "temperature": "", "time": ""}]
HABDEU01 | [Zn(dps)(CH3COO)2] | C14 H14 N2 O4 S1 Zn1 | chemical synthesis | dps | 0.027 g | Zn(CH3COO)2 ⋅2H2O | 0.22 g | [6 empty] | MeCN, methanol |  |  |  |  | chemical synthesis | 10.1016/j.ica.2004.09.038 |  | 2005.02 | [{"synthesis method": "chemical synthesis", "precursor": [{"name": "dps", "amount": "0.027", "unit": "g"}, {"name": "Zn(CH3COO)2 \u22c52H2O", "amount": "0.22", "unit": "g"}], "solution": [{"name": "MeCN", "amount": "5", "unit": "mL"}, {"name": "methanol", "amount": "5", "unit": "mL"}], "pressure": "", "temperature": "", "time": ""}]
FIFZAW | [Zn(dps)2(H2O)2](ClO4)2 | C40 Cl2 H38 N8 O11 S4 Zn1 | chemical synthesis | Zn(ClO4)2 ⋅6H2O | 0.25 g | dps | 0.5 g | [6 empty] | methanol |  | 1 h | room temperature |  | chemical synthesis | 10.1016/j.ica.2004.09.038 |  | 2005.02 | [{"synthesis method": "chemical synthesis", "precursor": [{"name": "Zn(ClO4)2 \u22c56H2O", "amount": "0.25", "unit": "g"}, {"name": "dps", "amount": "0.5", "unit": "g"}], "solution": [{"name": "methanol", "amount": "", "unit": ""}], "pressure": "", "temperature": "room temperature", "time": "1 h"}]
FIFZEA | [Cu2(dps)2I2] | C20 Cu2 H16 I2 N4 S2 | chemical synthesis | dps | 0.4 g | CuI | 0.1 g | [6 empty] | MeOH |  |  |  |  | chemical synthesis | 10.1016/j.ica.2004.09.038 |  | 2005.02 | [{"synthesis method": "chemical synthesis", "precursor": [{"name": "dps", "amount": "0.4", "unit": "g"}, {"name": "CuI", "amount": "0.1", "unit": "g"}], "solution": [{"name": "MeOH", "amount": "5", "unit": "mL"}], "pressure": "", "temperature": "", "time": ""}]
AXILAU | [{Co(O2NO)2}(μ-4,4'-bipy)1.5]·0.5Et2O | C17 Co1 H17 N5 O6.5 | chemical synthesis | Co(NO3)2⋅6H2O | 0.291 g | 4,4'-bipyridine | 0.36 g | [6 empty] | hot MeOH |  | 3 h | reflux |  | chemical synthesis, diffusion | 10.1016/S1472-7862(03)00006-6 |  | 2002.06 | [{"synthesis method": "chemical synthesis", "precursor": [{"name": "Co(NO3)2\u22c56H2O", "amount": "0.291", "unit": "g"}, {"name": "4,4'-bipyridine", "amount": "0.36", "unit": "g"}], "solution": [{"name": "hot MeOH", "amount": "70", "unit": "cm3"}], "pressure": "", "temperature": "reflux", "time": "3 h"}, {"synthesis method": "diffusion", "diffusing substance": "Et2O vapour", "time": "48 h"}]
AXILIC | [{Co(H2O)2(4,4'-bipy)2}(μ-4,4'-bipy)]·1.5[NO3]·0.5OH ·2(4,4'-bipy)·2.5H2O | C50 Co1 H44.5 N11.5 O11 | chemical synthesis | Co(NO3)2⋅6H2O | 0.1455 g | 4,4'-bipyridine | 0.468 g | [6 empty] | hot water, hot MeOH |  | 3 h | reflux |  | chemical synthesis, diffusion | 10.1016/S1472-7862(03)00006-6 |  | 2002.06 | [{"synthesis method": "chemical synthesis", "precursor": [{"name": "Co(NO3)2\u22c56H2O", "amount": "0.1455", "unit": "g"}, {"name": "4,4'-bipyridine", "amount": "0.468", "unit": "g"}], "solution": [{"name": "hot water", "amount": "70", "unit": "cm3"}, {"name": "hot MeOH", "amount": "70", "unit": "cm3"}], "pressure": "", "temperature": "reflux", "time": "3 h"}, {"synthesis method": "diffusion", "diffusing substance": "CH2Cl2 vapour", "time": "48 h"}]
HETZOW | (bpy)[Zn(4,4'-bpy)2]2[H4ClV16O38] | C100 Cl2 H64 N20 O88 V32 Zn4 | solvothermal synthesis | V2O5 | 0.75 g | ZnO | 0.20 g | 4,4'-bipyridine | 0.70 g | H2C2O4⋅2H2O | 0.20 g | NaOOCCH3 | 0.20 g |  |  | 6 days | 165°C | 4.3 | solvothermal synthesis, pH adjustment, washing | 10.1016/j.molstruc.2006.05.011 |  | 2007.02 | [{"synthesis method": "solvothermal synthesis", "precursor": [{"name": "V2O5", "amount": "0.75", "unit": "g"}, {"name": "ZnO", "amount": "0.20", "unit": "g"}, {"name": "4,4'-bipyridine", "amount": "0.70", "unit": "g"}, {"name": "H2C2O4\u22c52H2O", "amount": "0.20", "unit": "g"}, {"name": "NaOOCCH3", "amount": "0.20", "unit": "g"}, {"name": "Tris", "amount": "0.20", "unit": "g"}], "solvent": [{"name": "H2O", "amount": "10", "unit": "mL"}], "reducing agent": [{"name": "", "amount": "", "unit": ""}], "surfactant": [{"name": "", "amount": "", "unit": ""}], "pressure": "", "temperature": "165\u00b0C", "time": "6 days", "heating rate": "", "cooling rate": "slow"}, {"synthesis method": "pH adjustment", "pH": "4.3", "modulator": "4M HCl"}, {"synthesis method": "washing", "washing solution": "distilled water", "amount": ""}]
HETZUC | (bpy)[Co(4,4'-bpy)2]2[H4ClV16O38] | C100 Cl2 Co4 H64 N20 O88 V32 | solvothermal synthesis | Co(CH3COO)2⋅4H2O | 0.90 g | V2O5 | 0.75 g | 4,4'-bipyridine | 0.70 g | H2C2O4⋅2H2O | 0.20 g | NaOOCCH3 | 0.20 g |  |  | 6 days | 165°C | 4.5 | solvothermal synthesis, pH adjustment, washing | 10.1016/j.molstruc.2006.05.011 |  | 2007.02 | [{"synthesis method": "solvothermal synthesis", "precursor": [{"name": "Co(CH3COO)2\u22c54H2O", "amount": "0.90", "unit": "g"}, {"name": "V2O5", "amount": "0.75", "unit": "g"}, {"name": "4,4'-bipyridine", "amount": "0.70", "unit": "g"}, {"name": "H2C2O4\u22c52H2O", "amount": "0.20", "unit": "g"}, {"name": "NaOOCCH3", "amount": "0.20", "unit": "g"}, {"name": "Tris", "amount": "0.20", "unit": "g"}], "solvent": [{"name": "H2O", "amount": "10", "unit": "mL"}], "reducing agent": [{"name": "", "amount": "", "unit": ""}], "surfactant": [{"name": "", "amount": "", "unit": ""}], "pressure": "", "temperature": "165\u00b0C", "time": "6 days", "heating rate": "", "cooling rate": "slow"}, {"synthesis method": "pH adjustment", "pH": "4.5", "modulator": "4M HCl"}, {"synthesis method": "washing", "washing solution": "distilled water", "amount": ""}]
GAFNUY | [La2(H2pda)(SO4)3(H2O)4]n | C8 H22 La2 N2 O20 S3 | solvothermal synthesis | La2O3 | 0.033 g | H2pda⋅2HCl | 0.027 g | 50% H2SO4 | 0.1 mL | [6 empty] | 3 days | 120°C |  | solvothermal synthesis, filtration, washing, drying | 10.1016/j.molstruc.2010.06.029 |  | 2010.08 | [{"synthesis method": "solvothermal synthesis", "precursor": [{"name": "La2O3", "amount": "0.033", "unit": "g"}, {"name": "H2pda\u22c52HCl", "amount": "0.027", "unit": "g"}, {"name": "50% H2SO4", "amount": "0.1", "unit": "mL"}], "solvent": [{"name": "water", "amount": "6", "unit": "mL"}], "reducing agent": [{"name": "", "amount": "", "unit": ""}], "surfactant": [{"name": "", "amount": "", "unit": ""}], "pressure": "", "temperature": "120\u00b0C", "time": "3 days", "heating rate": "5\u00b0C h-1", "cooling rate": ""}, {"synthesis method": "filtration", "time": "", "atmosphere": "", "pressure": ""}, {"synthesis method": "washing", "washing solution": "H2O", "amount": ""}, {"synthesis method": "drying", "pressure": "", "temperature": "", "atmosphere": "air", "time": ""}]
FIKMUJ | [Cu(L1)(dca)] n | C11 Cu1 H10 N6 O3 | chemical synthesis | Cu(OAc)2⋅H2O | 199.6 mg | 5-nitrosalicylaldehyde | 167 mg | NaN(CN)2 | 130 mg | 1,2-diaminoethane | 0.1 ml |  |  | methanol |  | 3 hours |  |  | chemical synthesis | 10.1016/j.ica.2013.06.025 |  | 2013.08 | [{"synthesis method": "chemical synthesis", "precursor": [{"name": "Cu(OAc)2\u22c5H2O", "amount": "199.6", "unit": "mg"}, {"name": "5-nitrosalicylaldehyde", "amount": "167", "unit": "mg"}, {"name": "NaN(CN)2", "amount": "130", "unit": "mg"}, {"name": "1,2-diaminoethane", "amount": "0.1", "unit": "ml"}], "solution": [{"name": "methanol", "amount": "20", "unit": "ml"}], "pressure": "", "temperature": "", "time": "3 hours"}]
FIKMOD | [Cu(L2)(dca)(H2O)]2 | C24 Cu2 H28 N12 O8 | chemical synthesis | 5-nitrosalicylaldehyde | 170 mg | N-methyl-1,2-diaminoethane | 0.1 ml | Cu(OAc)2⋅H2O | 199.6 mg | NaN(CN)2 | 130 mg |  |  | methanol |  |  |  |  | chemical synthesis | 10.1016/j.ica.2013.06.025 |  | 2013.08 | [{"synthesis method": "chemical synthesis", "precursor": [{"name": "5-nitrosalicylaldehyde", "amount": "170", "unit": "mg"}, {"name": "N-methyl-1,2-diaminoethane", "amount": "0.1", "unit": "ml"}, {"name": "Cu(OAc)2\u22c5H2O", "amount": "199.6", "unit": "mg"}, {"name": "NaN(CN)2", "amount": "130", "unit": "mg"}], "solution": [{"name": "methanol", "amount": "", "unit": ""}], "pressure": "", "temperature": "", "time": ""}]
FIKNAQ | [Cu(L3)(dca)] n | C13 Cu1 H14 N6 O3 | chemical synthesis | 5-nitrosalicylaldehyde | 170 mg | N,N-dimethyl-1,2-diaminoethane | 0.1 ml | Cu(OAc)2⋅H2O | 199.6 mg | NaN(CN)2 | 130 mg |  |  | methanol |  |  |  |  | chemical synthesis | 10.1016/j.ica.2013.06.025 |  | 2013.08 | [{"synthesis method": "chemical synthesis", "precursor": [{"name": "5-nitrosalicylaldehyde", "amount": "170", "unit": "mg"}, {"name": "N,N-dimethyl-1,2-diaminoethane", "amount": "0.1", "unit": "ml"}, {"name": "Cu(OAc)2\u22c5H2O", "amount": "199.6", "unit": "mg"}, {"name": "NaN(CN)2", "amount": "130", "unit": "mg"}], "solution": [{"name": "methanol", "amount": "", "unit": ""}], "pressure": "", "temperature": "", "time": ""}]
FIJSOI | [Cu(L4)(dca)] n | C15 Cu1 H18 N6 O3 | chemical synthesis | 5-nitrosalicylaldehyde | 170 mg | N,N-diethyl-1,2-diaminoethane | 0.1 ml | Cu(OAc)2⋅H2O | 199.6 mg | NaN(CN)2 | 130 mg |  |  | methanol |  |  |  |  | chemical synthesis | 10.1016/j.ica.2013.06.025 |  | 2013.08 | [{"synthesis method": "chemical synthesis", "precursor": [{"name": "5-nitrosalicylaldehyde", "amount": "170", "unit": "mg"}, {"name": "N,N-diethyl-1,2-diaminoethane", "amount": "0.1", "unit": "ml"}, {"name": "Cu(OAc)2\u22c5H2O", "amount": "199.6", "unit": "mg"}, {"name": "NaN(CN)2", "amount": "130", "unit": "mg"}], "solution": [{"name": "methanol", "amount": "", "unit": ""}], "pressure": "", "temperature": "", "time": ""}]
ROJHAA | [Cu(azelate)(dpa)(H2O)] | C19 Cu1 H31 N3 O8 | solvothermal synthesis | CuCl2 ⋅2H2O | 63 mg | azelaic acid | 70 mg | dpa | 127 mg | [6 empty] | 24h | 150°C | 4.7 | solvothermal synthesis, pH adjustment, washing | 10.1016/j.molstruc.2008.04.047 |  | 2008.11 | [{"synthesis method": "solvothermal synthesis", "precursor": [{"name": "CuCl2 \u22c52H2O", "amount": "63", "unit": "mg"}, {"name": "azelaic acid", "amount": "70", "unit": "mg"}, {"name": "dpa", "amount": "127", "unit": "mg"}], "solvent": [{"name": "distilled H2O", "amount": "10", "unit": "g"}], "reducing agent": [{"name": "", "amount": "", "unit": ""}], "surfactant": [{"name": "", "amount": "", "unit": ""}], "pressure": "", "temperature": "150\u00b0C", "time": "24h", "heating rate": "", "cooling rate": "slowly in air to 25\u00b0C"}, {"synthesis method": "pH adjustment", "pH": "4.7", "modulator": "1.0M HCl solution"}, {"synthesis method": "washing", "washing solution": "distilled water", "amount": ""}]
PEHFIT | 1 | C9 H10.5 Na0.5 O4 P1 | chemical synthesis | NaOH | 0.15 mmol | PhPO2HC2H4 COOH | 0.30 mmol | [6 empty] | distilled water |  | 2 days | room temperature |  | chemical synthesis | 10.1016/j.molstruc.2012.10.037 |  | 2013.02 | [{"synthesis method": "chemical synthesis", "precursor": [{"name": "NaOH", "amount": "0.15", "unit": "mmol"}, {"name": "PhPO2HC2H4 COOH", "amount": "0.30", "unit": "mmol"}], "solution": [{"name": "distilled water", "amount": "4", "unit": "mL"}], "pressure": "", "temperature": "room temperature", "time": "2 days"}]
PEHFOZ | 2 | C9 H11.5 K0.5 O4.5 P1 | chemical synthesis | KOH | 0.15 mmol | PhPO2HC2H4 COOH | 0.30 mmol | [6 empty] | distilled water |  | 2 days | room temperature |  | chemical synthesis | 10.1016/j.molstruc.2012.10.037 |  | 2013.02 | [{"synthesis method": "chemical synthesis", "precursor": [{"name": "KOH", "amount": "0.15", "unit": "mmol"}, {"name": "PhPO2HC2H4 COOH", "amount": "0.30", "unit": "mmol"}], "solution": [{"name": "distilled water", "amount": "4", "unit": "mL"}], "pressure": "", "temperature": "room temperature", "time": "2 days"}]
GELHEL | [Cu2(OAc)4(btp)2]·2MeOH | C28 Cu2 H32 N14 O10 | chemical synthesis | Cu(OAc)2 ⋅H2O | 1.917 g | btp | 1.023 g | [6 empty] | methanol, CH2Cl2 |  | 24h |  |  | chemical synthesis | 10.1016/j.poly.2006.01.030 |  | 2006.07 | [{"synthesis method": "chemical synthesis", "precursor": [{"name": "Cu(OAc)2 \u22c5H2O", "amount": "1.917", "unit": "g"}, {"name": "btp", "amount": "1.023", "unit": "g"}], "solution": [{"name": "methanol", "amount": "100", "unit": "mL"}, {"name": "CH2Cl2", "amount": "20", "unit": "mL"}], "pressure": "", "temperature": "", "time": "24h"}]
GELHIP | [[[Cu4(μ-OMe)4(μ-btp)4(BF4)2(MeCN)2]⊃(BF4)](BF4)][[[Cu4(μ-OMe)4(μ-btp)4(BF4)(MeOH) (MeCN)2]⊃(BF4)](BF4)2] | B8 C89 Cu8 F32 H105 N60 O9 | chemical synthesis | 1 | 0.248 g | Cu(BF4)2 ⋅6H2O | 0.140 g | [6 empty] | acetonitrile, CH3OH |  | 24h |  |  | chemical synthesis | 10.1016/j.poly.2006.01.030 |  | 2006.07 | [{"synthesis method": "chemical synthesis", "precursor": [{"name": "1", "amount": "0.248", "unit": "g"}, {"name": "Cu(BF4)2 \u22c56H2O", "amount": "0.140", "unit": "g"}], "solution": [{"name": "acetonitrile", "amount": "50", "unit": "mL"}, {"name": "CH3OH", "amount": "50", "unit": "mL"}], "pressure": "", "temperature": "", "time": "24h"}]
GELHOV | [[Cu4(μ-OMe)4(μ-btp)4(ClO4)2(MeCN)2]⊃(ClO4)](ClO4) | C44 Cl4 Cu4 H48 N30 O24 | chemical synthesis | Cu(ClO4)2 ⋅6H2O | 0.222 g | [8 empty] | acetonitrile, CH3OH |  | 24h |  |  | chemical synthesis | 10.1016/j.poly.2006.01.030 |  | 2006.07 | [{"synthesis method": "chemical synthesis", "precursor": [{"name": "Cu(ClO4)2 \u22c56H2O", "amount": "0.222", "unit": "g"}], "solution": [{"name": "acetonitrile", "amount": "50", "unit": "mL"}, {"name": "CH3OH", "amount": "50", "unit": "mL"}], "pressure": "", "temperature": "", "time": "24h"}]
GELHUB | [[Cu2(μ-OMe)2(μ-OTf)2(btp)2](H2O)] n | C22 Cu2 F6 H20 N14 O9 S2 | chemical synthesis | Cu(OTf)2 | 0.217 g | [8 empty] | acetonitrile, CH3OH |  | 24h |  |  | chemical synthesis | 10.1016/j.poly.2006.01.030 |  | 2006.07 | [{"synthesis method": "chemical synthesis", "precursor": [{"name": "Cu(OTf)2", "amount": "0.217", "unit": "g"}], "solution": [{"name": "acetonitrile", "amount": "50", "unit": "mL"}, {"name": "CH3OH", "amount": "50", "unit": "mL"}], "pressure": "", "temperature": "", "time": "24h"}]
FUJQIM | [Ag2(dppm)3](ClO4)2 | Ag2 C75 Cl2 H66 O8 P6 | chemical synthesis | AgClO4 | 0.0415 g | bpp | 0.0198 g | dppm | 0.1154 g |  |  |  |  | MeCN, H2O |  | 6h | room temperature |  | chemical synthesis, filtration, washing | 10.1016/j.poly.2014.03.044 |  | 2014.11 | [{"synthesis method": "chemical synthesis", "precursor": [{"name": "AgClO4", "amount": "0.0415", "unit": "g"}, {"name": "bpp", "amount": "0.0198", "unit": "g"}, {"name": "dppm", "amount": "0.1154", "unit": "g"}], "solution": [{"name": "MeCN", "amount": "5", "unit": "mL"}, {"name": "H2O", "amount": "5", "unit": "mL"}], "pressure": "", "temperature": "room temperature", "time": "6h"}, {"synthesis method": "filtration", "time": "", "atmosphere": "", "pressure": ""}, {"synthesis method": "washing", "washing solution": "water and CH2Cl2", "amount": ""}]
FUJRAF | {[Ag2(dppm)2(μ-bipy)(CH3CN)](BF4)2} n | Ag2 B2 C62 F8 H55 N3 P4 | chemical synthesis | AgBF4 | 0.0389 g | dppm | 0.0769 g | bipy⋅2H2O | 0.0192 g |  |  |  |  | MeCN, H2O |  |  |  |  | chemical synthesis, filtration, washing | 10.1016/j.poly.2014.03.044 |  | 2014.11 | [{"synthesis method": "chemical synthesis", "precursor": [{"name": "AgBF4", "amount": "0.0389", "unit": "g"}, {"name": "dppm", "amount": "0.0769", "unit": "g"}, {"name": "bipy\u22c52H2O", "amount": "0.0192", "unit": "g"}], "solution": [{"name": "MeCN", "amount": "5", "unit": "mL"}, {"name": "H2O", "amount": "5", "unit": "mL"}], "pressure": "", "temperature": "", "time": ""}, {"synthesis method": "filtration", "time": "", "atmosphere": "", "pressure": ""}, {"synthesis method": "washing", "washing solution": "ether", "amount": ""}]
FUJQUY | {[Ag2(dppm)2(μ-dpe)(CH3CN)](BF4)2} n | Ag2 B2 C64 F8 H57 N3 P4 | chemical synthesis | AgBF4 | 0.0389 g | dppm | 0.0769 g | dpe | 0.0182 g |  |  |  |  | CH2Cl2, MeOH |  | 6 days | ambient temperature |  | chemical synthesis, filtration, washing | 10.1016/j.poly.2014.03.044 |  | 2014.11 | [{"synthesis method": "chemical synthesis", "precursor": [{"name": "AgBF4", "amount": "0.0389", "unit": "g"}, {"name": "dppm", "amount": "0.0769", "unit": "g"}, {"name": "dpe", "amount": "0.0182", "unit": "g"}], "solution": [{"name": "CH2Cl2", "amount": "5", "unit": "mL"}, {"name": "MeOH", "amount": "5", "unit": "mL"}], "pressure": "", "temperature": "ambient temperature", "time": "6 days"}, {"synthesis method": "filtration", "time": "", "atmosphere": "", "pressure": ""}, {"synthesis method": "washing", "washing solution": "ether", "amount": ""}]
BURROW | Na2[(VO)2(ttha)]·8 H2O | C18 H40 N4 Na2 O22 V2 | chemical synthesis | H6ttha | 0.061 g | NaOH solution | 6.3 mL | [VO(H2O)5][(VO)2(ttha)]⋅4 H2O | 0.211 g |  |  |  |  | water |  | 1 hour | 60°C |  | chemical synthesis, cooling, drying | 10.1016/j.poly.2009.06.051 |  | 2010.01 | [{"synthesis method": "chemical synthesis", "precursor": [{"name": "H6ttha", "amount": "0.061", "unit": "g"}, {"name": "NaOH solution", "amount": "6.3", "unit": "mL"}, {"name": "[VO(H2O)5][(VO)2(ttha)]\u22c54 H2O", "amount": "0.211", "unit": "g"}], "solution": [{"name": "water", "amount": "10", "unit": "mL"}], "pressure": "", "temperature": "60\u00b0C", "time": "1 hour"}, {"synthesis method": "cooling", "temperature": "room temperature", "time": "1 week"}, {"synthesis method": "drying", "pressure": "", "temperature": "", "atmosphere": "air", "time": ""}]
DEHLOT | 1 | C30 Cu3 H38 Mo5 N12 O30 P2 | chemical synthesis | Na2MoO4⋅2H2O | 0.48 g | H3PO4 | 0.1 ml | Cu(NO3)2⋅2H2O | 0.12 g | tib | 0.055 g |  |  | H2O | autogenous | 3 days | 160°C | 4.34 | chemical synthesis, pH adjustment, washing | 10.1016/j.ica.2012.07.011 |  | 2012.09 | [{"synthesis method": "chemical synthesis", "precursor": [{"name": "Na2MoO4\u22c52H2O", "amount": "0.48", "unit": "g"}, {"name": "H3PO4", "amount": "0.1", "unit": "ml"}, {"name": "Cu(NO3)2\u22c52H2O", "amount": "0.12", "unit": "g"}, {"name": "tib", "amount": "0.055", "unit": "g"}], "solution": [{"name": "H2O", "amount": "10", "unit": "mL"}], "pressure": "autogenous", "temperature": "160\u00b0C", "time": "3 days"}, {"synthesis method": "pH adjustment", "pH": "4.34", "modulator": "1M HCl"}, {"synthesis method": "washing", "washing solution": "water", "amount": ""}]
DEHLUZ | 2 | C30 Cu2 H26 Mo12 N12 O41 P1 | chemical synthesis | H3PMo12O40⋅14H2O | 0.3 g | Cu(NO3)2⋅2H2O | 0.12 g | tib | 0.055 g |  |  |  |  | H2O | autogenous | 3 days | 160°C |  | chemical synthesis, washing | 10.1016/j.ica.2012.07.011 |  | 2012.09 | [{"synthesis method": "chemical synthesis", "precursor": [{"name": "H3PMo12O40\u22c514H2O", "amount": "0.3", "unit": "g"}, {"name": "Cu(NO3)2\u22c52H2O", "amount": "0.12", "unit": "g"}, {"name": "tib", "amount": "0.055", "unit": "g"}], "solution": [{"name": "H2O", "amount": "10", "unit": "mL"}], "pressure": "autogenous", "temperature": "160\u00b0C", "time": "3 days"}, {"synthesis method": "washing", "washing solution": "water", "amount": ""}]
ELAXUL | [Co2(H2O)6(bpy)2(BTC)] | C28 Co2 H42 N4 O18 | chemical synthesis | Na2CO3 | 1.0 mL | Co(NO3)2⋅6H2O | 0.2940 g | butane-1,2,3,4-tetracarboxylic acid | 0.1178 g | 2,2'-bipyridine | 0.077 g |  |  | H2O, methanol, water |  | two months | room temperature |  | chemical synthesis, centrifugation | 10.1016/j.ica.2010.10.006 |  | 2011.01 | [{"synthesis method": "chemical synthesis", "precursor": [{"name": "Na2CO3", "amount": "1.0", "unit": "mL"}, {"name": "Co(NO3)2\u22c56H2O", "amount": "0.2940", "unit": "g"}, {"name": "butane-1,2,3,4-tetracarboxylic acid", "amount": "0.1178", "unit": "g"}, {"name": "2,2'-bipyridine", "amount": "0.077", "unit": "g"}], "solution": [{"name": "H2O", "amount": "8.0", "unit": "mL"}, {"name": "methanol", "amount": "10.0", "unit": "mL"}, {"name": "water", "amount": "10.0", "unit": "mL"}], "pressure": "", "temperature": "room temperature", "time": "two months"}, {"synthesis method": "centrifugation", "revolution per time": "", "relative centrifugal force": "", "time": "", "temperature": "", "additive": [{"name": "distilled water", "amount": "several times", "unit": ""}], "tube material": "", "tube volume": ""}]
ELAYAS | Co2(H2O)2(bpy)2(BTC) | C28 Co2 H26 N4 O10 | solvothermal synthesis | Na2CO3 | 0.5 mL | Co(NO3)2⋅6H2O | 0.1467 g | butane-1,2,3,4-tetracarboxylic acid | 0.058 g | 2,2'-bipyridine | 0.039 g |  |  |  | autogenous | 4 days | 140°C |  | solvothermal synthesis, centrifugation | 10.1016/j.ica.2010.10.006 |  | 2011.01 | [{"synthesis method": "solvothermal synthesis", "precursor": [{"name": "Na2CO3", "amount": "0.5", "unit": "mL"}, {"name": "Co(NO3)2\u22c56H2O", "amount": "0.1467", "unit": "g"}, {"name": "butane-1,2,3,4-tetracarboxylic acid", "amount": "0.058", "unit": "g"}, {"name": "2,2'-bipyridine", "amount": "0.039", "unit": "g"}], "solvent": [{"name": "water", "amount": "10", "unit": "mL"}], "reducing agent": [{"name": "", "amount": "", "unit": ""}], "surfactant": [{"name": "", "amount": "", "unit": ""}], "pressure": "autogenous", "temperature": "140\u00b0C", "time": "4 days", "heating rate": "", "cooling rate": ""}, {"synthesis method": "centrifugation", "revolution per time": "", "relative centrifugal force": "", "time": "", "temperature": "", "additive": [{"name": "distilled water", "amount": "several times", "unit": ""}], "tube material": "", "tube volume": ""}]
FOTXIX | 1 | C24 Cu2 H28 I2 N8 | chemical synthesis | (LH2)2+2Br- | 0.15 g | CuI | 0.08 g | KOtBu | 0.11 g |  |  |  |  | THF |  | 24h | room temperature |  | chemical synthesis | 10.1016/j.jorganchem.2014.09.003 |  | 2014.12 | [{"synthesis method": "chemical synthesis", "precursor": [{"name": "(LH2)2+2Br-", "amount": "0.15", "unit": "g"}, {"name": "CuI", "amount": "0.08", "unit": "g"}, {"name": "KOtBu", "amount": "0.11", "unit": "g"}], "solution": [{"name": "THF", "amount": "4", "unit": "mL"}], "pressure": "", "temperature": "room temperature", "time": "24h"}]
HAVXIN | [Pb(bimS)]n | C7 H4 N2 Pb1 S1 | solvothermal synthesis | HbimSH | 0.0751 g | PbBr2 | 0.1837 g | [8 empty] | 4 days | 120°C |  | solvothermal synthesis | 10.1016/j.inoche.2011.12.021 |  | 2012.03 | [{"synthesis method": "solvothermal synthesis", "precursor": [{"name": "HbimSH", "amount": "0.0751", "unit": "g"}, {"name": "PbBr2", "amount": "0.1837", "unit": "g"}], "solvent": [{"name": "DMF", "amount": "3", "unit": "mL"}, {"name": "MeOH", "amount": "3", "unit": "mL"}], "reducing agent": [{"name": "", "amount": "", "unit": ""}], "surfactant": [{"name": "", "amount": "", "unit": ""}], "pressure": "", "temperature": "120\u00b0C", "time": "4 days", "heating rate": "", "cooling rate": "1.0\u00b0Cmin-1"}]
COWBAT | [Zn4(hfpd)2(phen)4(H2O)4] n | C86 F12 H52 N8 O20.50 Zn4 | solvothermal synthesis | Zn(CH3COO)2⋅4H2O | 22.0 mg | 4,4'-(hexafluoroisopropylidene) diphthalic anhydride | 44.4 mg | phen | 19.8 mg | [5 empty] | sealed | 96h | 160°C | 6.5 | chemical synthesis, pH adjustment, solvothermal synthesis | 10.1016/j.molstruc.2014.12.040 |  | 2015.04 | [{"synthesis method": "chemical synthesis", "precursor": [{"name": "Zn(CH3COO)2\u22c54H2O", "amount": "22.0", "unit": "mg"}, {"name": "4,4'-(hexafluoroisopropylidene) diphthalic anhydride", "amount": "44.4", "unit": "mg"}, {"name": "phen", "amount": "19.8", "unit": "mg"}], "solution": [{"name": "water", "amount": "10", "unit": "mL"}], "pressure": "", "temperature": "160\u00b0C", "time": "96h"}, {"synthesis method": "pH adjustment", "pH": "6.5", "modulator": "0.5M NaOH solution"}, {"synthesis method": "solvothermal synthesis", "precursor": [{"name": "Zn(CH3COO)2\u22c54H2O", "amount": "22.0", "unit": "mg"}, {"name": "4,4'-(hexafluoroisopropylidene) diphthalic anhydride", "amount": "44.4", "unit": "mg"}, {"name": "phen", "amount": "19.8", "unit": "mg"}], "solvent": [{"name": "water", "amount": "10", "unit": "mL"}], "reducing agent": [{"name": "", "amount": "", "unit": ""}], "surfactant": [{"name": "", "amount": "", "unit": ""}], "pressure": "sealed", "temperature": "160\u00b0C", "time": "96h", "heating rate": "", "cooling rate": "5\u00b0C/h"}]
COWBEX | [Cd2(hfpd)(bpy)(H2O)] n | C29 Cd2 F6 H19.25 N2 O10 | solvothermal synthesis | Cd(NO3)2⋅4H2O | 18.3 mg | 4,4'-(hexafluoroisopropylidene) diphthalic anhydride | 44.4 mg | 4,4'-bpy | 15.6 mg | [5 empty] | sealed |  |  | 7.0 | chemical synthesis, pH adjustment, solvothermal synthesis | 10.1016/j.molstruc.2014.12.040 |  | 2015.04 | [{"synthesis method": "chemical synthesis", "precursor": [{"name": "Cd(NO3)2\u22c54H2O", "amount": "18.3", "unit": "mg"}, {"name": "4,4'-(hexafluoroisopropylidene) diphthalic anhydride", "amount": "44.4", "unit": "mg"}, {"name": "4,4'-bpy", "amount": "15.6", "unit": "mg"}], "solution": [{"name": "water", "amount": "10", "unit": "mL"}], "pressure": "", "temperature": "", "time": ""}, {"synthesis method": "pH adjustment", "pH": "7.0", "modulator": "0.5M NaOH solution"}, {"synthesis method": "solvothermal synthesis", "precursor": [{"name": "Cd(NO3)2\u22c54H2O", "amount": "18.3", "unit": "mg"}, {"name": "4,4'-(hexafluoroisopropylidene) diphthalic anhydride", "amount": "44.4", "unit": "mg"}, {"name": "4,4'-bpy", "amount": "15.6", "unit": "mg"}], "solvent": [{"name": "water", "amount": "10", "unit": "mL"}], "reducing agent": [{"name": "", "amount": "", "unit": ""}], "surfactant": [{"name": "", "amount": "", "unit": ""}], "pressure": "sealed", "temperature": "", "time": "", "heating rate": "", "cooling rate": ""}]
XUDKAJ | {[Cu(aeoe)Mn(H2O)3 ·2H2O]2} n | C12 Cu1 H18 Mn1 N3 O10.5 | chemical synthesis | Na2[Cu(aeoe)]⋅3H2O | 0.0427 g | Mn(CH3COO)2 ⋅4H2O | 0.0244 g | [6 empty] | water, DMF |  |  |  |  | chemical synthesis | 10.1016/j.ica.2009.01.043 |  | 2009.07 | [{"synthesis method": "chemical synthesis", "precursor": [{"name": "Na2[Cu(aeoe)]\u22c53H2O", "amount": "0.0427", "unit": "g"}, {"name": "Mn(CH3COO)2 \u22c54H2O", "amount": "0.0244", "unit": "g"}], "solution": [{"name": "water", "amount": "17", "unit": "mL"}, {"name": "DMF", "amount": "17", "unit": "mL"}], "pressure": "", "temperature": "", "time": ""}]
XUDJUC | {[Cu(aeoe)Co(H2O)3 ·2H2O]2} n | C12 Co1 Cu1 H19 N3 O11 | chemical synthesis | Na2[Cu(aeoe)]⋅3H2O | 0.0427 g | CoCl2 ⋅6H2O | 0.0244 g | [6 empty] | water, DMF |  |  |  |  | chemical synthesis | 10.1016/j.ica.2009.01.043 |  | 2009.07 | [{"synthesis method": "chemical synthesis", "precursor": [{"name": "Na2[Cu(aeoe)]\u22c53H2O", "amount": "0.0427", "unit": "g"}, {"name": "CoCl2 \u22c56H2O", "amount": "0.0244", "unit": "g"}], "solution": [{"name": "water", "amount": "17", "unit": "mL"}, {"name": "DMF", "amount": "17", "unit": "mL"}], "pressure": "", "temperature": "", "time": ""}]
XUDJIQ | {[Cu(aeoe)Ni(H2O)3 ·2H2O]2} n | C12 Cu1 H18 N3 Ni1 O10.5 | chemical synthesis | Na2[Cu(aeoe)]⋅3H2O | 0.0427 g | Ni(CH3COO)2 ⋅4H2O | 0.0244 g | [6 empty] | water, DMF |  |  |  |  | chemical synthesis | 10.1016/j.ica.2009.01.043 |  | 2009.07 | [{"synthesis method": "chemical synthesis", "precursor": [{"name": "Na2[Cu(aeoe)]\u22c53H2O", "amount": "0.0427", "unit": "g"}, {"name": "Ni(CH3COO)2 \u22c54H2O", "amount": "0.0244", "unit": "g"}], "solution": [{"name": "water", "amount": "17", "unit": "mL"}, {"name": "DMF", "amount": "17", "unit": "mL"}], "pressure": "", "temperature": "", "time": ""}]
XUDJOW | [Cu(aeoe)Ni(H2O)3]2 | C25 Cu2 H38 N6 Ni2 O21 | chemical synthesis | Na2[Cu(aeoe)]⋅3H2O | 0.0427 g | Ni(CH3COO)2 ⋅4H2O | 0.0244 g | [6 empty] | water, methanol |  | 1 month |  |  | chemical synthesis | 10.1016/j.ica.2009.01.043 |  | 2009.07 | [{"synthesis method": "chemical synthesis", "precursor": [{"name": "Na2[Cu(aeoe)]\u22c53H2O", "amount": "0.0427", "unit": "g"}, {"name": "Ni(CH3COO)2 \u22c54H2O", "amount": "0.0244", "unit": "g"}], "solution": [{"name": "water", "amount": "20", "unit": "mL"}, {"name": "methanol", "amount": "20", "unit": "mL"}], "pressure": "", "temperature": "", "time": "1 month"}]
KOFRAZ | 1 | [Zn(en)3]2[Zn(bpp)(en)2][Zn(en)2(H2O)][(bpp)Zn2As8V12O40(H2O)]2 ⋅bpp⋅7H2O | solvothermal synthesis | NH4VO3 | 1 mmol | As2O3 | 0.5 mmol | ZnCl2 ⋅7H2O | 0.27 mmol | bpp | 1 mmol | en | 0.3 mL |  |  | 5 days | 170˚C |  | solvothermal synthesis | 10.1016/j.inoche.2008.01.022 |  | 2008.05 | [{"synthesis method": "solvothermal synthesis", "precursor": [{"name": "NH4VO3", "amount": "1", "unit": "mmol"}, {"name": "As2O3", "amount": "0.5", "unit": "mmol"}, {"name": "ZnCl2 \u22c57H2O", "amount": "0.27", "unit": "mmol"}, {"name": "bpp", "amount": "1", "unit": "mmol"}, {"name": "en", "amount": "0.3", "unit": "mL"}, {"name": "HNO3", "amount": "0.1", "unit": "mL"}], "solvent": [{"name": "distilled water", "amount": "6", "unit": "mL"}], "reducing agent": [{"name": "", "amount": "", "unit": ""}], "surfactant": [{"name": "", "amount": "", "unit": ""}], "pressure": "", "temperature": "170\u02daC", "time": "5 days", "heating rate": "", "cooling rate": ""}]
CAZXEJ | {[Cd (1,3-BDC)(L1 )]·H2O} n | C26 Cd1 H28 N4 O7 | solvothermal synthesis | Cd(CH3COO)2⋅2H2O | 0.027 g | 1,3-H2BDC | 0.017 g | L1 | 0.033 g | [5 empty] | autogenous | 2 days | 120°C |  | solvothermal synthesis | 10.1016/j.poly.2017.05.027 |  | 2017.09 | [{"synthesis method": "solvothermal synthesis", "precursor": [{"name": "Cd(CH3COO)2\u22c52H2O", "amount": "0.027", "unit": "g"}, {"name": "1,3-H2BDC", "amount": "0.017", "unit": "g"}, {"name": "L1", "amount": "0.033", "unit": "g"}], "solvent": [{"name": "NaOH", "amount": "10", "unit": "mL"}], "reducing agent": [{"name": "", "amount": "", "unit": ""}], "surfactant": [{"name": "", "amount": "", "unit": ""}], "pressure": "autogenous", "temperature": "120\u00b0C", "time": "2 days", "heating rate": "", "cooling rate": "slow"}]
CAZXIN | [Cd(5-OH-IPA)(L1 )] n | C26 Cd1 H26 N4 O7 | solvothermal synthesis | CdBr2⋅4H2O | 0.034 g | 5-OH-H2IPA | 0.018 g | [7 empty] | autogenous | 2 days | 120°C |  | solvothermal synthesis | 10.1016/j.poly.2017.05.027 |  | 2017.09 | [{"synthesis method": "solvothermal synthesis", "precursor": [{"name": "CdBr2\u22c54H2O", "amount": "0.034", "unit": "g"}, {"name": "5-OH-H2IPA", "amount": "0.018", "unit": "g"}], "solvent": [{"name": "NaOH", "amount": "10", "unit": "mL"}], "reducing agent": [{"name": "", "amount": "", "unit": ""}], "surfactant": [{"name": "", "amount": "", "unit": ""}], "pressure": "autogenous", "temperature": "120\u00b0C", "time": "2 days", "heating rate": "", "cooling rate": "slow"}]
CAZXOT | {[Cd3(1,3,5-BTC)2(L1 )3(H2O)3]·8H2O} n | C72 Cd3 H94 N12 O29 | solvothermal synthesis | Cd(CH3COO)2⋅2H2O | 0.081 g | 1,3,5-H3BTC | 0.034 g | L1 | 0.098 g | [5 empty] | autogenous | 2 days | 120°C |  | solvothermal synthesis | 10.1016/j.poly.2017.05.027 |  | 2017.09 | [{"synthesis method": "solvothermal synthesis", "precursor": [{"name": "Cd(CH3COO)2\u22c52H2O", "amount": "0.081", "unit": "g"}, {"name": "1,3,5-H3BTC", "amount": "0.034", "unit": "g"}, {"name": "L1", "amount": "0.098", "unit": "g"}], "solvent": [{"name": "H2O", "amount": "5", "unit": "mL"}, {"name": "DMF", "amount": "5", "unit": "mL"}], "reducing agent": [{"name": "", "amount": "", "unit": ""}], "surfactant": [{"name": "", "amount": "", "unit": ""}], "pressure": "autogenous", "temperature": "120\u00b0C", "time": "2 days", "heating rate": "", "cooling rate": "slow"}]
CAZXUZ | [Cd(5-Br-IPA)(L2 )] n | Br1 C26 Cd1 H25 N4 O6 | solvothermal synthesis | 5-Br-H2IPA | 0.017 g | L2 | 0.033 g | [7 empty] | autogenous | 2 days | 120°C |  | solvothermal synthesis | 10.1016/j.poly.2017.05.027 |  | 2017.09 | [{"synthesis method": "solvothermal synthesis", "precursor": [{"name": "5-Br-H2IPA", "amount": "0.017", "unit": "g"}, {"name": "L2", "amount": "0.033", "unit": "g"}], "solvent": [{"name": "H2O", "amount": "10", "unit": "mL"}], "reducing agent": [{"name": "", "amount": "", "unit": ""}], "surfactant": [{"name": "", "amount": "", "unit": ""}], "pressure": "autogenous", "temperature": "120\u00b0C", "time": "2 days", "heating rate": "", "cooling rate": "slow"}]
CAZYAG | [Cd(5-tert-IPA)(L2 )0.5] n | C21 Cd1 H23 N2 O5 | solvothermal synthesis | 5-tert-H2IPA | 0.021 g | L2 | 0.016 g | [7 empty] | autogenous | 2 days | 120°C |  | solvothermal synthesis | 10.1016/j.poly.2017.05.027 |  | 2017.09 | [{"synthesis method": "solvothermal synthesis", "precursor": [{"name": "5-tert-H2IPA", "amount": "0.021", "unit": "g"}, {"name": "L2", "amount": "0.016", "unit": "g"}], "solvent": [{"name": "H2O", "amount": "10", "unit": "mL"}], "reducing agent": [{"name": "", "amount": "", "unit": ""}], "surfactant": [{"name": "", "amount": "", "unit": ""}], "pressure": "autogenous", "temperature": "120\u00b0C", "time": "2 days", "heating rate": "", "cooling rate": "slow"}]
HUCBIS | [Co2(1,4-NDC)2(3-bpye)(H2O)] | C38 Co2 H28 N4 O11 | solvothermal synthesis | CoCl2⋅6H2O | 0.158 g | 1,4-H2NDC | 0.108 g | 3-bpye | 0.135 g | NaOH | 0.100 g |  |  |  |  | 4 days | 120°C |  | solvothermal synthesis | 10.1016/j.jssc.2015.02.002 |  | 2015.03 | [{"synthesis method": "solvothermal synthesis", "precursor": [{"name": "CoCl2\u22c56H2O", "amount": "0.158", "unit": "g"}, {"name": "1,4-H2NDC", "amount": "0.108", "unit": "g"}, {"name": "3-bpye", "amount": "0.135", "unit": "g"}, {"name": "NaOH", "amount": "0.100", "unit": "g"}], "solvent": [{"name": "H2O", "amount": "12", "unit": "mL"}], "reducing agent": [{"name": "", "amount": "", "unit": ""}], "surfactant": [{"name": "", "amount": "", "unit": ""}], "pressure": "", "temperature": "120\u00b0C", "time": "4 days", "heating rate": "", "cooling rate": ""}]
IGEDUV | [Co(1,4-NDC)(3-bpfp)(H2O)] | C28 Co1 H24 N4 O7 | solvothermal synthesis | CoCl2⋅6H2O | 0.158 g | 1,4-H2NDC | 0.108 g | 3-bpfp | 0.150 g | NaOH | 0.100 g |  |  |  |  | 4 days | 120°C |  | solvothermal synthesis | 10.1016/j.jssc.2015.02.002 |  | 2015.03 | [{"synthesis method": "solvothermal synthesis", "precursor": [{"name": "CoCl2\u22c56H2O", "amount": "0.158", "unit": "g"}, {"name": "1,4-H2NDC", "amount": "0.108", "unit": "g"}, {"name": "3-bpfp", "amount": "0.150", "unit": "g"}, {"name": "NaOH", "amount": "0.100", "unit": "g"}], "solvent": [{"name": "H2O", "amount": "12", "unit": "mL"}], "reducing agent": [{"name": "", "amount": "", "unit": ""}], "surfactant": [{"name": "", "amount": "", "unit": ""}], "pressure": "", "temperature": "120\u00b0C", "time": "4 days", "heating rate": "", "cooling rate": ""}]
HUCBOY | [Co(1,4-NDC)(3-bpcb)] | C30 Co1 H20 N4 O6 | solvothermal synthesis | CoCl2⋅6H2O | 0.048 g | 1,4-H2NDC | 0.032 g | 3-bpcb | 0.032 g | NaOH | 0.016 g |  |  |  |  | 4 days | 120°C |  | solvothermal synthesis | 10.1016/j.jssc.2015.02.002 |  | 2015.03 | [{"synthesis method": "solvothermal synthesis", "precursor": [{"name": "CoCl2\u22c56H2O", "amount": "0.048", "unit": "g"}, {"name": "1,4-H2NDC", "amount": "0.032", "unit": "g"}, {"name": "3-bpcb", "amount": "0.032", "unit": "g"}, {"name": "NaOH", "amount": "0.016", "unit": "g"}], "solvent": [{"name": "H2O", "amount": "12", "unit": "mL"}], "reducing agent": [{"name": "", "amount": "", "unit": ""}], "surfactant": [{"name": "", "amount": "", "unit": ""}], "pressure": "", "temperature": "120\u00b0C", "time": "4 days", "heating rate": "", "cooling rate": ""}]
BACXUZ | dimethylpiperazinium di-aqua tetrakis(dimethylmalonato) tris[dioxouranate(VI)] trihydrate | C26 H44 N2 O28 U3 | chemical synthesis | uranyl nitrate hexahydrate | 1.00 g | dimethylmalonic acid | 0.52 g | dimethylpiperazine | 0.56 cm3 |  |  |  |  | H2O, EtOH |  | 1 week |  |  | chemical synthesis, filtration | 10.1016/S0277-5387(01)00964-0 |  | 2002.01 | [{"synthesis method": "chemical synthesis", "precursor": [{"name": "uranyl nitrate hexahydrate", "amount": "1.00", "unit": "g"}, {"name": "dimethylmalonic acid", "amount": "0.52", "unit": "g"}, {"name": "dimethylpiperazine", "amount": "0.56", "unit": "cm3"}], "solution": [{"name": "H2O", "amount": "10", "unit": "cm3"}, {"name": "EtOH", "amount": "5", "unit": "cm3"}], "pressure": "", "temperature": "", "time": "1 week"}, {"synthesis method": "filtration", "time": "", "atmosphere": "", "pressure": ""}]
BACYAG | ethylenediammonium aqua bis(dimethylmalonato) dioxouranate(VI) monohydrate | C12 H26 N2 O12 U1 | chemical synthesis | uranyl nitrate hexahydrate | 1.00 g | dimethylmalonic acid | 0.51 g | ethylenediamine | 0.28 cm3 |  |  |  |  | H2O |  | few days |  |  | chemical synthesis, filtration | 10.1016/S0277-5387(01)00964-0 |  | 2002.01 | [{"synthesis method": "chemical synthesis", "precursor": [{"name": "uranyl nitrate hexahydrate", "amount": "1.00", "unit": "g"}, {"name": "dimethylmalonic acid", "amount": "0.51", "unit": "g"}, {"name": "ethylenediamine", "amount": "0.28", "unit": "cm3"}], "solution": [{"name": "H2O", "amount": "15", "unit": "cm3"}], "pressure": "", "temperature": "", "time": "few days"}, {"synthesis method": "filtration", "time": "", "atmosphere": "", "pressure": ""}]
BACYEK | tetraethylethylenediammonium tris(dimethylmalonato) bis[dioxouranate(VI)] | C25 H44 N2 O16 U2 | chemical synthesis | uranyl nitrate hexahydrate | 1.00 g | dimethylmalonic acid | 0.52 g | tetraethylethylenediammonium | 0.88 cm3 |  |  |  |  | H2O |  | 1 week |  |  | chemical synthesis, filtration | 10.1016/S0277-5387(01)00964-0 |  | 2002.01 | [{"synthesis method": "chemical synthesis", "precursor": [{"name": "uranyl nitrate hexahydrate", "amount": "1.00", "unit": "g"}, {"name": "dimethylmalonic acid", "amount": "0.52", "unit": "g"}, {"name": "tetraethylethylenediammonium", "amount": "0.88", "unit": "cm3"}], "solution": [{"name": "H2O", "amount": "10", "unit": "cm3"}], "pressure": "", "temperature": "", "time": "1 week"}, {"synthesis method": "filtration", "time": "", "atmosphere": "", "pressure": ""}]
UGOKOR | AgL1·3AgNO3 | Ag4 C8 H4 I1 N3 O9 | chemical synthesis | AgNO3 | 0.600 g | [AgL1] n | ~0.050 g | [6 empty] | distilled water, acetonitrile |  | 1h | 25°C |  | chemical synthesis | 10.1016/j.poly.2009.05.004 |  | 2009.09 | [{"synthesis method": "chemical synthesis", "precursor": [{"name": "AgNO3", "amount": "0.600", "unit": "g"}, {"name": "[AgL1] n", "amount": "~0.050", "unit": "g"}], "solution": [{"name": "distilled water", "amount": "1", "unit": "mL"}, {"name": "acetonitrile", "amount": "0.2", "unit": "mL"}], "pressure": "", "temperature": "25\u00b0C", "time": "1h"}]
UGOKUX | 2AgL2·5AgCF3COO·2CH3CN | Ag7 C30 Cl4 H14 N2 O11 | chemical synthesis | AgBF4 | 0.384 g | AgCF3COO | 0.220 g | [AgL2] n | ~0.050 g |  |  |  |  | distilled water, acetonitrile |  | 1h | 25°C |  | chemical synthesis | 10.1016/j.poly.2009.05.004 |  | 2009.09 | [{"synthesis method": "chemical synthesis", "precursor": [{"name": "AgBF4", "amount": "0.384", "unit": "g"}, {"name": "AgCF3COO", "amount": "0.220", "unit": "g"}, {"name": "[AgL2] n", "amount": "~0.050", "unit": "g"}], "solution": [{"name": "distilled water", "amount": "1", "unit": "mL"}, {"name": "acetonitrile", "amount": "0.1", "unit": "mL"}], "pressure": "", "temperature": "25\u00b0C", "time": "1h"}]
UGOLAE | 4AgL3·6AgCF3COO·5CH3CN | Ag10 C54 Cl4 F18 H31 N5 O12 | chemical synthesis | AgBF4 | 0.384 g | AgCF3COO | 0.220 g | [AgL3] n | ~0.050 g |  |  |  |  | distilled water, acetonitrile |  | 1h | 25°C |  | chemical synthesis | 10.1016/j.poly.2009.05.004 |  | 2009.09 | [{"synthesis method": "chemical synthesis", "precursor": [{"name": "AgBF4", "amount": "0.384", "unit": "g"}, {"name": "AgCF3COO", "amount": "0.220", "unit": "g"}, {"name": "[AgL3] n", "amount": "~0.050", "unit": "g"}], "solution": [{"name": "distilled water", "amount": "1", "unit": "mL"}, {"name": "acetonitrile", "amount": "0.4", "unit": "mL"}], "pressure": "", "temperature": "25\u00b0C", "time": "1h"}]
UGOLEI | 4AgL4·6AgCF3COO·5CH3CN | Ag10 Br4 C54 F18 H31 N5 O12 | chemical synthesis | AgBF4 | 0.384 g | AgCF3COO | 0.220 g | [AgL4] n | ~0.050 g |  |  |  |  | distilled water, acetonitrile |  | 1h | 25°C |  | chemical synthesis | 10.1016/j.poly.2009.05.004 |  | 2009.09 | [{"synthesis method": "chemical synthesis", "precursor": [{"name": "AgBF4", "amount": "0.384", "unit": "g"}, {"name": "AgCF3COO", "amount": "0.220", "unit": "g"}, {"name": "[AgL4] n", "amount": "~0.050", "unit": "g"}], "solution": [{"name": "distilled water", "amount": "1", "unit": "mL"}, {"name": "acetonitrile", "amount": "0.4", "unit": "mL"}], "pressure": "", "temperature": "25\u00b0C", "time": "1h"}]
UGOLIM | 2AgL5·4AgCF3COO·NC(CH2)4CN | Ag6 C30 Cl2 F12 H16 N2 O8 | chemical synthesis | AgBF4 | 0.384 g | AgCF3COO | 0.220 g | [AgL5] n | ~0.050 g |  |  |  |  | distilled water, acetonitrile, adiponitrile |  | 4h |  |  | chemical synthesis | 10.1016/j.poly.2009.05.004 |  | 2009.09 | [{"synthesis method": "chemical synthesis", "precursor": [{"name": "AgBF4", "amount": "0.384", "unit": "g"}, {"name": "AgCF3COO", "amount": "0.220", "unit": "g"}, {"name": "[AgL5] n", "amount": "~0.050", "unit": "g"}], "solution": [{"name": "distilled water", "amount": "1", "unit": "mL"}, {"name": "acetonitrile", "amount": "0.5", "unit": "mL"}, {"name": "adiponitrile", "amount": "0.1", "unit": "mL"}], "pressure": "", "temperature": "", "time": "4h"}]
UGOLOS | 2AgL5·4AgCF3COO·2CH3CN | Ag6 C28 Cl2 F12 H14 N2 O8 | chemical synthesis | AgBF4 | 0.384 g | AgCF3COO | 0.220 g | [AgL5] n | ~0.050 g |  |  |  |  | distilled water, acetonitrile |  | 1h | 25°C |  | chemical synthesis | 10.1016/j.poly.2009.05.004 |  | 2009.09 | [{"synthesis method": "chemical synthesis", "precursor": [{"name": "AgBF4", "amount": "0.384", "unit": "g"}, {"name": "AgCF3COO", "amount": "0.220", "unit": "g"}, {"name": "[AgL5] n", "amount": "~0.050", "unit": "g"}], "solution": [{"name": "distilled water", "amount": "1", "unit": "mL"}, {"name": "acetonitrile", "amount": "0.4", "unit": "mL"}], "pressure": "", "temperature": "25\u00b0C", "time": "1h"}]
UGOLUY | AgL6·2Ag2C3F6(COO)2·2CH3CN | Ag5 C22 F13 H10 N2 O8 | chemical synthesis | AgBF4 | 0.384 g | hexafluoroglutaric acid | 0.120 g | Ag2O | 0.116 g | [AgL6] n | ~0.050 g |  |  | distilled water, acetonitrile |  | 4h |  |  | chemical synthesis | 10.1016/j.poly.2009.05.004 |  | 2009.09 | [{"synthesis method": "chemical synthesis", "precursor": [{"name": "AgBF4", "amount": "0.384", "unit": "g"}, {"name": "hexafluoroglutaric acid", "amount": "0.120", "unit": "g"}, {"name": "Ag2O", "amount": "0.116", "unit": "g"}, {"name": "[AgL6] n", "amount": "~0.050", "unit": "g"}], "solution": [{"name": "distilled water", "amount": "1", "unit": "mL"}, {"name": "acetonitrile", "amount": "0.2", "unit": "mL"}], "pressure": "", "temperature": "", "time": "4h"}]
DIHKUB | 4'-(4-Pyridyl)-2,2':6',2"-terpyridine | C41 Cl6 H32 N8 O1 Pb3 | chemical synthesis | 4'-(4-Pyridyl)-2,2':6',2"-terpyridine | 0.154 g | lead(II) acetate | 0.18 g | sodium chloride | 0.059 g |  |  |  |  | Methanol |  | 15 days | 60°C |  | chemical synthesis, washing, drying | 10.1016/j.inoche.2007.03.001 |  | 2007.07 | [{"synthesis method": "chemical synthesis", "precursor": [{"name": "4'-(4-Pyridyl)-2,2':6',2\"-terpyridine", "amount": "0.154", "unit": "g"}, {"name": "lead(II) acetate", "amount": "0.18", "unit": "g"}, {"name": "sodium chloride", "amount": "0.059", "unit": "g"}], "solution": [{"name": "Methanol", "amount": "", "unit": ""}], "pressure": "", "temperature": "60\u00b0C", "time": "15 days"}, {"synthesis method": "washing", "washing solution": "acetone and ether", "amount": ""}, {"synthesis method": "drying", "pressure": "", "temperature": "", "atmosphere": "air", "time": ""}]
FIXBUL | [Cu(t-14cdc)(4-bpmp)] n | C24 Cu1 H30 N4 O4 | solvothermal synthesis | Cu(NO3)2⋅2.5H2O | 172 mg | trans-1,4-cyclohexanedicarboxylic acid | 128 mg | 4-bpmp | 99 mg | [6 empty] | 24h | 100°C |  | solvothermal synthesis | 10.1016/j.molstruc.2013.10.073 |  | 2014.01 | [{"synthesis method": "solvothermal synthesis", "precursor": [{"name": "Cu(NO3)2\u22c52.5H2O", "amount": "172", "unit": "mg"}, {"name": "trans-1,4-cyclohexanedicarboxylic acid", "amount": "128", "unit": "mg"}, {"name": "4-bpmp", "amount": "99", "unit": "mg"}], "solvent": [{"name": "distilled H2O", "amount": "10", "unit": "mL"}], "reducing agent": [{"name": "", "amount": "", "unit": ""}], "surfactant": [{"name": "", "amount": "", "unit": ""}], "pressure": "", "temperature": "100\u00b0C", "time": "24h", "heating rate": "", "cooling rate": ""}]
FIXCAS | {[Cu(t-14cdc)(4-bpfp)(H2O)2]·6H2O} n | C24 Cu1 H42 N4 O14 | solvothermal synthesis | Cu(ClO4)2⋅6H2O | 69 mg | trans-1,4-cyclohexanedicarboxylic acid | 32 mg | 4-bpfp | 55 mg | [6 empty] | 24h | 70°C |  | solvothermal synthesis | 10.1016/j.molstruc.2013.10.073 |  | 2014.01 | [{"synthesis method": "solvothermal synthesis", "precursor": [{"name": "Cu(ClO4)2\u22c56H2O", "amount": "69", "unit": "mg"}, {"name": "trans-1,4-cyclohexanedicarboxylic acid", "amount": "32", "unit": "mg"}, {"name": "4-bpfp", "amount": "55", "unit": "mg"}], "solvent": [{"name": "distilled H2O", "amount": "5", "unit": "mL"}], "reducing agent": [{"name": "", "amount": "", "unit": ""}], "surfactant": [{"name": "", "amount": "", "unit": ""}], "pressure": "", "temperature": "70\u00b0C", "time": "24h", "heating rate": "", "cooling rate": ""}]
FIXCEW | {[Cu2(c-14cdc)2(4-bpmp)]·2H2O} n | C32 Cu2 H42 N4 O9 | solvothermal synthesis | Cu(NO3)2⋅2.5H2O | 172 mg | cis-1,4-cyclohexanedicarboxylic acid | 128 mg | 4-bpmp | 99 mg | [6 empty] | 24h | 100°C |  | solvothermal synthesis | 10.1016/j.molstruc.2013.10.073 |  | 2014.01 | [{"synthesis method": "solvothermal synthesis", "precursor": [{"name": "Cu(NO3)2\u22c52.5H2O", "amount": "172", "unit": "mg"}, {"name": "cis-1,4-cyclohexanedicarboxylic acid", "amount": "128", "unit": "mg"}, {"name": "4-bpmp", "amount": "99", "unit": "mg"}], "solvent": [{"name": "distilled H2O", "amount": "10", "unit": "mL"}], "reducing agent": [{"name": "", "amount": "", "unit": ""}], "surfactant": [{"name": "", "amount": "", "unit": ""}], "pressure": "", "temperature": "100\u00b0C", "time": "24h", "heating rate": "", "cooling rate": ""}]
FIXCIA | {[Cu2(c-14cdc)2(4-bpfp)]·10H2O} n | C32 Cu2 H56 N4 O20 | solvothermal synthesis | Cu(NO3)2⋅2.5H2O | 43 mg | cis-1,4-cyclohexanedicarboxylic acid | 32 mg | 4-bpfp | 55 mg | [6 empty] | 24h | 70°C |  | solvothermal synthesis | 10.1016/j.molstruc.2013.10.073 |  | 2014.01 | [{"synthesis method": "solvothermal synthesis", "precursor": [{"name": "Cu(NO3)2\u22c52.5H2O", "amount": "43", "unit": "mg"}, {"name": "cis-1,4-cyclohexanedicarboxylic acid", "amount": "32", "unit": "mg"}, {"name": "4-bpfp", "amount": "55", "unit": "mg"}], "solvent": [{"name": "distilled H2O", "amount": "5", "unit": "mL"}], "reducing agent": [{"name": "", "amount": "", "unit": ""}], "surfactant": [{"name": "", "amount": "", "unit": ""}], "pressure": "", "temperature": "70\u00b0C", "time": "24h", "heating rate": "", "cooling rate": ""}]
FIXCOG | {[Cu2(c-14cdcH)2(t-1,4-cdc)(4-bpfp)2(H2O)2]·2H2O} n | C56 Cu2 H72 N8 O20 | solvothermal synthesis | Cu(NO3)2⋅2.5H2O | 43 mg | cis-1,4-cyclohexanedicarboxylic acid | 32 mg | 4-bpfp | 55 mg | [6 empty] | 24h | 70°C |  | solvothermal synthesis | 10.1016/j.molstruc.2013.10.073 |  | 2014.01 | [{"synthesis method": "solvothermal synthesis", "precursor": [{"name": "Cu(NO3)2\u22c52.5H2O", "amount": "43", "unit": "mg"}, {"name": "cis-1,4-cyclohexanedicarboxylic acid", "amount": "32", "unit": "mg"}, {"name": "4-bpfp", "amount": "55", "unit": "mg"}], "solvent": [{"name": "distilled H2O", "amount": "5", "unit": "mL"}], "reducing agent": [{"name": "", "amount": "", "unit": ""}], "surfactant": [{"name": "", "amount": "", "unit": ""}], "pressure": "", "temperature": "70\u00b0C", "time": "24h", "heating rate": "", "cooling rate": ""}]
PEVCUP | [Ni(dca)2(para-ABN)2(H2O)2] | C18 H16 N10 Ni1 O2 | chemical synthesis | para-Aminobenzonitrile | 0.0590 g | Ni(NO3)2·6H2O | 0.1454 g | NaN(CN)2 | 0.0445 g |  |  |  |  | methanol |  | 10 days | room temperature |  | chemical synthesis | 10.1016/j.poly.2006.08.008 |  | 2007.01 | [{"synthesis method": "chemical synthesis", "precursor": [{"name": "para-Aminobenzonitrile", "amount": "0.0590", "unit": "g"}, {"name": "Ni(NO3)2\u00b76H2O", "amount": "0.1454", "unit": "g"}, {"name": "NaN(CN)2", "amount": "0.0445", "unit": "g"}], "solution": [{"name": "methanol", "amount": "3", "unit": "mL"}], "pressure": "", "temperature": "room temperature", "time": "10 days"}]
PEVDAW | [Cu(dca)2(para-ABN)2(H2O)2] | C18 Cu1 H16 N10 O2 | chemical synthesis | para-Aminobenzonitrile | 0.0590 g | Cu(NO3)2·3H2O | 0.1208 g | NaN(CN)2 | 0.0445 g |  |  |  |  | methanol |  | 10 days | room temperature |  | chemical synthesis | 10.1016/j.poly.2006.08.008 |  | 2007.01 | [{"synthesis method": "chemical synthesis", "precursor": [{"name": "para-Aminobenzonitrile", "amount": "0.0590", "unit": "g"}, {"name": "Cu(NO3)2\u00b73H2O", "amount": "0.1208", "unit": "g"}, {"name": "NaN(CN)2", "amount": "0.0445", "unit": "g"}], "solution": [{"name": "methanol", "amount": "3", "unit": "mL"}], "pressure": "", "temperature": "room temperature", "time": "10 days"}]
PEVCEZ | [Cu(dca)2(ortho-ABN)2]n | C18 Cu1 H24 N20 | chemical synthesis | ortho-aminobenzonitrile | 0.0590 g | Cu(NO3)2·3H2O | 0.1208 g | NaN(CN)2 | 0.0445 g |  |  |  |  | methanol |  | 7 days | room temperature |  | chemical synthesis | 10.1016/j.poly.2006.08.008 |  | 2007.01 | [{"synthesis method": "chemical synthesis", "precursor": [{"name": "ortho-aminobenzonitrile", "amount": "0.0590", "unit": "g"}, {"name": "Cu(NO3)2\u00b73H2O", "amount": "0.1208", "unit": "g"}, {"name": "NaN(CN)2", "amount": "0.0445", "unit": "g"}], "solution": [{"name": "methanol", "amount": "5", "unit": "mL"}], "pressure": "", "temperature": "room temperature", "time": "7 days"}]
PEVCOJ | [Cd(dca)2(meta-ABN)2]n | C18 Cd1 H12 N10 | chemical synthesis | meta-aminobenzonitrile | 0.0590 g | Cd(NO3)2·4H2O | 0.1542 g | NaN(CN)2 | 0.0445 g |  |  |  |  | methanol |  | 3-4 weeks | room temperature |  | chemical synthesis | 10.1016/j.poly.2006.08.008 |  | 2007.01 | [{"synthesis method": "chemical synthesis", "precursor": [{"name": "meta-aminobenzonitrile", "amount": "0.0590", "unit": "g"}, {"name": "Cd(NO3)2\u00b74H2O", "amount": "0.1542", "unit": "g"}, {"name": "NaN(CN)2", "amount": "0.0445", "unit": "g"}], "solution": [{"name": "methanol", "amount": "5", "unit": "mL"}], "pressure": "", "temperature": "room temperature", "time": "3-4 weeks"}]
DUBJEQ | {Co(H2O)4(4,4'-bpy)}2(4,4'-Hbpy)2[SiW11Co(4,4'-bpy)O39] | C50 Co3 H32 N10 O52 Si1 W11 | chemical synthesis | Co(NO3)2 ⋅6H2O | 0.73 g | 4,4'-bpy | 0.48 g | α-K8[SiW11O39]⋅13H2O | 1.61 g |  |  |  |  | distilled water |  | 8-10min | 80-90°C | 6.0 | chemical synthesis, pH adjustment, filtration | 10.1016/j.ica.2008.09.014 |  | 2009.04 | [{"synthesis method": "chemical synthesis", "precursor": [{"name": "Co(NO3)2 \u22c56H2O", "amount": "0.73", "unit": "g"}, {"name": "4,4'-bpy", "amount": "0.48", "unit": "g"}, {"name": "\u03b1-K8[SiW11O39]\u22c513H2O", "amount": "1.61", "unit": "g"}], "solution": [{"name": "distilled water", "amount": "25", "unit": "mL"}], "pressure": "", "temperature": "80-90\u00b0C", "time": "8-10min"}, {"synthesis method": "pH adjustment", "pH": "6.0", "modulator": "acetic acid"}, {"synthesis method": "filtration", "time": "several weeks", "atmosphere": "", "pressure": ""}]
XOKDEH | [MnIII 6(μ3-O)2(O2CPh)2(salox)6(Me2CO)2(H2O)2]·2Me2CO | C68 H68 Mn6 N6 O24 | chemical synthesis | H2salox | 0.034 g | [Mn3(μ3-O)(O2CPh)6(py)2(H2O)] | 0.092 g | [6 empty] | Me2CO |  | 15 min | refluxed |  | chemical synthesis, drying | 10.1016/j.poly.2008.08.021 |  | 2008.12 | [{"synthesis method": "chemical synthesis", "precursor": [{"name": "H2salox", "amount": "0.034", "unit": "g"}, {"name": "[Mn3(\u03bc3-O)(O2CPh)6(py)2(H2O)]", "amount": "0.092", "unit": "g"}], "solution": [{"name": "Me2CO", "amount": "30", "unit": "mL"}], "pressure": "", "temperature": "refluxed", "time": "15 min"}, {"synthesis method": "drying", "pressure": "vacuum", "temperature": "", "atmosphere": "", "time": ""}]
XOKDIL | [MnIII 6(μ3-O)2(O2CPh)2(salox)6(MeOH)4]·MeOH·0.5H2O | C61 H61 Mn6 N6 O23.5 | chemical synthesis | H2salox | 0.034 g | MeONa | 0.027 g | [Mn3(μ3-O)(O2CPh)6(py)2(H2O)] | 0.092 g |  |  |  |  | MeOH |  | half hour | refluxed |  | chemical synthesis, drying | 10.1016/j.poly.2008.08.021 |  | 2008.12 | [{"synthesis method": "chemical synthesis", "precursor": [{"name": "H2salox", "amount": "0.034", "unit": "g"}, {"name": "MeONa", "amount": "0.027", "unit": "g"}, {"name": "[Mn3(\u03bc3-O)(O2CPh)6(py)2(H2O)]", "amount": "0.092", "unit": "g"}], "solution": [{"name": "MeOH", "amount": "30", "unit": "mL"}], "pressure": "", "temperature": "refluxed", "time": "half hour"}, {"synthesis method": "drying", "pressure": "vacuum", "temperature": "", "atmosphere": "", "time": ""}]
XOKDOR | [MnIII 3Na(μ3-O)(O2CPh)2(salox)3(MeCN)] n · nMeCN | C39 H31 Mn3 N5 Na1 O11 | chemical synthesis | H2salox | 0.034 g | NaOMe | 0.027 g | [Mn3(μ3-O)(O2CPh)6(py)2(H2O)] | 0.092 g |  |  |  |  | MeCN |  | half hour | refluxed |  | chemical synthesis, drying | 10.1016/j.poly.2008.08.021 |  | 2008.12 | [{"synthesis method": "chemical synthesis", "precursor": [{"name": "H2salox", "amount": "0.034", "unit": "g"}, {"name": "NaOMe", "amount": "0.027", "unit": "g"}, {"name": "[Mn3(\u03bc3-O)(O2CPh)6(py)2(H2O)]", "amount": "0.092", "unit": "g"}], "solution": [{"name": "MeCN", "amount": "30", "unit": "mL"}], "pressure": "", "temperature": "refluxed", "time": "half hour"}, {"synthesis method": "drying", "pressure": "vacuum", "temperature": "", "atmosphere": "", "time": ""}]
XOKDUX | [MnIII 3Na(μ3-O)(O2CPh)2(salox)3(Me2CO)] n · nMe2CO | C41 H37 Mn3 N3 Na1 O13 | chemical synthesis | H2salox | 0.014 g | NaClO4 ⋅H2O | 0.028 g | (NBu n 4)[Mn4O2(O2CPh)9(H2O)] | 0.040 g |  |  |  |  | Me2CO |  | 45 min | refluxed |  | chemical synthesis, drying | 10.1016/j.poly.2008.08.021 |  | 2008.12 | [{"synthesis method": "chemical synthesis", "precursor": [{"name": "H2salox", "amount": "0.014", "unit": "g"}, {"name": "NaClO4 \u22c5H2O", "amount": "0.028", "unit": "g"}, {"name": "(NBu n 4)[Mn4O2(O2CPh)9(H2O)]", "amount": "0.040", "unit": "g"}], "solution": [{"name": "Me2CO", "amount": "30", "unit": "mL"}], "pressure": "", "temperature": "refluxed", "time": "45 min"}, {"synthesis method": "drying", "pressure": "vacuum", "temperature": "", "atmosphere": "", "time": ""}]
EJOGAM | Di-n-butyltin oxide-naphthalene-1,4-dicarboxylic acid complex | C92 H108 O16 Sn4 | chemical synthesis | Di-n-butyltin oxide | 0.248 g | naphthalene-1,4-dicarboxylic acid | 0.216 g | [6 empty] | dried benzene |  | 6h | refluxed |  | chemical synthesis, filtration | 10.1016/j.jorganchem.2010.06.001 |  | 2010.08 | [{"synthesis method": "chemical synthesis", "precursor": [{"name": "Di-n-butyltin oxide", "amount": "0.248", "unit": "g"}, {"name": "naphthalene-1,4-dicarboxylic acid", "amount": "0.216", "unit": "g"}], "solution": [{"name": "dried benzene", "amount": "50", "unit": "mL"}], "pressure": "", "temperature": "refluxed", "time": "6h"}, {"synthesis method": "filtration", "time": "", "atmosphere": "", "pressure": ""}]
QEYHUY | 1 | C96 Co4 H72 Mo24 N16 O88 P2 V4 | solvothermal synthesis | NaVO3 ⋅2H2O | 0.5 mmol | Na2MoO4 ⋅2H2O | 1 mmol | Co(NO3)2 ⋅6H2O | 0.25 mmol | phen | 0.25 mmol |  |  |  |  | 5 days | 160°C | 4.5 | solvothermal synthesis, pH adjustment, drying | 10.1016/j.molstruc.2006.06.007 |  | 2007.03 | [{"synthesis method": "solvothermal synthesis", "precursor": [{"name": "NaVO3 \u22c52H2O", "amount": "0.5", "unit": "mmol"}, {"name": "Na2MoO4 \u22c52H2O", "amount": "1", "unit": "mmol"}, {"name": "Co(NO3)2 \u22c56H2O", "amount": "0.25", "unit": "mmol"}, {"name": "phen", "amount": "0.25", "unit": "mmol"}], "solvent": [{"name": "distilled water", "amount": "8", "unit": "ml"}], "reducing agent": [{"name": "", "amount": "", "unit": ""}], "surfactant": [{"name": "", "amount": "", "unit": ""}], "pressure": "", "temperature": "160\u00b0C", "time": "5 days", "heating rate": "", "cooling rate": ""}, {"synthesis method": "pH adjustment", "pH": "4.5", "modulator": "H3PO4"}, {"synthesis method": "drying", "pressure": "", "temperature": "", "atmosphere": "air", "time": ""}]
IYOGEK | [Eu(2,2'-dtba)(2,2'-Hdtba)(EtOH)]n | C30 Eu1 H23 O9 S4 | solvothermal synthesis | 2-mercaptobenzoic acid | 0.1233 g | Eu2O3 | 0.0358 g | [8 empty] | 3 days | 160℃ | 3.5 | solvothermal synthesis, pH adjustment | 10.1016/j.jssc.2016.11.002 |  | 2017.02 | [{"synthesis method": "solvothermal synthesis", "precursor": [{"name": "2-mercaptobenzoic acid", "amount": "0.1233", "unit": "g"}, {"name": "Eu2O3", "amount": "0.0358", "unit": "g"}], "solvent": [{"name": "EtOH", "amount": "2", "unit": "mL"}, {"name": "distilled water", "amount": "8", "unit": "mL"}], "reducing agent": [{"name": "", "amount": "", "unit": ""}], "surfactant": [{"name": "", "amount": "", "unit": ""}], "pressure": "", "temperature": "160\u2103", "time": "3 days", "heating rate": "", "cooling rate": ""}, {"synthesis method": "pH adjustment", "pH": "3.5", "modulator": "1MH2SO4 aqueous solution"}]
IYOGIO | [Dy(2,2'-dtba)(2,2'-Hdtba)(EtOH)]n | C30 Dy1 H23 O9 S4 | solvothermal synthesis | 2-mercaptobenzoic acid | 0.1233 g | Dy2O3 | 0.0373 g | [8 empty] | 3 days | 140℃ | 3.5 | solvothermal synthesis, pH adjustment | 10.1016/j.jssc.2016.11.002 |  | 2017.02 | [{"synthesis method": "solvothermal synthesis", "precursor": [{"name": "2-mercaptobenzoic acid", "amount": "0.1233", "unit": "g"}, {"name": "Dy2O3", "amount": "0.0373", "unit": "g"}], "solvent": [{"name": "EtOH", "amount": "2", "unit": "mL"}, {"name": "distilled water", "amount": "8", "unit": "mL"}], "reducing agent": [{"name": "", "amount": "", "unit": ""}], "surfactant": [{"name": "", "amount": "", "unit": ""}], "pressure": "", "temperature": "140\u2103", "time": "3 days", "heating rate": "", "cooling rate": ""}, {"synthesis method": "pH adjustment", "pH": "3.5", "modulator": "1MH2SO4 aqueous solution"}]
IYOGOU | [Eu(2,2'-dtba)(2,2'-Hdtba)(4,4'-bipy)0.5]n | C33 Eu1 H21 N1 O8 S4 | solvothermal synthesis | 2-mercaptobenzoic acid | 0.1233 g | 4,4'-bipyridine | 0.1239 g | Eu2O3 | 0.0704 g | [6 empty] | 7 days | 160°C | 3.5-4.0 | solvothermal synthesis, pH adjustment | 10.1016/j.jssc.2016.11.002 |  | 2017.02 | [{"synthesis method": "solvothermal synthesis", "precursor": [{"name": "2-mercaptobenzoic acid", "amount": "0.1233", "unit": "g"}, {"name": "4,4'-bipyridine", "amount": "0.1239", "unit": "g"}, {"name": "Eu2O3", "amount": "0.0704", "unit": "g"}], "solvent": [{"name": "distilled water", "amount": "10", "unit": "mL"}], "reducing agent": [{"name": "", "amount": "", "unit": ""}], "surfactant": [{"name": "", "amount": "", "unit": ""}], "pressure": "", "temperature": "160\u00b0C", "time": "7 days", "heating rate": "", "cooling rate": ""}, {"synthesis method": "pH adjustment", "pH": "3.5-4.0", "modulator": "1MH2SO4 aqueous solution"}]
IYIHUV | [Tb(2,2'-dtba)(2,2'-Hdtba)(4,4'-bipy)0.5]n | C33 H21 N1 O8 S4 Tb1 | solvothermal synthesis | 2-mercaptobenzoic acid | 0.1233 g | 4,4'-bipyridine | 0.1239 g | Tb4O7 | 0.0747 g | [6 empty] | 7 days | 160°C | 3.5-4.0 | solvothermal synthesis, pH adjustment | 10.1016/j.jssc.2016.11.002 |  | 2017.02 | [{"synthesis method": "solvothermal synthesis", "precursor": [{"name": "2-mercaptobenzoic acid", "amount": "0.1233", "unit": "g"}, {"name": "4,4'-bipyridine", "amount": "0.1239", "unit": "g"}, {"name": "Tb4O7", "amount": "0.0747", "unit": "g"}], "solvent": [{"name": "distilled water", "amount": "10", "unit": "mL"}], "reducing agent": [{"name": "", "amount": "", "unit": ""}], "surfactant": [{"name": "", "amount": "", "unit": ""}], "pressure": "", "temperature": "160\u00b0C", "time": "7 days", "heating rate": "", "cooling rate": ""}, {"synthesis method": "pH adjustment", "pH": "3.5-4.0", "modulator": "1MH2SO4 aqueous solution"}]
KIRVEP | [Zn2(HBPO)2(phen)2(H2O)2] | C52 H40 N4 O15 P2 Zn2 | solvothermal synthesis | Zn(NO3)2⋅6H2O | 0.0368 g | phen | 0.0340 g | H3BPO | 0.0339 g | [6 empty] | 3 days | 140°C |  | solvothermal synthesis | 10.1016/j.molstruc.2018.11.007 |  | 2019.03 | [{"synthesis method": "solvothermal synthesis", "precursor": [{"name": "Zn(NO3)2\u22c56H2O", "amount": "0.0368", "unit": "g"}, {"name": "phen", "amount": "0.0340", "unit": "g"}, {"name": "H3BPO", "amount": "0.0339", "unit": "g"}], "solvent": [{"name": "H2O", "amount": "20", "unit": "mL"}], "reducing agent": [{"name": "", "amount": "", "unit": ""}], "surfactant": [{"name": "", "amount": "", "unit": ""}], "pressure": "", "temperature": "140\u00b0C", "time": "3 days", "heating rate": "", "cooling rate": ""}]
KIRVIT | [Zn2(BPO)(H2BPO)(phen)4]·2(H2BPO) | C104 H78 N8 O28 P4 Zn2 | solvothermal synthesis | Zn(NO3)2⋅6H2O | 0.0368 g | phen | 0.0340 g | H3BPO | 0.0339 g | [6 empty] | 3 days | 140°C |  | solvothermal synthesis | 10.1016/j.molstruc.2018.11.007 |  | 2019.03 | [{"synthesis method": "solvothermal synthesis", "precursor": [{"name": "Zn(NO3)2\u22c56H2O", "amount": "0.0368", "unit": "g"}, {"name": "phen", "amount": "0.0340", "unit": "g"}, {"name": "H3BPO", "amount": "0.0339", "unit": "g"}], "solvent": [{"name": "H2O", "amount": "20", "unit": "mL"}], "reducing agent": [{"name": "", "amount": "", "unit": ""}], "surfactant": [{"name": "", "amount": "", "unit": ""}], "pressure": "", "temperature": "140\u00b0C", "time": "3 days", "heating rate": "", "cooling rate": ""}]
IGEMEN | [NiII(HL)2(H2O)2(Mo8O26)] | C16 H22 Mo8 N8 Ni1 O28 | solvothermal synthesis | (NH4)6Mo7O24∙4H2O | 0.2472 g | NiCl2⋅6H2O | 0.0237 g | L | 0.5 mL | [6 empty] | 72h | 150°C | 3.0 | chemical synthesis, pH adjustment, solvothermal synthesis | 10.1016/j.molstruc.2009.06.045 |  | 2009.10 | [{"synthesis method": "chemical synthesis", "precursor": [{"name": "(NH4)6Mo7O24\u22194H2O", "amount": "0.2472", "unit": "g"}, {"name": "NiCl2\u22c56H2O", "amount": "0.0237", "unit": "g"}, {"name": "L", "amount": "0.5", "unit": "mL"}], "solution": [{"name": "H2O", "amount": "10", "unit": "mL"}], "pressure": "", "temperature": "ambient", "time": "30 min"}, {"synthesis method": "pH adjustment", "pH": "3.0", "modulator": "1M HCl solution"}, {"synthesis method": "solvothermal synthesis", "precursor": [], "solvent": [], "reducing agent": [], "surfactant": [], "pressure": "", "temperature": "150\u00b0C", "time": "72h", "heating rate": "", "cooling rate": "5\u00b0Ch-1 to 100\u00b0C, held for 8h, then 3\u00b0Ch-1 to 30\u00b0C"}]
IGEMIR | [CuI 4L4(Mo8O26)] | C32 Cu4 H32 Mo8 N16 O26 | solvothermal synthesis | (NH4)6Mo7O24∙4H2O | 0.2472 g | CuCl | 0.198 g | L | 0.5 mL | [6 empty] | 72h | 150°C | 5.0 | chemical synthesis, pH adjustment, solvothermal synthesis | 10.1016/j.molstruc.2009.06.045 |  | 2009.10 | [{"synthesis method": "chemical synthesis", "precursor": [{"name": "(NH4)6Mo7O24\u22194H2O", "amount": "0.2472", "unit": "g"}, {"name": "CuCl", "amount": "0.198", "unit": "g"}, {"name": "L", "amount": "0.5", "unit": "mL"}], "solution": [{"name": "H2O", "amount": "10", "unit": "mL"}], "pressure": "", "temperature": "ambient", "time": "30 min"}, {"synthesis method": "pH adjustment", "pH": "5.0", "modulator": "1M HCl and 1M NaOH solution"}, {"synthesis method": "solvothermal synthesis", "precursor": [], "solvent": [], "reducing agent": [], "surfactant": [], "pressure": "", "temperature": "150\u00b0C", "time": "72h", "heating rate": "", "cooling rate": "5\u00b0Ch-1 to 100\u00b0C, held for 8h, then 3\u00b0Ch-1 to 30\u00b0C"}]
IFAZAT | 1 | C18 Co1 Dy1 H18 N7 O6 | solvothermal synthesis | Cobalt(II) acetate tetrahydrate | 1.5 mmol | Dy(NO3)3⋅6H2O | 0.75 mmol | HL | 1 mmol | NaN3 | 2 mmol |  |  |  |  | 2 days | 140°C |  | solvothermal synthesis | 10.1016/j.molstruc.2018.06.037 |  | 2018.11 | [{"synthesis method": "solvothermal synthesis", "precursor": [{"name": "Cobalt(II) acetate tetrahydrate", "amount": "1.5", "unit": "mmol"}, {"name": "Dy(NO3)3\u22c56H2O", "amount": "0.75", "unit": "mmol"}, {"name": "HL", "amount": "1", "unit": "mmol"}, {"name": "NaN3", "amount": "2", "unit": "mmol"}], "solvent": [{"name": "methanol", "amount": "10", "unit": "mL"}], "reducing agent": [{"name": "", "amount": "", "unit": ""}], "surfactant": [{"name": "", "amount": "", "unit": ""}], "pressure": "", "temperature": "140\u00b0C", "time": "2 days", "heating rate": "", "cooling rate": "18h"}]
IFAZOH | 4 | C19 Co1 H19 N4 O8 Tb1 | solvothermal synthesis | Cobalt(II) acetate tetrahydrate | 1.5 mmol | Dy(NO3)3⋅6H2O | 0.75 mmol | HL | 1 mmol | NaHCO2 | 2 mmol |  |  |  |  | 2 days | 140°C |  | solvothermal synthesis | 10.1016/j.molstruc.2018.06.037 |  | 2018.11 | [{"synthesis method": "solvothermal synthesis", "precursor": [{"name": "Cobalt(II) acetate tetrahydrate", "amount": "1.5", "unit": "mmol"}, {"name": "Dy(NO3)3\u22c56H2O", "amount": "0.75", "unit": "mmol"}, {"name": "HL", "amount": "1", "unit": "mmol"}, {"name": "NaHCO2", "amount": "2", "unit": "mmol"}], "solvent": [{"name": "methanol", "amount": "10", "unit": "mL"}], "reducing agent": [{"name": "", "amount": "", "unit": ""}], "surfactant": [{"name": "", "amount": "", "unit": ""}], "pressure": "", "temperature": "140\u00b0C", "time": "2 days", "heating rate": "", "cooling rate": "18h"}]
WEGDAP | 1 | C16 H16 Mn1 N2 O10 | [16 empty] | hydrothermal synthesis | 10.1016/j.inoche.2012.05.031 |  | 2012.08 | [{"synthesis method": "hydrothermal synthesis", "precursor": [{"name": "H2aip", "amount": "90.6", "unit": "mg"}, {"name": "Mn(CH3COO)2 \u22c54H2O", "amount": "73.5", "unit": "mg"}], "solvent": [{"name": "H2O", "amount": "8", "unit": "mL"}], "reducing agent": [{"name": "", "amount": "", "unit": ""}], "surfactant": [{"name": "", "amount": "", "unit": ""}], "pressure": "", "temperature": "150\u00b0C", "time": "72h", "heating rate": "", "cooling rate": "5\u00b0C /h"}]
WEGDET | 2 | C26 H24 Mn2 N4 O11 | [16 empty] | hydrothermal synthesis | 10.1016/j.inoche.2012.05.031 |  | 2012.08 | [{"synthesis method": "hydrothermal synthesis", "precursor": [{"name": "Mn(CH3COO)2 \u22c54H2O", "amount": "73.5", "unit": "mg"}, {"name": "2, 2'-bipyridine", "amount": "46.8", "unit": "mg"}, {"name": "H2aip", "amount": "90.6", "unit": "mg"}], "solvent": [{"name": "CH3OH/H2O solution", "amount": "8", "unit": "mL"}], "reducing agent": [{"name": "", "amount": "", "unit": ""}], "surfactant": [{"name": "", "amount": "", "unit": ""}], "pressure": "", "temperature": "150\u00b0C", "time": "72h", "heating rate": "", "cooling rate": "5\u00b0C /h"}]
CODQOD | {[Ce(BDOA)1.5(H2O)]·H2O} n | C15 Ce1 H16 O11 | solvothermal synthesis | benzene-1,4-dioxyacetic acid | 0.1 mmol | cerium nitrate | 0.2 mmol | [7 empty] | autogenous | 4 days | 180°C |  | solvothermal synthesis, filtration, washing, drying | 10.1016/j.dyepig.2014.01.032 |  | 2014.06 | [{"synthesis method": "solvothermal synthesis", "precursor": [{"name": "benzene-1,4-dioxyacetic acid", "amount": "0.1", "unit": "mmol"}, {"name": "cerium nitrate", "amount": "0.2", "unit": "mmol"}], "solvent": [{"name": "distilled water", "amount": "10", "unit": "mL"}, {"name": "DMF", "amount": "a drop", "unit": ""}], "reducing agent": [{"name": "", "amount": "", "unit": ""}], "surfactant": [{"name": "", "amount": "", "unit": ""}], "pressure": "autogenous", "temperature": "180\u00b0C", "time": "4 days", "heating rate": "", "cooling rate": "5 \u00b0C/h"}, {"synthesis method": "filtration", "time": "", "atmosphere": "", "pressure": ""}, {"synthesis method": "washing", "washing solution": "distilled water", "amount": ""}, {"synthesis method": "drying", "pressure": "", "temperature": "", "atmosphere": "", "time": ""}]
OFOJAV | [Nd(pic)3] | C18 H12 N3 Nd1 O6 | solvothermal synthesis | picolinic acid | 0.037 g | Nd(NO3)3⋅6H2O | 0.044 g | NaOH | 0.012 g | [5 empty] | sealed | 72h | 160°C |  | solvothermal synthesis | 10.1016/j.molstruc.2007.09.029 |  | 2008.08 | [{"synthesis method": "solvothermal synthesis", "precursor": [{"name": "picolinic acid", "amount": "0.037", "unit": "g"}, {"name": "Nd(NO3)3\u22c56H2O", "amount": "0.044", "unit": "g"}, {"name": "NaOH", "amount": "0.012", "unit": "g"}], "solvent": [{"name": "H2O", "amount": "10", "unit": "mL"}], "reducing agent": [{"name": "", "amount": "", "unit": ""}], "surfactant": [{"name": "", "amount": "", "unit": ""}], "pressure": "sealed", "temperature": "160\u00b0C", "time": "72h", "heating rate": "", "cooling rate": "room temperature"}]
OFOJEZ | [Sm(pic)3] | C18 H12 N3 O6 Sm1 | solvothermal synthesis | picolinic acid | 0.037 g | Sm(NO3)3⋅6H2O | 0.044 g | NaOH | 0.012 g | [5 empty] | sealed | 72h | 160°C |  | solvothermal synthesis | 10.1016/j.molstruc.2007.09.029 |  | 2008.08 | [{"synthesis method": "solvothermal synthesis", "precursor": [{"name": "picolinic acid", "amount": "0.037", "unit": "g"}, {"name": "Sm(NO3)3\u22c56H2O", "amount": "0.044", "unit": "g"}, {"name": "NaOH", "amount": "0.012", "unit": "g"}], "solvent": [{"name": "H2O", "amount": "10", "unit": "mL"}], "reducing agent": [{"name": "", "amount": "", "unit": ""}], "surfactant": [{"name": "", "amount": "", "unit": ""}], "pressure": "sealed", "temperature": "160\u00b0C", "time": "72h", "heating rate": "", "cooling rate": "room temperature"}]
ZERLEQ | [H2bimb]1.5[Co(bimb)1.5(H2O)(BW12O40)] | B1 C36 Co1 H43 N12 O45 W12 | solvothermal synthesis | K5BW12O40⋅15H2O | 0.125 g | bimb | 0.025 g | Co(CH3COO)2⋅4H2O | 0.075 g | [5 empty] | autogenous | 3 days | 160°C | 2.0-3.0 | solvothermal synthesis, pH adjustment, filtration, drying | 10.1016/j.ica.2017.10.034 |  | 2018.02 | [{"synthesis method": "solvothermal synthesis", "precursor": [{"name": "K5BW12O40\u22c515H2O", "amount": "0.125", "unit": "g"}, {"name": "bimb", "amount": "0.025", "unit": "g"}, {"name": "Co(CH3COO)2\u22c54H2O", "amount": "0.075", "unit": "g"}], "solvent": [{"name": "H2O", "amount": "7.5", "unit": "mL"}], "reducing agent": [{"name": "", "amount": "", "unit": ""}], "surfactant": [{"name": "", "amount": "", "unit": ""}], "pressure": "autogenous", "temperature": "160\u00b0C", "time": "3 days", "heating rate": "", "cooling rate": "10\u00b0Ch-1"}, {"synthesis method": "pH adjustment", "pH": "2.0-3.0", "modulator": "1.0M HCl"}, {"synthesis method": "filtration", "time": "", "atmosphere": "", "pressure": ""}, {"synthesis method": "drying", "pressure": "", "temperature": "room temperature", "atmosphere": "", "time": ""}]
ZERLIU | [H2bimb]1.5[Ni(H2O)(bimb)1.5(BW12O40)] | B1 C36 H43 N12 Ni1 O45 W12 | solvothermal synthesis | K5BW12O40⋅15H2O | 0.125 g | bimb | 0.025 g | Ni(NO3)2⋅6H2O | 0.075 g | [5 empty] | autogenous | 3 days | 160°C | 2.0-3.0 | solvothermal synthesis, pH adjustment, filtration, drying | 10.1016/j.ica.2017.10.034 |  | 2018.02 | [{"synthesis method": "solvothermal synthesis", "precursor": [{"name": "K5BW12O40\u22c515H2O", "amount": "0.125", "unit": "g"}, {"name": "bimb", "amount": "0.025", "unit": "g"}, {"name": "Ni(NO3)2\u22c56H2O", "amount": "0.075", "unit": "g"}], "solvent": [{"name": "H2O", "amount": "7.5", "unit": "mL"}], "reducing agent": [{"name": "", "amount": "", "unit": ""}], "surfactant": [{"name": "", "amount": "", "unit": ""}], "pressure": "autogenous", "temperature": "160\u00b0C", "time": "3 days", "heating rate": "", "cooling rate": "10\u00b0Ch-1"}, {"synthesis method": "pH adjustment", "pH": "2.0-3.0", "modulator": "1.0M HCl"}, {"synthesis method": "filtration", "time": "", "atmosphere": "", "pressure": ""}, {"synthesis method": "drying", "pressure": "", "temperature": "room temperature", "atmosphere": "", "time": ""}]
ZERLOA | K[H2bimb][Cu(bimb)(BW12O40)] | B1 C24 Cu1 H26 K1 N8 O42 W12 | solvothermal synthesis | K5BW12O40⋅15H2O | 0.125 g | bimb | 0.025 g | CuCl2⋅6H2O | 0.020 g | [5 empty] | autogenous | 3 days | 160°C | 2.0-3.0 | solvothermal synthesis, pH adjustment, filtration, drying | 10.1016/j.ica.2017.10.034 |  | 2018.02 | [{"synthesis method": "solvothermal synthesis", "precursor": [{"name": "K5BW12O40\u22c515H2O", "amount": "0.125", "unit": "g"}, {"name": "bimb", "amount": "0.025", "unit": "g"}, {"name": "CuCl2\u22c56H2O", "amount": "0.020", "unit": "g"}], "solvent": [{"name": "H2O", "amount": "7.5", "unit": "mL"}], "reducing agent": [{"name": "", "amount": "", "unit": ""}], "surfactant": [{"name": "", "amount": "", "unit": ""}], "pressure": "autogenous", "temperature": "160\u00b0C", "time": "3 days", "heating rate": "", "cooling rate": "10\u00b0Ch-1"}, {"synthesis method": "pH adjustment", "pH": "2.0-3.0", "modulator": "1.0M HCl"}, {"synthesis method": "filtration", "time": "", "atmosphere": "", "pressure": ""}, {"synthesis method": "drying", "pressure": "", "temperature": "room temperature", "atmosphere": "", "time": ""}]
ZERLUG | H2[Ni(bimb)2(bimbp)0.5(H2O)2][P2W18O62]0.5 | C33 H38 N10 Ni1 O36 P1 W9 | solvothermal synthesis | α-K6P2W18O62⋅15H2O | 0.050 g | Ni(NO3)2⋅6H2O | 0.015 g | bimb | 0.021 g | [5 empty] | autogenous | 3 days | 160°C | 4.0 | solvothermal synthesis, pH adjustment, filtration, drying | 10.1016/j.ica.2017.10.034 |  | 2018.02 | [{"synthesis method": "solvothermal synthesis", "precursor": [{"name": "\u03b1-K6P2W18O62\u22c515H2O", "amount": "0.050", "unit": "g"}, {"name": "Ni(NO3)2\u22c56H2O", "amount": "0.015", "unit": "g"}, {"name": "bimb", "amount": "0.021", "unit": "g"}], "solvent": [{"name": "H2O", "amount": "10", "unit": "mL"}], "reducing agent": [{"name": "", "amount": "", "unit": ""}], "surfactant": [{"name": "", "amount": "", "unit": ""}], "pressure": "autogenous", "temperature": "160\u00b0C", "time": "3 days", "heating rate": "", "cooling rate": "10\u00b0Ch-1"}, {"synthesis method": "pH adjustment", "pH": "4.0", "modulator": "1.0M HCl"}, {"synthesis method": "filtration", "time": "", "atmosphere": "", "pressure": ""}, {"synthesis method": "drying", "pressure": "", "temperature": "room temperature", "atmosphere": "", "time": ""}]
YURNEF | [(UO2)2(C2O4)(OH)2(H2O)2] | C2 H6 O12 U2 | solvothermal synthesis | uranium oxide U3O8 | 1 mmol | oxalic acid | 2 mmol | [7 empty] | autogeneous | 2 weeks | 190°C |  | solvothermal synthesis, washing, drying | 10.1016/j.jssc.2005.08.018 |  | 2005.11 | [{"synthesis method": "solvothermal synthesis", "precursor": [{"name": "uranium oxide U3O8", "amount": "1", "unit": "mmol"}, {"name": "oxalic acid", "amount": "2", "unit": "mmol"}], "solvent": [{"name": "water", "amount": "6", "unit": "mL"}], "reducing agent": [{"name": "", "amount": "", "unit": ""}], "surfactant": [{"name": "", "amount": "", "unit": ""}], "pressure": "autogeneous", "temperature": "190\u00b0C", "time": "2 weeks", "heating rate": "", "cooling rate": ""}, {"synthesis method": "washing", "washing solution": "distilled water", "amount": ""}, {"synthesis method": "drying", "pressure": "", "temperature": "room temperature", "atmosphere": "", "time": ""}]
LOFJAT | ZJU-61 | C29 Cu2 H16 O11 | chemical synthesis | H4OFDI | 1.02 mg | Cu(NO3)2⋅2.5H2O | 1.949 mg | [6 empty] | DMF/H2O |  | 72h | 60°C |  | chemical synthesis | 10.1016/j.micromeso.2014.01.023 |  | 2014.05 | [{"synthesis method": "chemical synthesis", "precursor": [{"name": "H4OFDI", "amount": "1.02", "unit": "mg"}, {"name": "Cu(NO3)2\u22c52.5H2O", "amount": "1.949", "unit": "mg"}], "solution": [{"name": "DMF/H2O", "amount": "3", "unit": "mL"}], "pressure": "", "temperature": "60\u00b0C", "time": "72h"}]
NIXNUE | [Cu(2-NO2Bz)2(denia)2(H2O)2] | C34 Cu1 H40 N6 O12 | chemical synthesis | copper(II) acetate | 1 mmol | N,N-diethylnicotinamide | 2 mmol | 2-nitrobenzoic acid | 2 mmol |  |  |  |  | ethanol |  |  |  |  | chemical synthesis, filtration, washing, drying | 10.1016/j.poly.2007.12.030 |  | 2008.04 | [{"synthesis method": "chemical synthesis", "precursor": [{"name": "copper(II) acetate", "amount": "1", "unit": "mmol"}, {"name": "N,N-diethylnicotinamide", "amount": "2", "unit": "mmol"}, {"name": "2-nitrobenzoic acid", "amount": "2", "unit": "mmol"}], "solution": [{"name": "ethanol", "amount": "20", "unit": "mL"}], "pressure": "", "temperature": "", "time": ""}, {"synthesis method": "filtration", "time": "", "atmosphere": "", "pressure": ""}, {"synthesis method": "washing", "washing solution": "ethanol", "amount": "small amount"}, {"synthesis method": "drying", "pressure": "", "temperature": "ambient temperature", "atmosphere": "", "time": ""}]
TEDFAK | 1 | C17 H17 N5 O6 S1 Zn1 | chemical synthesis | Zn(CH3COO)2 ⋅2H2O | 0.220 g | Bs-gluH2 | 0.575 g | imidazole | 0.070 g |  |  |  |  | aqueous solution, ethanol solution |  | 10h | 70°C | 5 | chemical synthesis, pH adjustment, filtration | 10.1016/j.ica.2005.12.076 |  | 2006.04 | [{"synthesis method": "chemical synthesis", "precursor": [{"name": "Zn(CH3COO)2 \u22c52H2O", "amount": "0.220", "unit": "g"}, {"name": "Bs-gluH2", "amount": "0.575", "unit": "g"}, {"name": "imidazole", "amount": "0.070", "unit": "g"}], "solution": [{"name": "aqueous solution", "amount": "15", "unit": "mL"}, {"name": "ethanol solution", "amount": "3", "unit": "mL"}], "pressure": "", "temperature": "70\u00b0C", "time": "10h"}, {"synthesis method": "pH adjustment", "pH": "5", "modulator": "1molL-1 NaOH"}, {"synthesis method": "filtration", "time": "", "atmosphere": "", "pressure": ""}]
VONREX | 1 | B2 C12 Cu1 F8 H18 N6 O4 | chemical synthesis | mpyza | 55.7 mg | Cu(BF4)2⋅6H2O | 88.9 mg | [6 empty] | water |  | 1 day | reflux |  | chemical synthesis | 10.1016/j.poly.2014.06.056 |  | 2014.10 | [{"synthesis method": "chemical synthesis", "precursor": [{"name": "mpyza", "amount": "55.7", "unit": "mg"}, {"name": "Cu(BF4)2\u22c56H2O", "amount": "88.9", "unit": "mg"}], "solution": [{"name": "water", "amount": "1", "unit": "mL"}], "pressure": "", "temperature": "reflux", "time": "1 day"}]
VONRIB | 2 | C12 Cu1 F12 H17 N6 O3.50 P2 | chemical synthesis | NH4PF6 | 65.6 mg | Cu(CF3SO3)2 | 74.7 mg | mpyza | 54.9 mg |  |  |  |  | water |  | 1 day | reflux |  | chemical synthesis | 10.1016/j.poly.2014.06.056 |  | 2014.10 | [{"synthesis method": "chemical synthesis", "precursor": [{"name": "NH4PF6", "amount": "65.6", "unit": "mg"}, {"name": "Cu(CF3SO3)2", "amount": "74.7", "unit": "mg"}, {"name": "mpyza", "amount": "54.9", "unit": "mg"}], "solution": [{"name": "water", "amount": "2", "unit": "mL"}], "pressure": "", "temperature": "reflux", "time": "1 day"}]
TUBBUP | [Cd2(ptz)(squarate)(OH)(H2O)2] n | C10 Cd2 H9 N5 O7 | solvothermal synthesis | CdCl2 | 366 mg | 5-(4-pyridyl)tetrazole sodium salt | 169 mg | squaric acid | 114 mg | [5 empty] | autogenous | 12h | 140°C |  | solvothermal synthesis, washing | 10.1016/j.ica.2014.12.002 |  | 2015.03 | [{"synthesis method": "solvothermal synthesis", "precursor": [{"name": "CdCl2", "amount": "366", "unit": "mg"}, {"name": "5-(4-pyridyl)tetrazole sodium salt", "amount": "169", "unit": "mg"}, {"name": "squaric acid", "amount": "114", "unit": "mg"}], "solvent": [{"name": "water", "amount": "14", "unit": "mL"}], "reducing agent": [{"name": "", "amount": "", "unit": ""}], "surfactant": [{"name": "", "amount": "", "unit": ""}], "pressure": "autogenous", "temperature": "140\u00b0C", "time": "12h", "heating rate": "", "cooling rate": "2h"}, {"synthesis method": "washing", "washing solution": "H2O", "amount": ""}]
TUBCAW | {[Cd2(ptz)(4-carboxypyridine)(OH)2]·(H2O)2} n | C12 Cd2 H14 N6 O6 | solvothermal synthesis | CdCl2 | 366 mg | 4-cyanopyridine | 208 mg | sodium azide | 65 mg | [5 empty] | autogenous | 12h | 140°C |  | solvothermal synthesis, washing | 10.1016/j.ica.2014.12.002 |  | 2015.03 | [{"synthesis method": "solvothermal synthesis", "precursor": [{"name": "CdCl2", "amount": "366", "unit": "mg"}, {"name": "4-cyanopyridine", "amount": "208", "unit": "mg"}, {"name": "sodium azide", "amount": "65", "unit": "mg"}], "solvent": [{"name": "water", "amount": "14", "unit": "mL"}], "reducing agent": [{"name": "", "amount": "", "unit": ""}], "surfactant": [{"name": "", "amount": "", "unit": ""}], "pressure": "autogenous", "temperature": "140\u00b0C", "time": "12h", "heating rate": "", "cooling rate": "2h"}, {"synthesis method": "washing", "washing solution": "H2O", "amount": ""}]
TUBCEA | {[Cd5(ptz)2(terephthalate)4(H2O)2](H2O)2·(CH3OH)4} n | C96 Cd16 H80 N24 O48 | solvothermal synthesis | CdCl2 | 366 mg | 5-(4-pyridyl)tetrazole sodium salt | 169 mg | terephthalic acid | 166 mg | [5 empty] | autogenous | 12h | 140°C |  | solvothermal synthesis, washing | 10.1016/j.ica.2014.12.002 |  | 2015.03 | [{"synthesis method": "solvothermal synthesis", "precursor": [{"name": "CdCl2", "amount": "366", "unit": "mg"}, {"name": "5-(4-pyridyl)tetrazole sodium salt", "amount": "169", "unit": "mg"}, {"name": "terephthalic acid", "amount": "166", "unit": "mg"}], "solvent": [{"name": "water", "amount": "14", "unit": "mL"}], "reducing agent": [{"name": "", "amount": "", "unit": ""}], "surfactant": [{"name": "", "amount": "", "unit": ""}], "pressure": "autogenous", "temperature": "140\u00b0C", "time": "12h", "heating rate": "", "cooling rate": "2h"}, {"synthesis method": "washing", "washing solution": "H2O", "amount": ""}]
NARBAK | [NiL(H2O)2] | C16 H44 N6 Ni1 O12 | chemical synthesis | NiCl2 ⋅6H2O | 1.18 g | ethylenediamine | 0.7 g | formaldehyde | 2 mL | 4-aminobutyric acid | 1.34 g |  |  | methanol |  | 24h |  |  | chemical synthesis, filtration, drying | 10.1016/j.ica.2005.04.022 |  | 2005.07 | [{"synthesis method": "chemical synthesis", "precursor": [{"name": "NiCl2 \u22c56H2O", "amount": "1.18", "unit": "g"}, {"name": "ethylenediamine", "amount": "0.7", "unit": "g"}, {"name": "formaldehyde", "amount": "2", "unit": "mL"}, {"name": "4-aminobutyric acid", "amount": "1.34", "unit": "g"}], "solution": [{"name": "methanol", "amount": "10", "unit": "mL"}], "pressure": "", "temperature": "", "time": "24h"}, {"synthesis method": "filtration", "time": "", "atmosphere": "", "pressure": ""}, {"synthesis method": "drying", "pressure": "vacuum", "temperature": "", "atmosphere": "", "time": ""}]
NARBEO | [NiH2L(BDC)] n | C20 H36 N6 Ni1 O8 | chemical synthesis | 1 | 0.050 g | H2BDC | 0.038 g | [6 empty] | water |  | two days | room temperature |  | chemical synthesis | 10.1016/j.ica.2005.04.022 |  | 2005.07 | [{"synthesis method": "chemical synthesis", "precursor": [{"name": "1", "amount": "0.050", "unit": "g"}, {"name": "H2BDC", "amount": "0.038", "unit": "g"}], "solution": [{"name": "water", "amount": "", "unit": ""}], "pressure": "", "temperature": "room temperature", "time": "two days"}]
RUBGEB | [Ni3(Hsdac)2(sdac)2(2,2'-bipy)2] | C76 H50 N4 Ni3 O24 S4 | solvothermal synthesis | Ni(NO3)2⋅2H2O | 0.12 g | H2sdac | 0.06 g | 2,2'-bipy | 0.04 g | Na2CO3 | 0.08 g | HCl | 0.1 mL |  | autogenous | 5 days | 160°C |  | solvothermal synthesis, filtration, washing, drying | 10.1016/j.solidstatesciences.2008.06.011 |  | 2009.02 | [{"synthesis method": "solvothermal synthesis", "precursor": [{"name": "Ni(NO3)2\u22c52H2O", "amount": "0.12", "unit": "g"}, {"name": "H2sdac", "amount": "0.06", "unit": "g"}, {"name": "2,2'-bipy", "amount": "0.04", "unit": "g"}, {"name": "Na2CO3", "amount": "0.08", "unit": "g"}, {"name": "HCl", "amount": "0.1", "unit": "mL"}], "solvent": [{"name": "deionized water", "amount": "5.0", "unit": "mL"}], "reducing agent": [{"name": "", "amount": "", "unit": ""}], "surfactant": [{"name": "", "amount": "", "unit": ""}], "pressure": "autogenous", "temperature": "160\u00b0C", "time": "5 days", "heating rate": "", "cooling rate": "10\u00b0C/h"}, {"synthesis method": "filtration", "time": "", "atmosphere": "", "pressure": ""}, {"synthesis method": "washing", "washing solution": "water", "amount": ""}, {"synthesis method": "drying", "pressure": "", "temperature": "ambient", "atmosphere": "", "time": ""}]
RUBGIF | [Ni2(sdac)2(4,4'-bipy)2] | C38 H28 N2 Ni2 O14 S2 | solvothermal synthesis | Ni(NO3)2⋅2H2O | 0.12 g | H2sdac | 0.06 g | 4,4'-bipy | 0.04 g | Na2CO3 | 0.06 g | HCl | 0.1 mL |  | autogenous | 5 days | 180°C |  | solvothermal synthesis, filtration, washing, drying | 10.1016/j.solidstatesciences.2008.06.011 |  | 2009.02 | [{"synthesis method": "solvothermal synthesis", "precursor": [{"name": "Ni(NO3)2\u22c52H2O", "amount": "0.12", "unit": "g"}, {"name": "H2sdac", "amount": "0.06", "unit": "g"}, {"name": "4,4'-bipy", "amount": "0.04", "unit": "g"}, {"name": "Na2CO3", "amount": "0.06", "unit": "g"}, {"name": "HCl", "amount": "0.1", "unit": "mL"}], "solvent": [{"name": "deionized water", "amount": "5", "unit": "mL"}], "reducing agent": [{"name": "", "amount": "", "unit": ""}], "surfactant": [{"name": "", "amount": "", "unit": ""}], "pressure": "autogenous", "temperature": "180\u00b0C", "time": "5 days", "heating rate": "", "cooling rate": "10\u00b0C/h"}, {"synthesis method": "filtration", "time": "", "atmosphere": "", "pressure": ""}, {"synthesis method": "washing", "washing solution": "water", "amount": ""}, {"synthesis method": "drying", "pressure": "", "temperature": "ambient", "atmosphere": "", "time": ""}]
FIBXEV | potassium(1,3-propanediamine-N,N, N'-triacetato(aquo)) nickelate(II) trihydrate | C9 H21 K1 N2 Ni1 O10 | chemical synthesis | NaOH | 2.52 g | H31,3-pd3a | 25 ml | NiCl2⋅6H2О | 4.99 g |  |  |  |  | H2O, H2O |  | 1h | 65°C |  | chemical synthesis, filtration | 10.1016/j.ica.2013.01.014 |  | 2013.04 | [{"synthesis method": "chemical synthesis", "precursor": [{"name": "NaOH", "amount": "2.52", "unit": "g"}, {"name": "H31,3-pd3a", "amount": "25", "unit": "ml"}, {"name": "NiCl2\u22c56H2\u041e", "amount": "4.99", "unit": "g"}], "solution": [{"name": "H2O", "amount": "5", "unit": "ml"}, {"name": "H2O", "amount": "8", "unit": "ml"}], "pressure": "", "temperature": "65\u00b0C", "time": "1h"}, {"synthesis method": "filtration", "time": "", "atmosphere": "", "pressure": ""}]
JIHJUI | [Cd2(2-aptt)2(L1)(H2O)]n | C22 Cd2 H14 N10 O5 S2 | solvothermal synthesis | Cd(NO3)2⋅6H2O | 0.0058 g | 2-apttH | 0.0048 g | H2L1 | 0.0092 g | [6 empty] | 3 days | 120°C |  | solvothermal synthesis | 10.1016/j.molstruc.2018.07.025 |  | 2018.12 | [{"synthesis method": "solvothermal synthesis", "precursor": [{"name": "Cd(NO3)2\u22c56H2O", "amount": "0.0058", "unit": "g"}, {"name": "2-apttH", "amount": "0.0048", "unit": "g"}, {"name": "H2L1", "amount": "0.0092", "unit": "g"}], "solvent": [{"name": "water/acetonitrile", "amount": "3:1, 4", "unit": "mL"}], "reducing agent": [{"name": "", "amount": "", "unit": ""}], "surfactant": [{"name": "", "amount": "", "unit": ""}], "pressure": "", "temperature": "120\u00b0C", "time": "3 days", "heating rate": "", "cooling rate": "slow"}]
JIHKET | {[Cd3(2-aptt)2(L3)]·2H2O}n | C12 Cd1.50 H9 N5 O5.50 S1 | solvothermal synthesis | H4L3 | 0.0076 g | 2-apttH | 0.0048 g | Cd(NO3)2⋅6H2O | 0.0058 g | [6 empty] | 3 days | 120°C |  | solvothermal synthesis | 10.1016/j.molstruc.2018.07.025 |  | 2018.12 | [{"synthesis method": "solvothermal synthesis", "precursor": [{"name": "H4L3", "amount": "0.0076", "unit": "g"}, {"name": "2-apttH", "amount": "0.0048", "unit": "g"}, {"name": "Cd(NO3)2\u22c56H2O", "amount": "0.0058", "unit": "g"}], "solvent": [{"name": "water/acetonitrile", "amount": "3:1, 4", "unit": "mL"}], "reducing agent": [{"name": "", "amount": "", "unit": ""}], "surfactant": [{"name": "", "amount": "", "unit": ""}], "pressure": "", "temperature": "120\u00b0C", "time": "3 days", "heating rate": "", "cooling rate": "slow"}]
CELJOU | [Mg(l-tart)(H2O)⊃1.5H2O] | C8 H17 Mg2 O17 | chemical synthesis | Mg(C2H3O2)2⋅4H2O | 0.141 g | l-KC4H5O6 | 0.124 g | [6 empty] | deionized water |  | 16h | 60°C |  | chemical synthesis | 10.1016/j.jssc.2009.11.003 |  | 2010.01 | [{"synthesis method": "chemical synthesis", "precursor": [{"name": "Mg(C2H3O2)2\u22c54H2O", "amount": "0.141", "unit": "g"}, {"name": "l-KC4H5O6", "amount": "0.124", "unit": "g"}], "solution": [{"name": "deionized water", "amount": "3", "unit": "mL"}], "pressure": "", "temperature": "60\u00b0C", "time": "16h"}]
CELKIP | [Zn2(l-tart)2(bipy)(H2O)⊃5.25H2O] | C18 H20.5 N2 O18.25 Zn2 | chemical synthesis | Zn(C2H3O2)2 | 0.121 g | l-KC4H5O6 | 0.124 g | 4,4'-bipyridine | 0.1 g |  |  |  |  | deionized water |  | 18h | 60°C |  | chemical synthesis | 10.1016/j.jssc.2009.11.003 |  | 2010.01 | [{"synthesis method": "chemical synthesis", "precursor": [{"name": "Zn(C2H3O2)2", "amount": "0.121", "unit": "g"}, {"name": "l-KC4H5O6", "amount": "0.124", "unit": "g"}, {"name": "4,4'-bipyridine", "amount": "0.1", "unit": "g"}], "solution": [{"name": "deionized water", "amount": "8", "unit": "mL"}], "pressure": "", "temperature": "60\u00b0C", "time": "18h"}]
CELJUA | [Cu(l-tart)(bipy)⊃2.33H2O] | C14 Cu1 H16.66 N2 O8.33 | chemical synthesis | Cu(NO3)2⋅3H2O | 0.160 g | l-KC4H5O6 | 0.124 g | 4,4'-bipyridine | 0.1 g |  |  |  |  | deionized water |  | 36h | 60°C |  | chemical synthesis | 10.1016/j.jssc.2009.11.003 |  | 2010.01 | [{"synthesis method": "chemical synthesis", "precursor": [{"name": "Cu(NO3)2\u22c53H2O", "amount": "0.160", "unit": "g"}, {"name": "l-KC4H5O6", "amount": "0.124", "unit": "g"}, {"name": "4,4'-bipyridine", "amount": "0.1", "unit": "g"}], "solution": [{"name": "deionized water", "amount": "8", "unit": "mL"}], "pressure": "", "temperature": "60\u00b0C", "time": "36h"}]
CELKAH | [Cu(l-tart)(bipy)⊃0.2H2O] | C14 Cu1 H12.4 N2 O6.2 | chemical synthesis | 3 | [11 empty] | 36h | 110°C |  | chemical synthesis | 10.1016/j.jssc.2009.11.003 |  | 2010.01 | [{"synthesis method": "chemical synthesis", "precursor": [{"name": "3", "amount": "", "unit": ""}], "solution": [{"name": "", "amount": "", "unit": ""}], "pressure": "", "temperature": "110\u00b0C", "time": "36h"}]
CELKEL | [Cu(l-tart)(bpe)⊃8H2O] | C30 Cu2 H44 N4 O20 | chemical synthesis | Cu(NO3)2⋅3H2O | 0.118 g | l-KC4H5O6 | 0.124 g | trans-1,2-bispyridylethylene | 0.120 g |  |  |  |  | deionized water |  | 36h | 60°C |  | chemical synthesis | 10.1016/j.jssc.2009.11.003 |  | 2010.01 | [{"synthesis method": "chemical synthesis", "precursor": [{"name": "Cu(NO3)2\u22c53H2O", "amount": "0.118", "unit": "g"}, {"name": "l-KC4H5O6", "amount": "0.124", "unit": "g"}, {"name": "trans-1,2-bispyridylethylene", "amount": "0.120", "unit": "g"}], "solution": [{"name": "deionized water", "amount": "8", "unit": "mL"}], "pressure": "", "temperature": "60\u00b0C", "time": "36h"}]
RIHXUD | Cd(Hdmpz)2(L1)2 | C30 Cd1 H32 N6 O6 | chemical synthesis | Cd(CH3COO)2⋅2H2O | 0.0270 g | Hdmpz | 0.0192 g | N-phenylmaleamic acid (HL1) | 0.0765 g |  |  |  |  | MeOH, MeOH |  | 2h | room temperature |  | chemical synthesis, filtration, washing, drying | 10.1016/j.poly.2013.04.056 |  | 2013.08 | [{"synthesis method": "chemical synthesis", "precursor": [{"name": "Cd(CH3COO)2\u22c52H2O", "amount": "0.0270", "unit": "g"}, {"name": "Hdmpz", "amount": "0.0192", "unit": "g"}, {"name": "N-phenylmaleamic acid (HL1)", "amount": "0.0765", "unit": "g"}], "solution": [{"name": "MeOH", "amount": "6", "unit": "mL"}, {"name": "MeOH", "amount": "12", "unit": "mL"}], "pressure": "", "temperature": "room temperature", "time": "2h"}, {"synthesis method": "filtration", "time": "several days", "atmosphere": "", "pressure": ""}, {"synthesis method": "washing", "washing solution": "MeOH", "amount": ""}, {"synthesis method": "drying", "pressure": "vacuum", "temperature": "", "atmosphere": "", "time": ""}]
RIHMOM | Cd(Hdmpz)4(L2)2 | C36 Cd1 H42 N8 O8 | chemical synthesis | Cd(CH3COO)2⋅2H2O | 0.0270 g | Hdmpz | 0.0192 g | 1,3-benzodioxole-5-carboxylic acid (HL2) | 0.0664 g |  |  |  |  | MeOH, EtOH |  | 2h | room temperature |  | chemical synthesis, filtration, washing, drying | 10.1016/j.poly.2013.04.056 |  | 2013.08 | [{"synthesis method": "chemical synthesis", "precursor": [{"name": "Cd(CH3COO)2\u22c52H2O", "amount": "0.0270", "unit": "g"}, {"name": "Hdmpz", "amount": "0.0192", "unit": "g"}, {"name": "1,3-benzodioxole-5-carboxylic acid (HL2)", "amount": "0.0664", "unit": "g"}], "solution": [{"name": "MeOH", "amount": "6", "unit": "mL"}, {"name": "EtOH", "amount": "8", "unit": "mL"}], "pressure": "", "temperature": "room temperature", "time": "2h"}, {"synthesis method": "filtration", "time": "several days", "atmosphere": "", "pressure": ""}, {"synthesis method": "washing", "washing solution": "EtOH", "amount": ""}, {"synthesis method": "drying", "pressure": "vacuum", "temperature": "", "atmosphere": "", "time": ""}]
RIHYAK | Zn2(μ-dmpz)2(Hdmpz)2(L3)2 | C32 Cl2 H36 N10 O4 Zn2 | chemical synthesis | Zn(CH3COO)2⋅2H2O | 0.0220 g | Hdmpz | 0.0192 g | 2-chloronicotinic acid (HL3) | 0.0628 g |  |  |  |  | EtOH, MeOH |  | 2h | room temperature |  | chemical synthesis, filtration, washing, drying | 10.1016/j.poly.2013.04.056 |  | 2013.08 | [{"synthesis method": "chemical synthesis", "precursor": [{"name": "Zn(CH3COO)2\u22c52H2O", "amount": "0.0220", "unit": "g"}, {"name": "Hdmpz", "amount": "0.0192", "unit": "g"}, {"name": "2-chloronicotinic acid (HL3)", "amount": "0.0628", "unit": "g"}], "solution": [{"name": "EtOH", "amount": "5", "unit": "mL"}, {"name": "MeOH", "amount": "10", "unit": "mL"}], "pressure": "", "temperature": "room temperature", "time": "2h"}, {"synthesis method": "filtration", "time": "several days", "atmosphere": "", "pressure": ""}, {"synthesis method": "washing", "washing solution": "MeOH", "amount": ""}, {"synthesis method": "drying", "pressure": "vacuum", "temperature": "", "atmosphere": "", "time": ""}]
RIHXOX | Zn(Hdmpz)2(L4)2 | C24 H22 N8 O12 Zn1 | chemical synthesis | Zn(CH3COO)2⋅2H2O | 0.0220 g | Hdmpz | 0.0192 g | 3,5-dinitrobenzoic acid (HL4) | 0.0848 g |  |  |  |  | EtOH, MeOH |  | 2h | room temperature |  | chemical synthesis, filtration, washing, drying | 10.1016/j.poly.2013.04.056 |  | 2013.08 | [{"synthesis method": "chemical synthesis", "precursor": [{"name": "Zn(CH3COO)2\u22c52H2O", "amount": "0.0220", "unit": "g"}, {"name": "Hdmpz", "amount": "0.0192", "unit": "g"}, {"name": "3,5-dinitrobenzoic acid (HL4)", "amount": "0.0848", "unit": "g"}], "solution": [{"name": "EtOH", "amount": "5", "unit": "mL"}, {"name": "MeOH", "amount": "12", "unit": "mL"}], "pressure": "", "temperature": "room temperature", "time": "2h"}, {"synthesis method": "filtration", "time": "several days", "atmosphere": "", "pressure": ""}, {"synthesis method": "washing", "washing solution": "EtOH", "amount": ""}, {"synthesis method": "drying", "pressure": "vacuum", "temperature": "", "atmosphere": "", "time": ""}]
RIHMUS | Zn(Hdmpz)2(HL5)2 | C24 Cl2 H24 N4 O6 Zn1 | chemical synthesis | Zn(CH3COO)2⋅2H2O | 0.0220 g | Hdmpz | 0.0192 g | 5-chlorosalicylic acid (H2L5) | 0.0690 g |  |  |  |  | EtOH, EtOH |  | 2h | room temperature |  | chemical synthesis, filtration, washing, drying | 10.1016/j.poly.2013.04.056 |  | 2013.08 | [{"synthesis method": "chemical synthesis", "precursor": [{"name": "Zn(CH3COO)2\u22c52H2O", "amount": "0.0220", "unit": "g"}, {"name": "Hdmpz", "amount": "0.0192", "unit": "g"}, {"name": "5-chlorosalicylic acid (H2L5)", "amount": "0.0690", "unit": "g"}], "solution": [{"name": "EtOH", "amount": "5", "unit": "mL"}, {"name": "EtOH", "amount": "4", "unit": "mL"}], "pressure": "", "temperature": "room temperature", "time": "2h"}, {"synthesis method": "filtration", "time": "several days", "atmosphere": "", "pressure": ""}, {"synthesis method": "washing", "washing solution": "EtOH", "amount": ""}, {"synthesis method": "drying", "pressure": "vacuum", "temperature": "", "atmosphere": "", "time": ""}]
RIHMEC | Cd2(Hdmpz)4(L7)2 | C28 Cd2 H36 N8 O8 | chemical synthesis | Cd(CH3COO)2⋅2H2O | 0.0270 g | Hdmpz | 0.0192 g | maleic acid (H2L7) | 0.0232 g |  |  |  |  | MeOH, MeOH |  | 2h | room temperature |  | chemical synthesis, filtration, washing, drying | 10.1016/j.poly.2013.04.056 |  | 2013.08 | [{"synthesis method": "chemical synthesis", "precursor": [{"name": "Cd(CH3COO)2\u22c52H2O", "amount": "0.0270", "unit": "g"}, {"name": "Hdmpz", "amount": "0.0192", "unit": "g"}, {"name": "maleic acid (H2L7)", "amount": "0.0232", "unit": "g"}], "solution": [{"name": "MeOH", "amount": "6", "unit": "mL"}, {"name": "MeOH", "amount": "10", "unit": "mL"}], "pressure": "", "temperature": "room temperature", "time": "2h"}, {"synthesis method": "filtration", "time": "several days", "atmosphere": "", "pressure": ""}, {"synthesis method": "washing", "washing solution": "MeOH", "amount": ""}, {"synthesis method": "drying", "pressure": "vacuum", "temperature": "", "atmosphere": "", "time": ""}]
HEBQAI | [Cd(d-cam)(2,2'-bipy)(DMF)]n | C46 Cd2 H58 N6 O10 | chemical synthesis | d-camphoric acid | 0.0514 g | 2,2'-bipyridine | 0.0404 g | Cd(NO3)2⋅6H2O | 0.0734 g | [6 empty] | 48h | 80°C |  | chemical synthesis | 10.1016/j.solidstatesciences.2012.05.031 |  | 2012.08 | [{"synthesis method": "chemical synthesis", "precursor": [{"name": "d-camphoric acid", "amount": "0.0514", "unit": "g"}, {"name": "2,2'-bipyridine", "amount": "0.0404", "unit": "g"}, {"name": "Cd(NO3)2\u22c56H2O", "amount": "0.0734", "unit": "g"}], "solvent": [{"name": "DMF/C2H5OH", "amount": "1.8181 g/0.8207 g", "unit": ""}], "pressure": "", "temperature": "80\u00b0C", "time": "48h"}]
KADHAA01 | [Cd(d-cam)(2,2'-bipy)(H2O)]n | C40 Cd2 H48 N4 O10 | solvothermal synthesis | Cd(NO3)2⋅6H2O | 0.4018 g | Na2CO3 | 0.1236 g | 2,2'-bipyridine | 0.2379 g | d-(+)-camphoric acid | 0.2075 g |  |  |  |  | 7 days | 160°C |  | solvothermal synthesis | 10.1016/j.solidstatesciences.2012.05.031 |  | 2012.08 | [{"synthesis method": "solvothermal synthesis", "precursor": [{"name": "Cd(NO3)2\u22c56H2O", "amount": "0.4018", "unit": "g"}, {"name": "Na2CO3", "amount": "0.1236", "unit": "g"}, {"name": "2,2'-bipyridine", "amount": "0.2379", "unit": "g"}, {"name": "d-(+)-camphoric acid", "amount": "0.2075", "unit": "g"}], "solvent": [{"name": "distilled water", "amount": "8.0263", "unit": "g"}], "reducing agent": [{"name": "", "amount": "", "unit": ""}], "surfactant": [{"name": "", "amount": "", "unit": ""}], "pressure": "", "temperature": "160\u00b0C", "time": "7 days", "heating rate": "", "cooling rate": ""}]
HEBQIQ | [Cd2(d-cam)2(2,2'-bipy)2]n | C40 Cd2 H44 N4 O8 | solvothermal synthesis | Cd(NO3)2⋅6H2O | 0.1025 g | Na2CO3 | 0.0481 g | 2,2'-bipyridine | 0.0813 g | d-(+)-camphoric acid | 0.1025 g |  |  |  |  | 6 days | 140°C |  | solvothermal synthesis | 10.1016/j.solidstatesciences.2012.05.031 |  | 2012.08 | [{"synthesis method": "solvothermal synthesis", "precursor": [{"name": "Cd(NO3)2\u22c56H2O", "amount": "0.1025", "unit": "g"}, {"name": "Na2CO3", "amount": "0.0481", "unit": "g"}, {"name": "2,2'-bipyridine", "amount": "0.0813", "unit": "g"}, {"name": "d-(+)-camphoric acid", "amount": "0.1025", "unit": "g"}], "solvent": [{"name": "distilled water", "amount": "5.0147", "unit": "g"}], "reducing agent": [{"name": "", "amount": "", "unit": ""}], "surfactant": [{"name": "", "amount": "", "unit": ""}], "pressure": "", "temperature": "140\u00b0C", "time": "6 days", "heating rate": "", "cooling rate": ""}]
HEBQOW | [Cd2Cu2(d-cam)4(2,2'-bipy)2]n·4nH2O | C60 Cd2 Cu2 H80 N4 O20 | solvothermal synthesis | Cd(NO3)2⋅6H2O | 0.0824 g | Cu(NO3)2 3H2O | 0.0536 g | Na2CO3 | 0.0554 g | 2,2'-bipyridine | 0.0821 g | d-(+)-camphoric acid | 0.1132 g |  |  | 4 days | 120°C |  | solvothermal synthesis | 10.1016/j.solidstatesciences.2012.05.031 |  | 2012.08 | [{"synthesis method": "solvothermal synthesis", "precursor": [{"name": "Cd(NO3)2\u22c56H2O", "amount": "0.0824", "unit": "g"}, {"name": "Cu(NO3)2 3H2O", "amount": "0.0536", "unit": "g"}, {"name": "Na2CO3", "amount": "0.0554", "unit": "g"}, {"name": "2,2'-bipyridine", "amount": "0.0821", "unit": "g"}, {"name": "d-(+)-camphoric acid", "amount": "0.1132", "unit": "g"}], "solvent": [{"name": "distilled water", "amount": "5", "unit": "mL"}], "reducing agent": [{"name": "", "amount": "", "unit": ""}], "surfactant": [{"name": "", "amount": "", "unit": ""}], "pressure": "", "temperature": "120\u00b0C", "time": "4 days", "heating rate": "", "cooling rate": ""}]
SUJVUQ | [Cu2(mpTZ)2Br2] | Br2 C14 Cu2 H16 N10 O1 | solvothermal synthesis | Cu(ClO4)2⋅6H2O | 0.037 g | 4-CNmp | 0.020 g | NaN3 | 0.0033 g | [6 empty] | 72h | 120°C |  | solvothermal synthesis, washing, drying | 10.1016/j.jssc.2015.08.030 |  | 2015.12 | [{"synthesis method": "solvothermal synthesis", "precursor": [{"name": "Cu(ClO4)2\u22c56H2O", "amount": "0.037", "unit": "g"}, {"name": "4-CNmp", "amount": "0.020", "unit": "g"}, {"name": "NaN3", "amount": "0.0033", "unit": "g"}], "solvent": [{"name": "H2O/Ethanol/DMSO", "amount": "6", "unit": "mL"}], "reducing agent": [{"name": "", "amount": "", "unit": ""}], "surfactant": [{"name": "", "amount": "", "unit": ""}], "pressure": "", "temperature": "120\u00b0C", "time": "72h", "heating rate": "", "cooling rate": "slow"}, {"synthesis method": "washing", "washing solution": "water", "amount": ""}, {"synthesis method": "drying", "pressure": "", "temperature": "", "atmosphere": "air", "time": ""}]
SUJWAX | [Cu2(mpTZ)2N3]ClO4 | C14 Cl1 Cu2 H14 N13 O4 | solvothermal synthesis | Cu(ClO4)2⋅6H2O | 0.019 g | 4-CNmp | 0.020 g | NaN3 | 0.013 g | [6 empty] | 72h | 120°C |  | solvothermal synthesis | 10.1016/j.jssc.2015.08.030 |  | 2015.12 | [{"synthesis method": "solvothermal synthesis", "precursor": [{"name": "Cu(ClO4)2\u22c56H2O", "amount": "0.019", "unit": "g"}, {"name": "4-CNmp", "amount": "0.020", "unit": "g"}, {"name": "NaN3", "amount": "0.013", "unit": "g"}], "solvent": [{"name": "H2O/Ethanol", "amount": "8", "unit": "mL"}], "reducing agent": [{"name": "", "amount": "", "unit": ""}], "surfactant": [{"name": "", "amount": "", "unit": ""}], "pressure": "", "temperature": "120\u00b0C", "time": "72h", "heating rate": "", "cooling rate": "slow"}]
YABREA | {Na(H2O)3}[Pb5(C6H5O7)3(C6H6O7)(H2O)3]·9.5H2O | C24 H52 Na1 O43.5 Pb5 | chemical synthesis | Lead nitrate | 0.0469 g | trisodium citrate | 1.00 g | [6 empty] | H2O |  | 2 weeks |  | 4.5 | chemical synthesis, pH adjustment | 10.1016/j.ica.2011.08.054 |  | 2011.11 | [{"synthesis method": "chemical synthesis", "precursor": [{"name": "Lead nitrate", "amount": "0.0469", "unit": "g"}, {"name": "trisodium citrate", "amount": "1.00", "unit": "g"}], "solution": [{"name": "H2O", "amount": "10", "unit": "mL"}], "pressure": "", "temperature": "", "time": "2 weeks"}, {"synthesis method": "pH adjustment", "pH": "4.5", "modulator": "dilute HCl (2.0M)"}]
GUKPOS |  | C13 H11 Nd1 O7 | [16 empty] | hydrothermal synthesis | 10.1016/j.inoche.2009.03.002 |  | 2009.05 | [{"synthesis method": "hydrothermal synthesis", "precursor": [{"name": "Nd(NO3)3 \u22c56H2O", "amount": "0.088", "unit": "g"}, {"name": "H2mpda", "amount": "0.065", "unit": "g"}], "solvent": [{"name": "DMF", "amount": "2", "unit": "v/v"}, {"name": "water", "amount": "4", "unit": "v/v"}, {"name": "pyridine", "amount": "1", "unit": "v/v"}], "reducing agent": [{"name": "", "amount": "", "unit": ""}], "surfactant": [{"name": "", "amount": "", "unit": ""}], "pressure": "", "temperature": "110\u00b0C", "time": "4 days", "heating rate": "", "cooling rate": "slow"}]
XUDVUP | [Cu4(OH)2(btrb)2(btc)2] | C42 Cu4 H40 N12 O18 | solvothermal synthesis | 1,3,5-H3btc | 0.1 mmol | btrb | 0.1 mmol | Cu(NO3)2⋅2H2O | 0.2 mmol | [6 empty] | 48 hours | 110°C | 7 | pH adjustment, solvothermal synthesis | 10.1016/j.inoche.2014.12.010 |  | 2015.02 | [{"synthesis method": "pH adjustment", "pH": "7", "modulator": "dilute NaOH solution"}, {"synthesis method": "solvothermal synthesis", "precursor": [{"name": "1,3,5-H3btc", "amount": "0.1", "unit": "mmol"}, {"name": "btrb", "amount": "0.1", "unit": "mmol"}, {"name": "Cu(NO3)2\u22c52H2O", "amount": "0.2", "unit": "mmol"}], "solvent": [{"name": "H2O", "amount": "8", "unit": "mL"}], "reducing agent": [{"name": "", "amount": "", "unit": ""}], "surfactant": [{"name": "", "amount": "", "unit": ""}], "pressure": "", "temperature": "110\u00b0C", "time": "48 hours", "heating rate": "", "cooling rate": ""}]
XUDWOK | [Cd2(btrb)(adc)2(H2O)] | C36 Cd2 H44 N6 O10 | solvothermal synthesis | H2adc | 0.2 mmol | btrb | 0.1 mmol | Cd(NO3)2⋅4H2O | 0.2 mmol | [6 empty] | 48 hours | 110°C | 7 | pH adjustment, solvothermal synthesis | 10.1016/j.inoche.2014.12.010 |  | 2015.02 | [{"synthesis method": "pH adjustment", "pH": "7", "modulator": "dilute NaOH solution"}, {"synthesis method": "solvothermal synthesis", "precursor": [{"name": "H2adc", "amount": "0.2", "unit": "mmol"}, {"name": "btrb", "amount": "0.1", "unit": "mmol"}, {"name": "Cd(NO3)2\u22c54H2O", "amount": "0.2", "unit": "mmol"}], "solvent": [{"name": "H2O", "amount": "8", "unit": "mL"}], "reducing agent": [{"name": "", "amount": "", "unit": ""}], "surfactant": [{"name": "", "amount": "", "unit": ""}], "pressure": "", "temperature": "110\u00b0C", "time": "48 hours", "heating rate": "", "cooling rate": ""}]
GUJDUL | polymer 1 | Co2 H1 H2 Ho1 O1 O1 | solvothermal synthesis |  |  | oba | 0.13 g | pyz | 0.02 g | [6 empty] | 3 days | 160°C | 6.5 | chemical synthesis, pH adjustment, solvothermal synthesis, drying | 10.1016/j.inoche.2009.05.009 |  | 2009.07 | [{"synthesis method": "chemical synthesis", "precursor": [{"name": "CoCl2\u22c56H2O", "amount": "0.12", "unit": "g"}, {"name": "oba", "amount": "0.13", "unit": "g"}, {"name": "pyz", "amount": "0.02", "unit": "g"}], "solution": [{"name": "distilled water", "amount": "8", "unit": "mL"}], "pressure": "", "temperature": "", "time": ""}, {"synthesis method": "pH adjustment", "pH": "6.5", "modulator": "1M NaOH solution"}, {"synthesis method": "solvothermal synthesis", "precursor": [{"name": "", "amount": "", "unit": ""}], "solvent": [{"name": "", "amount": "", "unit": ""}], "reducing agent": [{"name": "", "amount": "", "unit": ""}], "surfactant": [{"name": "", "amount": "", "unit": ""}], "pressure": "", "temperature": "160\u00b0C", "time": "3 days", "heating rate": "", "cooling rate": ""}, {"synthesis method": "drying", "pressure": "", "temperature": "", "atmosphere": "air", "time": ""}]
QENZAK | 1 | C16 Cl1 H16 N3 O7 Zn2 | chemical synthesis | ZnCl2 | 0.1363 g | Na3 [NTA] | 0.2571 g | bpy | 0.1562 g |  |  |  |  | water |  | two weeks | room temperature |  | chemical synthesis, filtration, washing, drying | 10.1016/S1387-7003(00)00211-2 |  | 2001.02 | [{"synthesis method": "chemical synthesis", "precursor": [{"name": "ZnCl2", "amount": "0.1363", "unit": "g"}, {"name": "Na3 [NTA]", "amount": "0.2571", "unit": "g"}, {"name": "bpy", "amount": "0.1562", "unit": "g"}], "solution": [{"name": "water", "amount": "", "unit": ""}], "pressure": "", "temperature": "room temperature", "time": "two weeks"}, {"synthesis method": "filtration", "time": "", "atmosphere": "", "pressure": ""}, {"synthesis method": "washing", "washing solution": "water", "amount": ""}, {"synthesis method": "drying", "pressure": "vacuum", "temperature": "", "atmosphere": "", "time": ""}]
RAGCEI | FJ-15 | C12 H30 N6 O18 P6 Zn5 | solvothermal synthesis | ZnO | 0.225 g | H3PO3 | 0.75 ml | APIM | 0.35 ml | H2O | 5.0 ml |  |  |  | autogenous | 4 days | 160°C | 6.0 | solvothermal synthesis, pH adjustment, filtration, washing, drying | 10.1016/j.micromeso.2004.07.022 |  | 2004.10 | [{"synthesis method": "solvothermal synthesis", "precursor": [{"name": "ZnO", "amount": "0.225", "unit": "g"}, {"name": "H3PO3", "amount": "0.75", "unit": "ml"}, {"name": "APIM", "amount": "0.35", "unit": "ml"}, {"name": "H2O", "amount": "5.0", "unit": "ml"}], "solvent": [], "reducing agent": [], "surfactant": [], "pressure": "autogenous", "temperature": "160\u00b0C", "time": "4 days", "heating rate": "", "cooling rate": ""}, {"synthesis method": "pH adjustment", "pH": "6.0", "modulator": ""}, {"synthesis method": "filtration", "time": "", "atmosphere": "", "pressure": ""}, {"synthesis method": "washing", "washing solution": "distilled water", "amount": ""}, {"synthesis method": "drying", "pressure": "", "temperature": "ambient temperature", "atmosphere": "", "time": ""}]
SOKCIH | 1 | C15 Cd2 H21 N1 O16 | solvothermal synthesis | Cd(NO3)2⋅4H2O | 15.4 mg | H4L | 16.6 mg | [8 empty] | 3 days | 160°C |  | solvothermal synthesis | 10.1016/j.ica.2019.05.035 |  | 2019.08 | [{"synthesis method": "solvothermal synthesis", "precursor": [{"name": "Cd(NO3)2\u22c54H2O", "amount": "15.4", "unit": "mg"}, {"name": "H4L", "amount": "16.6", "unit": "mg"}], "solvent": [{"name": "DMF", "amount": "1", "unit": "mL"}, {"name": "distilled H2O", "amount": "7", "unit": "mL"}], "reducing agent": [{"name": "", "amount": "", "unit": ""}], "surfactant": [{"name": "", "amount": "", "unit": ""}], "pressure": "", "temperature": "160\u00b0C", "time": "3 days", "heating rate": "from room temperature in 3h", "cooling rate": "10\u00b0C\u22c5h-1"}]
JAWDUJ | [Dy(2-stp)2(H2O)]n | C8 Dy1 H7 O9 S1 | solvothermal synthesis | Dy(NO3)3⋅xH2O | 0.0349 g | 2-sulfoterephthalic acid monosodium salt | 0.0268 g | [8 empty] | 3 days | 120°C | 4.0 | solvothermal synthesis, pH adjustment, washing | 10.1016/j.molstruc.2017.06.020 |  | 2017.10 | [{"synthesis method": "solvothermal synthesis", "precursor": [{"name": "Dy(NO3)3\u22c5xH2O", "amount": "0.0349", "unit": "g"}, {"name": "2-sulfoterephthalic acid monosodium salt", "amount": "0.0268", "unit": "g"}], "solvent": [{"name": "distilled water", "amount": "10", "unit": "ml"}], "reducing agent": [{"name": "", "amount": "", "unit": ""}], "surfactant": [{"name": "", "amount": "", "unit": ""}], "pressure": "", "temperature": "120\u00b0C", "time": "3 days", "heating rate": "", "cooling rate": ""}, {"synthesis method": "pH adjustment", "pH": "4.0", "modulator": ""}, {"synthesis method": "washing", "washing solution": "distilled water", "amount": ""}]
JAWFAR | {[Ho(2-stp)3(H2O)](H2O)}n | C8 H11 Ho1 O11 S1 | solvothermal synthesis | HoCl3.6H2O | 0.0379 g | 2-sulfoterephthalic acid monosodium salt | 0.0268 g | [8 empty] | 3 days | 120°C |  | solvothermal synthesis, washing | 10.1016/j.molstruc.2017.06.020 |  | 2017.10 | [{"synthesis method": "solvothermal synthesis", "precursor": [{"name": "HoCl3.6H2O", "amount": "0.0379", "unit": "g"}, {"name": "2-sulfoterephthalic acid monosodium salt", "amount": "0.0268", "unit": "g"}], "solvent": [{"name": "distilled water", "amount": "10", "unit": "ml"}], "reducing agent": [{"name": "", "amount": "", "unit": ""}], "surfactant": [{"name": "", "amount": "", "unit": ""}], "pressure": "", "temperature": "120\u00b0C", "time": "3 days", "heating rate": "", "cooling rate": ""}, {"synthesis method": "washing", "washing solution": "distilled water", "amount": ""}]
ELIWIG | {[La(IP-py)(HIP-py)(H2O)2]·H2O} n | C28 H23 La1 N4 O13 | solvothermal synthesis | La(NO3)3⋅6H2O | 17.5 mg | H2IP-py | 28.6 mg | NiCl2⋅6H2O | 11.8 mg | NaOH | 8.0 mg |  |  |  |  | 3 days | 160°C |  | solvothermal synthesis | 10.1016/j.ica.2010.11.019 |  | 2011.01 | [{"synthesis method": "solvothermal synthesis", "precursor": [{"name": "La(NO3)3\u22c56H2O", "amount": "17.5", "unit": "mg"}, {"name": "H2IP-py", "amount": "28.6", "unit": "mg"}, {"name": "NiCl2\u22c56H2O", "amount": "11.8", "unit": "mg"}, {"name": "NaOH", "amount": "8.0", "unit": "mg"}], "solvent": [{"name": "H2O", "amount": "8", "unit": "mL"}, {"name": "CH3CH2OH", "amount": "2", "unit": "mL"}], "pressure": "", "temperature": "160\u00b0C", "time": "3 days", "heating rate": "", "cooling rate": ""}]
ELIWOM | {[Sm2(IP-py)2(IP-pyH)2(H2O)2]·12H2O} n | C56 H62 N8 O34 Sm2 | solvothermal synthesis | Sm(NO3)3⋅6H2O | 17.8 mg | H2IP-py | 28.6 mg | NiCl2⋅6H2O | 11.8 mg | NaOH | 8.0 mg |  |  |  |  | 3 days | 160°C |  | solvothermal synthesis | 10.1016/j.ica.2010.11.019 |  | 2011.01 | [{"synthesis method": "solvothermal synthesis", "precursor": [{"name": "Sm(NO3)3\u22c56H2O", "amount": "17.8", "unit": "mg"}, {"name": "H2IP-py", "amount": "28.6", "unit": "mg"}, {"name": "NiCl2\u22c56H2O", "amount": "11.8", "unit": "mg"}, {"name": "NaOH", "amount": "8.0", "unit": "mg"}], "solvent": [{"name": "H2O", "amount": "8", "unit": "mL"}, {"name": "CH3CH2OH", "amount": "2", "unit": "mL"}], "pressure": "", "temperature": "160\u00b0C", "time": "3 days", "heating rate": "", "cooling rate": ""}]
ELIWUS | {[Tb3(IP-py)4(IP-pyH)(H2O)5]·9H2O} n | C70 H41 N10 O30 Tb3 | solvothermal synthesis | Tb(NO3)3⋅6H2O | 18.2 mg | H2IP-py | 28.6 mg | Ni(OH)2 | 4.7 mg | NaOH | 8.0 mg |  |  |  |  | 3 days | 160°C |  | solvothermal synthesis | 10.1016/j.ica.2010.11.019 |  | 2011.01 | [{"synthesis method": "solvothermal synthesis", "precursor": [{"name": "Tb(NO3)3\u22c56H2O", "amount": "18.2", "unit": "mg"}, {"name": "H2IP-py", "amount": "28.6", "unit": "mg"}, {"name": "Ni(OH)2", "amount": "4.7", "unit": "mg"}, {"name": "NaOH", "amount": "8.0", "unit": "mg"}], "solvent": [{"name": "H2O", "amount": "8", "unit": "mL"}, {"name": "CH3CH2OH", "amount": "2", "unit": "mL"}], "pressure": "", "temperature": "160\u00b0C", "time": "3 days", "heating rate": "", "cooling rate": ""}]
NEBBII | [Cd(C2H3O3)2]n | C4 Cd1 H6 O6 | chemical synthesis | Cd(NO3)2⋅4H2O | 0.16 g | glycolic acid | 0.076 g | [6 empty] | H2O |  | 30 min |  | 5 | chemical synthesis, pH adjustment, filtration | 10.1016/j.jinorgbio.2017.07.028 |  | 2017.11 | [{"synthesis method": "chemical synthesis", "precursor": [{"name": "Cd(NO3)2\u22c54H2O", "amount": "0.16", "unit": "g"}, {"name": "glycolic acid", "amount": "0.076", "unit": "g"}], "solution": [{"name": "H2O", "amount": "3", "unit": "mL"}], "pressure": "", "temperature": "", "time": "30 min"}, {"synthesis method": "pH adjustment", "pH": "5", "modulator": "aqueous potassium hydroxide"}, {"synthesis method": "filtration", "time": "", "atmosphere": "", "pressure": ""}]
NEBBEE | [Cd(C2H3O3)(C10H8N2)(NO3)]n | C12 Cd1 H13 N3 O7 | chemical synthesis | Cd(NO3)2⋅4H2O | 0.16 g | glycolic acid | 0.076 g | 2,2'-bipy | 0.080 g |  |  |  |  | H2O |  | 72h | 160°C | 4 | chemical synthesis, pH adjustment, filtration | 10.1016/j.jinorgbio.2017.07.028 |  | 2017.11 | [{"synthesis method": "chemical synthesis", "precursor": [{"name": "Cd(NO3)2\u22c54H2O", "amount": "0.16", "unit": "g"}, {"name": "glycolic acid", "amount": "0.076", "unit": "g"}, {"name": "2,2'-bipy", "amount": "0.080", "unit": "g"}], "solution": [{"name": "H2O", "amount": "15", "unit": "mL"}], "pressure": "", "temperature": "160\u00b0C", "time": "72h"}, {"synthesis method": "pH adjustment", "pH": "4", "modulator": ""}, {"synthesis method": "filtration", "time": "", "atmosphere": "", "pressure": ""}]
NEBBOO | {[Cd(C2H3O3)(C10H8N2)(H2O)](NO3)}n·2nH2O | C12 Cd1 H17 N3 O9 | chemical synthesis | Cd(NO3)2⋅4H2O | 0.16 g | glycolic acid | 0.035 g | 4,4'-bipy | 0.080 g |  |  |  |  | H2O |  | 72h | 160°C | 5 | chemical synthesis, pH adjustment, filtration | 10.1016/j.jinorgbio.2017.07.028 |  | 2017.11 | [{"synthesis method": "chemical synthesis", "precursor": [{"name": "Cd(NO3)2\u22c54H2O", "amount": "0.16", "unit": "g"}, {"name": "glycolic acid", "amount": "0.035", "unit": "g"}, {"name": "4,4'-bipy", "amount": "0.080", "unit": "g"}], "solution": [{"name": "H2O", "amount": "15", "unit": "mL"}], "pressure": "", "temperature": "160\u00b0C", "time": "72h"}, {"synthesis method": "pH adjustment", "pH": "5", "modulator": ""}, {"synthesis method": "filtration", "time": "", "atmosphere": "", "pressure": ""}]
ZOMQAW | [Pb(L)2]n | C12 Cl2 H6 N2 O4 Pb1 | solvothermal synthesis | HL | 0.1 mmol | PbCl2 | 0.12 mmol | NaOH | 0.09 mL | [6 empty] | 3 days | 120°C |  | solvothermal synthesis, washing, drying | 10.1016/j.molstruc.2019.05.031 |  | 2019.10 | [{"synthesis method": "solvothermal synthesis", "precursor": [{"name": "HL", "amount": "0.1", "unit": "mmol"}, {"name": "PbCl2", "amount": "0.12", "unit": "mmol"}, {"name": "NaOH", "amount": "0.09", "unit": "mL"}], "solvent": [{"name": "MeCN", "amount": "8", "unit": "mL"}], "reducing agent": [{"name": "", "amount": "", "unit": ""}], "surfactant": [{"name": "", "amount": "", "unit": ""}], "pressure": "", "temperature": "120\u00b0C", "time": "3 days", "heating rate": "", "cooling rate": "naturally to indoor temperature"}, {"synthesis method": "washing", "washing solution": "fresh MeCN", "amount": ""}, {"synthesis method": "drying", "pressure": "", "temperature": "", "atmosphere": "air", "time": ""}]
DIQNOI | [La3(L)8(phen)(OH)(H2O)]n | C68 Cl16 H35 La3 N2 O18 | solvothermal synthesis |  |  | HL | 0.19 g | phen | 0.04 g | [6 empty] | 2 days | 160°C | 3-4 | chemical synthesis, pH adjustment, solvothermal synthesis | 10.1016/j.inoche.2013.06.043 |  | 2013.09 | [{"synthesis method": "chemical synthesis", "precursor": [{"name": "La(NO3)3\u22c56H2O", "amount": "0.09", "unit": "g"}, {"name": "HL", "amount": "0.19", "unit": "g"}, {"name": "phen", "amount": "0.04", "unit": "g"}], "solution": [{"name": "distilled water and ethanol mixed solution", "amount": "15", "unit": "mL"}], "pressure": "", "temperature": "", "time": ""}, {"synthesis method": "pH adjustment", "pH": "3-4", "modulator": ""}, {"synthesis method": "solvothermal synthesis", "precursor": [{"name": "", "amount": "", "unit": ""}], "solvent": [{"name": "", "amount": "", "unit": ""}], "reducing agent": [{"name": "", "amount": "", "unit": ""}], "surfactant": [{"name": "", "amount": "", "unit": ""}], "pressure": "", "temperature": "160\u00b0C", "time": "2 days", "heating rate": "", "cooling rate": ""}]
DIQNUO | [Dy(L)3(EtOH)]n | C23 Cl6 Dy1 H15 O7 | solvothermal synthesis |  |  | HL | 0.12 g | [8 empty] | 2 days | 160°C | 3-4 | chemical synthesis, pH adjustment, solvothermal synthesis | 10.1016/j.inoche.2013.06.043 |  | 2013.09 | [{"synthesis method": "chemical synthesis", "precursor": [{"name": "Dy(NO3)3\u22c56H2O", "amount": "0.09", "unit": "g"}, {"name": "HL", "amount": "0.12", "unit": "g"}], "solution": [{"name": "distilled water and ethanol mixed solution", "amount": "15", "unit": "mL"}], "pressure": "", "temperature": "", "time": ""}, {"synthesis method": "pH adjustment", "pH": "3-4", "modulator": ""}, {"synthesis method": "solvothermal synthesis", "precursor": [{"name": "", "amount": "", "unit": ""}], "solvent": [{"name": "", "amount": "", "unit": ""}], "reducing agent": [{"name": "", "amount": "", "unit": ""}], "surfactant": [{"name": "", "amount": "", "unit": ""}], "pressure": "", "temperature": "160\u00b0C", "time": "2 days", "heating rate": "", "cooling rate": ""}]
LUKHEE01 | [Zn(Pht)(Im)2]n | C14 H12 N4 O4 Zn1 | chemical synthesis | Zn(O2CMe)2⋅2H2O | 2.2 g | o-phthalic acid | 1.7 g | Im | 1.4 g |  |  |  |  | water, water |  |  |  |  | chemical synthesis, washing | 10.1016/S0020-1693(02)01314-2 |  | 2003.02 | [{"synthesis method": "chemical synthesis", "precursor": [{"name": "Zn(O2CMe)2\u22c52H2O", "amount": "2.2", "unit": "g"}, {"name": "o-phthalic acid", "amount": "1.7", "unit": "g"}, {"name": "Im", "amount": "1.4", "unit": "g"}], "solution": [{"name": "water", "amount": "10", "unit": "ml"}, {"name": "water", "amount": "30", "unit": "ml"}], "pressure": "", "temperature": "", "time": ""}, {"synthesis method": "washing", "washing solution": "water, EtOH, and Et2O", "amount": ""}]
LUWWAB | [Zn(Pht)(Im)(H2O)]2 | C11 H8 N2 O5 Zn1 | chemical synthesis | Zn(O2CMe)2⋅2H2O | 2.2 g | o-phthalic acid | 1.7 g | Im | 0.7 g |  |  |  |  | water, water |  | 5 min | 40°C |  | chemical synthesis | 10.1016/S0020-1693(02)01314-2 |  | 2003.02 | [{"synthesis method": "chemical synthesis", "precursor": [{"name": "Zn(O2CMe)2\u22c52H2O", "amount": "2.2", "unit": "g"}, {"name": "o-phthalic acid", "amount": "1.7", "unit": "g"}, {"name": "Im", "amount": "0.7", "unit": "g"}], "solution": [{"name": "water", "amount": "10", "unit": "ml"}, {"name": "water", "amount": "30", "unit": "ml"}], "pressure": "", "temperature": "40\u00b0C", "time": "5 min"}]
LUWVUU | [Zn(Pht)(2-MeIm)]n | C12 H10 N2 O4 Zn1 | chemical synthesis | Zn(O2CMe)2⋅2H2O | 2.2 g | o-phthalic acid | 1.7 g | 2-MeIm | 0.8 g |  |  |  |  | water, water |  | 2 h |  |  | chemical synthesis, washing | 10.1016/S0020-1693(02)01314-2 |  | 2003.02 | [{"synthesis method": "chemical synthesis", "precursor": [{"name": "Zn(O2CMe)2\u22c52H2O", "amount": "2.2", "unit": "g"}, {"name": "o-phthalic acid", "amount": "1.7", "unit": "g"}, {"name": "2-MeIm", "amount": "0.8", "unit": "g"}], "solution": [{"name": "water", "amount": "10", "unit": "ml"}, {"name": "water", "amount": "30", "unit": "ml"}], "pressure": "", "temperature": "", "time": "2 h"}, {"synthesis method": "washing", "washing solution": "water, EtOH", "amount": ""}]
UYOXIQ | 1 | C32 Eu2 H32 Mn1 N4 O34 | solvothermal synthesis | MnSO4⋅H2O | 0.20 mmol | H2NIPH | 0.50 mmol | Eu(NO3)3 | 0.40 mmol | [6 empty] | 72h | 170°C |  | chemical synthesis, solvothermal synthesis, washing | 10.1016/j.inoche.2011.03.020 |  | 2011.06 | [{"synthesis method": "chemical synthesis", "precursor": [{"name": "MnSO4\u22c5H2O", "amount": "0.20", "unit": "mmol"}, {"name": "H2NIPH", "amount": "0.50", "unit": "mmol"}, {"name": "Eu(NO3)3", "amount": "0.40", "unit": "mmol"}], "solution": [{"name": "H2O", "amount": "10", "unit": "mL"}], "pressure": "", "temperature": "room temperature", "time": "0.5h"}, {"synthesis method": "solvothermal synthesis", "precursor": [], "solvent": [], "reducing agent": [], "surfactant": [], "pressure": "", "temperature": "170\u00b0C", "time": "72h", "heating rate": "", "cooling rate": ""}, {"synthesis method": "washing", "washing solution": "H2O", "amount": ""}]
UYOXOW | 2 | C32 H32 Mn1 N4 Nd2 O34 | solvothermal synthesis | MnSO4⋅H2O | 0.20 mmol | H2NIPH | 0.50 mmol | Nd(NO3)3 | 0.40 mmol | [6 empty] | 72h | 120°C |  | chemical synthesis, solvothermal synthesis, washing | 10.1016/j.inoche.2011.03.020 |  | 2011.06 | [{"synthesis method": "chemical synthesis", "precursor": [{"name": "MnSO4\u22c5H2O", "amount": "0.20", "unit": "mmol"}, {"name": "H2NIPH", "amount": "0.50", "unit": "mmol"}, {"name": "Nd(NO3)3", "amount": "0.40", "unit": "mmol"}], "solution": [{"name": "H2O", "amount": "10", "unit": "mL"}], "pressure": "", "temperature": "room temperature", "time": "0.5h"}, {"synthesis method": "solvothermal synthesis", "precursor": [], "solvent": [], "reducing agent": [], "surfactant": [], "pressure": "", "temperature": "120\u00b0C", "time": "72h", "heating rate": "", "cooling rate": ""}, {"synthesis method": "washing", "washing solution": "H2O", "amount": ""}]
PIZTUQ | [Cu(5-MeSal)2(dena)2(H2O)] | C36 Cu1 H44 N4 O9 | chemical synthesis | N,N-Diethylnicotinamide | 2 mmol | copper (II) acetate | 1 mmol | acetic acid | 1.6 mmol | 5-methylsalicylic acid | 2 mmol |  |  | aqueous solution |  |  | laboratory temperature |  | chemical synthesis, filtration, drying | 10.1016/j.molstruc.2018.12.066 |  | 2019.04 | [{"synthesis method": "chemical synthesis", "precursor": [{"name": "N,N-Diethylnicotinamide", "amount": "2", "unit": "mmol"}, {"name": "copper (II) acetate", "amount": "1", "unit": "mmol"}, {"name": "acetic acid", "amount": "1.6", "unit": "mmol"}, {"name": "5-methylsalicylic acid", "amount": "2", "unit": "mmol"}], "solution": [{"name": "aqueous solution", "amount": "", "unit": ""}], "pressure": "", "temperature": "laboratory temperature", "time": ""}, {"synthesis method": "filtration", "time": "", "atmosphere": "", "pressure": ""}, {"synthesis method": "drying", "pressure": "", "temperature": "ambient temperature", "atmosphere": "", "time": ""}]
PIZLES | [Cu(4-ClSal)2(dena)2(H2O)2] | C34 Cl2 Cu1 H40 N4 O10 | chemical synthesis | 4-chlorosalicylic acid | 1 mmol | N,N-diethylnicotinamide |  | copper (II) acetate | 0.5 mmol |  |  |  |  | acetone |  | 4 weeks |  |  | chemical synthesis, filtration | 10.1016/j.molstruc.2018.12.066 |  | 2019.04 | [{"synthesis method": "chemical synthesis", "precursor": [{"name": "4-chlorosalicylic acid", "amount": "1", "unit": "mmol"}, {"name": "N,N-diethylnicotinamide", "amount": "", "unit": ""}, {"name": "copper (II) acetate", "amount": "0.5", "unit": "mmol"}], "solution": [{"name": "acetone", "amount": "20", "unit": "ml"}], "pressure": "", "temperature": "", "time": "4 weeks"}, {"synthesis method": "filtration", "time": "", "atmosphere": "", "pressure": ""}]
PIZVAY | [Cu(3,5-Cl2Sal)2(dena)2(H2O)2] | C34 Cl4 Cu1 H38 N4 O10 | chemical synthesis | 3,5-dichlorosalicylic acid | 1 mmol | Diethylnicotinamide | 1 mmol | copper acetate | 0.5 mmol |  |  |  |  | acetone |  | seven weeks | ambient temperature |  | chemical synthesis | 10.1016/j.molstruc.2018.12.066 |  | 2019.04 | [{"synthesis method": "chemical synthesis", "precursor": [{"name": "3,5-dichlorosalicylic acid", "amount": "1", "unit": "mmol"}, {"name": "Diethylnicotinamide", "amount": "1", "unit": "mmol"}, {"name": "copper acetate", "amount": "0.5", "unit": "mmol"}], "solution": [{"name": "acetone", "amount": "20", "unit": "ml"}], "pressure": "", "temperature": "ambient temperature", "time": "seven weeks"}]
PIZVEC | 4 | C34 Cl4 Cu1 H34 N4 O8 | chemical synthesis | Copper (II) acetate monohydrate | 0.5 mmol | diethylnicotinamide | 1 mmol | 3,5-dichlorosalicylic acid | 1 mmol |  |  |  |  | acetone |  | seven weeks | ambient temperature |  | chemical synthesis | 10.1016/j.molstruc.2018.12.066 |  | 2019.04 | [{"synthesis method": "chemical synthesis", "precursor": [{"name": "Copper (II) acetate monohydrate", "amount": "0.5", "unit": "mmol"}, {"name": "diethylnicotinamide", "amount": "1", "unit": "mmol"}, {"name": "3,5-dichlorosalicylic acid", "amount": "1", "unit": "mmol"}], "solution": [{"name": "acetone", "amount": "20", "unit": "ml"}], "pressure": "", "temperature": "ambient temperature", "time": "seven weeks"}]
IWECAQ | {[Cd2(fdc)2(bpfp)(H2O)4]·10H2O} n | C28 Cd2 H48 N4 O26 | solvothermal synthesis | Cd(NO3)2⋅2.5H2O | 114 mg | H2fdc | 58 mg | bpfp | 110 mg | 1.0M NaOH solution | 0.75 mL |  |  |  |  | 48h | 120°C |  | solvothermal synthesis, washing, drying | 10.1016/j.ica.2016.09.014 |  | 2016.11 | [{"synthesis method": "solvothermal synthesis", "precursor": [{"name": "Cd(NO3)2\u22c52.5H2O", "amount": "114", "unit": "mg"}, {"name": "H2fdc", "amount": "58", "unit": "mg"}, {"name": "bpfp", "amount": "110", "unit": "mg"}, {"name": "1.0M NaOH solution", "amount": "0.75", "unit": "mL"}], "solvent": [{"name": "distilled H2O", "amount": "10", "unit": "mL"}], "reducing agent": [{"name": "", "amount": "", "unit": ""}], "surfactant": [{"name": "", "amount": "", "unit": ""}], "pressure": "", "temperature": "120\u00b0C", "time": "48h", "heating rate": "", "cooling rate": "slowly to 25\u00b0C"}, {"synthesis method": "washing", "washing solution": "distilled water and acetone", "amount": ""}, {"synthesis method": "drying", "pressure": "", "temperature": "", "atmosphere": "air", "time": ""}]
IWECEU | {[Cu(fdc)(bpfp)(H2O)2]·2H2O} n | C22 Cu1 H24 N4 O10 | solvothermal synthesis | Cu(NO3)2⋅2.5H2O | 86 mg | H2fdc | 58 mg | bpfp | 110 mg | 1.0M NaOH solution | 0.75 mL |  |  |  |  | 24h | 120°C |  | solvothermal synthesis, washing, drying | 10.1016/j.ica.2016.09.014 |  | 2016.11 | [{"synthesis method": "solvothermal synthesis", "precursor": [{"name": "Cu(NO3)2\u22c52.5H2O", "amount": "86", "unit": "mg"}, {"name": "H2fdc", "amount": "58", "unit": "mg"}, {"name": "bpfp", "amount": "110", "unit": "mg"}, {"name": "1.0M NaOH solution", "amount": "0.75", "unit": "mL"}], "solvent": [{"name": "distilled H2O", "amount": "10", "unit": "mL"}], "reducing agent": [{"name": "", "amount": "", "unit": ""}], "surfactant": [{"name": "", "amount": "", "unit": ""}], "pressure": "", "temperature": "120\u00b0C", "time": "24h", "heating rate": "", "cooling rate": "slowly to 25\u00b0C"}, {"synthesis method": "washing", "washing solution": "distilled water and acetone", "amount": ""}, {"synthesis method": "drying", "pressure": "", "temperature": "", "atmosphere": "air", "time": ""}]
IWECIY | {[Ni(fdc)(bpfp)(H2O)2]·4H2O} n | C22 H30 N4 Ni1 O13 | solvothermal synthesis | Ni(NO3)2⋅6H2O | 108 mg | H2fdc | 58 mg | bpfp | 110 mg | 1.0M NaOH solution | 0.75 mL |  |  |  |  | 48h | 120°C |  | solvothermal synthesis, washing, drying | 10.1016/j.ica.2016.09.014 |  | 2016.11 | [{"synthesis method": "solvothermal synthesis", "precursor": [{"name": "Ni(NO3)2\u22c56H2O", "amount": "108", "unit": "mg"}, {"name": "H2fdc", "amount": "58", "unit": "mg"}, {"name": "bpfp", "amount": "110", "unit": "mg"}, {"name": "1.0M NaOH solution", "amount": "0.75", "unit": "mL"}], "solvent": [{"name": "distilled H2O", "amount": "10", "unit": "mL"}], "reducing agent": [{"name": "", "amount": "", "unit": ""}], "surfactant": [{"name": "", "amount": "", "unit": ""}], "pressure": "", "temperature": "120\u00b0C", "time": "48h", "heating rate": "", "cooling rate": "slowly to 25\u00b0C"}, {"synthesis method": "washing", "washing solution": "distilled water and acetone", "amount": ""}, {"synthesis method": "drying", "pressure": "", "temperature": "", "atmosphere": "air", "time": ""}]
IWECOE | {[Zn(tdc)(bpfp)(H2O)]·2H2O} n | C22 H24 N4 O9 S1 Zn1 | solvothermal synthesis | Zn(NO3)2⋅6H2O | 110 mg | H2tdc | 64 mg | bpfp | 110 mg | 1.0M NaOH solution | 0.75 mL |  |  |  |  | 48h | 120°C |  | solvothermal synthesis, washing, drying | 10.1016/j.ica.2016.09.014 |  | 2016.11 | [{"synthesis method": "solvothermal synthesis", "precursor": [{"name": "Zn(NO3)2\u22c56H2O", "amount": "110", "unit": "mg"}, {"name": "H2tdc", "amount": "64", "unit": "mg"}, {"name": "bpfp", "amount": "110", "unit": "mg"}, {"name": "1.0M NaOH solution", "amount": "0.75", "unit": "mL"}], "solvent": [{"name": "distilled H2O", "amount": "10", "unit": "mL"}], "reducing agent": [{"name": "", "amount": "", "unit": ""}], "surfactant": [{"name": "", "amount": "", "unit": ""}], "pressure": "", "temperature": "120\u00b0C", "time": "48h", "heating rate": "", "cooling rate": "slowly to 25\u00b0C"}, {"synthesis method": "washing", "washing solution": "distilled water and acetone", "amount": ""}, {"synthesis method": "drying", "pressure": "", "temperature": "", "atmosphere": "air", "time": ""}]
IWECUK | {[Cd(tdc)(bpfp)(H2O)]·2H2O} n | C22 Cd1 H24 N4 O9 S1 | solvothermal synthesis | Cd(NO3)2⋅2.5H2O | 114 mg | H2tdc | 64 mg | bpfp | 110 mg | 1.0M NaOH solution | 0.75 mL |  |  |  |  | 48h | 120°C |  | solvothermal synthesis, washing, drying | 10.1016/j.ica.2016.09.014 |  | 2016.11 | [{"synthesis method": "solvothermal synthesis", "precursor": [{"name": "Cd(NO3)2\u22c52.5H2O", "amount": "114", "unit": "mg"}, {"name": "H2tdc", "amount": "64", "unit": "mg"}, {"name": "bpfp", "amount": "110", "unit": "mg"}, {"name": "1.0M NaOH solution", "amount": "0.75", "unit": "mL"}], "solvent": [{"name": "distilled H2O", "amount": "10", "unit": "mL"}], "reducing agent": [{"name": "", "amount": "", "unit": ""}], "surfactant": [{"name": "", "amount": "", "unit": ""}], "pressure": "", "temperature": "120\u00b0C", "time": "48h", "heating rate": "", "cooling rate": "slowly to 25\u00b0C"}, {"synthesis method": "washing", "washing solution": "distilled water and acetone", "amount": ""}, {"synthesis method": "drying", "pressure": "", "temperature": "", "atmosphere": "air", "time": ""}]
IWEDAR | {[Ni2(tdc)2(bpfp)2(H2O)4]·3H2O} n | C44 H50 N8 Ni2 O19 S2 | solvothermal synthesis | Ni(NO3)2⋅6H2O | 108 mg | H2tdc | 64 mg | bpfp | 110 mg | 1.0M NaOH solution | 0.75 mL |  |  |  |  | 48h | 120°C |  | solvothermal synthesis, washing, drying | 10.1016/j.ica.2016.09.014 |  | 2016.11 | [{"synthesis method": "solvothermal synthesis", "precursor": [{"name": "Ni(NO3)2\u22c56H2O", "amount": "108", "unit": "mg"}, {"name": "H2tdc", "amount": "64", "unit": "mg"}, {"name": "bpfp", "amount": "110", "unit": "mg"}, {"name": "1.0M NaOH solution", "amount": "0.75", "unit": "mL"}], "solvent": [{"name": "distilled H2O", "amount": "10", "unit": "mL"}], "reducing agent": [{"name": "", "amount": "", "unit": ""}], "surfactant": [{"name": "", "amount": "", "unit": ""}], "pressure": "", "temperature": "120\u00b0C", "time": "48h", "heating rate": "", "cooling rate": "slowly to 25\u00b0C"}, {"synthesis method": "washing", "washing solution": "distilled water and acetone", "amount": ""}, {"synthesis method": "drying", "pressure": "", "temperature": "", "atmosphere": "air", "time": ""}]
IWEDEV | {[Cu(tdc)(bpfp)(H2O)2]·3H2O} n | C22 Cu1 H26 N4 O10 S1 | solvothermal synthesis | Cu(NO3)2⋅2.5H2O | 86 mg | H2tdc | 64 mg | bpfp | 110 mg | 1.0M NaOH solution | 0.75 mL |  |  |  |  | 48h | 120°C |  | solvothermal synthesis, washing, drying | 10.1016/j.ica.2016.09.014 |  | 2016.11 | [{"synthesis method": "solvothermal synthesis", "precursor": [{"name": "Cu(NO3)2\u22c52.5H2O", "amount": "86", "unit": "mg"}, {"name": "H2tdc", "amount": "64", "unit": "mg"}, {"name": "bpfp", "amount": "110", "unit": "mg"}, {"name": "1.0M NaOH solution", "amount": "0.75", "unit": "mL"}], "solvent": [{"name": "distilled H2O", "amount": "10", "unit": "mL"}], "reducing agent": [{"name": "", "amount": "", "unit": ""}], "surfactant": [{"name": "", "amount": "", "unit": ""}], "pressure": "", "temperature": "120\u00b0C", "time": "48h", "heating rate": "", "cooling rate": "slowly to 25\u00b0C"}, {"synthesis method": "washing", "washing solution": "distilled water and acetone", "amount": ""}, {"synthesis method": "drying", "pressure": "", "temperature": "", "atmosphere": "air", "time": ""}]
ZOKFAI | [Zn3(344-pytpy)2Cl6] n ·n(H2O) | C40 Cl6 H30 N8 O1 Zn3 | [16 empty] | hydrothermal synthesis, washing, drying | 10.1016/j.jssc.2014.04.017 |  | 2014.08 | [{"synthesis method": "hydrothermal synthesis", "precursor": [{"name": "ZnCl2", "amount": "0.0136", "unit": "g"}, {"name": "344-pytpy", "amount": "0.0160", "unit": "g"}], "solvent": [{"name": "distilled water", "amount": "12", "unit": "mL"}], "reducing agent": [{"name": "", "amount": "", "unit": ""}], "surfactant": [{"name": "", "amount": "", "unit": ""}], "pressure": "", "temperature": "180\u00b0C", "time": "72h", "heating rate": "", "cooling rate": "5\u00b0C/h"}, {"synthesis method": "washing", "washing solution": "distilled water", "amount": "5mL"}, {"synthesis method": "drying", "pressure": "", "temperature": "", "atmosphere": "air", "time": ""}]
ZOKDUA | [Zn(344-pytpy)(ox)] n | C22 H14 N4 O4 Zn1 | [16 empty] | hydrothermal synthesis, washing, drying | 10.1016/j.jssc.2014.04.017 |  | 2014.08 | [{"synthesis method": "hydrothermal synthesis", "precursor": [{"name": "ZnCl2", "amount": "0.0136", "unit": "g"}, {"name": "344-pytpy", "amount": "0.0320", "unit": "g"}, {"name": "oxalic acid", "amount": "0.0181", "unit": "g"}], "solvent": [{"name": "distilled water", "amount": "12", "unit": "mL"}], "reducing agent": [{"name": "", "amount": "", "unit": ""}], "surfactant": [{"name": "", "amount": "", "unit": ""}], "pressure": "", "temperature": "180\u00b0C", "time": "72h", "heating rate": "", "cooling rate": "5\u00b0C/h"}, {"synthesis method": "washing", "washing solution": "distilled water", "amount": "5mL"}, {"synthesis method": "drying", "pressure": "", "temperature": "", "atmosphere": "air", "time": ""}]
ZOKDOU | [Zn2(344-pytpy)(bdc)2] n ·1.5n(H2O) | C36 H25 N4 O9.5 Zn2 | [16 empty] | hydrothermal synthesis, washing, drying | 10.1016/j.jssc.2014.04.017 |  | 2014.08 | [{"synthesis method": "hydrothermal synthesis", "precursor": [{"name": "ZnCl2", "amount": "0.0136", "unit": "g"}, {"name": "344-pytpy", "amount": "0.0320", "unit": "g"}, {"name": "H2bdc", "amount": "0.0166", "unit": "g"}], "solvent": [{"name": "distilled water", "amount": "12", "unit": "mL"}], "reducing agent": [{"name": "", "amount": "", "unit": ""}], "surfactant": [{"name": "", "amount": "", "unit": ""}], "pressure": "", "temperature": "180\u00b0C", "time": "72h", "heating rate": "", "cooling rate": "5\u00b0C/h"}, {"synthesis method": "washing", "washing solution": "distilled water", "amount": "5mL"}, {"synthesis method": "drying", "pressure": "", "temperature": "", "atmosphere": "air", "time": ""}]
ZOKDIO | [Zn2(344-pytpy)2(sfdb)2] n ·1.5n(H2O) | C34 H22 N4 O6.75 S1 Zn1 | [16 empty] | hydrothermal synthesis, washing, drying | 10.1016/j.jssc.2014.04.017 |  | 2014.08 | [{"synthesis method": "hydrothermal synthesis", "precursor": [{"name": "ZnCl2", "amount": "0.0136", "unit": "g"}, {"name": "344-pytpy", "amount": "0.0320", "unit": "g"}, {"name": "H2sfdb", "amount": "0.0300", "unit": "g"}], "solvent": [{"name": "distilled water", "amount": "12", "unit": "mL"}], "reducing agent": [{"name": "", "amount": "", "unit": ""}], "surfactant": [{"name": "", "amount": "", "unit": ""}], "pressure": "", "temperature": "180\u00b0C", "time": "72h", "heating rate": "", "cooling rate": "5\u00b0C/h"}, {"synthesis method": "washing", "washing solution": "distilled water", "amount": "5mL"}, {"synthesis method": "drying", "pressure": "", "temperature": "", "atmosphere": "air", "time": ""}]
ZOJYUU | [Zn3(344-pytpy)2(btc)2] n ·2n(H2O) | C58 H38 N8 O14 Zn3 | [16 empty] | hydrothermal synthesis, washing, drying | 10.1016/j.jssc.2014.04.017 |  | 2014.08 | [{"synthesis method": "hydrothermal synthesis", "precursor": [{"name": "ZnCl2", "amount": "0.0136", "unit": "g"}, {"name": "344-pytpy", "amount": "0.0320", "unit": "g"}, {"name": "H3btc", "amount": "0.0220", "unit": "g"}], "solvent": [{"name": "distilled water", "amount": "12", "unit": "mL"}], "reducing agent": [{"name": "", "amount": "", "unit": ""}], "surfactant": [{"name": "", "amount": "", "unit": ""}], "pressure": "", "temperature": "180\u00b0C", "time": "72h", "heating rate": "", "cooling rate": "5\u00b0C/h"}, {"synthesis method": "washing", "washing solution": "distilled water", "amount": "5mL"}, {"synthesis method": "drying", "pressure": "", "temperature": "", "atmosphere": "air", "time": ""}]
GOZPUI | [Cu3(ZL)2(H2O)6] | C10 Cu3 H38 N4 O26 P4 | chemical synthesis | ZL | 13.6 mg | CuSO4⋅5H2O | 25.0 mg | [6 empty] | distilled water |  | 20 min |  |  | chemical synthesis, filtration | 10.1016/j.ejmech.2014.10.028 |  | 2015.01 | [{"synthesis method": "chemical synthesis", "precursor": [{"name": "ZL", "amount": "13.6", "unit": "mg"}, {"name": "CuSO4\u22c55H2O", "amount": "25.0", "unit": "mg"}], "solution": [{"name": "distilled water", "amount": "5", "unit": "mL"}], "pressure": "", "temperature": "", "time": "20 min"}, {"synthesis method": "filtration", "time": "several days", "atmosphere": "", "pressure": ""}]
GOZDOQ | [Cu(IPrDP)2] | C12 Cu1 H28 N4 O17 P4 | chemical synthesis | IPrDP | 14.3 mg | CuSO4⋅5H2O | 25.0 mg | [6 empty] | distilled water |  | 20 min |  |  | chemical synthesis, filtration | 10.1016/j.ejmech.2014.10.028 |  | 2015.01 | [{"synthesis method": "chemical synthesis", "precursor": [{"name": "IPrDP", "amount": "14.3", "unit": "mg"}, {"name": "CuSO4\u22c55H2O", "amount": "25.0", "unit": "mg"}], "solution": [{"name": "distilled water", "amount": "5", "unit": "mL"}], "pressure": "", "temperature": "", "time": "20 min"}, {"synthesis method": "filtration", "time": "several days", "atmosphere": "", "pressure": ""}]
DINLIX | [Cu(tfac)2NOpy2] n | C20 Cu1 F6 H16 N3 O5 | chemical synthesis | aminoxyl-dipyridine ligand NOpy2 | 24 mg | Cu(tfac)2 | 46 mg | [6 empty] | CHCl3, CHCH3 |  | 2 days | room temperature |  | chemical synthesis | 10.1016/j.poly.2013.04.005 |  | 2013.12 | [{"synthesis method": "chemical synthesis", "precursor": [{"name": "aminoxyl-dipyridine ligand NOpy2", "amount": "24", "unit": "mg"}, {"name": "Cu(tfac)2", "amount": "46", "unit": "mg"}], "solution": [{"name": "CHCl3", "amount": "2.0", "unit": "ml"}, {"name": "CHCH3", "amount": "2", "unit": "ml"}], "pressure": "", "temperature": "room temperature", "time": "2 days"}]
WOYBAN | [Ca(OCOC6H4CN)2(H2O)2]n | C16 Ca1 H12 N2 O6 | chemical synthesis | Ca(ClO4)2⋅6H2O | 0.104 g | 4-cyanobenzoic acid | 0.088 g | [7 empty] | vacuum | 10 h | 120°C |  | chemical synthesis | 10.1016/S1387-7003(01)00242-8 |  | 2001.08 | [{"synthesis method": "chemical synthesis", "precursor": [{"name": "Ca(ClO4)2\u22c56H2O", "amount": "0.104", "unit": "g"}, {"name": "4-cyanobenzoic acid", "amount": "0.088", "unit": "g"}], "solvent": [{"name": "water", "amount": "0.5", "unit": "ml"}, {"name": "2-butanol", "amount": "2", "unit": "ml"}, {"name": "pyridine", "amount": "0.1", "unit": "ml"}], "pressure": "vacuum", "temperature": "120\u00b0C", "time": "10 h", "heating rate": "", "cooling rate": ""}]
UCODOG01 | 1 | C6 H17 N1 O13 U1 | solvothermal synthesis | UO2(NO3)2 ⋅6H2O | 140 mg | ADA | 53 mg | [7 empty] | autogenous | 1 week | 220°C |  | solvothermal synthesis, filtration, washing | 10.1016/j.inoche.2006.12.018 |  | 2007.04 | [{"synthesis method": "solvothermal synthesis", "precursor": [{"name": "UO2(NO3)2 \u22c56H2O", "amount": "140", "unit": "mg"}, {"name": "ADA", "amount": "53", "unit": "mg"}], "solvent": [{"name": "demineralized water", "amount": "4", "unit": "mL"}], "reducing agent": [{"name": "", "amount": "", "unit": ""}], "surfactant": [{"name": "", "amount": "", "unit": ""}], "pressure": "autogenous", "temperature": "220\u00b0C", "time": "1 week", "heating rate": "", "cooling rate": ""}, {"synthesis method": "filtration", "time": "", "atmosphere": "", "pressure": ""}, {"synthesis method": "washing", "washing solution": "water", "amount": ""}]
LIRJON | [Cu3(2-nbz)6(μ2-hmt)]n | C34 Cu2 H28 N8 O16 | [16 empty] | layering method | 10.1016/j.poly.2013.08.022 |  | 2013.11 | [{"synthesis method": "layering method", "precursor": [{"name": "Cu(NO3)2\u22c53H2O", "amount": "0.0604", "unit": "g"}, {"name": "2-nitrobenzoic acid", "amount": "0.08356", "unit": "g"}, {"name": "hmt", "amount": "0.140", "unit": "g"}], "solution": [{"name": "methanolic solution", "amount": "10", "unit": "ml"}, {"name": "aqueous solution", "amount": "5", "unit": "ml"}], "pressure": "", "temperature": "", "time": "few weeks"}]
LIRJUT | [Cu3(pa)6(μ3-hmt)]n | C54 Cu3 H54 N4 O12 | [16 empty] | layering method | 10.1016/j.poly.2013.08.022 |  | 2013.11 | [{"synthesis method": "layering method", "precursor": [{"name": "Cu(NO3)2\u22c53H2O", "amount": "0.1208", "unit": "g"}, {"name": "phenylacetic acid", "amount": "0.068", "unit": "g"}, {"name": "hmt", "amount": "0.140", "unit": "g"}], "solution": [{"name": "methanolic solution", "amount": "10", "unit": "ml"}, {"name": "aqueous solution", "amount": "5", "unit": "ml"}], "pressure": "", "temperature": "", "time": "two weeks"}]
LIQVAK | [Cu3(4-nbz)6(μ3-hmt)]n | C48 Cu3 H36 N10 O24 | [16 empty] | layering method | 10.1016/j.poly.2013.08.022 |  | 2013.11 | [{"synthesis method": "layering method", "precursor": [{"name": "Cu(NO3)2\u22c53H2O", "amount": "0.0604", "unit": "g"}, {"name": "4 nitrobenzoic acid", "amount": "0.08356", "unit": "g"}, {"name": "hmt", "amount": "0.140", "unit": "g"}], "solution": [{"name": "methanolic solution", "amount": "10", "unit": "ml"}, {"name": "aqueous solution", "amount": "5", "unit": "ml"}], "pressure": "", "temperature": "", "time": "few weeks"}]
LIQVEO | [Cu(3-nbz)2(μ4-hmt) | C31 Cu2 H24 N6 O17 | [16 empty] | layering method | 10.1016/j.poly.2013.08.022 |  | 2013.11 | [{"synthesis method": "layering method", "precursor": [{"name": "Cu(NO3)2\u22c53H2O", "amount": "0.0604", "unit": "g"}, {"name": "3-nitrobenzoic acid", "amount": "0.08356", "unit": "g"}, {"name": "hmt", "amount": "0.140", "unit": "g"}], "solution": [{"name": "methanolic solution", "amount": "10", "unit": "ml"}, {"name": "aqueous solution", "amount": "5", "unit": "ml"}], "pressure": "", "temperature": "", "time": "few weeks"}]
FAJXEV | 4,4',4"-[1,3,5-benzenetriyltris(carbonylimino)]trisbenzoic acid | C30 H21 N3 O9 | chemical synthesis | methyl 4-aminobenzoate | 7.2 g | 1,3,5-benzenetricarboxylic acid chloride | 3.65 g | K2CO3 | 6.63 g |  |  |  |  | acetone |  | 12h | 80°C |  | chemical synthesis, filtration, washing, drying | 10.1016/j.poly.2011.11.010 |  | 2012.02 | [{"synthesis method": "chemical synthesis", "precursor": [{"name": "methyl 4-aminobenzoate", "amount": "7.2", "unit": "g"}, {"name": "1,3,5-benzenetricarboxylic acid chloride", "amount": "3.65", "unit": "g"}, {"name": "K2CO3", "amount": "6.63", "unit": "g"}], "solution": [{"name": "acetone", "amount": "100", "unit": "mL"}], "pressure": "", "temperature": "80\u00b0C", "time": "12h"}, {"synthesis method": "filtration", "time": "", "atmosphere": "", "pressure": ""}, {"synthesis method": "washing", "washing solution": "water", "amount": ""}, {"synthesis method": "drying", "pressure": "", "temperature": "", "atmosphere": "air", "time": ""}]
FAJXIZ | [Zn2(L)(OH)(H2O)(DMF)]·DMF | C36 H18 N5 O14 Zn2 | solvothermal synthesis | H3L | 13.0 mg | Zn(NO3)2⋅6H2O | 34.1 mg | [8 empty] | 30h | 120°C |  | solvothermal synthesis, washing | 10.1016/j.poly.2011.11.010 |  | 2012.02 | [{"synthesis method": "solvothermal synthesis", "precursor": [{"name": "H3L", "amount": "13.0", "unit": "mg"}, {"name": "Zn(NO3)2\u22c56H2O", "amount": "34.1", "unit": "mg"}], "solvent": [{"name": "DMF/H2O", "amount": "2", "unit": "mL"}], "reducing agent": [{"name": "", "amount": "", "unit": ""}], "surfactant": [{"name": "", "amount": "", "unit": ""}], "pressure": "", "temperature": "120\u00b0C", "time": "30h", "heating rate": "", "cooling rate": "0.1\u00b0C/min"}, {"synthesis method": "washing", "washing solution": "DMF", "amount": ""}]
FAJYAS | [Co3(L)2(DMF)(H2O)]·DMF·3CH3OH | C64 Co3 H42 N7 O21 | solvothermal synthesis | H3L | 65.0 mg | CoCl2⋅6H2O | 27.2 mg | [8 empty] | 36h | 150°C |  | solvothermal synthesis, washing | 10.1016/j.poly.2011.11.010 |  | 2012.02 | [{"synthesis method": "solvothermal synthesis", "precursor": [{"name": "H3L", "amount": "65.0", "unit": "mg"}, {"name": "CoCl2\u22c56H2O", "amount": "27.2", "unit": "mg"}], "solvent": [{"name": "DMF/CH3OH", "amount": "4:3, 7", "unit": "mL"}], "reducing agent": [{"name": "", "amount": "", "unit": ""}], "surfactant": [{"name": "", "amount": "", "unit": ""}], "pressure": "", "temperature": "150\u00b0C", "time": "36h", "heating rate": "", "cooling rate": ""}, {"synthesis method": "washing", "washing solution": "DMF", "amount": ""}]
FAJXOF | [Co1.5(L)(H2O)(DMF)]·DMF | C36 Co1.5 H32 N5 O12 | solvothermal synthesis | H3L | 13.0 mg | Co(NO3)2⋅6H2O | 33.3 mg | [8 empty] | 40h | 120°C |  | solvothermal synthesis, washing | 10.1016/j.poly.2011.11.010 |  | 2012.02 | [{"synthesis method": "solvothermal synthesis", "precursor": [{"name": "H3L", "amount": "13.0", "unit": "mg"}, {"name": "Co(NO3)2\u22c56H2O", "amount": "33.3", "unit": "mg"}], "solvent": [{"name": "DMF/H2O", "amount": "1:5, 3", "unit": "mL"}], "reducing agent": [{"name": "", "amount": "", "unit": ""}], "surfactant": [{"name": "", "amount": "", "unit": ""}], "pressure": "", "temperature": "120\u00b0C", "time": "40h", "heating rate": "", "cooling rate": ""}, {"synthesis method": "washing", "washing solution": "DMF", "amount": ""}]
WUXJEF | [Ag(mapym)(npd)0.5 | Ag1 C11 H12 N3 O3 | chemical synthesis | AgNO3 | 167 mg | H2npd | 216 mg | mapym | 109 mg |  |  |  |  | CH3CN-H2O mixed solvent |  | several days | room temperature |  | chemical synthesis, sonication, washing | 10.1016/j.jorganchem.2010.02.026 |  | 2010.05 | [{"synthesis method": "chemical synthesis", "precursor": [{"name": "AgNO3", "amount": "167", "unit": "mg"}, {"name": "H2npd", "amount": "216", "unit": "mg"}, {"name": "mapym", "amount": "109", "unit": "mg"}], "solution": [{"name": "CH3CN-H2O mixed solvent", "amount": "10", "unit": "mL"}], "pressure": "", "temperature": "room temperature", "time": "several days"}, {"synthesis method": "sonication", "composition": "aqueous NH3 solution", "power": "", "solvent": "", "temperature": "", "time": "", "type": ""}, {"synthesis method": "washing", "washing solution": "cold CH3OH and diethyl ether", "amount": ""}]
SOJDEB | CrII[C3(CN)5]2·2MeCN | C20 Cr1 H8 N12 O1 | chemical synthesis | [PPN][C3(CN)5] | 659.5 mg | [CrII(NCMe)4][BF4]2 | 200.0 mg | [6 empty] | MeCN, MeCN |  | overnight | room temperature |  | chemical synthesis, filtration | 10.1016/j.molstruc.2008.01.027 |  | 2008.11 | [{"synthesis method": "chemical synthesis", "precursor": [{"name": "[PPN][C3(CN)5]", "amount": "659.5", "unit": "mg"}, {"name": "[CrII(NCMe)4][BF4]2", "amount": "200.0", "unit": "mg"}], "solution": [{"name": "MeCN", "amount": "12", "unit": "mL"}, {"name": "MeCN", "amount": "~5", "unit": "mL"}], "pressure": "", "temperature": "room temperature", "time": "overnight"}, {"synthesis method": "filtration", "time": "2 days", "atmosphere": "", "pressure": "vacuum"}]
SOJDIF | CrII[C3(CN)5]2(THF)2·THF | C28 Cr1 H24 N10 O3 | chemical synthesis | [NMe4][C3(CN)5] | 549.5 mg | [CrII(NCMe)4][BF4]2 | 211.5 mg | [6 empty] | MeCN, MeCN |  | overnight | room temperature |  | chemical synthesis, filtration | 10.1016/j.molstruc.2008.01.027 |  | 2008.11 | [{"synthesis method": "chemical synthesis", "precursor": [{"name": "[NMe4][C3(CN)5]", "amount": "549.5", "unit": "mg"}, {"name": "[CrII(NCMe)4][BF4]2", "amount": "211.5", "unit": "mg"}], "solution": [{"name": "MeCN", "amount": "10", "unit": "mL"}, {"name": "MeCN", "amount": "5", "unit": "mL"}], "pressure": "", "temperature": "room temperature", "time": "overnight"}, {"synthesis method": "filtration", "time": "2 days", "atmosphere": "", "pressure": "vacuum"}]
XUFYII | 1 | C28 Cd2 H20 N2 O11 | solvothermal synthesis | Cd(NO3)2⋅4H2O | 0.030 g | H2L | 0.048 g | NaHCO3 | 0.016 g | [6 empty] | 3 days | 160°C |  | solvothermal synthesis | 10.1016/j.inoche.2014.09.025 |  | 2014.11 | [{"synthesis method": "solvothermal synthesis", "precursor": [{"name": "Cd(NO3)2\u22c54H2O", "amount": "0.030", "unit": "g"}, {"name": "H2L", "amount": "0.048", "unit": "g"}, {"name": "NaHCO3", "amount": "0.016", "unit": "g"}], "solvent": [{"name": "H2O", "amount": "12", "unit": "mL"}], "reducing agent": [{"name": "", "amount": "", "unit": ""}], "surfactant": [{"name": "", "amount": "", "unit": ""}], "pressure": "", "temperature": "160\u00b0C", "time": "3 days", "heating rate": "", "cooling rate": "slow"}]
XUFYOO | 2 | C19 Cd1 H13 N2 O5 | solvothermal synthesis | Cd(NO3)2⋅4H2O | 0.060 g | H2L | 0.048 g | 4,4-bipy | 0.016 g | NaHCO3 | 0.016 g |  |  |  |  | 3 days | 160°C |  | solvothermal synthesis | 10.1016/j.inoche.2014.09.025 |  | 2014.11 | [{"synthesis method": "solvothermal synthesis", "precursor": [{"name": "Cd(NO3)2\u22c54H2O", "amount": "0.060", "unit": "g"}, {"name": "H2L", "amount": "0.048", "unit": "g"}, {"name": "4,4-bipy", "amount": "0.016", "unit": "g"}, {"name": "NaHCO3", "amount": "0.016", "unit": "g"}], "solvent": [{"name": "H2O", "amount": "12", "unit": "mL"}], "reducing agent": [{"name": "", "amount": "", "unit": ""}], "surfactant": [{"name": "", "amount": "", "unit": ""}], "pressure": "", "temperature": "160\u00b0C", "time": "3 days", "heating rate": "", "cooling rate": "slow"}]
KIQLEB01 | [Ag(μ5-TS)]n | Ag1 C7 H7 O3 S1 | chemical synthesis | toluene-4-sulfonic acid (HTS) | 0.172 g | KOH | 0.057 g | Ag(NO3) | 0.170 g |  |  |  |  | methanol, H2O |  | several days | room temperature |  | chemical synthesis, washing, drying | 10.1016/j.jorganchem.2007.10.057 |  | 2008.01 | [{"synthesis method": "chemical synthesis", "precursor": [{"name": "toluene-4-sulfonic acid (HTS)", "amount": "0.172", "unit": "g"}, {"name": "KOH", "amount": "0.057", "unit": "g"}, {"name": "Ag(NO3)", "amount": "0.170", "unit": "g"}], "solution": [{"name": "methanol", "amount": "10", "unit": "ml"}, {"name": "H2O", "amount": "8", "unit": "ml"}], "pressure": "", "temperature": "room temperature", "time": "several days"}, {"synthesis method": "washing", "washing solution": "acetone", "amount": ""}, {"synthesis method": "drying", "pressure": "", "temperature": "", "atmosphere": "", "time": ""}]
JIMGOE | [Zn(4-pzpt)2(H2O)]n | C22 H16 N12 O1 Zn1 | solvothermal synthesis | Zn(CH3COO)2⋅2H2O | 0.0220 g | 4-Hpzpt | 0.0224 g | [8 empty] | 3 days | 160°C |  | solvothermal synthesis | 10.1016/j.jssc.2018.07.024 |  | 2018.10 | [{"synthesis method": "solvothermal synthesis", "precursor": [{"name": "Zn(CH3COO)2\u22c52H2O", "amount": "0.0220", "unit": "g"}, {"name": "4-Hpzpt", "amount": "0.0224", "unit": "g"}], "solvent": [{"name": "deionized water", "amount": "6", "unit": "mL"}, {"name": "methanol", "amount": "2", "unit": "mL"}], "reducing agent": [{"name": "", "amount": "", "unit": ""}], "surfactant": [{"name": "", "amount": "", "unit": ""}], "pressure": "", "temperature": "160\u00b0C", "time": "3 days", "heating rate": "", "cooling rate": ""}]
JIMGUK | {[Zn(4-pzpt)2]·CH3OH}n | C23 H18 N12 O1 Zn1 | solvothermal synthesis | Zn(CH3COO)2⋅2H2O | 0.0220 g | 4-Hpzpt | 0.0224 g | [8 empty] | 3 days | 160°C |  | solvothermal synthesis | 10.1016/j.jssc.2018.07.024 |  | 2018.10 | [{"synthesis method": "solvothermal synthesis", "precursor": [{"name": "Zn(CH3COO)2\u22c52H2O", "amount": "0.0220", "unit": "g"}, {"name": "4-Hpzpt", "amount": "0.0224", "unit": "g"}], "solvent": [{"name": "methanol", "amount": "equal volumes", "unit": ""}], "reducing agent": [{"name": "", "amount": "", "unit": ""}], "surfactant": [{"name": "", "amount": "", "unit": ""}], "pressure": "", "temperature": "160\u00b0C", "time": "3 days", "heating rate": "", "cooling rate": ""}]
JIMHAR | [Zn2(4-pzpt)2(suc)(H2O)]n | C13 H11 N6 O3 Zn1 | solvothermal synthesis | Zn(NO3)2⋅6H2O | 0.0298 g | 4-Hpzpt | 0.0224 g | H2suc | 0.0118 g | NaOH | 0.004 g |  |  |  |  | 3 days | 140°C |  | solvothermal synthesis | 10.1016/j.jssc.2018.07.024 |  | 2018.10 | [{"synthesis method": "solvothermal synthesis", "precursor": [{"name": "Zn(NO3)2\u22c56H2O", "amount": "0.0298", "unit": "g"}, {"name": "4-Hpzpt", "amount": "0.0224", "unit": "g"}, {"name": "H2suc", "amount": "0.0118", "unit": "g"}, {"name": "NaOH", "amount": "0.004", "unit": "g"}], "solvent": [{"name": "deionized water", "amount": "5", "unit": "mL"}, {"name": "methanol", "amount": "5", "unit": "mL"}], "reducing agent": [{"name": "", "amount": "", "unit": ""}], "surfactant": [{"name": "", "amount": "", "unit": ""}], "pressure": "", "temperature": "140\u00b0C", "time": "3 days", "heating rate": "", "cooling rate": "5\u00b0Ch-1"}]
JIMHEV | [Zn2(4-pzpt)2(ndc)]n | C17 H9 N6 O2 Zn1 | solvothermal synthesis | Zn(NO3)2⋅6H2O | 0.0298 g | 4-Hpzpt | 0.0448 g | H2nbc | 0.0216 g | NaOH | 0.004 g |  |  |  |  | 3 days | 140°C |  | solvothermal synthesis | 10.1016/j.jssc.2018.07.024 |  | 2018.10 | [{"synthesis method": "solvothermal synthesis", "precursor": [{"name": "Zn(NO3)2\u22c56H2O", "amount": "0.0298", "unit": "g"}, {"name": "4-Hpzpt", "amount": "0.0448", "unit": "g"}, {"name": "H2nbc", "amount": "0.0216", "unit": "g"}, {"name": "NaOH", "amount": "0.004", "unit": "g"}], "solvent": [{"name": "deionized water", "amount": "5", "unit": "mL"}, {"name": "methanol", "amount": "5", "unit": "mL"}], "reducing agent": [{"name": "", "amount": "", "unit": ""}], "surfactant": [{"name": "", "amount": "", "unit": ""}], "pressure": "", "temperature": "140\u00b0C", "time": "3 days", "heating rate": "", "cooling rate": "5\u00b0Ch-1"}]
QEHFAL | [Ph3Sn(3,5-pdc)]n | C43 H33 N1 O4 Sn2 | chemical synthesis | 2,6-pyridinedicarboxylic acid 3,5-pyridinedicarboxylic acid or 2,5-pyridinedicarboxylic acid | 1.0 mmol | triethylamine | 2.0 mmol | triorganotin chlorides | 1.0 mmol |  |  |  |  | benzene |  | 12h | 40°C |  | chemical synthesis, filtration, recrystallization | 10.1016/j.jorganchem.2005.10.050 |  | 2006.04 | [{"synthesis method": "chemical synthesis", "precursor": [{"name": "2,6-pyridinedicarboxylic acid 3,5-pyridinedicarboxylic acid or 2,5-pyridinedicarboxylic acid", "amount": "1.0", "unit": "mmol"}, {"name": "triethylamine", "amount": "2.0", "unit": "mmol"}, {"name": "triorganotin chlorides", "amount": "1.0", "unit": "mmol"}], "solution": [{"name": "benzene", "amount": "", "unit": ""}], "pressure": "", "temperature": "40\u00b0C", "time": "12h"}, {"synthesis method": "filtration", "time": "", "atmosphere": "", "pressure": ""}, {"synthesis method": "recrystallization", "solvent": "hexane-dichloromethane", "time": "", "temperature": ""}]
EMOQEE | [Mn(L1)2(H2O)2] | C22 H16 Mn1 N6 O6 | [16 empty] | hydrothermal synthesis | 10.1016/j.saa.2016.05.021 |  | 2016.10 | [{"synthesis method": "hydrothermal synthesis", "precursor": [{"name": "MnCl2\u22c54H2O", "amount": "98", "unit": "mg"}, {"name": "2,3-quinolinedicarboxylic acid", "amount": "108", "unit": "mg"}, {"name": "N2H4\u22c5H2O", "amount": "0.2", "unit": "mL"}], "solvent": [{"name": "water", "amount": "15", "unit": "mL"}], "pressure": "", "temperature": "170\u00b0C", "time": "4 days", "heating rate": "", "cooling rate": ""}]
EMOQII | [Mn2(ox)(L2)2(H2O)6] | C20 H26 Mn2 N8 O16 | [16 empty] | hydrothermal synthesis | 10.1016/j.saa.2016.05.021 |  | 2016.10 | [{"synthesis method": "hydrothermal synthesis", "precursor": [{"name": "MnCl2\u22c54H2O", "amount": "98", "unit": "mg"}, {"name": "1H-benzimidazole-5,6-dicarboxylic acid", "amount": "103", "unit": "mg"}, {"name": "N2H4\u22c5H2O", "amount": "0.2", "unit": "mL"}], "solvent": [{"name": "water", "amount": "15", "unit": "mL"}], "pressure": "", "temperature": "170\u00b0C", "time": "4 days", "heating rate": "", "cooling rate": ""}]
EMOQOO | [Cd(HL3)(bpy)] | C32 Cd1 H20 N4 O6 | [16 empty] | hydrothermal synthesis | 10.1016/j.saa.2016.05.021 |  | 2016.10 | [{"synthesis method": "hydrothermal synthesis", "precursor": [{"name": "Cd(CH3COO)2\u22c52H2O", "amount": "52", "unit": "mg"}, {"name": "4,5-di(3'-carboxylphenyl)phthalic acid", "amount": "84", "unit": "mg"}, {"name": "N2H4\u22c5H2O", "amount": "0.15", "unit": "mL"}, {"name": "bpy", "amount": "32", "unit": "mg"}], "solvent": [{"name": "water", "amount": "10", "unit": "mL"}], "pressure": "", "temperature": "170\u00b0C", "time": "4 days", "heating rate": "", "cooling rate": ""}]
EMOQUU | [L4] | C16 H8 N4 O3 | [16 empty] | hydrothermal synthesis | 10.1016/j.saa.2016.05.021 |  | 2016.10 | [{"synthesis method": "hydrothermal synthesis", "precursor": [{"name": "3,3'-biphthalic acid", "amount": "165", "unit": "mg"}, {"name": "N2H4\u22c5H2O", "amount": "0.25", "unit": "mL"}], "solvent": [{"name": "water", "amount": "15", "unit": "mL"}], "pressure": "", "temperature": "170\u00b0C", "time": "4 days", "heating rate": "", "cooling rate": ""}]
EMORAB | [L5] | Br2 C8 H4 N2 O2 | [16 empty] | hydrothermal synthesis | 10.1016/j.saa.2016.05.021 |  | 2016.10 | [{"synthesis method": "hydrothermal synthesis", "precursor": [{"name": "4,5-dibromophthalic acid", "amount": "65", "unit": "mg"}, {"name": "N2H4\u22c5H2O", "amount": "0.1", "unit": "mL"}], "solvent": [{"name": "water", "amount": "10", "unit": "mL"}], "pressure": "", "temperature": "170\u00b0C", "time": "4 days", "heating rate": "", "cooling rate": ""}]
MILXUD | [Cd(L)Cl2] | C19 Cd1 Cl2 H23 N3 | chemical synthesis | CdCl2⋅H2O | 0.201 g | L | 0.293 g | [6 empty] | methanol |  | 1 week |  |  | chemical synthesis | 10.1016/j.ica.2018.10.002 |  | 2019.01 | [{"synthesis method": "chemical synthesis", "precursor": [{"name": "CdCl2\u22c5H2O", "amount": "0.201", "unit": "g"}, {"name": "L", "amount": "0.293", "unit": "g"}], "solution": [{"name": "methanol", "amount": "10", "unit": "ml"}], "pressure": "", "temperature": "", "time": "1 week"}]
MILYEO | [Cd(L)Br2] | Br2 C19 Cd1 H23 N3 | chemical synthesis | CdBr2⋅4H2O | 0.344 g | L | 0.293 g | [6 empty] | methanol |  | 1 week |  |  | chemical synthesis | 10.1016/j.ica.2018.10.002 |  | 2019.01 | [{"synthesis method": "chemical synthesis", "precursor": [{"name": "CdBr2\u22c54H2O", "amount": "0.344", "unit": "g"}, {"name": "L", "amount": "0.293", "unit": "g"}], "solution": [{"name": "methanol", "amount": "10", "unit": "ml"}], "pressure": "", "temperature": "", "time": "1 week"}]
MILYAK | [Cd(L)(µ-NCS)NCS]2 | C42 Cd2 H46 N10 S4 | chemical synthesis | Cd(OAc)2⋅2H2O | 0.266 g | L | 0.293 g | NH4NCS | 0.152 g |  |  |  |  | methanol |  |  |  |  | chemical synthesis | 10.1016/j.ica.2018.10.002 |  | 2019.01 | [{"synthesis method": "chemical synthesis", "precursor": [{"name": "Cd(OAc)2\u22c52H2O", "amount": "0.266", "unit": "g"}, {"name": "L", "amount": "0.293", "unit": "g"}, {"name": "NH4NCS", "amount": "0.152", "unit": "g"}], "solution": [{"name": "methanol", "amount": "15", "unit": "ml"}], "pressure": "", "temperature": "", "time": ""}]
MILYIS | [Cd(L)(µ-N3)N3]n | C57 Cd3 H69 N27 | chemical synthesis | L | 0.293 g | Cd(OAc)2⋅2H2O | 0.266 g | NaN3 | 0.130 g |  |  |  |  | methanol |  |  |  |  | chemical synthesis | 10.1016/j.ica.2018.10.002 |  | 2019.01 | [{"synthesis method": "chemical synthesis", "precursor": [{"name": "L", "amount": "0.293", "unit": "g"}, {"name": "Cd(OAc)2\u22c52H2O", "amount": "0.266", "unit": "g"}, {"name": "NaN3", "amount": "0.130", "unit": "g"}], "solution": [{"name": "methanol", "amount": "15", "unit": "ml"}], "pressure": "", "temperature": "", "time": ""}]
QUZXEP | [Mg(L)2(H2O)4] | C22 H30 Mg1 N4 O14 | solvothermal synthesis | Mg(OH)2 | 0.2284 g | HL | 0.2342 g | [8 empty] | 1 week | 130°C |  | solvothermal synthesis | 10.1016/j.molstruc.2010.09.005 |  | 2010.12 | [{"synthesis method": "solvothermal synthesis", "precursor": [{"name": "Mg(OH)2", "amount": "0.2284", "unit": "g"}, {"name": "HL", "amount": "0.2342", "unit": "g"}], "solvent": [{"name": "H2O", "amount": "16", "unit": "mL"}], "reducing agent": [{"name": "", "amount": "", "unit": ""}], "surfactant": [{"name": "", "amount": "", "unit": ""}], "pressure": "", "temperature": "130\u00b0C", "time": "1 week", "heating rate": "", "cooling rate": ""}]
QUZWUE | [Ca(L)2(H2O)4] | C22 Ca1 H30 N4 O14 | solvothermal synthesis | Ca(OH)2 | 0.2284 g | HL | 0.2342 g | [8 empty] | 1 week | 130°C |  | solvothermal synthesis | 10.1016/j.molstruc.2010.09.005 |  | 2010.12 | [{"synthesis method": "solvothermal synthesis", "precursor": [{"name": "Ca(OH)2", "amount": "0.2284", "unit": "g"}, {"name": "HL", "amount": "0.2342", "unit": "g"}], "solvent": [{"name": "H2O", "amount": "16", "unit": "mL"}], "reducing agent": [{"name": "", "amount": "", "unit": ""}], "surfactant": [{"name": "", "amount": "", "unit": ""}], "pressure": "", "temperature": "130\u00b0C", "time": "1 week", "heating rate": "", "cooling rate": ""}]
QUZXAL | {[Ba(L)2(H2O)2]·2H2O}n | Ba2 C44 H66 N8 O31 | solvothermal synthesis | Ba(OH)2 | 0.4732 g | HL | 0.3514 g | [8 empty] | 1 week | 130°C |  | solvothermal synthesis | 10.1016/j.molstruc.2010.09.005 |  | 2010.12 | [{"synthesis method": "solvothermal synthesis", "precursor": [{"name": "Ba(OH)2", "amount": "0.4732", "unit": "g"}, {"name": "HL", "amount": "0.3514", "unit": "g"}], "solvent": [{"name": "H2O", "amount": "12", "unit": "mL"}], "reducing agent": [{"name": "", "amount": "", "unit": ""}], "surfactant": [{"name": "", "amount": "", "unit": ""}], "pressure": "", "temperature": "130\u00b0C", "time": "1 week", "heating rate": "", "cooling rate": ""}]
JEHLIS | Pr(OOC-Ph-NH2)3(H2O) | C21 H20 N3 O7 Pr1 | solvothermal synthesis | barium 3-amino-benzoate |  | praseodymium sulfate | [9 empty] | 48h | 180°C |  | solvothermal synthesis, drying | 10.1016/j.jallcom.2007.04.230 |  | 2008.02 | [{"synthesis method": "solvothermal synthesis", "precursor": [{"name": "barium 3-amino-benzoate", "amount": "", "unit": ""}, {"name": "praseodymium sulfate", "amount": "", "unit": ""}], "solvent": [{"name": "dry pentanol", "amount": "", "unit": ""}], "reducing agent": [{"name": "", "amount": "", "unit": ""}], "surfactant": [{"name": "", "amount": "", "unit": ""}], "pressure": "", "temperature": "180\u00b0C", "time": "48h", "heating rate": "", "cooling rate": "120h"}, {"synthesis method": "drying", "pressure": "", "temperature": "", "atmosphere": "vacuum", "time": "several days"}]
JEHLEO | Pr(OOC-Ph-NH2)(OOC-Ph-NH) | C14 H11 N2 O4 Pr1 | solvothermal synthesis | Pr6O11 | 0.15 g | TlNO3 | 0.15 g | 3-amino-benzoic acid | 0.3 g | [6 empty] | 72h | 140°C |  | solvothermal synthesis | 10.1016/j.jallcom.2007.04.230 |  | 2008.02 | [{"synthesis method": "solvothermal synthesis", "precursor": [{"name": "Pr6O11", "amount": "0.15", "unit": "g"}, {"name": "TlNO3", "amount": "0.15", "unit": "g"}, {"name": "3-amino-benzoic acid", "amount": "0.3", "unit": "g"}], "solvent": [{"name": "ethanol", "amount": "12", "unit": "ml"}], "reducing agent": [{"name": "", "amount": "", "unit": ""}], "surfactant": [{"name": "", "amount": "", "unit": ""}], "pressure": "", "temperature": "140\u00b0C", "time": "72h", "heating rate": "", "cooling rate": "48h"}]
DISXOT | [Cu(bpcam)(CN)(H2O)] | C11 H8 N6 O3 | chemical synthesis | [Cu(bpcam)(H2O)3]NO3 ⋅2H2O | 0.094 g | KCN | 0.013 g | [6 empty] | water |  | one month | room temperature |  | chemical synthesis | 10.1016/j.poly.2007.10.017 |  | 2008.02 | [{"synthesis method": "chemical synthesis", "precursor": [{"name": "[Cu(bpcam)(H2O)3]NO3 \u22c52H2O", "amount": "0.094", "unit": "g"}, {"name": "KCN", "amount": "0.013", "unit": "g"}], "solution": [{"name": "water", "amount": "", "unit": ""}], "pressure": "", "temperature": "room temperature", "time": "one month"}]
DISXUZ | [Cu(bpcam)(N3)(H2O)]2 | C10 Cu1 H8 N8 O3 | chemical synthesis | [Cu(bpcam)(H2O)3]NO3 ⋅2H2O | 0.094 g | NaN3 | 0.013 g | [6 empty] | water |  | one month |  |  | chemical synthesis | 10.1016/j.poly.2007.10.017 |  | 2008.02 | [{"synthesis method": "chemical synthesis", "precursor": [{"name": "[Cu(bpcam)(H2O)3]NO3 \u22c52H2O", "amount": "0.094", "unit": "g"}, {"name": "NaN3", "amount": "0.013", "unit": "g"}], "solution": [{"name": "water", "amount": "", "unit": ""}], "pressure": "", "temperature": "", "time": "one month"}]
DISYAG | [Cu(bpcam)(NCS)(H2O)] | C11 Cu1 H8 N6 O3 S1 | chemical synthesis | [Cu(bpcam)(H2O)3]NO3 ⋅2H2O | 0.094 g | KSCN | 0.019 g | [6 empty] | water |  | three weeks |  |  | chemical synthesis | 10.1016/j.poly.2007.10.017 |  | 2008.02 | [{"synthesis method": "chemical synthesis", "precursor": [{"name": "[Cu(bpcam)(H2O)3]NO3 \u22c52H2O", "amount": "0.094", "unit": "g"}, {"name": "KSCN", "amount": "0.019", "unit": "g"}], "solution": [{"name": "water", "amount": "", "unit": ""}], "pressure": "", "temperature": "", "time": "three weeks"}]
DISYEK | [Cu(bpcam)(dca)(H2O)]2 | C12 Cu1 H8 N8 O3 | chemical synthesis | [Cu(bpcam)(H2O)3]NO3 ⋅2H2O | 0.094 g | Nadca | 0.018 g | [6 empty] | water |  | one month |  |  | chemical synthesis | 10.1016/j.poly.2007.10.017 |  | 2008.02 | [{"synthesis method": "chemical synthesis", "precursor": [{"name": "[Cu(bpcam)(H2O)3]NO3 \u22c52H2O", "amount": "0.094", "unit": "g"}, {"name": "Nadca", "amount": "0.018", "unit": "g"}], "solution": [{"name": "water", "amount": "", "unit": ""}], "pressure": "", "temperature": "", "time": "one month"}]
DISYIO | [Cu(bpca)(tcm)]n | C16 Cu1 H8 N6 O2 | chemical synthesis | [Cu(bpca)(H2O)2]NO3 ⋅2H2O | 0.085 g | Ktcm | 0.026 g | [6 empty] | water |  | six weeks |  |  | chemical synthesis | 10.1016/j.poly.2007.10.017 |  | 2008.02 | [{"synthesis method": "chemical synthesis", "precursor": [{"name": "[Cu(bpca)(H2O)2]NO3 \u22c52H2O", "amount": "0.085", "unit": "g"}, {"name": "Ktcm", "amount": "0.026", "unit": "g"}], "solution": [{"name": "water", "amount": "", "unit": ""}], "pressure": "", "temperature": "", "time": "six weeks"}]
KATVEH | {[Cu(bpo)(chdc)(H2O)](H2O)0.5} n | C20 Cu1 H21 N4 O6.5 | chemical synthesis | H2chdc | 29 mg | Cu(OAc)2 ⋅H2O | 43 mg | bpo | 22 mg |  |  |  |  | methanol, water, methanol |  | 10 days |  |  | chemical synthesis | 10.1016/j.ica.2005.07.006 |  | 2005.09 | [{"synthesis method": "chemical synthesis", "precursor": [{"name": "H2chdc", "amount": "29", "unit": "mg"}, {"name": "Cu(OAc)2 \u22c5H2O", "amount": "43", "unit": "mg"}, {"name": "bpo", "amount": "22", "unit": "mg"}], "solution": [{"name": "methanol", "amount": "15", "unit": "mL"}, {"name": "water", "amount": "10", "unit": "mL"}, {"name": "methanol", "amount": "5", "unit": "mL"}], "pressure": "", "temperature": "", "time": "10 days"}]
KATVIL | [Pb(chdc)(H2O)] n | C8 H12 O5 Pb1 | solvothermal synthesis | Pb(NO3)2 | 33 mg | H2chdc | 34 mg | bpo | 22 mg | [5 empty] | autogenous | 3 days | 140°C |  | solvothermal synthesis | 10.1016/j.ica.2005.07.006 |  | 2005.09 | [{"synthesis method": "solvothermal synthesis", "precursor": [{"name": "Pb(NO3)2", "amount": "33", "unit": "mg"}, {"name": "H2chdc", "amount": "34", "unit": "mg"}, {"name": "bpo", "amount": "22", "unit": "mg"}], "solvent": [{"name": "water", "amount": "10", "unit": "mL"}], "reducing agent": [{"name": "", "amount": "", "unit": ""}], "surfactant": [{"name": "", "amount": "", "unit": ""}], "pressure": "autogenous", "temperature": "140\u00b0C", "time": "3 days", "heating rate": "", "cooling rate": "5\u00b0C/h"}]
BUGJEU | [bbpyb][Hg(SCN)4] | C28 H24 Hg1 N8 S4 | solvothermal synthesis | bbpyb⋅2BF4 | 0.1 mmol | Hg(SCN)2 | 0.05 mmol | KSCN | 0.2 mmol | [6 empty] | 72h | 130°C |  | solvothermal synthesis | 10.1016/j.ica.2015.02.024 |  | 2015.05 | [{"synthesis method": "solvothermal synthesis", "precursor": [{"name": "bbpyb\u22c52BF4", "amount": "0.1", "unit": "mmol"}, {"name": "Hg(SCN)2", "amount": "0.05", "unit": "mmol"}, {"name": "KSCN", "amount": "0.2", "unit": "mmol"}], "solvent": [{"name": "MeCN", "amount": "16", "unit": "mL"}], "reducing agent": [{"name": "", "amount": "", "unit": ""}], "surfactant": [{"name": "", "amount": "", "unit": ""}], "pressure": "", "temperature": "130\u00b0C", "time": "72h", "heating rate": "", "cooling rate": "10\u00b0Ch-1"}]
ROVWIK | [Cu2(bbpyb)(SCN)4]n | C14 Cu1 H12 N4 S2 | solvothermal synthesis | bbpyb⋅2BF4 | 0.1 mmol | CuSCN | 0.05 mmol | KSCN | 0.2 mmol | [6 empty] | 72h | 130°C |  | solvothermal synthesis | 10.1016/j.ica.2015.02.024 |  | 2015.05 | [{"synthesis method": "solvothermal synthesis", "precursor": [{"name": "bbpyb\u22c52BF4", "amount": "0.1", "unit": "mmol"}, {"name": "CuSCN", "amount": "0.05", "unit": "mmol"}, {"name": "KSCN", "amount": "0.2", "unit": "mmol"}], "solvent": [{"name": "MeCN", "amount": "16", "unit": "mL"}], "reducing agent": [{"name": "", "amount": "", "unit": ""}], "surfactant": [{"name": "", "amount": "", "unit": ""}], "pressure": "", "temperature": "130\u00b0C", "time": "72h", "heating rate": "", "cooling rate": "10\u00b0Ch-1"}]
ROVWOQ | [Ag2(bbpyb)(SCN)4]n | Ag1 C14 H12 N4 S2 | solvothermal synthesis | bbpyb⋅2BF4 | 0.1 mmol | AgSCN | 0.05 mmol | KSCN | 0.2 mmol | [6 empty] | 72h | 130°C |  | solvothermal synthesis | 10.1016/j.ica.2015.02.024 |  | 2015.05 | [{"synthesis method": "solvothermal synthesis", "precursor": [{"name": "bbpyb\u22c52BF4", "amount": "0.1", "unit": "mmol"}, {"name": "AgSCN", "amount": "0.05", "unit": "mmol"}, {"name": "KSCN", "amount": "0.2", "unit": "mmol"}], "solvent": [{"name": "MeCN", "amount": "16", "unit": "mL"}], "reducing agent": [{"name": "", "amount": "", "unit": ""}], "surfactant": [{"name": "", "amount": "", "unit": ""}], "pressure": "", "temperature": "130\u00b0C", "time": "72h", "heating rate": "", "cooling rate": "10\u00b0Ch-1"}]
ROVWEG | [Cu6(bbpy)(SCN)8]n | C32 Cu6 H24 N12 S8 | solvothermal synthesis | (NH4)6Mo7O24⋅4H2O | 0.025 mmol | bbpyb⋅2BF4 | 0.1 mmol | CuSCN | 0.05 mmol | KSCN | 0.2 mmol | [5 empty] | 130°C for 72h, then heated to 140°C, held at this temperature for 48h |  | solvothermal synthesis | 10.1016/j.ica.2015.02.024 |  | 2015.05 | [{"synthesis method": "solvothermal synthesis", "precursor": [{"name": "(NH4)6Mo7O24\u22c54H2O", "amount": "0.025", "unit": "mmol"}, {"name": "bbpyb\u22c52BF4", "amount": "0.1", "unit": "mmol"}, {"name": "CuSCN", "amount": "0.05", "unit": "mmol"}, {"name": "KSCN", "amount": "0.2", "unit": "mmol"}], "solvent": [{"name": "1:1 MeCN:H2O", "amount": "16", "unit": "mL"}], "reducing agent": [{"name": "", "amount": "", "unit": ""}], "surfactant": [{"name": "", "amount": "", "unit": ""}], "pressure": "", "temperature": "130\u00b0C for 72h, then heated to 140\u00b0C, held at this temperature for 48h", "time": "", "heating rate": "", "cooling rate": "10\u00b0Ch-1"}]
ULUKOB | vanadium arsenate | As2 C24 H18 N4 O15 V4 | [16 empty] | hydrothermal synthesis, washing, drying | 10.1016/S0022-4596(03)00166-X |  | 2003.11 | [{"synthesis method": "hydrothermal synthesis", "precursor": [{"name": "V2O5", "amount": "0.192", "unit": "g"}, {"name": "ZnCl2", "amount": "0.068", "unit": "g"}, {"name": "Na2HAsO4\u22c57H2O", "amount": "0.186", "unit": "g"}, {"name": "o-phen", "amount": "0.198", "unit": "g"}], "solvent": [{"name": "H2O", "amount": "9", "unit": "mL"}], "reducing agent": [{"name": "", "amount": "", "unit": ""}], "surfactant": [{"name": "", "amount": "", "unit": ""}], "pressure": "", "temperature": "170\u00b0C", "time": "144h", "heating rate": "", "cooling rate": "10\u00b0Ch-1"}, {"synthesis method": "washing", "washing solution": "distilled water", "amount": ""}, {"synthesis method": "drying", "pressure": "", "temperature": "ambient temperature", "atmosphere": "", "time": ""}]
AQITID | 1 | Br3 C24 H13 La2 O14 | [16 empty] | hydrothermal synthesis | 10.1016/j.molstruc.2003.09.024 |  | 2004.02 | [{"synthesis method": "hydrothermal synthesis", "precursor": [{"name": "2-bromoterephthalic acid", "amount": "0.047", "unit": "g"}, {"name": "NaOH", "amount": "0.010", "unit": "g"}, {"name": "La(NO3)3", "amount": "0.072", "unit": "g"}], "solvent": [{"name": "distillated water", "amount": "20", "unit": "ml"}], "reducing agent": [{"name": "", "amount": "", "unit": ""}], "surfactant": [{"name": "", "amount": "", "unit": ""}], "pressure": "", "temperature": "160\u00b0C", "time": "72 h", "heating rate": "", "cooling rate": ""}]
AQITEZ | 2 | Br3 C24 H13 O14 Pr2 | [16 empty] | hydrothermal synthesis | 10.1016/j.molstruc.2003.09.024 |  | 2004.02 | [{"synthesis method": "hydrothermal synthesis", "precursor": [{"name": "2-bromoterephthalic acid", "amount": "0.049", "unit": "g"}, {"name": "NaOH", "amount": "0.011", "unit": "g"}, {"name": "Pr(NO3)3", "amount": "0.081", "unit": "g"}], "solvent": [{"name": "distillated water", "amount": "20", "unit": "ml"}], "reducing agent": [{"name": "", "amount": "", "unit": ""}], "surfactant": [{"name": "", "amount": "", "unit": ""}], "pressure": "", "temperature": "160\u00b0C", "time": "72 h", "heating rate": "", "cooling rate": ""}]
VONPUL | [Cu2(μ3-I)2(μ-bbd)]n | C14 Cu2 H22 I2 N4 | chemical synthesis | CuI | 0.05 g | bbd | 0.06 g | [6 empty] | DMF |  | 2h | room temperature |  | chemical synthesis, filtration, drying | 10.1016/j.poly.2014.06.011 |  | 2014.10 | [{"synthesis method": "chemical synthesis", "precursor": [{"name": "CuI", "amount": "0.05", "unit": "g"}, {"name": "bbd", "amount": "0.06", "unit": "g"}], "solution": [{"name": "DMF", "amount": "15", "unit": "mL"}], "pressure": "", "temperature": "room temperature", "time": "2h"}, {"synthesis method": "filtration", "time": "", "atmosphere": "", "pressure": ""}, {"synthesis method": "drying", "pressure": "", "temperature": "", "atmosphere": "air", "time": ""}]
VONQAS | [Cu2(μ3-Br)2(μ-bbd)]n | Br2 C14 Cu2 H22 N4 | chemical synthesis | CuBr | 0.04 g | bbd | 0.06 g | [6 empty] | DMF |  | 2h | room temperature |  | chemical synthesis, drying | 10.1016/j.poly.2014.06.011 |  | 2014.10 | [{"synthesis method": "chemical synthesis", "precursor": [{"name": "CuBr", "amount": "0.04", "unit": "g"}, {"name": "bbd", "amount": "0.06", "unit": "g"}], "solution": [{"name": "DMF", "amount": "15", "unit": "mL"}], "pressure": "", "temperature": "room temperature", "time": "2h"}, {"synthesis method": "drying", "pressure": "", "temperature": "", "atmosphere": "air", "time": ""}]
XISPEU | [(NH3)2Cu(dmpymo)](ClO4) | C6 Cl1 Cu1 H17 N4 O7 | chemical synthesis | Cu(ClO4)2⋅6H2O | 1 mmol | Hdmpymo | 2 mmol | [6 empty] | aqueous ammonia solution |  | 2 days | room temperature |  | chemical synthesis | 10.1016/S0020-1693(01)00409-1 |  | 2001.06 | [{"synthesis method": "chemical synthesis", "precursor": [{"name": "Cu(ClO4)2\u22c56H2O", "amount": "1", "unit": "mmol"}, {"name": "Hdmpymo", "amount": "2", "unit": "mmol"}], "solution": [{"name": "aqueous ammonia solution", "amount": "30", "unit": "ml"}], "pressure": "", "temperature": "room temperature", "time": "2 days"}]
FOKZEM | polymer 1 |  | solvothermal synthesis | Zn(NO3)2 | 0.2 mmol | 4,4'-Biphenyldicarboxylic acid | 0.2 mmol | L ligand | 0.1 mmol | [6 empty] | 2 days | 115°C |  | solvothermal synthesis | 10.1016/j.inoche.2014.03.030 |  | 2014.07 | [{"synthesis method": "solvothermal synthesis", "precursor": [{"name": "Zn(NO3)2", "amount": "0.2", "unit": "mmol"}, {"name": "4,4'-Biphenyldicarboxylic acid", "amount": "0.2", "unit": "mmol"}, {"name": "L ligand", "amount": "0.1", "unit": "mmol"}], "solvent": [{"name": "DMF", "amount": "4", "unit": "mL"}, {"name": "H2O", "amount": "1", "unit": "mL"}], "reducing agent": [{"name": "", "amount": "", "unit": ""}], "surfactant": [{"name": "", "amount": "", "unit": ""}], "pressure": "", "temperature": "115\u00b0C", "time": "2 days", "heating rate": "", "cooling rate": "3\u00b0C/h"}]
GAWMEY | Sm(NO3)3 | Na[Sm(Hheidi)(Ox)]⋅2H2O | solvothermal synthesis | Sm(NO3)3⋅6H2O | 0.2175 g | NiCl2⋅6H2O | 0.1188 g | H3heidi | 0.177 g | oxalic acid | 0.090 g |  |  |  | autogenous pressure | 3d | 180°C | 5 | chemical synthesis, pH adjustment, solvothermal synthesis, washing, drying | 10.1016/j.inoche.2011.09.013 |  | 2011.12 | [{"synthesis method": "chemical synthesis", "precursor": [{"name": "Sm(NO3)3\u22c56H2O", "amount": "0.2175", "unit": "g"}, {"name": "NiCl2\u22c56H2O", "amount": "0.1188", "unit": "g"}, {"name": "H3heidi", "amount": "0.177", "unit": "g"}, {"name": "oxalic acid", "amount": "0.090", "unit": "g"}], "solution": [{"name": "deionized water", "amount": "10", "unit": "ml"}], "pressure": "", "temperature": "", "time": "2h"}, {"synthesis method": "pH adjustment", "pH": "5", "modulator": "NaOH aqueous solution (1.0M)"}, {"synthesis method": "solvothermal synthesis", "precursor": [], "solvent": [], "reducing agent": [], "surfactant": [], "pressure": "autogenous pressure", "temperature": "180\u00b0C", "time": "3d", "heating rate": "", "cooling rate": "3\u00b0C/h"}, {"synthesis method": "washing", "washing solution": "ethanol", "amount": ""}, {"synthesis method": "drying", "pressure": "ambient", "temperature": "", "atmosphere": "", "time": ""}]
EHEYUL | [Nd2(bdc)2(Hbdc)2(H2O)]·(H2O) | C32 H22 Nd2 O18 | solvothermal synthesis | NdCl3⋅6H2O | 0.109 g | H2bdc | 0.075 g | phen | 0.059 g | [6 empty] | 3 days | 150°C | 4 | solvothermal synthesis, pH adjustment, washing, drying | 10.1016/S0277-5387(03)00021-4 |  | 2003.04 | [{"synthesis method": "solvothermal synthesis", "precursor": [{"name": "NdCl3\u22c56H2O", "amount": "0.109", "unit": "g"}, {"name": "H2bdc", "amount": "0.075", "unit": "g"}, {"name": "phen", "amount": "0.059", "unit": "g"}], "solvent": [{"name": "H2O", "amount": "10", "unit": "ml"}], "reducing agent": [{"name": "", "amount": "", "unit": ""}], "surfactant": [{"name": "", "amount": "", "unit": ""}], "pressure": "", "temperature": "150\u00b0C", "time": "3 days", "heating rate": "", "cooling rate": "20\u00b0C per day"}, {"synthesis method": "pH adjustment", "pH": "4", "modulator": "sodium hydroxide"}, {"synthesis method": "washing", "washing solution": "ethanol", "amount": ""}, {"synthesis method": "drying", "pressure": "", "temperature": "", "atmosphere": "ambient", "time": ""}]
EHEZAS | [Nd2(bdc)3(phen)(H2O)]·(H2O) | C36 H24 N2 Nd2 O14 | solvothermal synthesis | NdCl3⋅6H2O | 0.109 g | H2bdc | 0.075 g | phen | 0.059 g | [6 empty] | 3 days | 150°C | 4 | solvothermal synthesis, pH adjustment, washing, drying | 10.1016/S0277-5387(03)00021-4 |  | 2003.04 | [{"synthesis method": "solvothermal synthesis", "precursor": [{"name": "NdCl3\u22c56H2O", "amount": "0.109", "unit": "g"}, {"name": "H2bdc", "amount": "0.075", "unit": "g"}, {"name": "phen", "amount": "0.059", "unit": "g"}], "solvent": [{"name": "H2O", "amount": "10", "unit": "ml"}], "reducing agent": [{"name": "", "amount": "", "unit": ""}], "surfactant": [{"name": "", "amount": "", "unit": ""}], "pressure": "", "temperature": "150\u00b0C", "time": "3 days", "heating rate": "", "cooling rate": "20\u00b0C per day"}, {"synthesis method": "pH adjustment", "pH": "4", "modulator": "sodium hydroxide"}, {"synthesis method": "washing", "washing solution": "ethanol", "amount": ""}, {"synthesis method": "drying", "pressure": "", "temperature": "", "atmosphere": "ambient", "time": ""}]
DAXLUK | [Pb(phen)(NO2)(CH3COO)] | C13 H11 N3 O4 Pb1 | chemical synthesis | 1,10-phenanthroline | 0.2 g | lead(II) acetate | 0.36 g | sodium nitrite | 0.069 g |  |  |  |  | Methanol |  | 10 days | 60°C |  | chemical synthesis, washing, drying | 10.1016/j.solidstatesciences.2005.08.013 |  | 2005.11 | [{"synthesis method": "chemical synthesis", "precursor": [{"name": "1,10-phenanthroline", "amount": "0.2", "unit": "g"}, {"name": "lead(II) acetate", "amount": "0.36", "unit": "g"}, {"name": "sodium nitrite", "amount": "0.069", "unit": "g"}], "solution": [{"name": "Methanol", "amount": "", "unit": ""}], "pressure": "", "temperature": "60\u00b0C", "time": "10 days"}, {"synthesis method": "washing", "washing solution": "acetone and ether", "amount": ""}, {"synthesis method": "drying", "pressure": "", "temperature": "", "atmosphere": "air", "time": ""}]
GUQGEG | AgOSO2C8F17 | Ag1 C8 F17 H2 O4 S1 | chemical synthesis | C8F17SO3H | 5 g | Ag2CO3 | 1.656 g | [6 empty] | H2O |  | 1 hour | 100°C |  | chemical synthesis, filtration, washing, recrystallization | 10.1016/j.jorganchem.2015.09.014 |  | 2015.12 | [{"synthesis method": "chemical synthesis", "precursor": [{"name": "C8F17SO3H", "amount": "5", "unit": "g"}, {"name": "Ag2CO3", "amount": "1.656", "unit": "g"}], "solution": [{"name": "H2O", "amount": "15", "unit": "ml"}], "pressure": "", "temperature": "100\u00b0C", "time": "1 hour"}, {"synthesis method": "filtration", "time": "1 hour", "atmosphere": "room temperature", "pressure": ""}, {"synthesis method": "washing", "washing solution": "ice-water", "amount": ""}, {"synthesis method": "recrystallization", "solvent": "THF/Et2O", "temperature": "", "time": ""}]
ATOBAN | C17H18N2O5Cu | C17 Cu1 H18 N2 O5 | solvothermal synthesis | Cu(NO3)2∙6H2O | 0.2 mmol | bpmp | 0.2 mmol | H2mip | 0.2 mmol | NaOH | 0.4 mmol |  |  |  |  | 3 days | 120°C |  | chemical synthesis, solvothermal synthesis, filtration, washing, drying | 10.1016/j.inoche.2011.01.009 |  | 2011.03 | [{"synthesis method": "chemical synthesis", "precursor": [{"name": "Cu(NO3)2\u22196H2O", "amount": "0.2", "unit": "mmol"}, {"name": "bpmp", "amount": "0.2", "unit": "mmol"}, {"name": "H2mip", "amount": "0.2", "unit": "mmol"}, {"name": "NaOH", "amount": "0.4", "unit": "mmol"}], "solution": [{"name": "water", "amount": "8", "unit": "mL"}], "pressure": "", "temperature": "", "time": "30 min"}, {"synthesis method": "solvothermal synthesis", "precursor": [], "solvent": [], "reducing agent": [], "surfactant": [], "pressure": "", "temperature": "120\u00b0C", "time": "3 days", "heating rate": "120\u00b0C in 3 hours", "cooling rate": "cooled to room temperature during 24 hours"}, {"synthesis method": "filtration", "time": "", "atmosphere": "", "pressure": ""}, {"synthesis method": "washing", "washing solution": "distilled water", "amount": ""}, {"synthesis method": "drying", "pressure": "", "temperature": "", "atmosphere": "air", "time": ""}]
ATOBER | C15H12N1O4Cu | C15 Cu1 H12 N1 O4 | solvothermal synthesis | Cu(NO3)2∙6H2O | 0.2 mmol | bpe | 0.2 mmol | H2mip | 0.2 mmol | NaOH | 0.4 mmol |  |  |  |  | 3 days | 120°C |  | chemical synthesis, solvothermal synthesis, filtration, washing, drying | 10.1016/j.inoche.2011.01.009 |  | 2011.03 | [{"synthesis method": "chemical synthesis", "precursor": [{"name": "Cu(NO3)2\u22196H2O", "amount": "0.2", "unit": "mmol"}, {"name": "bpe", "amount": "0.2", "unit": "mmol"}, {"name": "H2mip", "amount": "0.2", "unit": "mmol"}, {"name": "NaOH", "amount": "0.4", "unit": "mmol"}], "solution": [{"name": "water", "amount": "8", "unit": "mL"}], "pressure": "", "temperature": "", "time": "30 min"}, {"synthesis method": "solvothermal synthesis", "precursor": [], "solvent": [], "reducing agent": [], "surfactant": [], "pressure": "", "temperature": "120\u00b0C", "time": "3 days", "heating rate": "120\u00b0C in 3 hours", "cooling rate": "cooled to room temperature during 24 hours"}, {"synthesis method": "filtration", "time": "", "atmosphere": "", "pressure": ""}, {"synthesis method": "washing", "washing solution": "distilled water", "amount": ""}, {"synthesis method": "drying", "pressure": "", "temperature": "", "atmosphere": "air", "time": ""}]
YENTUH | [Rh2(O2CC(CH3)3)4(cis-dbe)]2 | C56 H72 N4 O8 Rh2 S4 | chemical synthesis | [Rh2(O2CC(CH3)3)4] | 15.3 mg | cis-dbe | 8.2 mg | [6 empty] | benzene |  | 1 week | ambient temperature |  | chemical synthesis | 10.1016/j.poly.2006.02.013 |  | 2006.09 | [{"synthesis method": "chemical synthesis", "precursor": [{"name": "[Rh2(O2CC(CH3)3)4]", "amount": "15.3", "unit": "mg"}, {"name": "cis-dbe", "amount": "8.2", "unit": "mg"}], "solution": [{"name": "benzene", "amount": "5", "unit": "mL"}], "pressure": "", "temperature": "ambient temperature", "time": "1 week"}]
YENVAP | [Rh2(O2CC(CH3)3)4] (trans-dbe)](CH2Cl2)4 | C42 Cl8 H62 N2 O8 Rh2 S2 | chemical synthesis | [Rh2(O2CC(CH3)3)4] | 15.3 mg | trans-dbe | 8.2 mg | [6 empty] | dichloromethane |  | 1 week | ambient temperature |  | chemical synthesis | 10.1016/j.poly.2006.02.013 |  | 2006.09 | [{"synthesis method": "chemical synthesis", "precursor": [{"name": "[Rh2(O2CC(CH3)3)4]", "amount": "15.3", "unit": "mg"}, {"name": "trans-dbe", "amount": "8.2", "unit": "mg"}], "solution": [{"name": "dichloromethane", "amount": "5", "unit": "mL"}], "pressure": "", "temperature": "ambient temperature", "time": "1 week"}]
YENVET | [Rh2(O2CC(CH3)3)4] (closed-dbe) | C38 H54 N2 O8 Rh2 S2 | chemical synthesis | [Rh2(O2CC(CH3)3)4] | 15.3 mg | closed-dbe | 8.2 mg | [6 empty] | benzene |  | 1 week | ambient temperature |  | chemical synthesis | 10.1016/j.poly.2006.02.013 |  | 2006.09 | [{"synthesis method": "chemical synthesis", "precursor": [{"name": "[Rh2(O2CC(CH3)3)4]", "amount": "15.3", "unit": "mg"}, {"name": "closed-dbe", "amount": "8.2", "unit": "mg"}], "solution": [{"name": "benzene", "amount": "5", "unit": "mL"}], "pressure": "", "temperature": "ambient temperature", "time": "1 week"}]
IBETAM | 1 | C21 Cd2 H20 N1 O12 P1 | chemical synthesis | Cd(Ac)2⋅2H2O | 0.05 g | H2L | 0.03 g | 1,4-benzenedicarboxylic acid (H2bdc) | 0.02 g |  |  |  |  | distilled water | autogenous | 5 days | 160°C | 5 | chemical synthesis, pH adjustment | 10.1016/j.inoche.2011.07.013 |  | 2011.11 | [{"synthesis method": "chemical synthesis", "precursor": [{"name": "Cd(Ac)2\u22c52H2O", "amount": "0.05", "unit": "g"}, {"name": "H2L", "amount": "0.03", "unit": "g"}, {"name": "1,4-benzenedicarboxylic acid (H2bdc)", "amount": "0.02", "unit": "g"}], "solution": [{"name": "distilled water", "amount": "10", "unit": "mL"}], "pressure": "autogenous", "temperature": "160\u00b0C", "time": "5 days"}, {"synthesis method": "pH adjustment", "pH": "5", "modulator": ""}]
NABGEE | [Ag(η1-S-imdzSH)(PPh3)2Cl]·0.65H2O | Ag1 C39 Cl1 H37.30 N2 O0.65 P2 S1 | chemical synthesis | silver(I) chloride | 0.025 g | PPh3 | 0.091 g | imdazolidine-2-thione | 0.018 g |  |  |  |  | acetonitrile, chloroform |  | 24h |  |  | chemical synthesis, drying | 10.1016/j.ica.2010.06.051 |  | 2010.10 | [{"synthesis method": "chemical synthesis", "precursor": [{"name": "silver(I) chloride", "amount": "0.025", "unit": "g"}, {"name": "PPh3", "amount": "0.091", "unit": "g"}, {"name": "imdazolidine-2-thione", "amount": "0.018", "unit": "g"}], "solution": [{"name": "acetonitrile", "amount": "10", "unit": "mL"}, {"name": "chloroform", "amount": "10", "unit": "mL"}], "pressure": "", "temperature": "", "time": "24h"}, {"synthesis method": "drying", "pressure": "vacuum", "temperature": "", "atmosphere": "", "time": ""}]
NABFIH | [Ag(η1-S-mimzSH)(PPh3)2Cl] | Ag1 C40 Cl1 H36 N2 P2 S1 | chemical synthesis | silver(I) chloride | 0.025 g | PPh3 | 0.091 g | imdazolidine-2-thione | 0.018 g |  |  |  |  | acetonitrile, chloroform |  | 24h |  |  | chemical synthesis, drying | 10.1016/j.ica.2010.06.051 |  | 2010.10 | [{"synthesis method": "chemical synthesis", "precursor": [{"name": "silver(I) chloride", "amount": "0.025", "unit": "g"}, {"name": "PPh3", "amount": "0.091", "unit": "g"}, {"name": "imdazolidine-2-thione", "amount": "0.018", "unit": "g"}], "solution": [{"name": "acetonitrile", "amount": "10", "unit": "mL"}, {"name": "chloroform", "amount": "10", "unit": "mL"}], "pressure": "", "temperature": "", "time": "24h"}, {"synthesis method": "drying", "pressure": "vacuum", "temperature": "", "atmosphere": "", "time": ""}]
NABGOO | [Ag2(η1-S-tzdSH)2(μ-S-tzdSH)2(PPh3)2](NO3)2 | Ag2 C48 H50 N6 O6 P2 S8 | chemical synthesis | AgNO3 | 0.025 g | thiazolidine-2-thione | 0.035 g | PPh3 | 0.038 g |  |  |  |  | acetonitrile |  | 1h | room temperature |  | chemical synthesis, drying | 10.1016/j.ica.2010.06.051 |  | 2010.10 | [{"synthesis method": "chemical synthesis", "precursor": [{"name": "AgNO3", "amount": "0.025", "unit": "g"}, {"name": "thiazolidine-2-thione", "amount": "0.035", "unit": "g"}, {"name": "PPh3", "amount": "0.038", "unit": "g"}], "solution": [{"name": "acetonitrile", "amount": "10", "unit": "mL"}], "pressure": "", "temperature": "room temperature", "time": "1h"}, {"synthesis method": "drying", "pressure": "vacuum", "temperature": "", "atmosphere": "", "time": ""}]
NABFON | [Cu(μ-S,S-dtucH2)(PPh3)Cl]n | C22 Cl1 Cu1 H19 N2 P1 S2 | chemical synthesis | copper(I) chloride | 0.025 g | 2,4-dithiouracil | 0.036 g | Ph3P | 0.132 g |  |  |  |  | acetonitrile, methanol |  | 24h | room temperature |  | chemical synthesis, drying | 10.1016/j.ica.2010.06.051 |  | 2010.10 | [{"synthesis method": "chemical synthesis", "precursor": [{"name": "copper(I) chloride", "amount": "0.025", "unit": "g"}, {"name": "2,4-dithiouracil", "amount": "0.036", "unit": "g"}, {"name": "Ph3P", "amount": "0.132", "unit": "g"}], "solution": [{"name": "acetonitrile", "amount": "10", "unit": "mL"}, {"name": "methanol", "amount": "5", "unit": "mL"}], "pressure": "", "temperature": "room temperature", "time": "24h"}, {"synthesis method": "drying", "pressure": "vacuum", "temperature": "", "atmosphere": "", "time": ""}]
NABFUT | [Cu(μ-S,S-dtucH2)(PPh3)Br]n | Br1 C22 Cu1 H19 N2 P1 S2 | chemical synthesis | copper(I) chloride | 0.025 g | 2,4-dithiouracil | 0.036 g | Ph3P | 0.132 g |  |  |  |  | acetonitrile, methanol |  | 24h | room temperature |  | chemical synthesis, drying | 10.1016/j.ica.2010.06.051 |  | 2010.10 | [{"synthesis method": "chemical synthesis", "precursor": [{"name": "copper(I) chloride", "amount": "0.025", "unit": "g"}, {"name": "2,4-dithiouracil", "amount": "0.036", "unit": "g"}, {"name": "Ph3P", "amount": "0.132", "unit": "g"}], "solution": [{"name": "acetonitrile", "amount": "10", "unit": "mL"}, {"name": "methanol", "amount": "5", "unit": "mL"}], "pressure": "", "temperature": "room temperature", "time": "24h"}, {"synthesis method": "drying", "pressure": "vacuum", "temperature": "", "atmosphere": "", "time": ""}]
NABGAA | [Cu(μ-S,S-dtucH2)(PPh3)I]n·CHCl3 | C23 Cl3 Cu1 H20 I1 N2 P1 S2 | chemical synthesis | copper(I) chloride | 0.025 g | 2,4-dithiouracil | 0.036 g | Ph3P | 0.132 g |  |  |  |  | acetonitrile, methanol |  | 24h | room temperature |  | chemical synthesis, drying | 10.1016/j.ica.2010.06.051 |  | 2010.10 | [{"synthesis method": "chemical synthesis", "precursor": [{"name": "copper(I) chloride", "amount": "0.025", "unit": "g"}, {"name": "2,4-dithiouracil", "amount": "0.036", "unit": "g"}, {"name": "Ph3P", "amount": "0.132", "unit": "g"}], "solution": [{"name": "acetonitrile", "amount": "10", "unit": "mL"}, {"name": "methanol", "amount": "5", "unit": "mL"}], "pressure": "", "temperature": "room temperature", "time": "24h"}, {"synthesis method": "drying", "pressure": "vacuum", "temperature": "", "atmosphere": "", "time": ""}]
RAMLIA | 1·Mn(hfac)2 | C30 F12 H22 Mn1 N3 O5 | chemical synthesis | Mn(hfac)2 | 81.0 mg | 1 | 54.0 mg | [8 empty] | several days | room temperature |  | chemical synthesis | 10.1016/S0277-5387(01)00668-4 |  | 2001.05 | [{"synthesis method": "chemical synthesis", "precursor": [{"name": "Mn(hfac)2", "amount": "81.0", "unit": "mg"}, {"name": "1", "amount": "54.0", "unit": "mg"}], "solvent": [{"name": "n-heptane", "amount": "18", "unit": "cm3"}, {"name": "dichloromethane", "amount": "90", "unit": "cm3"}], "pressure": "", "temperature": "room temperature", "time": "several days"}]
RAMLOG | 2 2·Mn(hfac)2 | C40 F12 H36 Mn1 N4 O6 | chemical synthesis | Mn(hfac)2 | 89 mg | 2 | 92 mg | [8 empty] | several days | room temperature |  | chemical synthesis | 10.1016/S0277-5387(01)00668-4 |  | 2001.05 | [{"synthesis method": "chemical synthesis", "precursor": [{"name": "Mn(hfac)2", "amount": "89", "unit": "mg"}, {"name": "2", "amount": "92", "unit": "mg"}], "solvent": [{"name": "n-heptane", "amount": "20", "unit": "cm3"}, {"name": "dichloromethane", "amount": "3", "unit": "cm3"}], "pressure": "", "temperature": "room temperature", "time": "several days"}]
NEWDAW | [Cd(btp)(N3)2]n | C7 Cd1 H10 N12 | chemical synthesis | Cd(NO3)2⋅3H2O | 1.0 mmol | NaN3 | 2.0 mmol | btp | 1.0 mmol |  |  |  |  | EtOH/H2O |  | 3 weeks |  |  | chemical synthesis | 10.1016/j.poly.2012.06.081 |  | 2013.03 | [{"synthesis method": "chemical synthesis", "precursor": [{"name": "Cd(NO3)2\u22c53H2O", "amount": "1.0", "unit": "mmol"}, {"name": "NaN3", "amount": "2.0", "unit": "mmol"}, {"name": "btp", "amount": "1.0", "unit": "mmol"}], "solution": [{"name": "EtOH/H2O", "amount": "1:1 v/v", "unit": ""}], "pressure": "", "temperature": "", "time": "3 weeks"}]
NEWCUP | [Cd(btp)(dca)2(H2O)]n | C11 Cd1 H12 N12 O1 | chemical synthesis | Cd(NO3)2⋅3H2O | 1.0 mmol | Na[N(CN)2] | 2.0 mmol | btp | 1.0 mmol |  |  |  |  | EtOH/H2O |  | 3 weeks |  |  | chemical synthesis | 10.1016/j.poly.2012.06.081 |  | 2013.03 | [{"synthesis method": "chemical synthesis", "precursor": [{"name": "Cd(NO3)2\u22c53H2O", "amount": "1.0", "unit": "mmol"}, {"name": "Na[N(CN)2]", "amount": "2.0", "unit": "mmol"}, {"name": "btp", "amount": "1.0", "unit": "mmol"}], "solution": [{"name": "EtOH/H2O", "amount": "1:1 v/v", "unit": ""}], "pressure": "", "temperature": "", "time": "3 weeks"}]
EGUGUK | [Cd{SSi(OtBu)3}2(μ-bpea)·2CHCl3] n | C40 Cd1 Cl12 H70 N2 O6 S2 Si2 | chemical synthesis | [Cd{SSi(tBuO)3}2]2 | 0.13 g | bpea | 0.03 g | [6 empty] | methanol |  | 1 week | 8°C |  | chemical synthesis | 10.1016/j.optmat.2013.10.034 |  | 2013.12 | [{"synthesis method": "chemical synthesis", "precursor": [{"name": "[Cd{SSi(tBuO)3}2]2", "amount": "0.13", "unit": "g"}, {"name": "bpea", "amount": "0.03", "unit": "g"}], "solution": [{"name": "methanol", "amount": "5", "unit": "mL"}], "pressure": "", "temperature": "8\u00b0C", "time": "1 week"}]
EGUGIY | [Cd{SSi(OtBu)3}2(μ-bpey)·C7H8] n | C50 Cd1 H80 N2 O6 S2 Si2 | chemical synthesis | [Cd{SSi(tBuO)3}2]2 | 0.13 g | bpey | 0.03 g | [6 empty] | toluene |  | 2 days | 8°C |  | chemical synthesis | 10.1016/j.optmat.2013.10.034 |  | 2013.12 | [{"synthesis method": "chemical synthesis", "precursor": [{"name": "[Cd{SSi(tBuO)3}2]2", "amount": "0.13", "unit": "g"}, {"name": "bpey", "amount": "0.03", "unit": "g"}], "solution": [{"name": "toluene", "amount": "5", "unit": "mL"}], "pressure": "", "temperature": "8\u00b0C", "time": "2 days"}]
GELBEF | [Cu2(sglym)2Cl2] | C18 Cl2 Cu2 H22 N4 O4 | chemical synthesis | Hsglym | 0.090 g | CuCl2 ⋅2H2O | 0.085 g | [6 empty] | EtOH, water |  | 30 min | room temperature |  | chemical synthesis | 10.1016/j.ica.2006.01.006 |  | 2006.08 | [{"synthesis method": "chemical synthesis", "precursor": [{"name": "Hsglym", "amount": "0.090", "unit": "g"}, {"name": "CuCl2 \u22c52H2O", "amount": "0.085", "unit": "g"}], "solution": [{"name": "EtOH", "amount": "10", "unit": "mL"}, {"name": "water", "amount": "10", "unit": "mL"}], "pressure": "", "temperature": "room temperature", "time": "30 min"}]
GELBIJ | [Cu2(salam)2(NO3)2]·(H2O) | C20 Cu2 H28 N6 O11 | chemical synthesis | Hsalam | 0.097 g | Cu(NO3)2 ⋅3H2O | 0.171 g | [6 empty] | EtOH |  | 30 min | room temperature |  | chemical synthesis | 10.1016/j.ica.2006.01.006 |  | 2006.08 | [{"synthesis method": "chemical synthesis", "precursor": [{"name": "Hsalam", "amount": "0.097", "unit": "g"}, {"name": "Cu(NO3)2 \u22c53H2O", "amount": "0.171", "unit": "g"}], "solution": [{"name": "EtOH", "amount": "15", "unit": "mL"}], "pressure": "", "temperature": "room temperature", "time": "30 min"}]
GELBOP | [Cu2(salam)2(NO3)(H2O)](NO3)·1.5H2O | C20 Cu2 H31 N6 O12.5 | chemical synthesis | Hsalam | 0.19 g | Cu(NO3)2 ⋅3H2O | 0.34 g | [6 empty] | H2O |  | 30 min | room temperature |  | chemical synthesis | 10.1016/j.ica.2006.01.006 |  | 2006.08 | [{"synthesis method": "chemical synthesis", "precursor": [{"name": "Hsalam", "amount": "0.19", "unit": "g"}, {"name": "Cu(NO3)2 \u22c53H2O", "amount": "0.34", "unit": "g"}], "solution": [{"name": "H2O", "amount": "15", "unit": "mL"}], "pressure": "", "temperature": "room temperature", "time": "30 min"}]
GELBUV | [Cu2(salam)2](ClO4)2 | C20 Cl2 Cu2 H30 N4 O14 | chemical synthesis | Hsalam | 0.097 g | Cu(ClO4)2 ⋅3H2O | 0.185 g | [6 empty] | H2O |  | 30 min | room temperature |  | chemical synthesis | 10.1016/j.ica.2006.01.006 |  | 2006.08 | [{"synthesis method": "chemical synthesis", "precursor": [{"name": "Hsalam", "amount": "0.097", "unit": "g"}, {"name": "Cu(ClO4)2 \u22c53H2O", "amount": "0.185", "unit": "g"}], "solution": [{"name": "H2O", "amount": "15", "unit": "mL"}], "pressure": "", "temperature": "room temperature", "time": "30 min"}]
LEDPAN | [Cd3(OH)2(2,4-pydc)2] | C14 Cd3 H8 N2 O10 | solvothermal synthesis |  |  | 2,4-pydcH2 | 0.0250 g | bpe | 0.0182 g | [6 empty] | 72h | 150°C | 8.5 | chemical synthesis, pH adjustment, solvothermal synthesis | 10.1016/j.inoche.2012.04.012 |  | 2012.07 | [{"synthesis method": "chemical synthesis", "precursor": [{"name": "Cd(CH3COO)2\u22c52H2O", "amount": "0.0533", "unit": "g"}, {"name": "2,4-pydcH2", "amount": "0.0250", "unit": "g"}, {"name": "bpe", "amount": "0.0182", "unit": "g"}], "solvent": [{"name": "ethanol", "amount": "2", "unit": "ml"}, {"name": "distilled water", "amount": "5", "unit": "ml"}], "reducing agent": [{"name": "", "amount": "", "unit": ""}], "surfactant": [{"name": "", "amount": "", "unit": ""}], "pressure": "", "temperature": "", "time": "20 min", "heating rate": "", "cooling rate": ""}, {"synthesis method": "pH adjustment", "pH": "8.5", "modulator": "0.1M HAc and 0.1M Et3N solution"}, {"synthesis method": "solvothermal synthesis", "precursor": [{"name": "", "amount": "", "unit": ""}], "solvent": [{"name": "", "amount": "", "unit": ""}], "reducing agent": [{"name": "", "amount": "", "unit": ""}], "surfactant": [{"name": "", "amount": "", "unit": ""}], "pressure": "", "temperature": "150\u00b0C", "time": "72h", "heating rate": "", "cooling rate": "10\u00b0C/h"}]
LEDPER | [Cd2(2,4-pydc)2(bpe)] | C26 Cd2 H20 N4 O10 | solvothermal synthesis |  |  | 2,4-pydcH2 | 0.0250 g | bpe | 0.0182 g | [6 empty] | 72h | 150°C | 4.5 | chemical synthesis, pH adjustment, solvothermal synthesis | 10.1016/j.inoche.2012.04.012 |  | 2012.07 | [{"synthesis method": "chemical synthesis", "precursor": [{"name": "Cd(CH3COO)2\u22c52H2O", "amount": "0.0533", "unit": "g"}, {"name": "2,4-pydcH2", "amount": "0.0250", "unit": "g"}, {"name": "bpe", "amount": "0.0182", "unit": "g"}], "solvent": [{"name": "ethanol", "amount": "2", "unit": "ml"}, {"name": "distilled water", "amount": "5", "unit": "ml"}], "reducing agent": [{"name": "", "amount": "", "unit": ""}], "surfactant": [{"name": "", "amount": "", "unit": ""}], "pressure": "", "temperature": "", "time": "20 min", "heating rate": "", "cooling rate": ""}, {"synthesis method": "pH adjustment", "pH": "4.5", "modulator": "0.1M HAc and 0.1M Et3N solution"}, {"synthesis method": "solvothermal synthesis", "precursor": [{"name": "", "amount": "", "unit": ""}], "solvent": [{"name": "", "amount": "", "unit": ""}], "reducing agent": [{"name": "", "amount": "", "unit": ""}], "surfactant": [{"name": "", "amount": "", "unit": ""}], "pressure": "", "temperature": "150\u00b0C", "time": "72h", "heating rate": "", "cooling rate": "10\u00b0C/h"}]
QEWSAP | 1 | C24 H28 N4 O8 Zn1 | solvothermal synthesis | H3L | 0.018 g | Zn(NO3)2⋅6H2O | 0.029 g | [8 empty] | 3 days | 120°C |  | solvothermal synthesis, washing | 10.1016/j.ica.2018.04.046 |  | 2018.07 | [{"synthesis method": "solvothermal synthesis", "precursor": [{"name": "H3L", "amount": "0.018", "unit": "g"}, {"name": "Zn(NO3)2\u22c56H2O", "amount": "0.029", "unit": "g"}], "solvent": [{"name": "DMF", "amount": "7", "unit": "ml"}, {"name": "H2O", "amount": "1", "unit": "ml"}], "reducing agent": [{"name": "", "amount": "", "unit": ""}], "surfactant": [{"name": "", "amount": "", "unit": ""}], "pressure": "", "temperature": "120\u00b0C", "time": "3 days", "heating rate": "", "cooling rate": "gradually to room temperature"}, {"synthesis method": "washing", "washing solution": "DMF", "amount": ""}]
QEBRAT | [Mn(L-Cl)(DMA)](H2O) | C18 Cl2 H17 Mn1 N3 O6 | solvothermal synthesis | H2L-Cl | 16.90 mg | Mn(NO3)2⋅4H2O | 12.5 mg | [7 empty] | autogenous | 72h | 100 oC |  | solvothermal synthesis | 10.1016/j.jssc.2017.07.003 |  | 2017.10 | [{"synthesis method": "solvothermal synthesis", "precursor": [{"name": "H2L-Cl", "amount": "16.90", "unit": "mg"}, {"name": "Mn(NO3)2\u22c54H2O", "amount": "12.5", "unit": "mg"}], "solvent": [{"name": "DMA", "amount": "6", "unit": "mL"}], "reducing agent": [{"name": "", "amount": "", "unit": ""}], "surfactant": [{"name": "", "amount": "", "unit": ""}], "pressure": "autogenous", "temperature": "100 oC", "time": "72h", "heating rate": "", "cooling rate": "5 oC/h"}]
QEBQUM | Mn(L-CH3)(DMA) | C20 H21 Mn1 N3 O5 | solvothermal synthesis | H2L-CH3 | 14.90 mg | Mn(NO3)2⋅4H2O | 12.5 mg | [7 empty] | autogenous | 72h | 100 oC |  | solvothermal synthesis | 10.1016/j.jssc.2017.07.003 |  | 2017.10 | [{"synthesis method": "solvothermal synthesis", "precursor": [{"name": "H2L-CH3", "amount": "14.90", "unit": "mg"}, {"name": "Mn(NO3)2\u22c54H2O", "amount": "12.5", "unit": "mg"}], "solvent": [{"name": "DMA", "amount": "6", "unit": "mL"}], "reducing agent": [{"name": "", "amount": "", "unit": ""}], "surfactant": [{"name": "", "amount": "", "unit": ""}], "pressure": "autogenous", "temperature": "100 oC", "time": "72h", "heating rate": "", "cooling rate": "5 oC/h"}]
NAMDOV | [La(Ac)(ip)(H2O)2]·0.5H2O | C10 H12 La1 O8.50 | chemical synthesis | LaCl3⋅7H2O | 0.037 g | isophthalic acid | 0.017 g | [6 empty] | HAc-NaAc buffer solution, NaOH solution |  | 72h | 200°C |  | chemical synthesis, cooling | 10.1016/j.molstruc.2005.01.012 |  | 2005.04 | [{"synthesis method": "chemical synthesis", "precursor": [{"name": "LaCl3\u22c57H2O", "amount": "0.037", "unit": "g"}, {"name": "isophthalic acid", "amount": "0.017", "unit": "g"}], "solution": [{"name": "HAc-NaAc buffer solution", "amount": "5", "unit": "mL"}, {"name": "NaOH solution", "amount": "0.65", "unit": "molL-1"}], "pressure": "", "temperature": "200\u00b0C", "time": "72h"}, {"synthesis method": "cooling", "pressure": "", "temperature": "room temperature", "atmosphere": "", "time": "", "cooling rate": "3\u00b0C/h"}]
KAHWOG | [Eu(Ac)(ip)(H2O)2]·0.5H2O | C10 Eu1 H12 O8.5 | chemical synthesis | EuCl3⋅6H2O | 0.037 g | isophthalic acid | 0.017 g | [6 empty] | HAc-NaAc buffer solution, NaOH solution |  | 72h | 160°C |  | chemical synthesis, cooling | 10.1016/j.molstruc.2005.01.012 |  | 2005.04 | [{"synthesis method": "chemical synthesis", "precursor": [{"name": "EuCl3\u22c56H2O", "amount": "0.037", "unit": "g"}, {"name": "isophthalic acid", "amount": "0.017", "unit": "g"}], "solution": [{"name": "HAc-NaAc buffer solution", "amount": "5", "unit": "mL"}, {"name": "NaOH solution", "amount": "0.65", "unit": "molL-1"}], "pressure": "", "temperature": "160\u00b0C", "time": "72h"}, {"synthesis method": "cooling", "pressure": "", "temperature": "room temperature", "atmosphere": "", "time": "", "cooling rate": "3\u00b0C/h"}]
WOGQIU | [Pb2(μ3-ANS)2(μ2-Cl)2(H2O)2]n | C10 Cl1 H10 N1 O4 Pb1 S1 | chemical synthesis | 4-amino-1-naphthalenesulfonic acid sodium salt | 0.245 g | KCl | 0.074 g | Pb(NO3)2 | 0.331 g |  |  |  |  | H2O, H2O, H2O |  | 3h |  |  | chemical synthesis, washing, drying | 10.1016/j.molstruc.2014.06.004 |  | 2014.09 | [{"synthesis method": "chemical synthesis", "precursor": [{"name": "4-amino-1-naphthalenesulfonic acid sodium salt", "amount": "0.245", "unit": "g"}, {"name": "KCl", "amount": "0.074", "unit": "g"}, {"name": "Pb(NO3)2", "amount": "0.331", "unit": "g"}], "solution": [{"name": "H2O", "amount": "10", "unit": "ml"}, {"name": "H2O", "amount": "3", "unit": "ml"}, {"name": "H2O", "amount": "5", "unit": "ml"}], "pressure": "", "temperature": "", "time": "3h"}, {"synthesis method": "washing", "washing solution": "acetone", "amount": ""}, {"synthesis method": "drying", "pressure": "", "temperature": "", "atmosphere": "", "time": ""}]
ITILUU | {Cu2(pzbmb)2(I)2}n | C18 Cu2 H13 I2 N7 | chemical synthesis | CuI | 0.0152 g | pzbmb | 0.0065 g | [8 empty] | 3 days | 85°C |  | chemical synthesis | 10.1016/j.poly.2016.08.004 |  | 2016.11 | [{"synthesis method": "chemical synthesis", "precursor": [{"name": "CuI", "amount": "0.0152", "unit": "g"}, {"name": "pzbmb", "amount": "0.0065", "unit": "g"}], "solvent": [{"name": "acetonitrile", "amount": "1", "unit": "mL"}, {"name": "chloroform", "amount": "0.5", "unit": "mL"}], "pressure": "", "temperature": "85\u00b0C", "time": "3 days", "heating rate": "", "cooling rate": "5\u00b0C\u22c5h-1"}]
ITIMAB | Pt(pzbmb)(Cl)2(DMSO) | C20 Cl2 H19 N7 O1 Pt1 S1 | chemical synthesis | K2PtCl4 | 0.0083 g | pzbmb | 0.0065 g | [8 empty] | 2 days | 85°C |  | chemical synthesis | 10.1016/j.poly.2016.08.004 |  | 2016.11 | [{"synthesis method": "chemical synthesis", "precursor": [{"name": "K2PtCl4", "amount": "0.0083", "unit": "g"}, {"name": "pzbmb", "amount": "0.0065", "unit": "g"}], "solvent": [{"name": "acetonitrile", "amount": "1", "unit": "mL"}, {"name": "DMSO", "amount": "1", "unit": "mL"}, {"name": "water", "amount": "0.5", "unit": "mL"}], "pressure": "", "temperature": "85\u00b0C", "time": "2 days", "heating rate": "", "cooling rate": "5\u00b0C\u22c5h-1"}]
ITIMEF | Pt(pdbmb)(Cl)2 | C19 Cl2 H14 N6 Pt1 | chemical synthesis | pdbmb | 0.0065 g | [10 empty] | 2 days | 85°C |  | chemical synthesis | 10.1016/j.poly.2016.08.004 |  | 2016.11 | [{"synthesis method": "chemical synthesis", "precursor": [{"name": "pdbmb", "amount": "0.0065", "unit": "g"}], "solvent": [{"name": "acetonitrile", "amount": "1", "unit": "mL"}, {"name": "DMSO", "amount": "1", "unit": "mL"}, {"name": "water", "amount": "0.5", "unit": "mL"}], "pressure": "", "temperature": "85\u00b0C", "time": "2 days", "heating rate": "", "cooling rate": "5\u00b0C\u22c5h-1"}]
AQOJOF | 1 | C7 Cd1 H7 N1 O6 | [16 empty] | hydrothermal synthesis | 10.1016/j.inoche.2003.10.002 |  | 2004.01 | [{"synthesis method": "hydrothermal synthesis", "precursor": [{"name": "Cd(NO3)2", "amount": "1.0", "unit": "mmol"}, {"name": "pyridine-3,5'-dicarboxylic acid", "amount": "1.0", "unit": "mmol"}, {"name": "sodium oxalate", "amount": "1.0", "unit": "mmol"}], "solvent": [{"name": "H2O", "amount": "10", "unit": "ml"}], "reducing agent": [{"name": "", "amount": "", "unit": ""}], "surfactant": [{"name": "", "amount": "", "unit": ""}], "pressure": "", "temperature": "120\u00b0C", "time": "2 days", "heating rate": "", "cooling rate": "0.3 \u00b0Cmin-1"}]
AQOJUL | 2 | C7 Cd1 H5 N1 O5 | [16 empty] | hydrothermal synthesis | 10.1016/j.inoche.2003.10.002 |  | 2004.01 | [{"synthesis method": "hydrothermal synthesis", "precursor": [{"name": "Cd(NO3)2", "amount": "1.0", "unit": "mmol"}, {"name": "pyridine-3,4'-dicarboxylic acid", "amount": "1.0", "unit": "mmol"}, {"name": "sodium oxalate", "amount": "1.0", "unit": "mmol"}], "solvent": [{"name": "H2O", "amount": "10", "unit": "ml"}], "reducing agent": [{"name": "", "amount": "", "unit": ""}], "surfactant": [{"name": "", "amount": "", "unit": ""}], "pressure": "", "temperature": "120\u00b0C", "time": "2 days", "heating rate": "", "cooling rate": "0.3 \u00b0Cmin-1"}]
POKZAS | [Ag(L1)(NO3)]n | Ag1 C8 H6 N7 O3 S1 | chemical synthesis | L1 | 5 cm3 | AgNO3 | 5 cm3 | [6 empty] | acetonitrile/methanol |  | one week |  |  | chemical synthesis | 10.1016/j.jssc.2014.03.033 |  | 2014.07 | [{"synthesis method": "chemical synthesis", "precursor": [{"name": "L1", "amount": "5", "unit": "cm3"}, {"name": "AgNO3", "amount": "5", "unit": "cm3"}], "solution": [{"name": "acetonitrile/methanol", "amount": "13", "unit": "cm3"}], "pressure": "", "temperature": "", "time": "one week"}]
POKXUK01 | [Ag(L2)(NO3)]n | Ag1 C8 H6 N7 O3 S1 | chemical synthesis | L2 | 5 cm3 | AgNO3 | 5 cm3 | [6 empty] | acetonitrile/methanol |  | one week |  |  | chemical synthesis | 10.1016/j.jssc.2014.03.033 |  | 2014.07 | [{"synthesis method": "chemical synthesis", "precursor": [{"name": "L2", "amount": "5", "unit": "cm3"}, {"name": "AgNO3", "amount": "5", "unit": "cm3"}], "solution": [{"name": "acetonitrile/methanol", "amount": "13", "unit": "cm3"}], "pressure": "", "temperature": "", "time": "one week"}]
UYUKOP | [Zn(4-PTA)2 | C16 H16 N10 O6 Zn1 | solvothermal synthesis | ZnBr2 | 2.25 g | 4-CCP | 1.80 g | NaN3 | 0.52 g | [6 empty] | 15 days | 140°C |  | solvothermal synthesis, solvothermal synthesis, solvothermal synthesis | 10.1016/j.ica.2011.06.016 |  | 2011.10 | [{"synthesis method": "solvothermal synthesis", "precursor": [{"name": "ZnBr2", "amount": "2.25", "unit": "g"}, {"name": "4-PTN", "amount": "1.80", "unit": "g"}], "solvent": [{"name": "distilled water", "amount": "20.0", "unit": "mL"}], "reducing agent": [{"name": "", "amount": "", "unit": ""}], "surfactant": [{"name": "", "amount": "", "unit": ""}], "pressure": "", "temperature": "140\u00b0C", "time": "5 days", "heating rate": "", "cooling rate": "5\u00b0C/h"}, {"synthesis method": "solvothermal synthesis", "precursor": [{"name": "ZnBr2", "amount": "2.25", "unit": "g"}, {"name": "4-PTA", "amount": "0.206", "unit": "g"}], "solvent": [{"name": "ethanol", "amount": "15.0", "unit": "mL"}, {"name": "distilled water", "amount": "5.0", "unit": "mL"}], "reducing agent": [{"name": "", "amount": "", "unit": ""}], "surfactant": [{"name": "", "amount": "", "unit": ""}], "pressure": "", "temperature": "140\u00b0C", "time": "5 days", "heating rate": "", "cooling rate": "5\u00b0C/h"}, {"synthesis method": "solvothermal synthesis", "precursor": [{"name": "ZnBr2", "amount": "2.25", "unit": "g"}, {"name": "4-CCP", "amount": "1.80", "unit": "g"}, {"name": "NaN3", "amount": "0.52", "unit": "g"}], "solvent": [{"name": "distilled water", "amount": "20.0", "unit": "mL"}], "reducing agent": [{"name": "", "amount": "", "unit": ""}], "surfactant": [{"name": "", "amount": "", "unit": ""}], "pressure": "", "temperature": "140\u00b0C", "time": "15 days", "heating rate": "", "cooling rate": "5\u00b0C/h"}]
QIXWAX | 1 | C3 Cl1 H5 N4 O3 Zn1 | [16 empty] | reflux, filtration, crystallization | 10.1016/j.molstruc.2013.12.053 |  | 2014.03 | [{"synthesis method": "reflux", "precursor": [{"name": "ZnCl2\u22c52H2O", "amount": "68", "unit": "mg"}, {"name": "1-Htza ligand", "amount": "64", "unit": "mg"}, {"name": "NaOH", "amount": "20", "unit": "mg"}], "solvent": [{"name": "methanol", "amount": "10", "unit": "mL"}], "pressure": "", "temperature": "", "time": "half an hour"}, {"synthesis method": "filtration", "time": "", "atmosphere": "", "pressure": ""}, {"synthesis method": "crystallization", "time": "2 weeks", "temperature": "room temperature"}]
QIXVUQ | 2 | C15 Cd1 H11 N7 O5 | solvothermal synthesis | Cd(NO3)2⋅2H2O | 62 mg | 1-Htza ligand | 32 mg | phen | 45 mg | [6 empty] | 2 days | 140°C |  | solvothermal synthesis | 10.1016/j.molstruc.2013.12.053 |  | 2014.03 | [{"synthesis method": "solvothermal synthesis", "precursor": [{"name": "Cd(NO3)2\u22c52H2O", "amount": "62", "unit": "mg"}, {"name": "1-Htza ligand", "amount": "32", "unit": "mg"}, {"name": "phen", "amount": "45", "unit": "mg"}], "solvent": [{"name": "CH3CN", "amount": "8", "unit": "mL"}], "reducing agent": [{"name": "", "amount": "", "unit": ""}], "surfactant": [{"name": "", "amount": "", "unit": ""}], "pressure": "", "temperature": "140\u00b0C", "time": "2 days", "heating rate": "", "cooling rate": ""}]
FISQOQ | [Zn5(Tz)9](NO3) | C9 H21 N37 O9 Zn5 | solvothermal synthesis | Zn(NO3)2⋅6H2O | 59.5 mg | HTz | 7.01 mg | ATAA | 14.21 mg | [5 empty] | autogenous | 3 days | 135°C |  | solvothermal synthesis, filtration, washing, drying | 10.1016/j.poly.2018.12.035 |  | 2019.03 | [{"synthesis method": "solvothermal synthesis", "precursor": [{"name": "Zn(NO3)2\u22c56H2O", "amount": "59.5", "unit": "mg"}, {"name": "HTz", "amount": "7.01", "unit": "mg"}, {"name": "ATAA", "amount": "14.21", "unit": "mg"}], "solvent": [{"name": "H2O-ethanol mixed solvent", "amount": "10", "unit": "mL"}], "pressure": "autogenous", "temperature": "135\u00b0C", "time": "3 days", "heating rate": "3\u00b0C\u22c5h-1", "cooling rate": "3\u00b0C\u22c5h-1"}, {"synthesis method": "filtration", "time": "", "atmosphere": "", "pressure": ""}, {"synthesis method": "washing", "washing solution": "water", "amount": ""}, {"synthesis method": "drying", "pressure": "", "temperature": "", "atmosphere": "air", "time": ""}]
FISQUW | [Cd5(Tz)9](NO3) | C9 Cd5 H21 N37 O9 | solvothermal synthesis | Cd(NO3)2⋅4H2O | 59.5 mg | HTz | 7.01 mg | ATAA | 14.21 mg | [5 empty] | autogenous | 3 days | 135°C |  | solvothermal synthesis, filtration, washing, drying | 10.1016/j.poly.2018.12.035 |  | 2019.03 | [{"synthesis method": "solvothermal synthesis", "precursor": [{"name": "Cd(NO3)2\u22c54H2O", "amount": "59.5", "unit": "mg"}, {"name": "HTz", "amount": "7.01", "unit": "mg"}, {"name": "ATAA", "amount": "14.21", "unit": "mg"}], "solvent": [{"name": "H2O-ethanol mixed solvent", "amount": "10", "unit": "mL"}], "pressure": "autogenous", "temperature": "135\u00b0C", "time": "3 days", "heating rate": "3\u00b0C\u22c5h-1", "cooling rate": "3\u00b0C\u22c5h-1"}, {"synthesis method": "filtration", "time": "", "atmosphere": "", "pressure": ""}, {"synthesis method": "washing", "washing solution": "water", "amount": ""}, {"synthesis method": "drying", "pressure": "", "temperature": "", "atmosphere": "air", "time": ""}]
FISVEL | [Mn5(Tz)9](NO3) | C9 H21 Mn5 N37 O9 | solvothermal synthesis | MnCl2⋅4H2O | 39.6 g | HTz | 28.0 g | acetonitrile | 6 mL | [5 empty] | autogenous | 3 days | 140°C |  | solvothermal synthesis, filtration, washing, drying | 10.1016/j.poly.2018.12.035 |  | 2019.03 | [{"synthesis method": "solvothermal synthesis", "precursor": [{"name": "MnCl2\u22c54H2O", "amount": "39.6", "unit": "g"}, {"name": "HTz", "amount": "28.0", "unit": "g"}, {"name": "acetonitrile", "amount": "6", "unit": "mL"}], "solvent": [], "pressure": "autogenous", "temperature": "140\u00b0C", "time": "3 days", "heating rate": "3\u00b0C\u22c5h-1", "cooling rate": "3\u00b0C\u22c5h-1"}, {"synthesis method": "filtration", "time": "", "atmosphere": "", "pressure": ""}, {"synthesis method": "washing", "washing solution": "water", "amount": ""}, {"synthesis method": "drying", "pressure": "", "temperature": "", "atmosphere": "air", "time": ""}]
UYUQUB | 1 | C29 Cl1 Fe1 H40 N2 O5 | chemical synthesis | FeCl3⋅6H2O | 0.0270 g | H3L | 0.0435 g | [6 empty] | methanol |  | 3h | ambient temperature |  | chemical synthesis, filtration | 10.1016/j.inoche.2011.03.066 |  | 2011.06 | [{"synthesis method": "chemical synthesis", "precursor": [{"name": "FeCl3\u22c56H2O", "amount": "0.0270", "unit": "g"}, {"name": "H3L", "amount": "0.0435", "unit": "g"}], "solution": [{"name": "methanol", "amount": "8", "unit": "mL"}], "pressure": "", "temperature": "ambient temperature", "time": "3h"}, {"synthesis method": "filtration", "time": "", "atmosphere": "", "pressure": ""}]
UGAZUZ | Haep | C12 Ga2 H32 N6 S7 Sb2 | solvothermal synthesis | Ga | 0.0632 g | Sb | 0.1104 g | S | 0.1740 g | 1-(2-aminoethyl)piperazine | 2.0 g |  |  |  | autogenous | 7d | 443K |  | solvothermal synthesis, filtration, washing, drying | 10.1016/j.micromeso.2010.03.010 |  | 2010.08 | [{"synthesis method": "solvothermal synthesis", "precursor": [{"name": "Ga", "amount": "0.0632", "unit": "g"}, {"name": "Sb", "amount": "0.1104", "unit": "g"}, {"name": "S", "amount": "0.1740", "unit": "g"}, {"name": "1-(2-aminoethyl)piperazine", "amount": "2.0", "unit": "g"}], "solvent": [{"name": "", "amount": "", "unit": ""}], "reducing agent": [{"name": "", "amount": "", "unit": ""}], "surfactant": [{"name": "", "amount": "", "unit": ""}], "pressure": "autogenous", "temperature": "443K", "time": "7d", "heating rate": "", "cooling rate": ""}, {"synthesis method": "filtration", "time": "", "atmosphere": "", "pressure": ""}, {"synthesis method": "washing", "washing solution": "distilled water", "amount": ""}, {"synthesis method": "drying", "pressure": "", "temperature": "ambient", "atmosphere": "", "time": ""}]
GUKNAC01 | Mn2(phen)Sb2S5 | C12 H8 Mn2 N2 S5 Sb2 | solvothermal synthesis | Sb2S3 | 0.339 g | Mn(CH3COO)2⋅4H2O | 0.245 g | S | 0.080 g | phen | 0.181 g | ethanolamine | 3.012 g |  |  | 7d | 443K |  | solvothermal synthesis, washing, drying | 10.1016/j.micromeso.2010.03.010 |  | 2010.08 | [{"synthesis method": "solvothermal synthesis", "precursor": [{"name": "Sb2S3", "amount": "0.339", "unit": "g"}, {"name": "Mn(CH3COO)2\u22c54H2O", "amount": "0.245", "unit": "g"}, {"name": "S", "amount": "0.080", "unit": "g"}, {"name": "phen", "amount": "0.181", "unit": "g"}, {"name": "ethanolamine", "amount": "3.012", "unit": "g"}, {"name": "H2O", "amount": "1.007", "unit": "g"}], "solvent": [{"name": "", "amount": "", "unit": ""}], "reducing agent": [{"name": "", "amount": "", "unit": ""}], "surfactant": [{"name": "", "amount": "", "unit": ""}], "pressure": "", "temperature": "443K", "time": "7d", "heating rate": "", "cooling rate": ""}, {"synthesis method": "washing", "washing solution": "distilled water", "amount": ""}, {"synthesis method": "drying", "pressure": "", "temperature": "ambient", "atmosphere": "", "time": ""}]
ENUCOG | [NiCd(mal)2(H2O)2] n ·2nH2O | C6 Cd1 H12 Ni1 O12 | solvothermal synthesis | NiCl2⋅6H2O | 0.12 g | CdCl2⋅2.5H2O | 0.11 g | maloic acid | 0.10 g | [6 empty] | 5 days | 160°C | 6 | solvothermal synthesis, pH adjustment | 10.1016/j.jssc.2011.03.046 |  | 2011.05 | [{"synthesis method": "solvothermal synthesis", "precursor": [{"name": "NiCl2\u22c56H2O", "amount": "0.12", "unit": "g"}, {"name": "CdCl2\u22c52.5H2O", "amount": "0.11", "unit": "g"}, {"name": "maloic acid", "amount": "0.10", "unit": "g"}], "solvent": [{"name": "deioned water", "amount": "15", "unit": "mL"}], "reducing agent": [{"name": "", "amount": "", "unit": ""}], "surfactant": [{"name": "", "amount": "", "unit": ""}], "pressure": "", "temperature": "160\u00b0C", "time": "5 days", "heating rate": "", "cooling rate": ""}, {"synthesis method": "pH adjustment", "pH": "6", "modulator": "NH3\u22c5H2O"}]
ENUCUM | [NiZn2(Hcit)2(H2O)2] n | C12 H14 Ni1 O16 Zn2 | solvothermal synthesis | Citric acid | 0.21 g | ZnSO4⋅7H2O | 0.29 g | NiCl2⋅6H2O | 0.12 g | [6 empty] | 5 days | 140°C | 6 | solvothermal synthesis, pH adjustment | 10.1016/j.jssc.2011.03.046 |  | 2011.05 | [{"synthesis method": "solvothermal synthesis", "precursor": [{"name": "Citric acid", "amount": "0.21", "unit": "g"}, {"name": "ZnSO4\u22c57H2O", "amount": "0.29", "unit": "g"}, {"name": "NiCl2\u22c56H2O", "amount": "0.12", "unit": "g"}], "solvent": [{"name": "deioned water", "amount": "10", "unit": "mL"}], "reducing agent": [{"name": "", "amount": "", "unit": ""}], "surfactant": [{"name": "", "amount": "", "unit": ""}], "pressure": "", "temperature": "140\u00b0C", "time": "5 days", "heating rate": "", "cooling rate": ""}, {"synthesis method": "pH adjustment", "pH": "6", "modulator": "1M HCl"}]
ENUDAT | [CoCd2(Hcit)2(H2O)2] n | C12 Cd2 Co1 H14 O16 | solvothermal synthesis | CdCl2⋅2.5H2O | 0.11 g | CoCl2⋅6H2O | 0.12 g | [8 empty] | 5 days | 140°C | 6 | solvothermal synthesis, pH adjustment | 10.1016/j.jssc.2011.03.046 |  | 2011.05 | [{"synthesis method": "solvothermal synthesis", "precursor": [{"name": "CdCl2\u22c52.5H2O", "amount": "0.11", "unit": "g"}, {"name": "CoCl2\u22c56H2O", "amount": "0.12", "unit": "g"}], "solvent": [{"name": "deioned water", "amount": "10", "unit": "mL"}], "reducing agent": [{"name": "", "amount": "", "unit": ""}], "surfactant": [{"name": "", "amount": "", "unit": ""}], "pressure": "", "temperature": "140\u00b0C", "time": "5 days", "heating rate": "", "cooling rate": ""}, {"synthesis method": "pH adjustment", "pH": "6", "modulator": "1M HCl"}]
ENUDEX | [CoZn2(Hcit)2(H2O)2] n | C12 Co1 H14 O16 Zn2 | solvothermal synthesis | ZnSO4⋅7H2O | 0.29 g | CoCl2⋅6H2O | 0.12 g | [8 empty] | 5 days | 140°C | 6 | solvothermal synthesis, pH adjustment | 10.1016/j.jssc.2011.03.046 |  | 2011.05 | [{"synthesis method": "solvothermal synthesis", "precursor": [{"name": "ZnSO4\u22c57H2O", "amount": "0.29", "unit": "g"}, {"name": "CoCl2\u22c56H2O", "amount": "0.12", "unit": "g"}], "solvent": [{"name": "deioned water", "amount": "10", "unit": "mL"}], "reducing agent": [{"name": "", "amount": "", "unit": ""}], "surfactant": [{"name": "", "amount": "", "unit": ""}], "pressure": "", "temperature": "140\u00b0C", "time": "5 days", "heating rate": "", "cooling rate": ""}, {"synthesis method": "pH adjustment", "pH": "6", "modulator": "1M HCl"}]
XIDTUB | [CoII(TBC[6]-2H)(dmf)3]·(dmf)3 | C84 Co1 H124 N6 O12 | chemical synthesis | TBC[6] | 100 mg | cobalt(II) chloride hexahydrate | 125 mg | Sodium hydroxide | 20 mg |  |  |  |  | methanol, DMF |  | several weeks |  |  | chemical synthesis | 10.1016/j.poly.2013.02.072 |  | 2013.05 | [{"synthesis method": "chemical synthesis", "precursor": [{"name": "TBC[6]", "amount": "100", "unit": "mg"}, {"name": "cobalt(II) chloride hexahydrate", "amount": "125", "unit": "mg"}, {"name": "Sodium hydroxide", "amount": "20", "unit": "mg"}], "solution": [{"name": "methanol", "amount": "7", "unit": "ml"}, {"name": "DMF", "amount": "7", "unit": "ml"}], "pressure": "", "temperature": "", "time": "several weeks"}]
XIDTOV | [CoII(TBDOC[6]-2H)(dmf)3(H2O)]·(dmf)2.5(H2O) | C81.50 Co1 H121.50 N4.50 O14.50 | chemical synthesis | TBDOC[6] | 100 mg | cobalt(II) nitrate hexahydrate | 56 mg | Sodium methoxide | 42 mg |  |  |  |  | methanol, DMF |  | several days |  |  | chemical synthesis | 10.1016/j.poly.2013.02.072 |  | 2013.05 | [{"synthesis method": "chemical synthesis", "precursor": [{"name": "TBDOC[6]", "amount": "100", "unit": "mg"}, {"name": "cobalt(II) nitrate hexahydrate", "amount": "56", "unit": "mg"}, {"name": "Sodium methoxide", "amount": "42", "unit": "mg"}], "solution": [{"name": "methanol", "amount": "7", "unit": "ml"}, {"name": "DMF", "amount": "7", "unit": "ml"}], "pressure": "", "temperature": "", "time": "several days"}]
ZITSUT | [Tb(DBB)(H2O)2] | C16 H13 O9 Tb1 | chemical synthesis | Tb(OAc)3⋅6H2O | 0.021 g | H3DBB | 0.018 g | [6 empty] | distilled water | autogenous | 72h | 140℃ | 6.0 | chemical synthesis, pH adjustment, filtration, washing | 10.1016/j.jssc.2018.12.048 |  | 2019.03 | [{"synthesis method": "chemical synthesis", "precursor": [{"name": "Tb(OAc)3\u22c56H2O", "amount": "0.021", "unit": "g"}, {"name": "H3DBB", "amount": "0.018", "unit": "g"}], "solution": [{"name": "distilled water", "amount": "5", "unit": "mL"}], "pressure": "autogenous", "temperature": "140\u2103", "time": "72h"}, {"synthesis method": "pH adjustment", "pH": "6.0", "modulator": "CH3COOH and CH3COONa"}, {"synthesis method": "filtration", "time": "", "atmosphere": "", "pressure": ""}, {"synthesis method": "washing", "washing solution": "water", "amount": ""}]
MAKSIC | [Zn(L1)2] | C38 H32 N4 O9 Zn1 | solvothermal synthesis | Zn(NO3)2⋅6H2O | 0.089 g | HL1 | 0.073 g | NaOH | 0.008 g | [6 empty] | 72h | 150°C |  | solvothermal synthesis, washing, drying | 10.1016/j.molstruc.2010.08.037 |  | 2010.11 | [{"synthesis method": "solvothermal synthesis", "precursor": [{"name": "Zn(NO3)2\u22c56H2O", "amount": "0.089", "unit": "g"}, {"name": "HL1", "amount": "0.073", "unit": "g"}, {"name": "NaOH", "amount": "0.008", "unit": "g"}], "solvent": [{"name": "H2O", "amount": "14", "unit": "mL"}], "reducing agent": [{"name": "", "amount": "", "unit": ""}], "surfactant": [{"name": "", "amount": "", "unit": ""}], "pressure": "", "temperature": "150\u00b0C", "time": "72h", "heating rate": "", "cooling rate": "10\u00b0Ch-1"}, {"synthesis method": "washing", "washing solution": "distilled water", "amount": ""}, {"synthesis method": "drying", "pressure": "", "temperature": "", "atmosphere": "air", "time": ""}]
MAKSOI | [Zn(L1)(bpdc)0.5] | C26 H19 N2 O6 Zn1 | solvothermal synthesis | Zn(NO3)2⋅6H2O | 0.089 g | HL1 | 0.073 g | H2bpdc | 0.048 g | NaOH | 0.008 g |  |  |  |  | 72h | 150°C |  | solvothermal synthesis, washing, drying | 10.1016/j.molstruc.2010.08.037 |  | 2010.11 | [{"synthesis method": "solvothermal synthesis", "precursor": [{"name": "Zn(NO3)2\u22c56H2O", "amount": "0.089", "unit": "g"}, {"name": "HL1", "amount": "0.073", "unit": "g"}, {"name": "H2bpdc", "amount": "0.048", "unit": "g"}, {"name": "NaOH", "amount": "0.008", "unit": "g"}], "solvent": [{"name": "H2O", "amount": "14", "unit": "mL"}], "reducing agent": [{"name": "", "amount": "", "unit": ""}], "surfactant": [{"name": "", "amount": "", "unit": ""}], "pressure": "", "temperature": "150\u00b0C", "time": "72h", "heating rate": "", "cooling rate": "10\u00b0Ch-1"}, {"synthesis method": "washing", "washing solution": "distilled water", "amount": ""}, {"synthesis method": "drying", "pressure": "", "temperature": "", "atmosphere": "air", "time": ""}]
MAKSUO | [Cd2(L2)(btc)(H2O)] | C28 Cd2 H20 N2 O11 | solvothermal synthesis | Cd(CH3COO)2⋅2H2O | 0.080 g | HL2 | 0.073 g | H3btc | 0.042 g | NaOH | 0.32 g |  |  |  |  | 72h | 150°C |  | solvothermal synthesis, washing, drying | 10.1016/j.molstruc.2010.08.037 |  | 2010.11 | [{"synthesis method": "solvothermal synthesis", "precursor": [{"name": "Cd(CH3COO)2\u22c52H2O", "amount": "0.080", "unit": "g"}, {"name": "HL2", "amount": "0.073", "unit": "g"}, {"name": "H3btc", "amount": "0.042", "unit": "g"}, {"name": "NaOH", "amount": "0.32", "unit": "g"}], "solvent": [{"name": "H2O", "amount": "14", "unit": "mL"}], "reducing agent": [{"name": "", "amount": "", "unit": ""}], "surfactant": [{"name": "", "amount": "", "unit": ""}], "pressure": "", "temperature": "150\u00b0C", "time": "72h", "heating rate": "", "cooling rate": "10\u00b0Ch-1"}, {"synthesis method": "washing", "washing solution": "distilled water", "amount": ""}, {"synthesis method": "drying", "pressure": "", "temperature": "", "atmosphere": "air", "time": ""}]
GEWHAT | [Cu4O(Htpyprz)(tpyprz)2Cl4][Mo12PO40] | C36 Cl2 Cu2 H24.50 Mo6 N9 O20.50 P0.50 | chemical synthesis | cupric sulfate | 0.063 g | molybdenum(VI) dichloride dioxide | 0.054 g | tetrapyridylpyrazine | 0.055 g | 4-nitropheylphosphonic acid | 0.101 g |  |  | nitrobenzene |  |  | 120°C |  | chemical synthesis | 10.1016/j.poly.2012.08.007 |  | 2013.03 | [{"synthesis method": "chemical synthesis", "precursor": [{"name": "cupric sulfate", "amount": "0.063", "unit": "g"}, {"name": "molybdenum(VI) dichloride dioxide", "amount": "0.054", "unit": "g"}, {"name": "tetrapyridylpyrazine", "amount": "0.055", "unit": "g"}, {"name": "4-nitropheylphosphonic acid", "amount": "0.101", "unit": "g"}], "solution": [{"name": "nitrobenzene", "amount": "6.0", "unit": "mL"}], "pressure": "", "temperature": "120\u00b0C", "time": ""}]
GEWGUM | [Cu6(4-pyrtet)2(4-Hpyrtet)2][MoVMoVI 11PO40]·2.5H2O | C18 Cu3 H16.50 Mo6 N15 O21.25 P0.50 | chemical synthesis | cupric acetate | 0.136 g | molybdenum(VI) oxide | 0.196 g | 1,2-ethylenediphosphonic acid | 0.129 g | 4-Hpt | 0.050 g | H2O | 10.00 g |  |  | 2 days | 180°C |  | chemical synthesis | 10.1016/j.poly.2012.08.007 |  | 2013.03 | [{"synthesis method": "chemical synthesis", "precursor": [{"name": "cupric acetate", "amount": "0.136", "unit": "g"}, {"name": "molybdenum(VI) oxide", "amount": "0.196", "unit": "g"}, {"name": "1,2-ethylenediphosphonic acid", "amount": "0.129", "unit": "g"}, {"name": "4-Hpt", "amount": "0.050", "unit": "g"}, {"name": "H2O", "amount": "10.00", "unit": "g"}, {"name": "hydrofluoric acid", "amount": "0.100", "unit": "mL"}], "solution": [], "pressure": "", "temperature": "180\u00b0C", "time": "2 days"}]
GEWGOG | [Cu3(OH)(4-pyrtet)2(4-Hpyrtet)2(H2O)2][Mo12PO40]·10.5H2O | C24 Cu3 H44 Mo12 N20 O53.50 P1 | chemical synthesis | cupric acetate | 0.138 g | molybdenum(VI) oxide | 0.195 g | 1,3-propylenediphosphonic acid | 0.139 g | 4-Hpt | 0.050 g | H2O | 10.00 g |  |  | 4 days | 100°C |  | chemical synthesis | 10.1016/j.poly.2012.08.007 |  | 2013.03 | [{"synthesis method": "chemical synthesis", "precursor": [{"name": "cupric acetate", "amount": "0.138", "unit": "g"}, {"name": "molybdenum(VI) oxide", "amount": "0.195", "unit": "g"}, {"name": "1,3-propylenediphosphonic acid", "amount": "0.139", "unit": "g"}, {"name": "4-Hpt", "amount": "0.050", "unit": "g"}, {"name": "H2O", "amount": "10.00", "unit": "g"}, {"name": "hydrofluoric acid", "amount": "0.100", "unit": "mL"}], "solution": [], "pressure": "", "temperature": "100\u00b0C", "time": "4 days"}]
GEWGIA | [Cu3(OH)(4-pyrtet)3(4-H2pyrtet)(H2O)][Mo12PO40]·7.5H2O | C24 Cu3 H36 Mo12 N20 O49.50 P1 | chemical synthesis | cupric acetate | 0.137 g | molybdenum(VI) oxide | 0.197 g | 1,3-propylenediphosphonic acid | 0.138 g | 4-Hpt | 0.053 g | H2O | 10.00 g |  |  | 4 days | 150°C |  | chemical synthesis | 10.1016/j.poly.2012.08.007 |  | 2013.03 | [{"synthesis method": "chemical synthesis", "precursor": [{"name": "cupric acetate", "amount": "0.137", "unit": "g"}, {"name": "molybdenum(VI) oxide", "amount": "0.197", "unit": "g"}, {"name": "1,3-propylenediphosphonic acid", "amount": "0.138", "unit": "g"}, {"name": "4-Hpt", "amount": "0.053", "unit": "g"}, {"name": "H2O", "amount": "10.00", "unit": "g"}], "solution": [], "pressure": "", "temperature": "150\u00b0C", "time": "4 days"}]
VIZNAV | 1 | C14 H10 N3 O9 Zn2 | solvothermal synthesis | Zn(NO3)2 ⋅6H2O | 0.060 g | H2pbdc | 0.034 g | HTAZ | 0.0138 g | [5 empty] | sealed | 60h | 140°C | 8 | solvothermal synthesis, pH adjustment | 10.1016/j.inoche.2013.09.058 |  | 2013.11 | [{"synthesis method": "solvothermal synthesis", "precursor": [{"name": "Zn(NO3)2 \u22c56H2O", "amount": "0.060", "unit": "g"}, {"name": "H2pbdc", "amount": "0.034", "unit": "g"}, {"name": "HTAZ", "amount": "0.0138", "unit": "g"}], "solvent": [{"name": "H2O", "amount": "8", "unit": "ml"}], "reducing agent": [{"name": "", "amount": "", "unit": ""}], "surfactant": [{"name": "", "amount": "", "unit": ""}], "pressure": "sealed", "temperature": "140\u00b0C", "time": "60h", "heating rate": "", "cooling rate": "slowly"}, {"synthesis method": "pH adjustment", "pH": "8", "modulator": "0.5mol/L NaOH solution"}]
PICTIG | {[Zn3(tp)4]·4H2O} n | C32 H16 O20 Zn3 | solvothermal synthesis | Zn(NO3)2⋅6H2O | 0.291 g | C8H6O4 | 0.324 g | [7 empty] | autogenous | 4 days | 120°C |  | solvothermal synthesis, washing, drying | 10.1016/j.poly.2013.05.030 |  | 2013.09 | [{"synthesis method": "solvothermal synthesis", "precursor": [{"name": "Zn(NO3)2\u22c56H2O", "amount": "0.291", "unit": "g"}, {"name": "C8H6O4", "amount": "0.324", "unit": "g"}], "solvent": [{"name": "DMF", "amount": "10", "unit": "mL"}], "reducing agent": [{"name": "", "amount": "", "unit": ""}], "surfactant": [{"name": "", "amount": "", "unit": ""}], "pressure": "autogenous", "temperature": "120\u00b0C", "time": "4 days", "heating rate": "", "cooling rate": "6\u00b0C/h"}, {"synthesis method": "washing", "washing solution": "ethanol", "amount": ""}, {"synthesis method": "drying", "pressure": "", "temperature": "room temperature", "atmosphere": "", "time": ""}]
QOFQIM | Cu(L1)(ClO4)2 | C20 Cl2 Cu1 H40 N4 O8 | chemical synthesis | L1 | 3.36 g | Cu(ClO4)2 ⋅6H2O | 3.71 g | [6 empty] | methanol |  | 30 min | reflux |  | chemical synthesis, filtration, washing, drying | 10.1016/j.ica.2007.10.028 |  | 2008.05 | [{"synthesis method": "chemical synthesis", "precursor": [{"name": "L1", "amount": "3.36", "unit": "g"}, {"name": "Cu(ClO4)2 \u22c56H2O", "amount": "3.71", "unit": "g"}], "solution": [{"name": "methanol", "amount": "50", "unit": "mL"}], "pressure": "", "temperature": "reflux", "time": "30 min"}, {"synthesis method": "filtration", "time": "", "atmosphere": "", "pressure": ""}, {"synthesis method": "washing", "washing solution": "methanol", "amount": ""}, {"synthesis method": "drying", "pressure": "", "temperature": "", "atmosphere": "air", "time": ""}]
QOBYOW | {[(μ-oxalate)Cu(L1)]·5H2O} n | C22 Cu1 H50 N4 O9 | chemical synthesis | 1 | 300 mg | potassium oxalate monohydrate | 92 mg | [6 empty] | DMF, water |  | 1 week | ambient |  | chemical synthesis | 10.1016/j.ica.2007.10.028 |  | 2008.05 | [{"synthesis method": "chemical synthesis", "precursor": [{"name": "1", "amount": "300", "unit": "mg"}, {"name": "potassium oxalate monohydrate", "amount": "92", "unit": "mg"}], "solution": [{"name": "DMF", "amount": "10", "unit": "mL"}, {"name": "water", "amount": "5", "unit": "mL"}], "pressure": "", "temperature": "ambient", "time": "1 week"}]
QOBYIQ | {[(μ-oxalate)Zn(L2)]·3H2O·0.5DMF} n | C23.5 H45.5 N4.5 O5.5 Zn1 | chemical synthesis | potassium oxalate monohydrate | 184 mg | Zn(L2)(NO3)2 | 526 mg | [6 empty] | DMF, water |  |  |  |  | chemical synthesis | 10.1016/j.ica.2007.10.028 |  | 2008.05 | [{"synthesis method": "chemical synthesis", "precursor": [{"name": "potassium oxalate monohydrate", "amount": "184", "unit": "mg"}, {"name": "Zn(L2)(NO3)2", "amount": "526", "unit": "mg"}], "solution": [{"name": "DMF", "amount": "", "unit": ""}, {"name": "water", "amount": "", "unit": ""}], "pressure": "", "temperature": "", "time": ""}]
QEKTEG |  | C9 Cu1 H4 N8 O3 | chemical synthesis | Cu(CF3SO3)2 | 0.5 mmol | 4npo | 0.5 mmol | sodium dicyanamide | 1 mmol |  |  |  |  | ethanol |  |  | 40°C |  | chemical synthesis, filtration, evaporation | 10.1016/j.inoche.2006.02.006 |  | 2006.05 | [{"synthesis method": "chemical synthesis", "precursor": [{"name": "Cu(CF3SO3)2", "amount": "0.5", "unit": "mmol"}, {"name": "4npo", "amount": "0.5", "unit": "mmol"}, {"name": "sodium dicyanamide", "amount": "1", "unit": "mmol"}], "solution": [{"name": "ethanol", "amount": "", "unit": ""}], "pressure": "", "temperature": "40\u00b0C", "time": ""}, {"synthesis method": "filtration", "time": "", "atmosphere": "", "pressure": ""}, {"synthesis method": "evaporation", "time": "several weeks", "atmosphere": "room temperature", "pressure": ""}]
RORYIG | [Mn(C8H4O5)(H2O)3] | C8 H14 Mn1 O10 | chemical synthesis | 5-Hydroxyisophthalic acid | 2.81 g | manganese(II) acetate tetrahydrate | 3.8 g | [6 empty] | water |  | 5 min |  |  | chemical synthesis, filtration, drying | 10.1016/S0277-5387(01)00804-X |  | 2001.08 | [{"synthesis method": "chemical synthesis", "precursor": [{"name": "5-Hydroxyisophthalic acid", "amount": "2.81", "unit": "g"}, {"name": "manganese(II) acetate tetrahydrate", "amount": "3.8", "unit": "g"}], "solution": [{"name": "water", "amount": "100", "unit": "ml"}], "pressure": "", "temperature": "", "time": "5 min"}, {"synthesis method": "filtration", "time": "", "atmosphere": "", "pressure": ""}, {"synthesis method": "drying", "pressure": "", "temperature": "", "atmosphere": "", "time": ""}]
RORYOM | [Mn(C8H4O5)(2,2'-bipy)] | C18 H14 Mn1 N2 O6 | chemical synthesis | 5-Hydroxyisophthalic acid | 101 mg | manganese(II) acetate tetrahydrate | 137 mg | 2,2'-bipyridyl | 87 mg |  |  |  |  | water |  | 2 h | 100°Ch-1 to 220°C |  | chemical synthesis, filtration, drying | 10.1016/S0277-5387(01)00804-X |  | 2001.08 | [{"synthesis method": "chemical synthesis", "precursor": [{"name": "5-Hydroxyisophthalic acid", "amount": "101", "unit": "mg"}, {"name": "manganese(II) acetate tetrahydrate", "amount": "137", "unit": "mg"}, {"name": "2,2'-bipyridyl", "amount": "87", "unit": "mg"}], "solution": [{"name": "water", "amount": "10", "unit": "ml"}], "pressure": "", "temperature": "100\u00b0Ch-1 to 220\u00b0C", "time": "2 h"}, {"synthesis method": "filtration", "time": "", "atmosphere": "", "pressure": ""}, {"synthesis method": "drying", "pressure": "", "temperature": "", "atmosphere": "", "time": ""}]
RORYUS | [Mn2(C8H4O8)2(C8H7N3)2] | C16 H13 Mn1 N3 O6 | chemical synthesis | 5-Hydroxyisophthalic acid | 102 mg | manganese(II) acetate tetrahydrate | 138 mg | pyridine-2-(1H-pyrazol-3-yl) | 149 mg |  |  |  |  | water |  | 2 h | 100°Ch-1 to 240°C |  | chemical synthesis, filtration, drying | 10.1016/S0277-5387(01)00804-X |  | 2001.08 | [{"synthesis method": "chemical synthesis", "precursor": [{"name": "5-Hydroxyisophthalic acid", "amount": "102", "unit": "mg"}, {"name": "manganese(II) acetate tetrahydrate", "amount": "138", "unit": "mg"}, {"name": "pyridine-2-(1H-pyrazol-3-yl)", "amount": "149", "unit": "mg"}], "solution": [{"name": "water", "amount": "20", "unit": "ml"}], "pressure": "", "temperature": "100\u00b0Ch-1 to 240\u00b0C", "time": "2 h"}, {"synthesis method": "filtration", "time": "", "atmosphere": "", "pressure": ""}, {"synthesis method": "drying", "pressure": "", "temperature": "", "atmosphere": "", "time": ""}]
RORZAZ | [Zn(C8H4O5)(2,2'-bipy)] | C18 H12 N2 O5 Zn1 | chemical synthesis | 5-Hydroxyisophthalic acid | 103 mg | zinc(II) acetate dihydrate | 124 mg | 2,2'-bipyridyl | 89 mg |  |  |  |  | water |  | 2 h | 100°Ch-1 to 220°C |  | chemical synthesis, filtration, drying | 10.1016/S0277-5387(01)00804-X |  | 2001.08 | [{"synthesis method": "chemical synthesis", "precursor": [{"name": "5-Hydroxyisophthalic acid", "amount": "103", "unit": "mg"}, {"name": "zinc(II) acetate dihydrate", "amount": "124", "unit": "mg"}, {"name": "2,2'-bipyridyl", "amount": "89", "unit": "mg"}], "solution": [{"name": "water", "amount": "10", "unit": "ml"}], "pressure": "", "temperature": "100\u00b0Ch-1 to 220\u00b0C", "time": "2 h"}, {"synthesis method": "filtration", "time": "", "atmosphere": "", "pressure": ""}, {"synthesis method": "drying", "pressure": "", "temperature": "", "atmosphere": "", "time": ""}]
PENNAZ | [Cd3(ABTA)2(DMF)(H2O)2] | C33 Cd3 H21 N5 O15 | solvothermal synthesis | Cd(NO3)2 4H2O | 0.03 g | ABTA | 0.006 g | [9 empty] | 85°C |  | solvothermal synthesis | 10.1016/j.inoche.2012.09.011 |  | 2012.11 | [{"synthesis method": "solvothermal synthesis", "precursor": [{"name": "Cd(NO3)2 4H2O", "amount": "0.03", "unit": "g"}, {"name": "ABTA", "amount": "0.006", "unit": "g"}], "solvent": [{"name": "DMF", "amount": "5", "unit": "mL"}, {"name": "HNO3", "amount": "20", "unit": "\u03bcL"}], "reducing agent": [{"name": "", "amount": "", "unit": ""}], "surfactant": [{"name": "", "amount": "", "unit": ""}], "pressure": "", "temperature": "85\u00b0C", "time": "", "heating rate": "", "cooling rate": ""}]
NOJRUB | [Cd2(H2L)(BPDA)2] | C32 Cd1 H22 N4 O4 | solvothermal synthesis | H2L | 28.6 mg | Cd(NO3)2⋅4H2O | 30.8 mg | H2BPDA | 24.2 mg | NaOH | 8.0 mg |  |  |  |  | 3 days | 180°C |  | solvothermal synthesis, filtration, washing | 10.1016/j.poly.2014.05.020 |  | 2014.09 | [{"synthesis method": "solvothermal synthesis", "precursor": [{"name": "H2L", "amount": "28.6", "unit": "mg"}, {"name": "Cd(NO3)2\u22c54H2O", "amount": "30.8", "unit": "mg"}, {"name": "H2BPDA", "amount": "24.2", "unit": "mg"}, {"name": "NaOH", "amount": "8.0", "unit": "mg"}], "solvent": [{"name": "H2O", "amount": "10", "unit": "mL"}], "reducing agent": [{"name": "", "amount": "", "unit": ""}], "surfactant": [{"name": "", "amount": "", "unit": ""}], "pressure": "", "temperature": "180\u00b0C", "time": "3 days", "heating rate": "", "cooling rate": ""}, {"synthesis method": "filtration", "time": "", "atmosphere": "", "pressure": ""}, {"synthesis method": "washing", "washing solution": "water", "amount": ""}]
NOJSAI | [Cd2(HL)(H2L)1.5(BHTC)] | C60 Cd2 H43 N10 O7 | solvothermal synthesis | H2L | 28.6 mg | Cd(NO3)2⋅4H2O | 30.8 mg | H3BHTC | 9.5 mg | [6 empty] | 3 days | 180°C |  | solvothermal synthesis | 10.1016/j.poly.2014.05.020 |  | 2014.09 | [{"synthesis method": "solvothermal synthesis", "precursor": [{"name": "H2L", "amount": "28.6", "unit": "mg"}, {"name": "Cd(NO3)2\u22c54H2O", "amount": "30.8", "unit": "mg"}, {"name": "H3BHTC", "amount": "9.5", "unit": "mg"}], "solvent": [{"name": "DMF/CH3CN/H2O solution", "amount": "10", "unit": "mL"}], "reducing agent": [{"name": "", "amount": "", "unit": ""}], "surfactant": [{"name": "", "amount": "", "unit": ""}], "pressure": "", "temperature": "180\u00b0C", "time": "3 days", "heating rate": "", "cooling rate": ""}]
NOJSEM | [Cd2(H2L)2(BPTC)]·H2L | C35 Cd1 H24 N6 O4 | solvothermal synthesis | H2L | 28.6 mg | Cd(NO3)2⋅4H2O | 30.8 mg | H4BPTC | 16.5 mg | [6 empty] | 3 days | 180°C |  | solvothermal synthesis, filtration, washing | 10.1016/j.poly.2014.05.020 |  | 2014.09 | [{"synthesis method": "solvothermal synthesis", "precursor": [{"name": "H2L", "amount": "28.6", "unit": "mg"}, {"name": "Cd(NO3)2\u22c54H2O", "amount": "30.8", "unit": "mg"}, {"name": "H4BPTC", "amount": "16.5", "unit": "mg"}], "solvent": [{"name": "H2O", "amount": "10", "unit": "mL"}], "reducing agent": [{"name": "", "amount": "", "unit": ""}], "surfactant": [{"name": "", "amount": "", "unit": ""}], "pressure": "", "temperature": "180\u00b0C", "time": "3 days", "heating rate": "", "cooling rate": ""}, {"synthesis method": "filtration", "time": "", "atmosphere": "", "pressure": ""}, {"synthesis method": "washing", "washing solution": "water", "amount": ""}]
NOJSIQ | [Co2(HL)2(BPDA)] | C25 Co1 H17 N4 O2 | solvothermal synthesis | H2L | 28.6 mg | Co(NO3)2⋅6H2O | 29.1 mg | H2BPDA | 24.2 mg | [6 empty] | 3 days | 180°C |  | solvothermal synthesis, filtration, washing | 10.1016/j.poly.2014.05.020 |  | 2014.09 | [{"synthesis method": "solvothermal synthesis", "precursor": [{"name": "H2L", "amount": "28.6", "unit": "mg"}, {"name": "Co(NO3)2\u22c56H2O", "amount": "29.1", "unit": "mg"}, {"name": "H2BPDA", "amount": "24.2", "unit": "mg"}], "solvent": [{"name": "DMF/CH3CN/H2O solution", "amount": "10", "unit": "mL"}], "reducing agent": [{"name": "", "amount": "", "unit": ""}], "surfactant": [{"name": "", "amount": "", "unit": ""}], "pressure": "", "temperature": "180\u00b0C", "time": "3 days", "heating rate": "", "cooling rate": ""}, {"synthesis method": "filtration", "time": "", "atmosphere": "", "pressure": ""}, {"synthesis method": "washing", "washing solution": "DMF/CH3CN/H2O solution", "amount": ""}]
NOJSOW | [Co2(H2L)2(BPTC)] | C26 Co1 H21 N4 O6 | solvothermal synthesis | H2L | 28.6 mg | Co(NO3)2⋅6H2O | 29.1 mg | H4BPTC | 16.5 mg | NaOH | 8.0 mg |  |  |  |  | 3 days | 180°C |  | solvothermal synthesis | 10.1016/j.poly.2014.05.020 |  | 2014.09 | [{"synthesis method": "solvothermal synthesis", "precursor": [{"name": "H2L", "amount": "28.6", "unit": "mg"}, {"name": "Co(NO3)2\u22c56H2O", "amount": "29.1", "unit": "mg"}, {"name": "H4BPTC", "amount": "16.5", "unit": "mg"}, {"name": "NaOH", "amount": "8.0", "unit": "mg"}], "solvent": [{"name": "H2O", "amount": "10", "unit": "mL"}], "reducing agent": [{"name": "", "amount": "", "unit": ""}], "surfactant": [{"name": "", "amount": "", "unit": ""}], "pressure": "", "temperature": "180\u00b0C", "time": "3 days", "heating rate": "", "cooling rate": ""}]
WENSOA | [(CH3)2NH2]2[Cd3L2(H2O)2] | C40 Cd3 H46 N8 O24 | solvothermal synthesis | Cd(NO3)2⋅4H2O | 0.148 g | H4L | 0.095 g | [8 empty] | 3 days | 120°C |  | solvothermal synthesis | 10.1016/j.poly.2017.12.024 |  | 2018.04 | [{"synthesis method": "solvothermal synthesis", "precursor": [{"name": "Cd(NO3)2\u22c54H2O", "amount": "0.148", "unit": "g"}, {"name": "H4L", "amount": "0.095", "unit": "g"}], "solvent": [{"name": "DMF", "amount": "24", "unit": "mL"}, {"name": "distilled water", "amount": "6", "unit": "mL"}], "reducing agent": [{"name": "", "amount": "", "unit": ""}], "surfactant": [{"name": "", "amount": "", "unit": ""}], "pressure": "", "temperature": "120\u00b0C", "time": "3 days", "heating rate": "", "cooling rate": ""}]
WENSUG | [Ba4L2(H2O)8] | Ba4 C36 H32 N6 O25 | solvothermal synthesis | BaCl2⋅2H2O |  | H4L | 0.095 g | [8 empty] | 3 days | 120°C |  | solvothermal synthesis | 10.1016/j.poly.2017.12.024 |  | 2018.04 | [{"synthesis method": "solvothermal synthesis", "precursor": [{"name": "BaCl2\u22c52H2O", "amount": "", "unit": ""}, {"name": "H4L", "amount": "0.095", "unit": "g"}], "solvent": [{"name": "DMF", "amount": "24", "unit": "mL"}, {"name": "distilled water", "amount": "6", "unit": "mL"}], "reducing agent": [{"name": "", "amount": "", "unit": ""}], "surfactant": [{"name": "", "amount": "", "unit": ""}], "pressure": "", "temperature": "120\u00b0C", "time": "3 days", "heating rate": "", "cooling rate": ""}]
WENTAN | [Zn(H2L)(H2O)2] | C18 H15 N3 O11 Zn1 | solvothermal synthesis | Zn(NO3)2⋅6H2O | 0.143 g | H4L | 0.095 g | [8 empty] | 3 days | 120°C |  | solvothermal synthesis | 10.1016/j.poly.2017.12.024 |  | 2018.04 | [{"synthesis method": "solvothermal synthesis", "precursor": [{"name": "Zn(NO3)2\u22c56H2O", "amount": "0.143", "unit": "g"}, {"name": "H4L", "amount": "0.095", "unit": "g"}], "solvent": [{"name": "ethanol", "amount": "24", "unit": "mL"}, {"name": "distilled water", "amount": "24", "unit": "mL"}], "reducing agent": [{"name": "", "amount": "", "unit": ""}], "surfactant": [{"name": "", "amount": "", "unit": ""}], "pressure": "", "temperature": "120\u00b0C", "time": "3 days", "heating rate": "", "cooling rate": ""}]
MIQXAN | [Cu(3-dpyh)(3-NPH)(H2O)2] | C26 Cu1 H29 N5 O10 | solvothermal synthesis | CuCl2⋅2H2O | 0.034 g | 3-dpyh | 0.033 g | 3-H2NPH | 0.032 g | NaOH | 0.016 g |  |  |  |  | 4 days | 120°C |  | solvothermal synthesis | 10.1016/j.ica.2013.09.007 |  | 2013.11 | [{"synthesis method": "solvothermal synthesis", "precursor": [{"name": "CuCl2\u22c52H2O", "amount": "0.034", "unit": "g"}, {"name": "3-dpyh", "amount": "0.033", "unit": "g"}, {"name": "3-H2NPH", "amount": "0.032", "unit": "g"}, {"name": "NaOH", "amount": "0.016", "unit": "g"}], "solvent": [{"name": "water", "amount": "12", "unit": "mL"}], "reducing agent": [{"name": "", "amount": "", "unit": ""}], "surfactant": [{"name": "", "amount": "", "unit": ""}], "pressure": "", "temperature": "120\u00b0C", "time": "4 days", "heating rate": "", "cooling rate": ""}]
MIQXER | [Ni(3-dpyh)(3-NPH)(H2O)2] | C26 H29 N5 Ni1 O10 | solvothermal synthesis | NiCl2⋅6H2O | 0.048 g | 3-dpyh | 0.033 g | 3-H2NPH | 0.032 g | NaOH | 0.016 g |  |  |  |  | 4 days | 120°C |  | solvothermal synthesis | 10.1016/j.ica.2013.09.007 |  | 2013.11 | [{"synthesis method": "solvothermal synthesis", "precursor": [{"name": "NiCl2\u22c56H2O", "amount": "0.048", "unit": "g"}, {"name": "3-dpyh", "amount": "0.033", "unit": "g"}, {"name": "3-H2NPH", "amount": "0.032", "unit": "g"}, {"name": "NaOH", "amount": "0.016", "unit": "g"}], "solvent": [{"name": "water", "amount": "12", "unit": "mL"}], "reducing agent": [{"name": "", "amount": "", "unit": ""}], "surfactant": [{"name": "", "amount": "", "unit": ""}], "pressure": "", "temperature": "120\u00b0C", "time": "4 days", "heating rate": "", "cooling rate": ""}]
MIQXIV | [Co(3-dpyh)(3-NPH)(H2O)2] | C26 Co1 H29 N5 O10 | solvothermal synthesis | CoCl2⋅6H2O | 0.048 g | 3-dpyh | 0.033 g | 3-H2NPH | 0.032 g | NaOH | 0.016 g |  |  |  |  | 4 days | 120°C |  | solvothermal synthesis | 10.1016/j.ica.2013.09.007 |  | 2013.11 | [{"synthesis method": "solvothermal synthesis", "precursor": [{"name": "CoCl2\u22c56H2O", "amount": "0.048", "unit": "g"}, {"name": "3-dpyh", "amount": "0.033", "unit": "g"}, {"name": "3-H2NPH", "amount": "0.032", "unit": "g"}, {"name": "NaOH", "amount": "0.016", "unit": "g"}], "solvent": [{"name": "water", "amount": "12", "unit": "mL"}], "reducing agent": [{"name": "", "amount": "", "unit": ""}], "surfactant": [{"name": "", "amount": "", "unit": ""}], "pressure": "", "temperature": "120\u00b0C", "time": "4 days", "heating rate": "", "cooling rate": ""}]
REDROI | Zn5(OH)4(BDC)3 ·2DMF | C30 H30 N2 O18 Zn5 | chemical synthesis | Zn(NO3)2 ⋅6H2O | 0.445 g | H2BDC | 0.083 g | [8 empty] | one month | 80°C |  | chemical synthesis | 10.1016/j.inoche.2005.10.030 |  | 2006.02 | [{"synthesis method": "chemical synthesis", "precursor": [{"name": "Zn(NO3)2 \u22c56H2O", "amount": "0.445", "unit": "g"}, {"name": "H2BDC", "amount": "0.083", "unit": "g"}], "solvent": [{"name": "DMF", "amount": "10", "unit": "mL"}], "reducing agent": [{"name": "35% H2O2", "amount": "3 drops", "unit": ""}], "surfactant": [{"name": "", "amount": "", "unit": ""}], "pressure": "", "temperature": "80\u00b0C", "time": "one month", "heating rate": "", "cooling rate": ""}]
JOFNEY | L | C24 H22 N8 | chemical synthesis | Benzil dihydrazone | 0.24 g | 1-methyl-2-imidazole carboxaldehyde | 0.22 g | [6 empty] | anhydrous methanol |  | 7h |  |  | chemical synthesis, drying | 10.1016/j.ica.2007.10.045 |  | 2008.06 | [{"synthesis method": "chemical synthesis", "precursor": [{"name": "Benzil dihydrazone", "amount": "0.24", "unit": "g"}, {"name": "1-methyl-2-imidazole carboxaldehyde", "amount": "0.22", "unit": "g"}], "solution": [{"name": "anhydrous methanol", "amount": "15", "unit": "ml"}], "pressure": "", "temperature": "", "time": "7h"}, {"synthesis method": "drying", "pressure": "", "temperature": "", "atmosphere": "air", "time": ""}]
XOVBIV | 1 | C12 Cl1 Co0.50 H18 N9 O4 | solvothermal synthesis | Co(ClO4)2⋅6H2O | 0.037 g | btrb | 0.020 g | [8 empty] | 3 days | 90°C |  | solvothermal synthesis | 10.1016/j.molstruc.2014.10.069 |  | 2015.02 | [{"synthesis method": "solvothermal synthesis", "precursor": [{"name": "Co(ClO4)2\u22c56H2O", "amount": "0.037", "unit": "g"}, {"name": "btrb", "amount": "0.020", "unit": "g"}], "solvent": [{"name": "H2O", "amount": "2", "unit": "mL"}, {"name": "CH3CN", "amount": "2", "unit": "mL"}], "reducing agent": [{"name": "", "amount": "", "unit": ""}], "surfactant": [{"name": "", "amount": "", "unit": ""}], "pressure": "", "temperature": "90\u00b0C", "time": "3 days", "heating rate": "", "cooling rate": "1\u00b0Ch-1"}]
UKUYAB01 | 2 | C8 Cl1 Co0.50 H12 N6 | solvothermal synthesis | CoCl2⋅6H2O | 0.024 g | btrb | 0.020 g | [8 empty] | 3 days | 90°C |  | solvothermal synthesis | 10.1016/j.molstruc.2014.10.069 |  | 2015.02 | [{"synthesis method": "solvothermal synthesis", "precursor": [{"name": "CoCl2\u22c56H2O", "amount": "0.024", "unit": "g"}, {"name": "btrb", "amount": "0.020", "unit": "g"}], "solvent": [{"name": "H2O", "amount": "2", "unit": "mL"}, {"name": "CH3CN", "amount": "2", "unit": "mL"}], "reducing agent": [{"name": "", "amount": "", "unit": ""}], "surfactant": [{"name": "", "amount": "", "unit": ""}], "pressure": "", "temperature": "90\u00b0C", "time": "3 days", "heating rate": "", "cooling rate": "1\u00b0Ch-1"}]
VAQTAL | [Cu2(bpbmb)Br4(CH3OH)4/3]2·(CH3OH)4 | Br4 C1 C36 Cu2 H20 H26 H3 N82 O1 | solvothermal synthesis | CuBr2 | 3.35 mg | bpbmb | 5.74 mg | [8 empty] | 60h | 85°C |  | solvothermal synthesis | 10.1016/j.poly.2017.04.018 |  | 2017.08 | [{"synthesis method": "solvothermal synthesis", "precursor": [{"name": "CuBr2", "amount": "3.35", "unit": "mg"}, {"name": "bpbmb", "amount": "5.74", "unit": "mg"}], "solvent": [{"name": "methanol", "amount": "1", "unit": "mL"}, {"name": "chloroform", "amount": "0.5", "unit": "mL"}, {"name": "acetyldimethylamine", "amount": "0.5", "unit": "mL"}], "reducing agent": [{"name": "", "amount": "", "unit": ""}], "surfactant": [{"name": "", "amount": "", "unit": ""}], "pressure": "", "temperature": "85\u00b0C", "time": "60h", "heating rate": "", "cooling rate": "5\u00b0C/h"}]
VAQTEP | Cu2(bpbmb)Cl3·(CH3O) | C37 Cl3 Cu2 H29 N8 O1 | solvothermal synthesis | CuCl | 1.98 mg | bpbmb | 8.61 mg | [8 empty] | 60h | 45°C |  | solvothermal synthesis | 10.1016/j.poly.2017.04.018 |  | 2017.08 | [{"synthesis method": "solvothermal synthesis", "precursor": [{"name": "CuCl", "amount": "1.98", "unit": "mg"}, {"name": "bpbmb", "amount": "8.61", "unit": "mg"}], "solvent": [{"name": "methanol", "amount": "1", "unit": "mL"}, {"name": "chloroform", "amount": "0.5", "unit": "mL"}, {"name": "acetyldimethylamine", "amount": "0.5", "unit": "mL"}], "reducing agent": [{"name": "", "amount": "", "unit": ""}], "surfactant": [{"name": "", "amount": "", "unit": ""}], "pressure": "", "temperature": "45\u00b0C", "time": "60h", "heating rate": "", "cooling rate": "5\u00b0C/h"}]
MUPQUK | 1 | C24 Cu4 H16 I10 N4 Pb3 | [16 empty] | hydrothermal synthesis | 10.1016/j.inoche.2010.01.003 |  | 2010.03 | [{"synthesis method": "hydrothermal synthesis", "precursor": [{"name": "PbI2", "amount": "0.5532", "unit": "g"}, {"name": "CuI", "amount": "0.2857", "unit": "g"}, {"name": "KI", "amount": "0.1328", "unit": "g"}, {"name": "1,10-phenanthroline", "amount": "0.1802", "unit": "g"}], "solvent": [{"name": "H2O", "amount": "15", "unit": "ml"}], "reducing agent": [{"name": "", "amount": "", "unit": ""}], "surfactant": [{"name": "", "amount": "", "unit": ""}], "pressure": "", "temperature": "180\u00b0C", "time": "4 days", "heating rate": "", "cooling rate": ""}]
UHELAU | [Gd(III)(L)3(H2O)2·2dmf] n | C30 Cl6 Gd1 H33 N2 O13 | chemical synthesis | Gd(NO)3⋅6H2O | 0.9 mmol | L | 2.7 mmol | CH3ONa | 2.7 mmol |  |  |  |  | CH3OH, dmf |  | 1 h | room temperature |  | chemical synthesis | 10.1016/S0162-0134(02)00562-7 |  | 2002.11 | [{"synthesis method": "chemical synthesis", "precursor": [{"name": "Gd(NO)3\u22c56H2O", "amount": "0.9", "unit": "mmol"}, {"name": "L", "amount": "2.7", "unit": "mmol"}, {"name": "CH3ONa", "amount": "2.7", "unit": "mmol"}], "solution": [{"name": "CH3OH", "amount": "", "unit": ""}, {"name": "dmf", "amount": "5", "unit": "mL"}], "pressure": "", "temperature": "room temperature", "time": "1 h"}]
UHEKUN | [Ca(II)(2,4-D)2(MeOH)2] n | C18 Ca1 Cl4 H18 O8 | chemical synthesis | NaL | 10 mmol | CaCl2 | 0.2 M | [6 empty] | CH3OH |  | 1 h |  |  | chemical synthesis | 10.1016/S0162-0134(02)00562-7 |  | 2002.11 | [{"synthesis method": "chemical synthesis", "precursor": [{"name": "NaL", "amount": "10", "unit": "mmol"}, {"name": "CaCl2", "amount": "0.2 M", "unit": ""}], "solution": [{"name": "CH3OH", "amount": "50", "unit": "mL"}], "pressure": "", "temperature": "", "time": "1 h"}]
XORWOS | [K2(CH3OH)Mo2O2(μ2-OCH3)2(μ2-O)(OCH3)4] | C7 H22 K2 Mo2 O10 | chemical synthesis | MoCl5 | 0.44 g | [8 empty] | methanol, KOCH3 solution in CH3OH |  | 1h | -20°C |  | chemical synthesis, filtration, drying | 10.1016/j.poly.2014.10.009 |  | 2015.01 | [{"synthesis method": "chemical synthesis", "precursor": [{"name": "MoCl5", "amount": "0.44", "unit": "g"}], "solution": [{"name": "methanol", "amount": "10", "unit": "ml"}, {"name": "KOCH3 solution in CH3OH", "amount": "23.6", "unit": "ml"}], "pressure": "", "temperature": "-20\u00b0C", "time": "1h"}, {"synthesis method": "filtration", "time": "", "atmosphere": "", "pressure": ""}, {"synthesis method": "drying", "pressure": "", "temperature": "", "atmosphere": "vacuum", "time": ""}]
XORWUY | [K4(CH3OH)6Mo2O2(μ2-O)2(OCH3)2(CO3)2] | C10 H30 K4 Mo2 O18 | chemical synthesis | MoCl5 | 0.9 g | [8 empty] | methanol, KOCH3/K2CO3 |  | 1h | -50°C |  | chemical synthesis, filtration | 10.1016/j.poly.2014.10.009 |  | 2015.01 | [{"synthesis method": "chemical synthesis", "precursor": [{"name": "MoCl5", "amount": "0.9", "unit": "g"}], "solution": [{"name": "methanol", "amount": "3", "unit": "ml"}, {"name": "KOCH3/K2CO3", "amount": "32", "unit": "ml"}], "pressure": "", "temperature": "-50\u00b0C", "time": "1h"}, {"synthesis method": "filtration", "time": "", "atmosphere": "", "pressure": ""}]
QAMJEU | {[Cd(bte)3](NO3)2} n | C18 Cd1 H24 N20 O6 | [16 empty] | hydrothermal synthesis | 10.1016/j.poly.2004.09.025 |  | 2004.12 | [{"synthesis method": "hydrothermal synthesis", "precursor": [{"name": "Cd(NO3)2 \u22c53H2O", "amount": "0.093", "unit": "g"}, {"name": "bte", "amount": "0.148", "unit": "g"}], "solvent": [{"name": "H2O", "amount": "16", "unit": "ml"}], "reducing agent": [{"name": "", "amount": "", "unit": ""}], "surfactant": [{"name": "", "amount": "", "unit": ""}], "pressure": "", "temperature": "140\u00b0C", "time": "3 days", "heating rate": "", "cooling rate": ""}]
QAMJIY | {[Cd(bte)2(H2O)2](NO3)2} n | C12 Cd1 H20 N14 O8 | chemical synthesis | bte | 0.098 g | Cd(NO3)2 ⋅3H2O | 0.093 g | [6 empty] | methanol, water |  | 2 weeks | room temperature |  | chemical synthesis | 10.1016/j.poly.2004.09.025 |  | 2004.12 | [{"synthesis method": "chemical synthesis", "precursor": [{"name": "bte", "amount": "0.098", "unit": "g"}, {"name": "Cd(NO3)2 \u22c53H2O", "amount": "0.093", "unit": "g"}], "solution": [{"name": "methanol", "amount": "10", "unit": "ml"}, {"name": "water", "amount": "10", "unit": "ml"}], "pressure": "", "temperature": "room temperature", "time": "2 weeks"}]
QAMJOE | {[Cd(bte)(NO2)2]} n | C6 Cd1 H8 N8 O4 | chemical synthesis | KNO2 | 0.077 g | Cd(ClO4)2 ⋅6H2O | 0.126 g | bte | 0.098 g |  |  |  |  | water, methanol |  | 1 week | room temperature |  | chemical synthesis | 10.1016/j.poly.2004.09.025 |  | 2004.12 | [{"synthesis method": "chemical synthesis", "precursor": [{"name": "KNO2", "amount": "0.077", "unit": "g"}, {"name": "Cd(ClO4)2 \u22c56H2O", "amount": "0.126", "unit": "g"}, {"name": "bte", "amount": "0.098", "unit": "g"}], "solution": [{"name": "water", "amount": "2", "unit": "ml"}, {"name": "methanol", "amount": "10", "unit": "ml"}], "pressure": "", "temperature": "room temperature", "time": "1 week"}]
QAMJUK | {[Cd(bte)2(H2O)2](H2O)2(ClO4)2} n | C12 Cd1 Cl2 H24 N12 O12 | chemical synthesis | bte | 0.098 g | Cd(ClO4)2 ⋅6H2O | 0.126 g | [6 empty] | methanol, water |  | 3 days | room temperature |  | chemical synthesis | 10.1016/j.poly.2004.09.025 |  | 2004.12 | [{"synthesis method": "chemical synthesis", "precursor": [{"name": "bte", "amount": "0.098", "unit": "g"}, {"name": "Cd(ClO4)2 \u22c56H2O", "amount": "0.126", "unit": "g"}], "solution": [{"name": "methanol", "amount": "10", "unit": "ml"}, {"name": "water", "amount": "10", "unit": "ml"}], "pressure": "", "temperature": "room temperature", "time": "3 days"}]
QAMKAR | [Cd(bte)(SCN)2] n | C8 Cd1 H8 N8 S2 | chemical synthesis | Cd(NO3)2 ⋅3H2O | 0.154 g | KSCN | 0.097 g | bte | 0.082 g |  |  |  |  | H2O/MeOH |  | 1 month | room temperature |  | chemical synthesis | 10.1016/j.poly.2004.09.025 |  | 2004.12 | [{"synthesis method": "chemical synthesis", "precursor": [{"name": "Cd(NO3)2 \u22c53H2O", "amount": "0.154", "unit": "g"}, {"name": "KSCN", "amount": "0.097", "unit": "g"}, {"name": "bte", "amount": "0.082", "unit": "g"}], "solution": [{"name": "H2O/MeOH", "amount": "1:1, v/v", "unit": "15 ml"}], "pressure": "", "temperature": "room temperature", "time": "1 month"}]
FIXPEI | [(AuX)2(μ-dppa)] | Au2 C26 Cl2 H20 P2 | chemical synthesis | [AuX(tht)] | 128 mg | bis(diphenylphosphane)acetylene | 78 mg | [6 empty] | dichloromethane |  | 1 h |  |  | chemical synthesis | 10.1016/j.ica.2004.05.017 |  | 2005.03 | [{"synthesis method": "chemical synthesis", "precursor": [{"name": "[AuX(tht)]", "amount": "128", "unit": "mg"}, {"name": "bis(diphenylphosphane)acetylene", "amount": "78", "unit": "mg"}], "solution": [{"name": "dichloromethane", "amount": "30", "unit": "mL"}], "pressure": "", "temperature": "", "time": "1 h"}]
FIXPIM | [(AuX)2(μ-dppa)] | Au2 C38 F10 H20 P2 | chemical synthesis | [AuX(tht)] | 90 mg | bis(diphenylphosphane)acetylene | 39 mg | [6 empty] | dichloromethane |  | 1 h |  |  | chemical synthesis | 10.1016/j.ica.2004.05.017 |  | 2005.03 | [{"synthesis method": "chemical synthesis", "precursor": [{"name": "[AuX(tht)]", "amount": "90", "unit": "mg"}, {"name": "bis(diphenylphosphane)acetylene", "amount": "39", "unit": "mg"}], "solution": [{"name": "dichloromethane", "amount": "30", "unit": "mL"}], "pressure": "", "temperature": "", "time": "1 h"}]
FIXPOS | [{Au(SC6F5)}2(μ-dppa)] | Au2 C38 F10 H20 P2 S2 | chemical synthesis | 1 | 86 mg | NaSC6F5 | [7 empty] | dichloromethane, methanol |  | 2 h |  |  | chemical synthesis | 10.1016/j.ica.2004.05.017 |  | 2005.03 | [{"synthesis method": "chemical synthesis", "precursor": [{"name": "1", "amount": "86", "unit": "mg"}, {"name": "NaSC6F5", "amount": "", "unit": ""}], "solution": [{"name": "dichloromethane", "amount": "20", "unit": "mL"}, {"name": "methanol", "amount": "10", "unit": "mL"}], "pressure": "", "temperature": "", "time": "2 h"}]
WAPYAP | [CuI 3 (bmtr)3(PW12O40)] | C21 Cu3 H36 N24 O40 P1 S6 W12 | solvothermal synthesis |  |  | bmtr | 0.054 g | [7 empty] | sealed | 3 days | 160°C | 3 | chemical synthesis, pH adjustment, solvothermal synthesis | 10.1016/j.jssc.2012.01.014 |  | 2012.03 | [{"synthesis method": "chemical synthesis", "precursor": [{"name": "H3PW12O40\u22c526H2O", "amount": "0.20", "unit": "g"}, {"name": "bmtr", "amount": "0.054", "unit": "g"}], "solution": [{"name": "distilled water", "amount": "10", "unit": "mL"}], "pressure": "", "temperature": "", "time": ""}, {"synthesis method": "pH adjustment", "pH": "3", "modulator": "1M HCl solution"}, {"synthesis method": "solvothermal synthesis", "precursor": [{"name": "", "amount": "", "unit": ""}], "solvent": [{"name": "", "amount": "", "unit": ""}], "reducing agent": [{"name": "", "amount": "", "unit": ""}], "surfactant": [{"name": "", "amount": "", "unit": ""}], "pressure": "sealed", "temperature": "160\u00b0C", "time": "3 days", "heating rate": "", "cooling rate": "slowly to room temperature"}]
WAPYET | [CuI 3 (bmtr)3(PMo12O40)] | C21 Cu3 H36 Mo12 N24 O40 P1 S6 | solvothermal synthesis |  |  | bmtr | 0.054 g | [7 empty] | sealed | 3 days | 160°C | 3 | chemical synthesis, pH adjustment, solvothermal synthesis | 10.1016/j.jssc.2012.01.014 |  | 2012.03 | [{"synthesis method": "chemical synthesis", "precursor": [{"name": "H3PMo12O40\u22c513H2O", "amount": "0.15", "unit": "g"}, {"name": "bmtr", "amount": "0.054", "unit": "g"}], "solution": [{"name": "distilled water", "amount": "10", "unit": "mL"}], "pressure": "", "temperature": "", "time": ""}, {"synthesis method": "pH adjustment", "pH": "3", "modulator": "1M HCl solution"}, {"synthesis method": "solvothermal synthesis", "precursor": [{"name": "", "amount": "", "unit": ""}], "solvent": [{"name": "", "amount": "", "unit": ""}], "reducing agent": [{"name": "", "amount": "", "unit": ""}], "surfactant": [{"name": "", "amount": "", "unit": ""}], "pressure": "sealed", "temperature": "160\u00b0C", "time": "3 days", "heating rate": "", "cooling rate": "slowly to room temperature"}]
CIBXOC | {K(18C6)}2[Zn(OArF)4] | C50 Cl4 F20 H52 K2 O16 Zn1 | chemical synthesis | KOArF | 1.0143 g | ZnI2 | 0.3610 g | [6 empty] | THF |  | overnight | room temperature |  | chemical synthesis, filtration, recrystallization | 10.1016/j.poly.2013.03.014 |  | 2013.07 | [{"synthesis method": "chemical synthesis", "precursor": [{"name": "KOArF", "amount": "1.0143", "unit": "g"}, {"name": "ZnI2", "amount": "0.3610", "unit": "g"}], "solution": [{"name": "THF", "amount": "", "unit": ""}], "pressure": "", "temperature": "room temperature", "time": "overnight"}, {"synthesis method": "filtration", "time": "", "atmosphere": "", "pressure": ""}, {"synthesis method": "recrystallization", "solvent": "CH2Cl2 and hexanes", "temperature": "-34\u00b0C", "time": ""}]
CIBWUH | [Tl2Zn(OArF)4] | C76 F40 H32 O8 Tl4 Zn2 | chemical synthesis | TlOArF | 0.400 g | ZnI2 | 0.0826 g | [6 empty] | tolune:THF |  | overnight | room temperature |  | chemical synthesis, filtration, recrystallization | 10.1016/j.poly.2013.03.014 |  | 2013.07 | [{"synthesis method": "chemical synthesis", "precursor": [{"name": "TlOArF", "amount": "0.400", "unit": "g"}, {"name": "ZnI2", "amount": "0.0826", "unit": "g"}], "solution": [{"name": "tolune:THF", "amount": "1:1", "unit": ""}], "pressure": "", "temperature": "room temperature", "time": "overnight"}, {"synthesis method": "filtration", "time": "", "atmosphere": "", "pressure": ""}, {"synthesis method": "recrystallization", "solvent": "CH2Cl2 and hexanes", "temperature": "-34\u00b0C", "time": ""}]
CIBWOB | {K(18C6)}[Zn(OCPhMeF 2)3] | C40 Cl2 F18 H41 K1 O9 Zn1 | chemical synthesis | KOCPhMeF 2 | 0.3039 g | ZnI2 | 0.1133 g | [6 empty] | THF |  | overnight | room temperature |  | chemical synthesis, filtration, recrystallization | 10.1016/j.poly.2013.03.014 |  | 2013.07 | [{"synthesis method": "chemical synthesis", "precursor": [{"name": "KOCPhMeF 2", "amount": "0.3039", "unit": "g"}, {"name": "ZnI2", "amount": "0.1133", "unit": "g"}], "solution": [{"name": "THF", "amount": "", "unit": ""}], "pressure": "", "temperature": "room temperature", "time": "overnight"}, {"synthesis method": "filtration", "time": "", "atmosphere": "", "pressure": ""}, {"synthesis method": "recrystallization", "solvent": "CH2Cl2 and hexanes", "temperature": "-34\u00b0C", "time": ""}]
XIDQIK | [Mn(pyr)2(N(CN)2)2] | C12 H14 Mn1 N8 O2 | chemical synthesis | MnCl2⋅4H2O | 98.96 mg | Na[N(CN)2] | 89.03 mg | 2-pyr | 85.11 mg |  |  |  |  | methanol |  | three weeks | room temperature |  | chemical synthesis, filtration, washing, drying | 10.1016/S1387-7003(00)00193-3 |  | 2001.02 | [{"synthesis method": "chemical synthesis", "precursor": [{"name": "MnCl2\u22c54H2O", "amount": "98.96", "unit": "mg"}, {"name": "Na[N(CN)2]", "amount": "89.03", "unit": "mg"}, {"name": "2-pyr", "amount": "85.11", "unit": "mg"}], "solution": [{"name": "methanol", "amount": "10", "unit": "cm3"}], "pressure": "", "temperature": "room temperature", "time": "three weeks"}, {"synthesis method": "filtration", "time": "", "atmosphere": "", "pressure": ""}, {"synthesis method": "washing", "washing solution": "water", "amount": "small amount"}, {"synthesis method": "drying", "pressure": "", "temperature": "", "atmosphere": "air", "time": ""}]
QAGTEX | [Cu(bipy)Br] | Br1 C10 Cu1 H8 N2 | chemical synthesis | CuBr | 19 mg | 4,4'-bipyridine | 21 mg | [6 empty] | acetonitrile |  |  |  |  | chemical synthesis | 10.1016/S0020-1693(99)00203-0 |  | 1999.09 | [{"synthesis method": "chemical synthesis", "precursor": [{"name": "CuBr", "amount": "19", "unit": "mg"}, {"name": "4,4'-bipyridine", "amount": "21", "unit": "mg"}], "solution": [{"name": "acetonitrile", "amount": "21", "unit": "cm3"}], "pressure": "", "temperature": "", "time": ""}]
QAGTIB | [Cu(bipy)I] | C10 Cu1 H8 I1 N2 | chemical synthesis | CuI | 20 mg | 4,4'-bipyridine | 33 mg | [6 empty] | acetonitrile |  |  |  |  | chemical synthesis | 10.1016/S0020-1693(99)00203-0 |  | 1999.09 | [{"synthesis method": "chemical synthesis", "precursor": [{"name": "CuI", "amount": "20", "unit": "mg"}, {"name": "4,4'-bipyridine", "amount": "33", "unit": "mg"}], "solution": [{"name": "acetonitrile", "amount": "10", "unit": "cm3"}], "pressure": "", "temperature": "", "time": ""}]
QAGTOH | [Cu(bpe)2](BF4)·MeCN | B1 C26 Cu1 F4 H23 N5 | chemical synthesis | bpe | 100 mg | [Cu(CH3CN)4](BF4) | 74 mg | [6 empty] | acetonitrile |  | 4 h |  |  | chemical synthesis | 10.1016/S0020-1693(99)00203-0 |  | 1999.09 | [{"synthesis method": "chemical synthesis", "precursor": [{"name": "bpe", "amount": "100", "unit": "mg"}, {"name": "[Cu(CH3CN)4](BF4)", "amount": "74", "unit": "mg"}], "solution": [{"name": "acetonitrile", "amount": "12", "unit": "cm3"}], "pressure": "", "temperature": "", "time": "4 h"}]
QAGTUN | [Ag(bpp)](NO3) | Ag1 C13 H14 N3 O3 | chemical synthesis | AgNO3 | 40 mg | bpp | 93 mg | [6 empty] | acetonitrile |  | 1 day |  |  | chemical synthesis | 10.1016/S0020-1693(99)00203-0 |  | 1999.09 | [{"synthesis method": "chemical synthesis", "precursor": [{"name": "AgNO3", "amount": "40", "unit": "mg"}, {"name": "bpp", "amount": "93", "unit": "mg"}], "solution": [{"name": "acetonitrile", "amount": "20", "unit": "cm3"}], "pressure": "", "temperature": "", "time": "1 day"}]
QAGVAV | [H2bpeb](NO3)2 | C20 H18 N4 O6 | chemical synthesis | Fe(NO3)3⋅6H2O | 12 mg | bpeb | 20 mg | [6 empty] | methanol, dichloromethane |  | 3 days |  |  | chemical synthesis | 10.1016/S0020-1693(99)00203-0 |  | 1999.09 | [{"synthesis method": "chemical synthesis", "precursor": [{"name": "Fe(NO3)3\u22c56H2O", "amount": "12", "unit": "mg"}, {"name": "bpeb", "amount": "20", "unit": "mg"}], "solution": [{"name": "methanol", "amount": "10", "unit": "cm3"}, {"name": "dichloromethane", "amount": "10", "unit": "cm3"}], "pressure": "", "temperature": "", "time": "3 days"}]
QIHJEZ | [{Co(pyterpy)2}{Co(hfac)2}][Co(hfac)3]2 | C80 Co4 F48 H36 N8 O16 | chemical synthesis | [Co(hfac)2(H2O)2] | 0.20 g | CoSO4⋅H2O | 0.035 g | [Co(hfac)2(H2O)2] | 0.20 g |  |  |  |  | MeOH |  | 1h | reflux |  | chemical synthesis, filtration, chemical synthesis, drying | 10.1016/j.poly.2018.05.052 |  | 2018.09 | [{"synthesis method": "chemical synthesis", "precursor": [{"name": "pyterpy", "amount": "0.12", "unit": "g"}, {"name": "CoSO4\u22c5H2O", "amount": "0.035", "unit": "g"}, {"name": "[Co(hfac)2(H2O)2]", "amount": "0.20", "unit": "g"}], "solution": [{"name": "MeOH/H2O", "amount": "50", "unit": "ml"}], "pressure": "", "temperature": "reflux", "time": "2h"}, {"synthesis method": "filtration", "time": "", "atmosphere": "", "pressure": ""}, {"synthesis method": "chemical synthesis", "precursor": [{"name": "[Co(hfac)2(H2O)2]", "amount": "0.20", "unit": "g"}], "solution": [{"name": "MeOH", "amount": "5", "unit": "ml"}], "pressure": "", "temperature": "reflux", "time": "1h"}, {"synthesis method": "drying", "pressure": "", "temperature": "room temperature", "atmosphere": "air", "time": ""}]
QIHHEX03 | [{Co(pyterpy)2}{Co0.7Zn0.3(hfac)2}][Zn(hfac)3]2 | C80 Co1.7 F48 H44 N8 O16 Zn2.3 | chemical synthesis | [Zn(hfac)2(H2O)2] | 0.20 g | [8 empty] | MeOH |  |  | reflux |  | chemical synthesis | 10.1016/j.poly.2018.05.052 |  | 2018.09 | [{"synthesis method": "chemical synthesis", "precursor": [{"name": "[Zn(hfac)2(H2O)2]", "amount": "0.20", "unit": "g"}], "solution": [{"name": "MeOH", "amount": "5", "unit": "ml"}], "pressure": "", "temperature": "reflux", "time": ""}]
IKIBEL | [Zn2(u2-OH)(boaba)(1,4-bmimb)]n | C27 H26 N4 O9 Zn2 | chemical synthesis | Zn(CH3COO)2⋅2H2O | 10.9 mg | 1,4-bmimb | 10.6 mg | H3boaba | 13.2 mg | KOH | 0.05 ml |  |  | H2O |  | 3 days | 120°C |  | chemical synthesis, washing, drying | 10.1016/j.jssc.2016.04.001 |  | 2016.06 | [{"synthesis method": "chemical synthesis", "precursor": [{"name": "Zn(CH3COO)2\u22c52H2O", "amount": "10.9", "unit": "mg"}, {"name": "1,4-bmimb", "amount": "10.6", "unit": "mg"}, {"name": "H3boaba", "amount": "13.2", "unit": "mg"}, {"name": "KOH", "amount": "0.05", "unit": "ml"}], "solution": [{"name": "H2O", "amount": "1", "unit": "ml"}], "pressure": "", "temperature": "120\u00b0C", "time": "3 days"}, {"synthesis method": "washing", "washing solution": "acetone", "amount": ""}, {"synthesis method": "drying", "pressure": "", "temperature": "", "atmosphere": "air", "time": ""}]
IKIBIP | {[Zn5K2(u2-H2O)2(boaba)4(1,2-bmimb)2(H2O)2]·H2O}n | C76 H72 K2 N8 O36 Zn5 | chemical synthesis | Zn(CH3COO)2⋅2H2O | 10.9 mg | 1,2-bmimb | 10.6 mg | H3boaba | 13.2 mg | KOH | 0.05 ml |  |  | H2O |  | 3 days | 120°C |  | chemical synthesis | 10.1016/j.jssc.2016.04.001 |  | 2016.06 | [{"synthesis method": "chemical synthesis", "precursor": [{"name": "Zn(CH3COO)2\u22c52H2O", "amount": "10.9", "unit": "mg"}, {"name": "1,2-bmimb", "amount": "10.6", "unit": "mg"}, {"name": "H3boaba", "amount": "13.2", "unit": "mg"}, {"name": "KOH", "amount": "0.05", "unit": "ml"}], "solution": [{"name": "H2O", "amount": "1", "unit": "ml"}], "pressure": "", "temperature": "120\u00b0C", "time": "3 days"}]
PENMAY | 1 | C28 Co2 H24 N12 O7 | solvothermal synthesis | Co(NO3)2⋅6H2O | 29.1 mg | HL | 25.2 mg | H2pbda | 8.3 mg | KOH | 16.8 mg |  |  |  |  | 3 days | 180°C |  | solvothermal synthesis, filtration, washing | 10.1016/j.inoche.2012.09.009 |  | 2012.11 | [{"synthesis method": "solvothermal synthesis", "precursor": [{"name": "Co(NO3)2\u22c56H2O", "amount": "29.1", "unit": "mg"}, {"name": "HL", "amount": "25.2", "unit": "mg"}, {"name": "H2pbda", "amount": "8.3", "unit": "mg"}, {"name": "KOH", "amount": "16.8", "unit": "mg"}], "solvent": [{"name": "H2O", "amount": "10", "unit": "mL"}], "reducing agent": [{"name": "", "amount": "", "unit": ""}], "surfactant": [{"name": "", "amount": "", "unit": ""}], "pressure": "", "temperature": "180\u00b0C", "time": "3 days", "heating rate": "", "cooling rate": ""}, {"synthesis method": "filtration", "time": "", "atmosphere": "", "pressure": ""}, {"synthesis method": "washing", "washing solution": "water and ethanol", "amount": ""}]
QIXWOL | Co(bnzd)2(μ-suc)(OH2)2] n ·(H2O) n | C28 Co1 H32 N4 O8 | chemical synthesis | Bnzd | 0.368 g | CoCl2⋅6H2O | 0.238 g | Na2suc | 0.162 g |  |  |  |  | methanol, water |  | 2 days |  |  | chemical synthesis, filtration, drying | 10.1016/j.molstruc.2013.12.081 |  | 2014.03 | [{"synthesis method": "chemical synthesis", "precursor": [{"name": "Bnzd", "amount": "0.368", "unit": "g"}, {"name": "CoCl2\u22c56H2O", "amount": "0.238", "unit": "g"}, {"name": "Na2suc", "amount": "0.162", "unit": "g"}], "solution": [{"name": "methanol", "amount": "15", "unit": "cm3"}, {"name": "water", "amount": "10", "unit": "cm3"}], "pressure": "", "temperature": "", "time": "2 days"}, {"synthesis method": "filtration", "time": "", "atmosphere": "", "pressure": ""}, {"synthesis method": "drying", "pressure": "vacuum", "temperature": "", "atmosphere": "", "time": ""}]
UQIKUC | [Ce(3-pytza)2Cl(H2O)2]n | C16 Ce1 Cl1 H16 N10 O6 | solvothermal synthesis | K3-pytza | 0.0486 g | CeCl3⋅6H2O | 0.0366 g | [8 empty] | 48h | 120°C |  | solvothermal synthesis | 10.1016/j.ica.2016.06.031 |  | 2016.08 | [{"synthesis method": "solvothermal synthesis", "precursor": [{"name": "K3-pytza", "amount": "0.0486", "unit": "g"}, {"name": "CeCl3\u22c56H2O", "amount": "0.0366", "unit": "g"}], "solvent": [{"name": "EtOH", "amount": "3", "unit": "mL"}, {"name": "water", "amount": "1", "unit": "mL"}], "reducing agent": [{"name": "", "amount": "", "unit": ""}], "surfactant": [{"name": "", "amount": "", "unit": ""}], "pressure": "", "temperature": "120\u00b0C", "time": "48h", "heating rate": "", "cooling rate": ""}]
UQILAJ | [Gd(3-pytza)2Cl(H2O)2]n | C16 Cl1 Gd1 H16 N10 O6 | solvothermal synthesis | K3-pytza | 0.0486 g | GdCl3⋅6H2O | 0.0373 g | [8 empty] | 48h | 120°C |  | solvothermal synthesis | 10.1016/j.ica.2016.06.031 |  | 2016.08 | [{"synthesis method": "solvothermal synthesis", "precursor": [{"name": "K3-pytza", "amount": "0.0486", "unit": "g"}, {"name": "GdCl3\u22c56H2O", "amount": "0.0373", "unit": "g"}], "solvent": [{"name": "EtOH", "amount": "3", "unit": "mL"}, {"name": "water", "amount": "1", "unit": "mL"}], "reducing agent": [{"name": "", "amount": "", "unit": ""}], "surfactant": [{"name": "", "amount": "", "unit": ""}], "pressure": "", "temperature": "120\u00b0C", "time": "48h", "heating rate": "", "cooling rate": ""}]
UQEWEU | [Ce(4-pytza)3(H2O)2]n·2nH2O | C24 Ce1 H26 N15 O10 | solvothermal synthesis | K3-pytza | 0.0486 g | CeCl3⋅6H2O | 0.0366 g | [8 empty] | 48h | 120°C |  | solvothermal synthesis | 10.1016/j.ica.2016.06.031 |  | 2016.08 | [{"synthesis method": "solvothermal synthesis", "precursor": [{"name": "K3-pytza", "amount": "0.0486", "unit": "g"}, {"name": "CeCl3\u22c56H2O", "amount": "0.0366", "unit": "g"}], "solvent": [{"name": "EtOH", "amount": "3", "unit": "mL"}, {"name": "water", "amount": "1", "unit": "mL"}], "reducing agent": [{"name": "", "amount": "", "unit": ""}], "surfactant": [{"name": "", "amount": "", "unit": ""}], "pressure": "", "temperature": "120\u00b0C", "time": "48h", "heating rate": "", "cooling rate": ""}]
UQEWIY | [Gd(4-pytza)3(H2O)2]n·2nH2O | C24 Gd1 H26 N15 O10 | solvothermal synthesis | K3-pytza | 0.0486 g | GdCl3⋅6H2O | 0.0373 g | [8 empty] | 48h | 120°C |  | solvothermal synthesis | 10.1016/j.ica.2016.06.031 |  | 2016.08 | [{"synthesis method": "solvothermal synthesis", "precursor": [{"name": "K3-pytza", "amount": "0.0486", "unit": "g"}, {"name": "GdCl3\u22c56H2O", "amount": "0.0373", "unit": "g"}], "solvent": [{"name": "EtOH", "amount": "3", "unit": "mL"}, {"name": "water", "amount": "1", "unit": "mL"}], "reducing agent": [{"name": "", "amount": "", "unit": ""}], "surfactant": [{"name": "", "amount": "", "unit": ""}], "pressure": "", "temperature": "120\u00b0C", "time": "48h", "heating rate": "", "cooling rate": ""}]
HIYNUZ | [Sn(CH2CH2CN)3I] | C9 H12 I1 N3 Sn1 | chemical synthesis | [Sn2(CH2CH2CN)6] | 0.562 g | I2 | 0.254 g | [6 empty] | dichloromethane |  |  |  |  | chemical synthesis, filtration, recrystallization, washing, drying | 10.1016/j.poly.2007.12.012 |  | 2008.02 | [{"synthesis method": "chemical synthesis", "precursor": [{"name": "[Sn2(CH2CH2CN)6]", "amount": "0.562", "unit": "g"}, {"name": "I2", "amount": "0.254", "unit": "g"}], "solution": [{"name": "dichloromethane", "amount": "7", "unit": "cm3"}], "pressure": "", "temperature": "", "time": ""}, {"synthesis method": "filtration", "time": "", "atmosphere": "", "pressure": ""}, {"synthesis method": "recrystallization", "solvent": "CH2Cl2"}, {"synthesis method": "washing", "washing solution": "cold dichloromethane", "amount": ""}, {"synthesis method": "drying", "pressure": "vacuum", "temperature": "", "atmosphere": "", "time": ""}]
VAYRAR | [Co2(ade)2(V4O12)(H2O)2] | C10 Co2 H14 N10 O14 V4 | solvothermal synthesis | Co(CH3COO)2⋅4H2O | 0.075 g | ade | 0.041 g | NH4VO3 | 0.070 g | [5 empty] | autogenous | 3 days | 130°C |  | solvothermal synthesis | 10.1016/j.poly.2017.08.031 |  | 2017.11 | [{"synthesis method": "solvothermal synthesis", "precursor": [{"name": "Co(CH3COO)2\u22c54H2O", "amount": "0.075", "unit": "g"}, {"name": "ade", "amount": "0.041", "unit": "g"}, {"name": "NH4VO3", "amount": "0.070", "unit": "g"}], "solvent": [{"name": "distilled water", "amount": "8", "unit": "mL"}], "reducing agent": [{"name": "", "amount": "", "unit": ""}], "surfactant": [{"name": "", "amount": "", "unit": ""}], "pressure": "autogenous", "temperature": "130\u00b0C", "time": "3 days", "heating rate": "", "cooling rate": ""}]
VAYREV | [Cd2(ade)2(V4O12)(H2O)2] | C10 Cd2 H14 N10 O14 V4 | solvothermal synthesis | Cd(CH3COO)2⋅2H2O | 0.080 g | ade | 0.041 g | NH4VO3 | 0.070 g | [5 empty] | autogenous | 3 days | 130°C |  | solvothermal synthesis | 10.1016/j.poly.2017.08.031 |  | 2017.11 | [{"synthesis method": "solvothermal synthesis", "precursor": [{"name": "Cd(CH3COO)2\u22c52H2O", "amount": "0.080", "unit": "g"}, {"name": "ade", "amount": "0.041", "unit": "g"}, {"name": "NH4VO3", "amount": "0.070", "unit": "g"}], "solvent": [{"name": "distilled water", "amount": "8", "unit": "mL"}], "reducing agent": [{"name": "", "amount": "", "unit": ""}], "surfactant": [{"name": "", "amount": "", "unit": ""}], "pressure": "autogenous", "temperature": "130\u00b0C", "time": "3 days", "heating rate": "", "cooling rate": ""}]
YAXBUV | Fe(BDC)(DMF) | C11 Fe1 H11 N1 O5 | solvothermal synthesis | FeOOH | 0.088 g | H2BDC | 0.170 g | DMF | 10 ml | [6 empty] | 2 days | 180°C |  | solvothermal synthesis, filtration, washing | 10.1016/j.solidstatesciences.2005.03.007 |  | 2005.09 | [{"synthesis method": "solvothermal synthesis", "precursor": [{"name": "FeOOH", "amount": "0.088", "unit": "g"}, {"name": "H2BDC", "amount": "0.170", "unit": "g"}, {"name": "DMF", "amount": "10", "unit": "ml"}], "solvent": [], "reducing agent": [], "surfactant": [], "pressure": "", "temperature": "180\u00b0C", "time": "2 days", "heating rate": "", "cooling rate": ""}, {"synthesis method": "filtration", "time": "", "atmosphere": "", "pressure": ""}, {"synthesis method": "washing", "washing solution": "DMF", "amount": ""}]