EXICUK | [Co4(TPOM)2(L1)4(H2O)4] | C82 Co4 H74 N8 O29 | solvothermal synthesis | CoCO3 | 23.8 mg | H2L1 | 33.2 mg | TPOM | 22.2 mg | [6 empty] | 3 days | 150 °C |  | solvothermal synthesis | 10.1021/cg200581w |  | 2011.06 | [{"synthesis method": "solvothermal synthesis", "precursor": [{"name": "CoCO3", "amount": "23.8", "unit": "mg"}, {"name": "H2L1", "amount": "33.2", "unit": "mg"}, {"name": "TPOM", "amount": "22.2", "unit": "mg"}], "solvent": [{"name": "water", "amount": "8", "unit": "mL"}], "pressure": "", "temperature": "150 \u00b0C", "time": "3 days", "heating rate": "", "cooling rate": "10 \u00b0C h-1"}]
EXIDAR | [Ni2(TPOM)(L2)2(H2O)2] | C41 H35 N4 Ni2 O18 | solvothermal synthesis | NiCO3 | 23.6 mg | H2L2 | 33.2 mg | TPOM | 22.2 mg | [6 empty] | 3 days | 150 °C |  | solvothermal synthesis | 10.1021/cg200581w |  | 2011.06 | [{"synthesis method": "solvothermal synthesis", "precursor": [{"name": "NiCO3", "amount": "23.6", "unit": "mg"}, {"name": "H2L2", "amount": "33.2", "unit": "mg"}, {"name": "TPOM", "amount": "22.2", "unit": "mg"}], "solvent": [{"name": "water", "amount": "8", "unit": "mL"}], "pressure": "", "temperature": "150 \u00b0C", "time": "3 days", "heating rate": "", "cooling rate": "10 \u00b0C h-1"}]
EXIDEV | [Co2(TPOM)(L2)2(H2O)2] | C41 Co2 H37 N4 O17 | solvothermal synthesis | CoCO3 | 23.8 mg | H2L2 | 33.2 mg | TPOM | 22.2 mg | [6 empty] | 3 days | 150 °C |  | solvothermal synthesis | 10.1021/cg200581w |  | 2011.06 | [{"synthesis method": "solvothermal synthesis", "precursor": [{"name": "CoCO3", "amount": "23.8", "unit": "mg"}, {"name": "H2L2", "amount": "33.2", "unit": "mg"}, {"name": "TPOM", "amount": "22.2", "unit": "mg"}], "solvent": [{"name": "water", "amount": "8", "unit": "mL"}], "pressure": "", "temperature": "150 \u00b0C", "time": "3 days", "heating rate": "", "cooling rate": "10 \u00b0C h-1"}]
EXIDIZ | [Cu4(TPOM)2(L3)4] | C86 Cu4 H70 N8 O35 | solvothermal synthesis | Cu2(OH)2CO3 | 22.2 mg | H3L3 | 28.0 mg | TPOM | 22.2 mg | [6 empty] | 3 days | 150 °C |  | solvothermal synthesis | 10.1021/cg200581w |  | 2011.06 | [{"synthesis method": "solvothermal synthesis", "precursor": [{"name": "Cu2(OH)2CO3", "amount": "22.2", "unit": "mg"}, {"name": "H3L3", "amount": "28.0", "unit": "mg"}, {"name": "TPOM", "amount": "22.2", "unit": "mg"}], "solvent": [{"name": "water", "amount": "8", "unit": "mL"}], "pressure": "", "temperature": "150 \u00b0C", "time": "3 days", "heating rate": "", "cooling rate": "10 \u00b0C h-1"}]
EXIDOF | [Co2(TPOM)0.5(L4)] | C45 Co2 H28 N4 O20 | solvothermal synthesis | CoCO3 | 23.8 mg | H4L4 | 25.4 mg | TPOM | 22.2 mg | [6 empty] | 3 days | 150 °C |  | solvothermal synthesis | 10.1021/cg200581w |  | 2011.06 | [{"synthesis method": "solvothermal synthesis", "precursor": [{"name": "CoCO3", "amount": "23.8", "unit": "mg"}, {"name": "H4L4", "amount": "25.4", "unit": "mg"}, {"name": "TPOM", "amount": "22.2", "unit": "mg"}], "solvent": [{"name": "water", "amount": "8", "unit": "mL"}], "pressure": "", "temperature": "150 \u00b0C", "time": "3 days", "heating rate": "", "cooling rate": "10 \u00b0C h-1"}]
EXIDUL | [Cd(TPOM)(L3)3] | C52 Cd1 H54 N4 O29 | solvothermal synthesis | Cd(OH)2 | 29.2 mg | H3L3 | 28.0 mg | TPOM | 22.2 mg | [6 empty] | 3 days | 150 °C |  | solvothermal synthesis | 10.1021/cg200581w |  | 2011.06 | [{"synthesis method": "solvothermal synthesis", "precursor": [{"name": "Cd(OH)2", "amount": "29.2", "unit": "mg"}, {"name": "H3L3", "amount": "28.0", "unit": "mg"}, {"name": "TPOM", "amount": "22.2", "unit": "mg"}], "solvent": [{"name": "water", "amount": "8", "unit": "mL"}], "pressure": "", "temperature": "150 \u00b0C", "time": "3 days", "heating rate": "", "cooling rate": "10 \u00b0C h-1"}]
KIYLEL | K8Na2[A-α-GeW9O34] | C6 Ce2 Ge1 H26 K2 Mn3 Na2 O59 W9 | solvothermal synthesis | K8Na2[A-α-GeW9O34]⋅25H2O | 0.304 g | manganese nitrate 50% solution | 0.25 mL | Ce(NH4)2(NO3)6 | 0.101 g | oxalic acid dehydrate | 0.131 g |  |  |  |  | 3 days | 120 °C | 5.2 to 6.1 | solvothermal synthesis, pH adjustment | 10.1021/cg4014575 |  | 2013.11 | [{"synthesis method": "solvothermal synthesis", "precursor": [{"name": "K8Na2[A-\u03b1-GeW9O34]\u22c525H2O", "amount": "0.304", "unit": "g"}, {"name": "manganese nitrate 50% solution", "amount": "0.25", "unit": "mL"}, {"name": "Ce(NH4)2(NO3)6", "amount": "0.101", "unit": "g"}, {"name": "oxalic acid dehydrate", "amount": "0.131", "unit": "g"}], "solvent": [{"name": "distilled water", "amount": "8", "unit": "mL"}], "reducing agent": [], "surfactant": [], "pressure": "", "temperature": "120 \u00b0C", "time": "3 days", "heating rate": "", "cooling rate": ""}, {"synthesis method": "pH adjustment", "pH": "5.2 to 6.1", "modulator": "1 M NaOH solution"}]
KEWZOD | ¦(DMF)2(H2O)7(EtOH)3¦[Zn2(EBDC)(bipy)2] | C25 H34 N3 O10 Zn1 | chemical synthesis | Zn(NO3)2⋅6H2O | 10 mg | H4EBDC | 4 mg | bipy | 5 mg |  |  |  |  | DMF, EtOH, HNO3 |  | 20 h | 85 °C |  | chemical synthesis | 10.1021/cg301224z |  | 2013.01 | [{"synthesis method": "chemical synthesis", "precursor": [{"name": "Zn(NO3)2\u22c56H2O", "amount": "10", "unit": "mg"}, {"name": "H4EBDC", "amount": "4", "unit": "mg"}, {"name": "bipy", "amount": "5", "unit": "mg"}], "solution": [{"name": "DMF", "amount": "1", "unit": "mL"}, {"name": "EtOH", "amount": "0.5", "unit": "mL"}, {"name": "HNO3", "amount": "0.2", "unit": "mL"}], "pressure": "", "temperature": "85 \u00b0C", "time": "20 h"}]
WEXSEZ | ¦(DMF)3(H2O)30(CH3CN)2¦[Zn6(EBDC)3(Odabco)2] | C79 H129 N9 O61 Zn6 | chemical synthesis | Zn(NO3)2⋅6H2O | 10 mg | H4EBDC | 4 mg | Dabco | 0.05 mL |  |  |  |  | DMF, CH3CN, HNO3 |  | 20 h | 85 °C |  | chemical synthesis | 10.1021/cg301224z |  | 2013.01 | [{"synthesis method": "chemical synthesis", "precursor": [{"name": "Zn(NO3)2\u22c56H2O", "amount": "10", "unit": "mg"}, {"name": "H4EBDC", "amount": "4", "unit": "mg"}, {"name": "Dabco", "amount": "0.05", "unit": "mL"}], "solution": [{"name": "DMF", "amount": "1", "unit": "mL"}, {"name": "CH3CN", "amount": "1.0", "unit": "mL"}, {"name": "HNO3", "amount": "0.1", "unit": "mL"}], "pressure": "", "temperature": "85 \u00b0C", "time": "20 h"}]
LIQFEY | ¦(DMF)2(H2O)2(H3O)2¦[Cd3(EBDC)2] | C42 Cd3 H36 N2 O22 | chemical synthesis | Cd(NO3)2⋅6H2O | 10 mg | H4EBDC | 4 mg | [6 empty] | DMF, H2O, HNO3 |  | 20 h | 85 °C |  | chemical synthesis | 10.1021/cg301224z |  | 2013.01 | [{"synthesis method": "chemical synthesis", "precursor": [{"name": "Cd(NO3)2\u22c56H2O", "amount": "10", "unit": "mg"}, {"name": "H4EBDC", "amount": "4", "unit": "mg"}], "solution": [{"name": "DMF", "amount": "1", "unit": "mL"}, {"name": "H2O", "amount": "1.0", "unit": "mL"}, {"name": "HNO3", "amount": "0.1", "unit": "mL"}], "pressure": "", "temperature": "85 \u00b0C", "time": "20 h"}]
KEWZET | ¦(DMF)¦[Mn(H2EBDC)(DMF)2] | C27 H29 Mn1 N3 O11 | chemical synthesis | MnCl2⋅4H2O | 10 mg | H4EBDC | 10 mg | [6 empty] | DMF, H2O |  | 20 h | 85 °C |  | chemical synthesis | 10.1021/cg301224z |  | 2013.01 | [{"synthesis method": "chemical synthesis", "precursor": [{"name": "MnCl2\u22c54H2O", "amount": "10", "unit": "mg"}, {"name": "H4EBDC", "amount": "10", "unit": "mg"}], "solution": [{"name": "DMF", "amount": "1", "unit": "mL"}, {"name": "H2O", "amount": "0.5", "unit": "mL"}], "pressure": "", "temperature": "85 \u00b0C", "time": "20 h"}]
KEWZAP | ¦(DMF)2(H2O)(Me2NH)3¦[Mn6(HEBDC)4(H2O)8] | C84 H81 Mn6 N5 O43 | chemical synthesis | MnCl2⋅4H2O | 10 mg | H4EBDC | 10 mg | [6 empty] | DMF, H2O, HNO3 |  | 20 h | 105 °C |  | chemical synthesis | 10.1021/cg301224z |  | 2013.01 | [{"synthesis method": "chemical synthesis", "precursor": [{"name": "MnCl2\u22c54H2O", "amount": "10", "unit": "mg"}, {"name": "H4EBDC", "amount": "10", "unit": "mg"}], "solution": [{"name": "DMF", "amount": "1", "unit": "mL"}, {"name": "H2O", "amount": "0.5", "unit": "mL"}, {"name": "HNO3", "amount": "0.2", "unit": "mL"}], "pressure": "", "temperature": "105 \u00b0C", "time": "20 h"}]
LIQFIC | [Mn2(EBDC)(DMF)2] | C12 H10 Mn1 N1 O5 | chemical synthesis | MnCl2⋅4H2O | 10 mg | H4EBDC | 5 mg | [6 empty] | DMF, H2O, HNO3 |  | 20 h | 85 °C |  | chemical synthesis | 10.1021/cg301224z |  | 2013.01 | [{"synthesis method": "chemical synthesis", "precursor": [{"name": "MnCl2\u22c54H2O", "amount": "10", "unit": "mg"}, {"name": "H4EBDC", "amount": "5", "unit": "mg"}], "solution": [{"name": "DMF", "amount": "1", "unit": "mL"}, {"name": "H2O", "amount": "0.25", "unit": "mL"}, {"name": "HNO3", "amount": "0.1", "unit": "mL"}], "pressure": "", "temperature": "85 \u00b0C", "time": "20 h"}]
ZIFZUM | [(CH3)2NH2]2[Tb2(L)2(H2O)2]·2DMF | C52 H56 N6 O22 Tb2 | solvothermal synthesis | Tb(NO3)3⋅6H2O | 23 mg | H4L | 20 mg | [8 empty] | 3 days | 160 °C | 4 | solvothermal synthesis, pH adjustment | 10.1021/acs.cgd.8b00773 |  | 2018.08 | [{"synthesis method": "solvothermal synthesis", "precursor": [{"name": "Tb(NO3)3\u22c56H2O", "amount": "23", "unit": "mg"}, {"name": "H4L", "amount": "20", "unit": "mg"}], "solvent": [{"name": "DMF-H2O (1:1)", "amount": "6", "unit": "mL"}], "reducing agent": [{"name": "", "amount": "", "unit": ""}], "surfactant": [{"name": "", "amount": "", "unit": ""}], "pressure": "", "temperature": "160 \u00b0C", "time": "3 days", "heating rate": "", "cooling rate": ""}, {"synthesis method": "pH adjustment", "pH": "4", "modulator": "dilute HNO3"}]
ZIFZOG | [(CH3)2NH2]2[Eu2(L)2(H2O)2]·2DMF | C52 Eu2 H56 N6 O22 | solvothermal synthesis | Eu(NO3)3⋅6H2O | 22 mg | H4L | 20 mg | [8 empty] | 3 days | 160 °C | 4 | solvothermal synthesis, pH adjustment | 10.1021/acs.cgd.8b00773 |  | 2018.08 | [{"synthesis method": "solvothermal synthesis", "precursor": [{"name": "Eu(NO3)3\u22c56H2O", "amount": "22", "unit": "mg"}, {"name": "H4L", "amount": "20", "unit": "mg"}], "solvent": [{"name": "DMF-H2O (1:1)", "amount": "6", "unit": "mL"}], "reducing agent": [{"name": "", "amount": "", "unit": ""}], "surfactant": [{"name": "", "amount": "", "unit": ""}], "pressure": "", "temperature": "160 \u00b0C", "time": "3 days", "heating rate": "", "cooling rate": ""}, {"synthesis method": "pH adjustment", "pH": "4", "modulator": "dilute HNO3"}]
YETXUR | Na[HB(mtda)3] | B1 C6 H4 N6 Na1 S6 | chemical synthesis | NaBH4 | 0.350 g | 2-mercapto-1,3,4-thiadiazole | 4.37 g | [8 empty] | 2h | 150°C |  | chemical synthesis, washing | 10.1021/ic0615877 |  | 2006.12 | [{"synthesis method": "chemical synthesis", "precursor": [{"name": "NaBH4", "amount": "0.350", "unit": "g"}, {"name": "2-mercapto-1,3,4-thiadiazole", "amount": "4.37", "unit": "g"}], "solution": [], "pressure": "", "temperature": "150\u00b0C", "time": "2h"}, {"synthesis method": "washing", "washing solution": "THF, CH3OH", "amount": "20 mL"}]
GENQUN | [Cu3Cl5(o-H2tpat)(H2O)]·MeOH·CH2Cl2 | C23 Cl7 Cu3 H28 N9 O2 | chemical synthesis | CuCl2 | 28.7 mg | o-H3tpat | 19.9 mg | [6 empty] | MeOH, MeOH-CH2Cl2, CH2Cl2 |  | 4 weeks | room temperature |  | chemical synthesis | 10.1021/ic3016854 |  | 2012.11 | [{"synthesis method": "chemical synthesis", "precursor": [{"name": "CuCl2", "amount": "28.7", "unit": "mg"}, {"name": "o-H3tpat", "amount": "19.9", "unit": "mg"}], "solution": [{"name": "MeOH", "amount": "5", "unit": "mL"}, {"name": "MeOH-CH2Cl2", "amount": "6", "unit": "mL"}, {"name": "CH2Cl2", "amount": "5", "unit": "mL"}], "pressure": "", "temperature": "room temperature", "time": "4 weeks"}]
GENQEX | [Cu2(o-H2tpat)(H2O)(MeOH)(NO3)2](NO3)·3MeOH | C25 Cu2 H38 N12 O14 | chemical synthesis | Cu(NO3)2⋅2.5H2O | 47.6 mg | o-H3tpat | 20.0 mg | [6 empty] | MeOH, THF, CH2Cl2 |  | 2 weeks | room temperature |  | chemical synthesis | 10.1021/ic3016854 |  | 2012.11 | [{"synthesis method": "chemical synthesis", "precursor": [{"name": "Cu(NO3)2\u22c52.5H2O", "amount": "47.6", "unit": "mg"}, {"name": "o-H3tpat", "amount": "20.0", "unit": "mg"}], "solution": [{"name": "MeOH", "amount": "5", "unit": "mL"}, {"name": "THF", "amount": "6", "unit": "mL"}, {"name": "CH2Cl2", "amount": "5", "unit": "mL"}], "pressure": "", "temperature": "room temperature", "time": "2 weeks"}]
VORFOA | {[In3OCl(H2O)2(TATAB)2]} n | C48 Cl1 H34 In3 N12 O15 | [16 empty] | sonication, heating, washing | 10.1021/acs.inorgchem.9b01862 |  | 2019.08 | [{"synthesis method": "sonication", "composition": "In(NO3)3\u22c5xH2O, H3TATAB, dimethylacetamide, 1,3-dimethyl-2-imidazolidinone", "power": "", "solvent": "", "temperature": "", "time": "30 min", "type": ""}, {"synthesis method": "heating", "precursor": [{"name": "In(NO3)3\u22c5xH2O", "amount": "30", "unit": "mg"}, {"name": "H3TATAB", "amount": "47", "unit": "mg"}, {"name": "dimethylacetamide", "amount": "1", "unit": "mL"}, {"name": "1,3-dimethyl-2-imidazolidinone", "amount": "1", "unit": "mL"}], "pressure": "", "temperature": "90\u00b0C", "time": "3 days"}, {"synthesis method": "washing", "washing solution": "DMA", "amount": ""}]
PUGGOP | [Mn4(C14H8O6S)4(DMA)2]·3DMA | C64 H32 Mn4 N2 O26 S4 | solvothermal synthesis | MnCl2 | 0.4 mmol | H2SDBA | 0.4 mmol | [8 empty] | 3 days | 110°C | 3.3 to 5.4 | solvothermal synthesis, washing, drying, pH adjustment | 10.1021/ic5018517 |  | 2015.02 | [{"synthesis method": "solvothermal synthesis", "precursor": [{"name": "MnCl2", "amount": "0.4", "unit": "mmol"}, {"name": "H2SDBA", "amount": "0.4", "unit": "mmol"}], "solvent": [{"name": "DMA", "amount": "6", "unit": "mL"}, {"name": "methanol", "amount": "2", "unit": "mL"}], "reducing agent": [{"name": "formic acid", "amount": "0.02", "unit": "mL"}], "surfactant": [{"name": "", "amount": "", "unit": ""}], "pressure": "", "temperature": "110\u00b0C", "time": "3 days", "heating rate": "", "cooling rate": ""}, {"synthesis method": "washing", "washing solution": "dry ethanol", "amount": ""}, {"synthesis method": "drying", "pressure": "", "temperature": "", "atmosphere": "vacuum", "time": ""}, {"synthesis method": "pH adjustment", "pH": "3.3 to 5.4", "modulator": ""}]
PUGHAC | [Mn3(C14H8O6S)3(DMA)2(MeOH)]·DMA | C55 H55 Mn3 N3 O22 S3 | solvothermal synthesis | MnCl2⋅4H2O | 0.3 mmol | H2SDBA | 0.3 mmol | [8 empty] | 3 days | 110°C | 2.1 to 5.2 | solvothermal synthesis, washing, drying, pH adjustment | 10.1021/ic5018517 |  | 2015.02 | [{"synthesis method": "solvothermal synthesis", "precursor": [{"name": "MnCl2\u22c54H2O", "amount": "0.3", "unit": "mmol"}, {"name": "H2SDBA", "amount": "0.3", "unit": "mmol"}], "solvent": [{"name": "DMA", "amount": "6", "unit": "mL"}, {"name": "methanol", "amount": "2", "unit": "mL"}], "reducing agent": [{"name": "HBF4", "amount": "0.06", "unit": "mL"}, {"name": "NH4OH", "amount": "0.023", "unit": "mL"}], "surfactant": [{"name": "", "amount": "", "unit": ""}], "pressure": "", "temperature": "110\u00b0C", "time": "3 days", "heating rate": "", "cooling rate": ""}, {"synthesis method": "washing", "washing solution": "ethanol", "amount": ""}, {"synthesis method": "drying", "pressure": "", "temperature": "", "atmosphere": "vacuum", "time": ""}, {"synthesis method": "pH adjustment", "pH": "2.1 to 5.2", "modulator": ""}]
UNIRUF | [Li2(L-C4H4O6)] | Li2 | solvothermal synthesis | Li(CH3COO)⋅2H2O | 2.0 mmol | l-tartaric acid | 1.0 mmol | [8 empty] | 3 days | 150°C |  | solvothermal synthesis, washing, drying | 10.1021/cg101170k |  | 2010.11 | [{"synthesis method": "solvothermal synthesis", "precursor": [{"name": "Li(CH3COO)\u22c52H2O", "amount": "2.0", "unit": "mmol"}, {"name": "l-tartaric acid", "amount": "1.0", "unit": "mmol"}], "solvent": [{"name": "ethanol", "amount": "9.25", "unit": "mL"}], "pressure": "", "temperature": "150\u00b0C", "time": "3 days", "heating rate": "", "cooling rate": "2 h to room temperature"}, {"synthesis method": "washing", "washing solution": "ethanol", "amount": ""}, {"synthesis method": "drying", "pressure": "", "temperature": "60\u00b0C", "atmosphere": "air", "time": "1 day"}]
UNIRUF01 | [Li2(l-C4H4O6)] | Li2 | solvothermal synthesis | Li(CH3COO)⋅2H2O | 2.0 mmol | l-tartaric acid | 1.0 mmol | [8 empty] | 3 days | 150°C |  | solvothermal synthesis, washing, drying | 10.1021/cg101170k |  | 2010.11 | [{"synthesis method": "solvothermal synthesis", "precursor": [{"name": "Li(CH3COO)\u22c52H2O", "amount": "2.0", "unit": "mmol"}, {"name": "l-tartaric acid", "amount": "1.0", "unit": "mmol"}], "solvent": [{"name": "ethanol", "amount": "5", "unit": "mL"}], "pressure": "", "temperature": "150\u00b0C", "time": "3 days", "heating rate": "", "cooling rate": "3 days to room temperature"}, {"synthesis method": "washing", "washing solution": "ethanol", "amount": ""}, {"synthesis method": "drying", "pressure": "", "temperature": "60\u00b0C", "atmosphere": "air", "time": "1 day"}]
UNISEQ | [Li2(meso-C4H4O6)] | Li2 | solvothermal synthesis | Li(CH3COO)⋅2H2O | 2.0 mmol | meso-tartaric acid | 1.0 mmol | [8 empty] | 3 days | 180°C |  | solvothermal synthesis, washing, drying | 10.1021/cg101170k |  | 2010.11 | [{"synthesis method": "solvothermal synthesis", "precursor": [{"name": "Li(CH3COO)\u22c52H2O", "amount": "2.0", "unit": "mmol"}, {"name": "meso-tartaric acid", "amount": "1.0", "unit": "mmol"}], "solvent": [{"name": "DMF", "amount": "5", "unit": "mL"}], "pressure": "", "temperature": "180\u00b0C", "time": "3 days", "heating rate": "", "cooling rate": "2 h to room temperature"}, {"synthesis method": "washing", "washing solution": "isopropanol", "amount": ""}, {"synthesis method": "drying", "pressure": "", "temperature": "60\u00b0C", "atmosphere": "air", "time": "1 day"}]
JUHNIL | 1 | C48 Cu6 H66 N8 O43 | solvothermal synthesis | CuCl2⋅2H2O | 85 mg | H6TTAB | 45 mg | [8 empty] | 3 days | 90°C |  | solvothermal synthesis, washing | 10.1021/ic502921j |  | 2015.02 | [{"synthesis method": "solvothermal synthesis", "precursor": [{"name": "CuCl2\u22c52H2O", "amount": "85", "unit": "mg"}, {"name": "H6TTAB", "amount": "45", "unit": "mg"}], "solvent": [{"name": "DMF", "amount": "7.5", "unit": "mL"}, {"name": "H2O", "amount": "7.5", "unit": "mL"}], "reducing agent": [{"name": "", "amount": "", "unit": ""}], "surfactant": [{"name": "", "amount": "", "unit": ""}], "pressure": "", "temperature": "90\u00b0C", "time": "3 days", "heating rate": "", "cooling rate": ""}, {"synthesis method": "washing", "washing solution": "DMF", "amount": ""}]
JUHNOR | 2 | C46.5 Cu6 H66.5 N7.5 O44.5 | solvothermal synthesis | Cu(NO3)2⋅6H2O | 122 mg | H6TTAB | 45 mg | [8 empty] | 3 days | 100°C |  | solvothermal synthesis, washing | 10.1021/ic502921j |  | 2015.02 | [{"synthesis method": "solvothermal synthesis", "precursor": [{"name": "Cu(NO3)2\u22c56H2O", "amount": "122", "unit": "mg"}, {"name": "H6TTAB", "amount": "45", "unit": "mg"}], "solvent": [{"name": "DMF", "amount": "5", "unit": "mL"}, {"name": "H2O", "amount": "10", "unit": "mL"}], "reducing agent": [{"name": "", "amount": "", "unit": ""}], "surfactant": [{"name": "", "amount": "", "unit": ""}], "pressure": "", "temperature": "100\u00b0C", "time": "3 days", "heating rate": "", "cooling rate": ""}, {"synthesis method": "washing", "washing solution": "DMF", "amount": ""}]
EVUMUE | 1 | C11 H14 La1 N4 O16 Zn2 | solvothermal synthesis | H3ImDC | 0.156 g | La2O3 | 0.25 mmol | ZnCl2 | 0.136 g | oxalic acid | 0.090 g |  |  |  |  | 4 days | 165 °C |  | solvothermal synthesis | 10.1021/cg1015753 |  | 2011.04 | [{"synthesis method": "solvothermal synthesis", "precursor": [{"name": "H3ImDC", "amount": "0.156", "unit": "g"}, {"name": "La2O3", "amount": "0.25", "unit": "mmol"}, {"name": "ZnCl2", "amount": "0.136", "unit": "g"}, {"name": "oxalic acid", "amount": "0.090", "unit": "g"}], "solvent": [{"name": "methanol", "amount": "5", "unit": "mL"}, {"name": "deionized water", "amount": "10", "unit": "mL"}], "pressure": "", "temperature": "165 \u00b0C", "time": "4 days", "heating rate": "", "cooling rate": "10 \u00b0C/h"}]
EVUNAL | 2 | C11 H14 N4 Nd1 O16 Zn2 | solvothermal synthesis | H3ImDC | 0.156 g | Nd2O3 | 0.25 mmol | ZnCl2 | 0.136 g | oxalic acid | 0.090 g |  |  |  |  | 4 days | 165 °C |  | solvothermal synthesis | 10.1021/cg1015753 |  | 2011.04 | [{"synthesis method": "solvothermal synthesis", "precursor": [{"name": "H3ImDC", "amount": "0.156", "unit": "g"}, {"name": "Nd2O3", "amount": "0.25", "unit": "mmol"}, {"name": "ZnCl2", "amount": "0.136", "unit": "g"}, {"name": "oxalic acid", "amount": "0.090", "unit": "g"}], "solvent": [{"name": "methanol", "amount": "5", "unit": "mL"}, {"name": "deionized water", "amount": "10", "unit": "mL"}], "pressure": "", "temperature": "165 \u00b0C", "time": "4 days", "heating rate": "", "cooling rate": "10 \u00b0C/h"}]
EVUNUF | 5 | C23 Gd2 H28 N8 O31 Zn4 | solvothermal synthesis | H3ImDC | 0.156 g | Gd2O3 | 0.25 mmol | ZnCl2 | 0.136 g | oxalic acid | 0.090 g |  |  |  |  | 4 days | 165 °C |  | solvothermal synthesis | 10.1021/cg1015753 |  | 2011.04 | [{"synthesis method": "solvothermal synthesis", "precursor": [{"name": "H3ImDC", "amount": "0.156", "unit": "g"}, {"name": "Gd2O3", "amount": "0.25", "unit": "mmol"}, {"name": "ZnCl2", "amount": "0.136", "unit": "g"}, {"name": "oxalic acid", "amount": "0.090", "unit": "g"}], "solvent": [{"name": "methanol", "amount": "5", "unit": "mL"}, {"name": "deionized water", "amount": "10", "unit": "mL"}], "pressure": "", "temperature": "165 \u00b0C", "time": "4 days", "heating rate": "", "cooling rate": "10 \u00b0C/h"}]
EVUPAN | 6 | C23 Dy2 H28 N8 O31 Zn4 | solvothermal synthesis | H3ImDC | 0.156 g | Dy2O3 | 0.25 mmol | ZnCl2 | 0.136 g | oxalic acid | 0.090 g |  |  |  |  | 4 days | 165 °C |  | solvothermal synthesis | 10.1021/cg1015753 |  | 2011.04 | [{"synthesis method": "solvothermal synthesis", "precursor": [{"name": "H3ImDC", "amount": "0.156", "unit": "g"}, {"name": "Dy2O3", "amount": "0.25", "unit": "mmol"}, {"name": "ZnCl2", "amount": "0.136", "unit": "g"}, {"name": "oxalic acid", "amount": "0.090", "unit": "g"}], "solvent": [{"name": "methanol", "amount": "5", "unit": "mL"}, {"name": "deionized water", "amount": "10", "unit": "mL"}], "pressure": "", "temperature": "165 \u00b0C", "time": "4 days", "heating rate": "", "cooling rate": "10 \u00b0C/h"}]
EVUPER | 7 | C23 H28 Ho2 N8 O31 Zn4 | solvothermal synthesis | H3ImDC | 0.156 g | Ho2O3 | 0.25 mmol | ZnCl2 | 0.136 g | oxalic acid | 0.090 g |  |  |  |  | 4 days | 165 °C |  | solvothermal synthesis | 10.1021/cg1015753 |  | 2011.04 | [{"synthesis method": "solvothermal synthesis", "precursor": [{"name": "H3ImDC", "amount": "0.156", "unit": "g"}, {"name": "Ho2O3", "amount": "0.25", "unit": "mmol"}, {"name": "ZnCl2", "amount": "0.136", "unit": "g"}, {"name": "oxalic acid", "amount": "0.090", "unit": "g"}], "solvent": [{"name": "methanol", "amount": "5", "unit": "mL"}, {"name": "deionized water", "amount": "10", "unit": "mL"}], "pressure": "", "temperature": "165 \u00b0C", "time": "4 days", "heating rate": "", "cooling rate": "10 \u00b0C/h"}]
EVUPIV | 8 | C23 Er2 H28 N8 O31 Zn4 | solvothermal synthesis | H3ImDC | 0.156 g | Er2O3 | 0.25 mmol | ZnCl2 | 0.136 g | oxalic acid | 0.090 g |  |  |  |  | 4 days | 165 °C |  | solvothermal synthesis | 10.1021/cg1015753 |  | 2011.04 | [{"synthesis method": "solvothermal synthesis", "precursor": [{"name": "H3ImDC", "amount": "0.156", "unit": "g"}, {"name": "Er2O3", "amount": "0.25", "unit": "mmol"}, {"name": "ZnCl2", "amount": "0.136", "unit": "g"}, {"name": "oxalic acid", "amount": "0.090", "unit": "g"}], "solvent": [{"name": "methanol", "amount": "5", "unit": "mL"}, {"name": "deionized water", "amount": "10", "unit": "mL"}], "pressure": "", "temperature": "165 \u00b0C", "time": "4 days", "heating rate": "", "cooling rate": "10 \u00b0C/h"}]
EVUPOB | 9 | C23 H28 N8 O31 Yb2 Zn4 | solvothermal synthesis | H3ImDC | 0.156 g | Yb2O3 | 0.25 mmol | ZnCl2 | 0.136 g | oxalic acid | 0.090 g |  |  |  |  | 4 days | 165 °C |  | solvothermal synthesis | 10.1021/cg1015753 |  | 2011.04 | [{"synthesis method": "solvothermal synthesis", "precursor": [{"name": "H3ImDC", "amount": "0.156", "unit": "g"}, {"name": "Yb2O3", "amount": "0.25", "unit": "mmol"}, {"name": "ZnCl2", "amount": "0.136", "unit": "g"}, {"name": "oxalic acid", "amount": "0.090", "unit": "g"}], "solvent": [{"name": "methanol", "amount": "5", "unit": "mL"}, {"name": "deionized water", "amount": "10", "unit": "mL"}], "pressure": "", "temperature": "165 \u00b0C", "time": "4 days", "heating rate": "", "cooling rate": "10 \u00b0C/h"}]
EVUPUH | 10 | C23 H28 Lu2 N8 O31 Zn4 | solvothermal synthesis | H3ImDC | 0.156 g | Lu2O3 | 0.25 mmol | ZnCl2 | 0.136 g | oxalic acid | 0.090 g |  |  |  |  | 4 days | 165 °C |  | solvothermal synthesis | 10.1021/cg1015753 |  | 2011.04 | [{"synthesis method": "solvothermal synthesis", "precursor": [{"name": "H3ImDC", "amount": "0.156", "unit": "g"}, {"name": "Lu2O3", "amount": "0.25", "unit": "mmol"}, {"name": "ZnCl2", "amount": "0.136", "unit": "g"}, {"name": "oxalic acid", "amount": "0.090", "unit": "g"}], "solvent": [{"name": "methanol", "amount": "5", "unit": "mL"}, {"name": "deionized water", "amount": "10", "unit": "mL"}], "pressure": "", "temperature": "165 \u00b0C", "time": "4 days", "heating rate": "", "cooling rate": "10 \u00b0C/h"}]
TORVEB | [MnCr2(bipy)2(μ-C2O4)4]n | [C28H16N4O16MnCr2]n | [17 empty] | 10.1021/ic951089q |  | 1996.10 | []
TORVIF | [CoCr2(bipy)2(μ-C2O4)2(C2O4)2(H2O)2] | C28 Co1 Cr2 H22 N4 O19 | [17 empty] | 10.1021/ic951089q |  | 1996.10 | []
PAQCOB | L | C24 H26 N4 O2 | chemical synthesis | Bn-IM | 3.0 g | sodium hydride | 0.213 g | methyl iodide | 2.51 g |  |  |  |  | dry THF |  | overnight |  |  | chemical synthesis, recrystallization | 10.1021/cg2013254 |  | 2011.11 | [{"synthesis method": "chemical synthesis", "precursor": [{"name": "Bn-IM", "amount": "3.0", "unit": "g"}, {"name": "sodium hydride", "amount": "0.213", "unit": "g"}, {"name": "methyl iodide", "amount": "2.51", "unit": "g"}], "solution": [{"name": "dry THF", "amount": "40", "unit": "mL"}], "pressure": "", "temperature": "", "time": "overnight"}, {"synthesis method": "recrystallization", "solvent": [{"name": "ethyl alcohol", "amount": "100", "unit": "mL"}], "additive": [{"name": "activated charcoal", "amount": "1", "unit": "g"}]}]
PAQCUH | [Cu2(L)I2] | C24 Cu2 H22 I2 N4 | [16 empty] | layering | 10.1021/cg2013254 |  | 2011.11 | [{"synthesis method": "layering", "precursor": [{"name": "ligand L", "amount": "0.015", "unit": "g"}, {"name": "CuI", "amount": "0.008", "unit": "g"}], "solution": [{"name": "THF", "amount": "3", "unit": "mL"}, {"name": "CH3CN", "amount": "4", "unit": "mL"}], "pressure": "", "temperature": "", "time": "1 week"}]
PAQDES | [Cd3(L)Cl6·2DMF] | C30 Cd3 Cl6 H36 N6 O2 | chemical synthesis | L | 0.015 g | CdCl2⋅2.5H2O | 0.01 g | [6 empty] | methanol, DMF/H2O mixture |  |  |  |  | chemical synthesis | 10.1021/cg2013254 |  | 2011.11 | [{"synthesis method": "chemical synthesis", "precursor": [{"name": "L", "amount": "0.015", "unit": "g"}, {"name": "CdCl2\u22c52.5H2O", "amount": "0.01", "unit": "g"}], "solution": [{"name": "methanol", "amount": "1", "unit": "mL"}, {"name": "DMF/H2O mixture", "amount": "1:1", "unit": ""}], "pressure": "", "temperature": "", "time": ""}]
PAQDIW | [Cu(L)Cl2] | C24 Cl2 Cu1 H22 N4 | [16 empty] | layering | 10.1021/cg2013254 |  | 2011.11 | [{"synthesis method": "layering", "precursor": [{"name": "ligand L", "amount": "0.015", "unit": "g"}, {"name": "CuI", "amount": "0.008", "unit": "g"}], "solution": [{"name": "THF and chloroform mixture", "amount": "1:3", "unit": ""}], "pressure": "", "temperature": "", "time": "10 days"}]
PAQDUI | [Zn(L)I2·MeOH] | C25 H26 I2 N4 O1 Zn1 | chemical synthesis | ligand L | 0.015 g | ZnI2 | 0.013 g | [6 empty] | methanol |  | 2 days |  |  | chemical synthesis | 10.1021/cg2013254 |  | 2011.11 | [{"synthesis method": "chemical synthesis", "precursor": [{"name": "ligand L", "amount": "0.015", "unit": "g"}, {"name": "ZnI2", "amount": "0.013", "unit": "g"}], "solution": [{"name": "methanol", "amount": "2", "unit": "mL"}], "pressure": "", "temperature": "", "time": "2 days"}]
PAQDOC | [Cd(L)(NO3)2 | C32 Cd1 H40 N6 O9 | chemical synthesis | ligand L | 0.015 g | Cd(NO3)2⋅4H2O | 0.013 g | [6 empty] | THF, acetone |  | 3-5 days |  |  | chemical synthesis | 10.1021/cg2013254 |  | 2011.11 | [{"synthesis method": "chemical synthesis", "precursor": [{"name": "ligand L", "amount": "0.015", "unit": "g"}, {"name": "Cd(NO3)2\u22c54H2O", "amount": "0.013", "unit": "g"}], "solution": [{"name": "THF", "amount": "1", "unit": "mL"}, {"name": "acetone", "amount": "1", "unit": "mL"}], "pressure": "", "temperature": "", "time": "3-5 days"}]
JITFIC | [Co(bpmp)(ip)] | C24 Co1 H24 N4 O4 | solvothermal synthesis | Co(NO3)2⋅6H2O | 54 mg | bpmp | 100 mg | isophthalic acid | 31 mg | [6 empty] | 48 h | 120 °C |  | solvothermal synthesis, filtration, washing | 10.1021/cg700664u |  | 2007.11 | [{"synthesis method": "solvothermal synthesis", "precursor": [{"name": "Co(NO3)2\u22c56H2O", "amount": "54", "unit": "mg"}, {"name": "bpmp", "amount": "100", "unit": "mg"}, {"name": "isophthalic acid", "amount": "31", "unit": "mg"}], "solvent": [{"name": "distilled H2O", "amount": "10", "unit": "mL"}], "pressure": "", "temperature": "120 \u00b0C", "time": "48 h", "heating rate": "", "cooling rate": "gradually cooled to 23 \u00b0C"}, {"synthesis method": "filtration", "time": "", "atmosphere": "", "pressure": ""}, {"synthesis method": "washing", "washing solution": "distilled water and acetone", "amount": ""}]
JITFOI | [Cd(bpmp)(ip)] | C24 Cd1 H24 N4 O4 | solvothermal synthesis | Cd(NO3)2⋅6H2O | 57 mg | bpmp | 100 mg | isophthalic acid | 31 mg | [6 empty] | 48 h | 120 °C |  | solvothermal synthesis, filtration, washing | 10.1021/cg700664u |  | 2007.11 | [{"synthesis method": "solvothermal synthesis", "precursor": [{"name": "Cd(NO3)2\u22c56H2O", "amount": "57", "unit": "mg"}, {"name": "bpmp", "amount": "100", "unit": "mg"}, {"name": "isophthalic acid", "amount": "31", "unit": "mg"}], "solvent": [{"name": "distilled H2O", "amount": "10", "unit": "mL"}], "pressure": "", "temperature": "120 \u00b0C", "time": "48 h", "heating rate": "", "cooling rate": "gradually cooled to 23 \u00b0C"}, {"synthesis method": "filtration", "time": "", "atmosphere": "", "pressure": ""}, {"synthesis method": "washing", "washing solution": "distilled water and acetone", "amount": ""}]
JITFUO | {[Ni(bpmp)(ip)(H2O)]·H2O} | C24 H28 N4 Ni1 O6 | solvothermal synthesis | Ni(NO3)2⋅6H2O | 54 mg | bpmp | 100 mg | isophthalic acid | 31 mg | [6 empty] | 48 h | 120 °C |  | solvothermal synthesis, filtration, washing | 10.1021/cg700664u |  | 2007.11 | [{"synthesis method": "solvothermal synthesis", "precursor": [{"name": "Ni(NO3)2\u22c56H2O", "amount": "54", "unit": "mg"}, {"name": "bpmp", "amount": "100", "unit": "mg"}, {"name": "isophthalic acid", "amount": "31", "unit": "mg"}], "solvent": [{"name": "distilled H2O", "amount": "10", "unit": "mL"}], "pressure": "", "temperature": "120 \u00b0C", "time": "48 h", "heating rate": "", "cooling rate": "gradually cooled to 23 \u00b0C"}, {"synthesis method": "filtration", "time": "", "atmosphere": "", "pressure": ""}, {"synthesis method": "washing", "washing solution": "distilled water and acetone", "amount": ""}]
JITGAV | {[Zn(bpmp)(ip)]·H2O} | C24 H26 N4 O5 Zn1 | solvothermal synthesis | Zn(NO3)2⋅6H2O | 55 mg | bpmp | 100 mg | isophthalic acid | 31 mg | [6 empty] | 48 h | 120 °C |  | solvothermal synthesis, filtration, washing | 10.1021/cg700664u |  | 2007.11 | [{"synthesis method": "solvothermal synthesis", "precursor": [{"name": "Zn(NO3)2\u22c56H2O", "amount": "55", "unit": "mg"}, {"name": "bpmp", "amount": "100", "unit": "mg"}, {"name": "isophthalic acid", "amount": "31", "unit": "mg"}], "solvent": [{"name": "distilled H2O", "amount": "10", "unit": "mL"}], "pressure": "", "temperature": "120 \u00b0C", "time": "48 h", "heating rate": "", "cooling rate": "gradually cooled to 23 \u00b0C"}, {"synthesis method": "filtration", "time": "", "atmosphere": "", "pressure": ""}, {"synthesis method": "washing", "washing solution": "distilled water and acetone", "amount": ""}]
OLAZIL | 2 | C2 H2 O5 Pb2 | solvothermal synthesis | PbO | 0.738 g | formic acid | 0.7 mL | [8 empty] | 12 h | 110°C |  | sonication, solvothermal synthesis, drying | 10.1021/ic101904j |  | 2010.10 | [{"synthesis method": "sonication", "composition": "PbO and formic acid", "power": "", "solvent": "deionized H2O", "temperature": "", "time": "", "type": ""}, {"synthesis method": "solvothermal synthesis", "precursor": [{"name": "PbO", "amount": "0.738", "unit": "g"}, {"name": "formic acid", "amount": "0.7", "unit": "mL"}], "solvent": [{"name": "deionized H2O", "amount": "5", "unit": "mL"}], "reducing agent": [{"name": "", "amount": "", "unit": ""}], "surfactant": [{"name": "", "amount": "", "unit": ""}], "pressure": "", "temperature": "110\u00b0C", "time": "12 h", "heating rate": "", "cooling rate": ""}, {"synthesis method": "drying", "pressure": "vacuum", "temperature": "", "atmosphere": "", "time": ""}]
DAHJOL | [Ag 6 ( μ 3 -SC 5 H 4 N) 4 ( μ 4 -SC 5 H 4 N) 2 ] n | Ag6 C30 H24 N6 S2 | chemical synthesis | AgCl | 0.14 g | SPyH | 0.22 g | [6 empty] | DMSO |  | 0.5 h |  |  | chemical synthesis, addition | 10.1021/ic980367t |  | 1999.01 | [{"synthesis method": "chemical synthesis", "precursor": [{"name": "AgCl", "amount": "0.14", "unit": "g"}, {"name": "SPyH", "amount": "0.22", "unit": "g"}], "solution": [{"name": "DMSO", "amount": "20", "unit": "mL"}], "pressure": "", "temperature": "", "time": "0.5 h"}, {"synthesis method": "addition", "additive": "triethylamine", "amount": "0.5", "unit": "mL"}]
DAHJUR | [Ag( μ 2 -SC 5 H 4 NH)Cl] n | Ag1 C5 Cl1 H5 N1 S1 | chemical synthesis | AgCl | 0.14 g | SPyH | 0.22 g | [6 empty] | CH3CN |  | 0.5 h |  |  | chemical synthesis, dissolution, diffusion | 10.1021/ic980367t |  | 1999.01 | [{"synthesis method": "chemical synthesis", "precursor": [{"name": "AgCl", "amount": "0.14", "unit": "g"}, {"name": "SPyH", "amount": "0.22", "unit": "g"}], "solution": [{"name": "CH3CN", "amount": "20", "unit": "mL"}], "pressure": "", "temperature": "", "time": "0.5 h"}, {"synthesis method": "dissolution", "solvent": "DMSO", "amount": "10", "unit": "mL"}, {"synthesis method": "diffusion", "diffusing substance": "Et2O vapor", "time": "5 days"}]
DANDIG | {Ru(tBubpy)(CN)4[Cu(dien)]2}(ClO4)2 | C30 Cl2 Cu2 H2 H50 N12 O1 O8 Ru1 | chemical synthesis | K2[Ru(tBubpy)(CN)4] | 0.276 g | [Cu(dien)(ClO4)](ClO4) | 0.366 g | [6 empty] | water/methanol mixture |  | overnight | room temperature |  | chemical synthesis | 10.1021/ic0492587 |  | 2004.11 | [{"synthesis method": "chemical synthesis", "precursor": [{"name": "K2[Ru(tBubpy)(CN)4]", "amount": "0.276", "unit": "g"}, {"name": "[Cu(dien)(ClO4)](ClO4)", "amount": "0.366", "unit": "g"}], "solution": [{"name": "water/methanol mixture", "amount": "10", "unit": "mL"}], "pressure": "", "temperature": "room temperature", "time": "overnight"}]
ROMNAL | Zn(BPZ) x (BPZNO2)1-x ·nDMF | C, 36.90; H, 3.34; N, 26.66% | chemical synthesis | H2BPZNO2 | 0.036 g | H2BPZ | 0.027 g | Zn(OAc)2⋅2H2O | 0.088 g |  |  |  |  | DMF | high | 24h | 120°C |  | chemical synthesis, washing, drying | 10.1021/acsami.9b08015 |  | 2019.07 | [{"synthesis method": "chemical synthesis", "precursor": [{"name": "H2BPZNO2", "amount": "0.036", "unit": "g"}, {"name": "H2BPZ", "amount": "0.027", "unit": "g"}, {"name": "Zn(OAc)2\u22c52H2O", "amount": "0.088", "unit": "g"}], "solution": [{"name": "DMF", "amount": "10", "unit": "mL"}], "pressure": "high", "temperature": "120\u00b0C", "time": "24h"}, {"synthesis method": "washing", "washing solution": "hot acetone and dichloromethane", "amount": "2 \u00d7 10 mL"}, {"synthesis method": "drying", "pressure": "vacuum", "temperature": "", "atmosphere": "", "time": ""}]
ROMMOY | Zn(BPZ) x (BPZNH2)1-x ·nDMF | C, 38.99; H, 4.16; N, 27.49% | chemical synthesis | H2BPZNH2 | 0.074 g | H2BPZ | 0.067 g | Zn(OAc)2⋅2H2O | 0.219 g |  |  |  |  | DMF | high | 3h | 120°C |  | chemical synthesis, washing, drying | 10.1021/acsami.9b08015 |  | 2019.07 | [{"synthesis method": "chemical synthesis", "precursor": [{"name": "H2BPZNH2", "amount": "0.074", "unit": "g"}, {"name": "H2BPZ", "amount": "0.067", "unit": "g"}, {"name": "Zn(OAc)2\u22c52H2O", "amount": "0.219", "unit": "g"}], "solution": [{"name": "DMF", "amount": "10", "unit": "mL"}], "pressure": "high", "temperature": "120\u00b0C", "time": "3h"}, {"synthesis method": "washing", "washing solution": "hot acetone and dichloromethane", "amount": "2 \u00d7 10 mL"}, {"synthesis method": "drying", "pressure": "vacuum", "temperature": "", "atmosphere": "", "time": ""}]
ROMNEP | Zn(BPZNO2) x (BPZNH2)1-x ·nDMF | C, 36.04; H, 3.64; N, 28.77% | chemical synthesis | H2BPZNH2 | 0.075 g | H2BPZNO2 | 0.089 g | Zn(OAc)2⋅2H2O | 0.219 g |  |  |  |  | DMF | high | 3h | 120°C |  | chemical synthesis, washing, drying | 10.1021/acsami.9b08015 |  | 2019.07 | [{"synthesis method": "chemical synthesis", "precursor": [{"name": "H2BPZNH2", "amount": "0.075", "unit": "g"}, {"name": "H2BPZNO2", "amount": "0.089", "unit": "g"}, {"name": "Zn(OAc)2\u22c52H2O", "amount": "0.219", "unit": "g"}], "solution": [{"name": "DMF", "amount": "20", "unit": "mL"}], "pressure": "high", "temperature": "120\u00b0C", "time": "3h"}, {"synthesis method": "washing", "washing solution": "DMF", "amount": "2 \u00d7 10 mL"}, {"synthesis method": "drying", "pressure": "vacuum", "temperature": "", "atmosphere": "", "time": ""}]
ROMMOY01 | Zn(BPZ) x (BPZNO2) y (BPZNH2)1-x-y ·nDMF | C, 36.92; H, 3.46; N, 27.46% | chemical synthesis | H2BPZ | 0.045 g | H2BPZNH2 | 0.050 g | H2BPZNO2 | 0.060 g | Zn(OAc)2⋅2H2O | 0.219 g |  |  | DMF | high | 3h | 120°C |  | chemical synthesis, washing, drying | 10.1021/acsami.9b08015 |  | 2019.07 | [{"synthesis method": "chemical synthesis", "precursor": [{"name": "H2BPZ", "amount": "0.045", "unit": "g"}, {"name": "H2BPZNH2", "amount": "0.050", "unit": "g"}, {"name": "H2BPZNO2", "amount": "0.060", "unit": "g"}, {"name": "Zn(OAc)2\u22c52H2O", "amount": "0.219", "unit": "g"}], "solution": [{"name": "DMF", "amount": "20", "unit": "mL"}], "pressure": "high", "temperature": "120\u00b0C", "time": "3h"}, {"synthesis method": "washing", "washing solution": "DMF", "amount": "2 \u00d7 10 mL"}, {"synthesis method": "drying", "pressure": "vacuum", "temperature": "", "atmosphere": "", "time": ""}]
KOBGAK | Cu3(pin)2(H2O)2 | C12 Cu3 H10 N2 O12 P2 | solvothermal synthesis | CuCl2⋅2H2O | 0.0256 g | pinH3 | 0.0203 g | [8 empty] | 3 days | 140 °C |  | solvothermal synthesis | 10.1021/cg700673x |  | 2008.03 | [{"synthesis method": "solvothermal synthesis", "precursor": [{"name": "CuCl2\u22c52H2O", "amount": "0.0256", "unit": "g"}, {"name": "pinH3", "amount": "0.0203", "unit": "g"}], "solvent": [{"name": "H2O", "amount": "7", "unit": "cm3"}], "pressure": "", "temperature": "140 \u00b0C", "time": "3 days", "heating rate": "", "cooling rate": "slow"}]
KOBGEO | Cu(pinH2)2 | C12 Cu1 H10 N2 O10 P2 | solvothermal synthesis | CuCl2⋅2H2O | 0.0086 g | pinH3 | 0.0203 g | [8 empty] | 3 days | 140 °C | 1.44 | solvothermal synthesis, pH adjustment | 10.1021/cg700673x |  | 2008.03 | [{"synthesis method": "solvothermal synthesis", "precursor": [{"name": "CuCl2\u22c52H2O", "amount": "0.0086", "unit": "g"}, {"name": "pinH3", "amount": "0.0203", "unit": "g"}], "solvent": [{"name": "H2O", "amount": "7", "unit": "cm3"}], "pressure": "", "temperature": "140 \u00b0C", "time": "3 days", "heating rate": "", "cooling rate": "slow"}, {"synthesis method": "pH adjustment", "pH": "1.44", "modulator": "1 M hydrochloric acid"}]
QEKLID01 | 1 | C36 Cd3 H32 N2 O16 | solvothermal synthesis | H3BPT | 11.4 mg | Cd(NO3)2⋅4H2O | 18.5 mg | [8 empty] | 3 days | 90 °C |  | solvothermal synthesis, filtration, washing | 10.1021/cg300617h |  | 2012.07 | [{"synthesis method": "solvothermal synthesis", "precursor": [{"name": "H3BPT", "amount": "11.4", "unit": "mg"}, {"name": "Cd(NO3)2\u22c54H2O", "amount": "18.5", "unit": "mg"}], "solvent": [{"name": "DMF/H2O", "amount": "6", "unit": "mL"}], "reducing agent": [{"name": "HClO4", "amount": "40", "unit": "\u03bcL"}], "pressure": "", "temperature": "90 \u00b0C", "time": "3 days", "heating rate": "", "cooling rate": ""}, {"synthesis method": "filtration", "time": "", "atmosphere": "", "pressure": ""}, {"synthesis method": "washing", "washing solution": "ethanol", "amount": ""}]
HEKTUO | 2 | C38 Cd3 H32 N2 O14 | solvothermal synthesis | H3BPT | 11.4 mg | Cd(NO3)2⋅4H2O | 18.5 mg | [8 empty] | 3 days | 90 °C |  | solvothermal synthesis, filtration, washing | 10.1021/cg300617h |  | 2012.07 | [{"synthesis method": "solvothermal synthesis", "precursor": [{"name": "H3BPT", "amount": "11.4", "unit": "mg"}, {"name": "Cd(NO3)2\u22c54H2O", "amount": "18.5", "unit": "mg"}], "solvent": [{"name": "DMA/H2O", "amount": "6", "unit": "mL"}], "reducing agent": [{"name": "HClO4", "amount": "40", "unit": "\u03bcL"}], "pressure": "", "temperature": "90 \u00b0C", "time": "3 days", "heating rate": "", "cooling rate": ""}, {"synthesis method": "filtration", "time": "", "atmosphere": "", "pressure": ""}, {"synthesis method": "washing", "washing solution": "ethanol", "amount": ""}]
HEKVAW | 3 | C19 Cd1 H17 N1 O8 | solvothermal synthesis | H3BPT | 11.4 mg | Cd(NO3)2⋅4H2O | 18.5 mg | [8 empty] | 3 days | 90 °C |  | solvothermal synthesis, filtration, washing | 10.1021/cg300617h |  | 2012.07 | [{"synthesis method": "solvothermal synthesis", "precursor": [{"name": "H3BPT", "amount": "11.4", "unit": "mg"}, {"name": "Cd(NO3)2\u22c54H2O", "amount": "18.5", "unit": "mg"}], "solvent": [{"name": "DEF/H2O", "amount": "6", "unit": "mL"}], "reducing agent": [{"name": "HClO4", "amount": "40", "unit": "\u03bcL"}], "pressure": "", "temperature": "90 \u00b0C", "time": "3 days", "heating rate": "", "cooling rate": ""}, {"synthesis method": "filtration", "time": "", "atmosphere": "", "pressure": ""}, {"synthesis method": "washing", "washing solution": "ethanol", "amount": ""}]
BIFHIJ | [H4 b3pmdc][Cu10I14]·CHCl3 | C25 Cl3 Cu10 H41 I14 N4 O6 | chemical synthesis | cuprous perchlorate | 0.06 mmol | b3pmdc | 50 mg | perchloric acid | 0.23 mmol |  |  |  |  | CH3CN, CHCl3 |  | 24 h |  |  | chemical synthesis, washing | 10.1021/cg3018858 |  | 2013.05 | [{"synthesis method": "chemical synthesis", "precursor": [{"name": "cuprous perchlorate", "amount": "0.06", "unit": "mmol"}, {"name": "b3pmdc", "amount": "50", "unit": "mg"}, {"name": "perchloric acid", "amount": "0.23", "unit": "mmol"}], "solution": [{"name": "CH3CN", "amount": "1", "unit": "mL"}, {"name": "CHCl3", "amount": "1", "unit": "mL"}], "pressure": "", "temperature": "", "time": "24 h"}, {"synthesis method": "washing", "washing solution": "CH3CN", "amount": ""}]
BIFHEF | [Cu4I6(H2 b3pmdc)] | C12 Cu2 H19 I3 N2 O2 | chemical synthesis | cuprous perchlorate | 0.06 mmol | b3pmdc | 50 mg | [6 empty] | CH3CN, CHCl3 |  |  |  |  | chemical synthesis | 10.1021/cg3018858 |  | 2013.05 | [{"synthesis method": "chemical synthesis", "precursor": [{"name": "cuprous perchlorate", "amount": "0.06", "unit": "mmol"}, {"name": "b3pmdc", "amount": "50", "unit": "mg"}], "solution": [{"name": "CH3CN", "amount": "1", "unit": "mL"}, {"name": "CHCl3", "amount": "1", "unit": "mL"}], "pressure": "", "temperature": "", "time": ""}]
BIFHAB | [Cu4I4(Hb3pmdc)2](1.5ClO4)(0.5I3)·3.5H2O·2.5MeOH | C101 Cl3 Cu8 H156 I11 N16 O40 | chemical synthesis | cuprous perchlorate | 0.06 mmol | b3pmdc | 50 mg | perchloric acid | 0.11 mmol |  |  |  |  | CH3CN, CHCl3 |  | two weeks |  |  | chemical synthesis | 10.1021/cg3018858 |  | 2013.05 | [{"synthesis method": "chemical synthesis", "precursor": [{"name": "cuprous perchlorate", "amount": "0.06", "unit": "mmol"}, {"name": "b3pmdc", "amount": "50", "unit": "mg"}, {"name": "perchloric acid", "amount": "0.11", "unit": "mmol"}], "solution": [{"name": "CH3CN", "amount": "1", "unit": "mL"}, {"name": "CHCl3", "amount": "1", "unit": "mL"}], "pressure": "", "temperature": "", "time": "two weeks"}]
BIFGUU | [Cu4I4(b3pmdc)2] | C48 Cu4 H72 I4 N8 O8 | chemical synthesis | cuprous perchlorate | 0.06 mmol | b3pmdc | 50 mg | [6 empty] | CH3CN, CHCl3 |  | several days |  |  | chemical synthesis | 10.1021/cg3018858 |  | 2013.05 | [{"synthesis method": "chemical synthesis", "precursor": [{"name": "cuprous perchlorate", "amount": "0.06", "unit": "mmol"}, {"name": "b3pmdc", "amount": "50", "unit": "mg"}], "solution": [{"name": "CH3CN", "amount": "1", "unit": "mL"}, {"name": "CHCl3", "amount": "1", "unit": "mL"}], "pressure": "", "temperature": "", "time": "several days"}]
BIFGOO | [Cu9I12(Kb3pmdc)3(H2O)6]·9MeOH | C81 Cu9 H132 I12 K3 N14 O22 | chemical synthesis | cupric perchlorate hydrate | 43 mg | b3pmdc | 50 mg | potassium iodide | 25 mg |  |  |  |  | CH3OH, CHCl3 |  | a number of days |  |  | chemical synthesis | 10.1021/cg3018858 |  | 2013.05 | [{"synthesis method": "chemical synthesis", "precursor": [{"name": "cupric perchlorate hydrate", "amount": "43", "unit": "mg"}, {"name": "b3pmdc", "amount": "50", "unit": "mg"}, {"name": "potassium iodide", "amount": "25", "unit": "mg"}], "solution": [{"name": "CH3OH", "amount": "1", "unit": "mL"}, {"name": "CHCl3", "amount": "1", "unit": "mL"}], "pressure": "", "temperature": "", "time": "a number of days"}]
BIFGII | [Cu2Cl3.4I2.6(H4 b3pmdc)] | C24 Cl3.4 Cu2 H40 I2.6 N4 O4 | chemical synthesis | cuprous perchlorate | 0.06 mmol | b3pmdc | 50 mg | hydrochloric acid | 0.45 mmol |  |  |  |  | CH3CN, CHCl3 |  | several days |  |  | chemical synthesis, washing | 10.1021/cg3018858 |  | 2013.05 | [{"synthesis method": "chemical synthesis", "precursor": [{"name": "cuprous perchlorate", "amount": "0.06", "unit": "mmol"}, {"name": "b3pmdc", "amount": "50", "unit": "mg"}, {"name": "hydrochloric acid", "amount": "0.45", "unit": "mmol"}], "solution": [{"name": "CH3CN", "amount": "1", "unit": "mL"}, {"name": "CHCl3", "amount": "1", "unit": "mL"}], "pressure": "", "temperature": "", "time": "several days"}, {"synthesis method": "washing", "washing solution": "CH3OH", "amount": ""}]
BIFGEE | [CuCl2(H2 b3pmdc)(MeOH)2]·2Cl·2MeCN | C30 Cl4 Cu1 H52 N6 O6 | chemical synthesis | cuprous perchlorate | 0.06 mmol | b3pmdc | 50 mg | [6 empty] | CH3CN, CHCl3 |  | a week |  |  | chemical synthesis, washing | 10.1021/cg3018858 |  | 2013.05 | [{"synthesis method": "chemical synthesis", "precursor": [{"name": "cuprous perchlorate", "amount": "0.06", "unit": "mmol"}, {"name": "b3pmdc", "amount": "50", "unit": "mg"}], "solution": [{"name": "CH3CN", "amount": "1", "unit": "mL"}, {"name": "CHCl3", "amount": "1", "unit": "mL"}], "pressure": "", "temperature": "", "time": "a week"}, {"synthesis method": "washing", "washing solution": "CH3OH", "amount": ""}]
TIVQOG | [Cu(tzc)(dpp)] n ·0.5hexane·0.5H2O | C18 Cu1 H22 N6 O2.5 | chemical synthesis | Cu(OAc)2 | 18.2 mg | NaEttzc | 16.4 mg | dpp | 19.8 mg |  |  |  |  | H2O |  | 4 days | 100°C |  | chemical synthesis | 10.1021/ja312347p |  | 2013.02 | [{"synthesis method": "chemical synthesis", "precursor": [{"name": "Cu(OAc)2", "amount": "18.2", "unit": "mg"}, {"name": "NaEttzc", "amount": "16.4", "unit": "mg"}, {"name": "dpp", "amount": "19.8", "unit": "mg"}], "solution": [{"name": "H2O", "amount": "3", "unit": "mL"}], "pressure": "", "temperature": "100\u00b0C", "time": "4 days"}]
TIVQIA | [Cu(tzc)(dpp)] n ·4.5H2O | C15 Cu1 H14 N6 O2 | chemical synthesis | Cu(OAc)2 | 18.2 mg | NaEttzc | 16.4 mg | dpp | 19.8 mg |  |  |  |  | H2O |  | 4 days | 100°C |  | chemical synthesis | 10.1021/ja312347p |  | 2013.02 | [{"synthesis method": "chemical synthesis", "precursor": [{"name": "Cu(OAc)2", "amount": "18.2", "unit": "mg"}, {"name": "NaEttzc", "amount": "16.4", "unit": "mg"}, {"name": "dpp", "amount": "19.8", "unit": "mg"}], "solution": [{"name": "H2O", "amount": "3", "unit": "mL"}], "pressure": "", "temperature": "100\u00b0C", "time": "4 days"}]
TIVQEW | [Cu(tzc)(dpp)] n ·1.25hexane | C15 Cu1 H14 N6 O2 | chemical synthesis | Cu(OAc)2 | 18.2 mg | NaEttzc | 16.4 mg | dpp | 19.8 mg |  |  |  |  | H2O |  | 4 days | 100°C |  | chemical synthesis | 10.1021/ja312347p |  | 2013.02 | [{"synthesis method": "chemical synthesis", "precursor": [{"name": "Cu(OAc)2", "amount": "18.2", "unit": "mg"}, {"name": "NaEttzc", "amount": "16.4", "unit": "mg"}, {"name": "dpp", "amount": "19.8", "unit": "mg"}], "solution": [{"name": "H2O", "amount": "3", "unit": "mL"}], "pressure": "", "temperature": "100\u00b0C", "time": "4 days"}]
UZECEJ | {[Co2(suc)(ac)2(iso-nia)4][Co2(suc)(sucH)2(iso-nia)4]·2dmf} n | C37 Co2 H43 N9 O15 | chemical synthesis | Co(ac)2⋅4H2O | 0.025 g | iso-nia | 0.024 g | H2suc | 0.011 g |  |  |  |  | CH3OH/dmf/H2O |  | 5 min | 150°C |  | chemical synthesis, washing | 10.1021/acs.cgd.6b01226 |  | 2016.10 | [{"synthesis method": "chemical synthesis", "precursor": [{"name": "Co(ac)2\u22c54H2O", "amount": "0.025", "unit": "g"}, {"name": "iso-nia", "amount": "0.024", "unit": "g"}, {"name": "H2suc", "amount": "0.011", "unit": "g"}], "solution": [{"name": "CH3OH/dmf/H2O", "amount": "14", "unit": "mL"}], "pressure": "", "temperature": "150\u00b0C", "time": "5 min"}, {"synthesis method": "washing", "washing solution": "CH3OH/dmf", "amount": "2:1"}]
UZECIN | [Co(adi)(nia)2] n | C18 Co1 H20 N4 O6 | chemical synthesis | Co(ac)2⋅4H2O | 0.025 g | nia | 0.024 g | H2adi | 0.015 g |  |  |  |  | CH3OH/dmf |  | 10 min |  |  | chemical synthesis, washing | 10.1021/acs.cgd.6b01226 |  | 2016.10 | [{"synthesis method": "chemical synthesis", "precursor": [{"name": "Co(ac)2\u22c54H2O", "amount": "0.025", "unit": "g"}, {"name": "nia", "amount": "0.024", "unit": "g"}, {"name": "H2adi", "amount": "0.015", "unit": "g"}], "solution": [{"name": "CH3OH/dmf", "amount": "10", "unit": "mL"}], "pressure": "", "temperature": "", "time": "10 min"}, {"synthesis method": "washing", "washing solution": "CH3OH/dmf", "amount": "2:1"}]
DAXPUP | [Ce(O2CCH2CHMe2)3(EtOH)2] n | C38 Ce2 H78 O16 | chemical synthesis | [Ce(O2CCH2CHMe2)3]⋅Me2CHCH2CO2H | 0.08 g | N-butyldiethanolamine | 0.085 mL | [6 empty] | ethanol/THF mixture |  | 1 h | reflux |  | chemical synthesis, filtration, washing, drying | 10.1021/cg2016337 |  | 2012.01 | [{"synthesis method": "chemical synthesis", "precursor": [{"name": "[Ce(O2CCH2CHMe2)3]\u22c5Me2CHCH2CO2H", "amount": "0.08", "unit": "g"}, {"name": "N-butyldiethanolamine", "amount": "0.085", "unit": "mL"}], "solution": [{"name": "ethanol/THF mixture", "amount": "5", "unit": "mL"}], "pressure": "", "temperature": "reflux", "time": "1 h"}, {"synthesis method": "filtration", "time": "", "atmosphere": "", "pressure": ""}, {"synthesis method": "washing", "washing solution": "ethanol", "amount": ""}, {"synthesis method": "drying", "pressure": "", "temperature": "", "atmosphere": "air", "time": ""}]
DAXQAW | {[Ce(O2CCH2Me)3(H2O)]·0.5(4,4'-bpy)} n | C42 Ce3 H63 N3 O21 | chemical synthesis | Ce(NO3)3⋅6H2O | 0.17 g | [Zr6O4(OH)4(O2CCH2Me)12]2⋅6MeCH2CO2H | 0.36 g | N-methyldiethanolamine | 0.088 g | 4,4'-bipyridine | 0.08 g |  |  | MeCN |  | 1 h | reflux |  | chemical synthesis, filtration, washing | 10.1021/cg2016337 |  | 2012.01 | [{"synthesis method": "chemical synthesis", "precursor": [{"name": "Ce(NO3)3\u22c56H2O", "amount": "0.17", "unit": "g"}, {"name": "[Zr6O4(OH)4(O2CCH2Me)12]2\u22c56MeCH2CO2H", "amount": "0.36", "unit": "g"}, {"name": "N-methyldiethanolamine", "amount": "0.088", "unit": "g"}, {"name": "4,4'-bipyridine", "amount": "0.08", "unit": "g"}], "solution": [{"name": "MeCN", "amount": "5", "unit": "mL"}], "pressure": "", "temperature": "reflux", "time": "1 h"}, {"synthesis method": "filtration", "time": "", "atmosphere": "", "pressure": ""}, {"synthesis method": "washing", "washing solution": "", "amount": ""}]
XALZAN01 | [Ce2(O2CCHMe2)6(H2O)3] n | C26 Ce2 H54 O16 | chemical synthesis | isobutyric acid | 1.26 mL | NaOH | 0.54 g | Ce(NO3)3⋅6H2O | 2.0 g |  |  |  |  | EtOH, H2O |  | overnight | warm |  | chemical synthesis, filtration, washing, drying | 10.1021/cg2016337 |  | 2012.01 | [{"synthesis method": "chemical synthesis", "precursor": [{"name": "isobutyric acid", "amount": "1.26", "unit": "mL"}, {"name": "NaOH", "amount": "0.54", "unit": "g"}, {"name": "Ce(NO3)3\u22c56H2O", "amount": "2.0", "unit": "g"}], "solution": [{"name": "EtOH", "amount": "20", "unit": "mL"}, {"name": "H2O", "amount": "25", "unit": "mL"}], "pressure": "", "temperature": "warm", "time": "overnight"}, {"synthesis method": "filtration", "time": "", "atmosphere": "", "pressure": ""}, {"synthesis method": "washing", "washing solution": "water and ethanol", "amount": ""}, {"synthesis method": "drying", "pressure": "", "temperature": "", "atmosphere": "air", "time": ""}]
DAXQOK | {[Ce3(O2CCHMe2)9(nPrOH)4]} n | C48 Ce3 H95 O22 | chemical synthesis | 5 | 0.1 g | N-butyldiethanolamine | 0.085 mL | [6 empty] | n-propanol |  | 1 h | reflux |  | chemical synthesis, filtration, washing, drying | 10.1021/cg2016337 |  | 2012.01 | [{"synthesis method": "chemical synthesis", "precursor": [{"name": "5", "amount": "0.1", "unit": "g"}, {"name": "N-butyldiethanolamine", "amount": "0.085", "unit": "mL"}], "solution": [{"name": "n-propanol", "amount": "5", "unit": "mL"}], "pressure": "", "temperature": "reflux", "time": "1 h"}, {"synthesis method": "filtration", "time": "", "atmosphere": "", "pressure": ""}, {"synthesis method": "washing", "washing solution": "propanol", "amount": ""}, {"synthesis method": "drying", "pressure": "", "temperature": "", "atmosphere": "air", "time": ""}]
DAXQEA | {[Ce3(O2CCHMe2)9(HO2CCHMe2)2(H2O)2]·Me2CHCO2H} n | C52 Ce3 H99 O28 | chemical synthesis | Ce(MeCO2)3⋅H2O | 2.0 g | [8 empty] | isobutyric acid |  | 2 h | reflux |  | chemical synthesis, filtration, washing, drying | 10.1021/cg2016337 |  | 2012.01 | [{"synthesis method": "chemical synthesis", "precursor": [{"name": "Ce(MeCO2)3\u22c5H2O", "amount": "2.0", "unit": "g"}], "solution": [{"name": "isobutyric acid", "amount": "10", "unit": "mL"}], "pressure": "", "temperature": "reflux", "time": "2 h"}, {"synthesis method": "filtration", "time": "", "atmosphere": "", "pressure": ""}, {"synthesis method": "washing", "washing solution": "hexane", "amount": ""}, {"synthesis method": "drying", "pressure": "", "temperature": "", "atmosphere": "air", "time": ""}]
YEPFUV | [Ag(3-impmd)] · (SbF 6 ) · CH 2 Cl 2 | Ag1 C23 Cl2 F6 H22 N6 O4 Sb1 | chemical synthesis | AgSbF6 | 18 mg | 3-impmd | 22 mg | [6 empty] | MeOH, CH2Cl2 |  | several days |  |  | chemical synthesis | 10.1021/cg060240b |  | 2006.06 | [{"synthesis method": "chemical synthesis", "precursor": [{"name": "AgSbF6", "amount": "18", "unit": "mg"}, {"name": "3-impmd", "amount": "22", "unit": "mg"}], "solution": [{"name": "MeOH", "amount": "5", "unit": "mL"}, {"name": "CH2Cl2", "amount": "10", "unit": "mL"}], "pressure": "", "temperature": "", "time": "several days"}]
YEPGAC | [Ag(3-impmd)] · (NO 3 ) · MeOH | Ag1 C23 H24 N7 O8 | chemical synthesis | AgNO3 | 17 mg | 3-impmd | 44 mg | [6 empty] | MeOH, CH2Cl2 |  | several days |  |  | chemical synthesis | 10.1021/cg060240b |  | 2006.06 | [{"synthesis method": "chemical synthesis", "precursor": [{"name": "AgNO3", "amount": "17", "unit": "mg"}, {"name": "3-impmd", "amount": "44", "unit": "mg"}], "solution": [{"name": "MeOH", "amount": "5", "unit": "mL"}, {"name": "CH2Cl2", "amount": "10", "unit": "mL"}], "pressure": "", "temperature": "", "time": "several days"}]
NIMTEI | [Ag(2-AMPDPN)](OTf) · CH 3 CN | Ag1 C15 F3 H17 N5 O3 S1 | chemical synthesis | AgOTf | 0.36 g | 2-AMPDPN | 0.3 g | [6 empty] | THF |  |  |  |  | chemical synthesis, filtration, recrystallization | 10.1021/ic0105765 |  | 2001.11 | [{"synthesis method": "chemical synthesis", "precursor": [{"name": "AgOTf", "amount": "0.36", "unit": "g"}, {"name": "2-AMPDPN", "amount": "0.3", "unit": "g"}], "solution": [{"name": "THF", "amount": "10", "unit": "mL"}], "pressure": "", "temperature": "", "time": ""}, {"synthesis method": "filtration", "time": "", "atmosphere": "", "pressure": ""}, {"synthesis method": "recrystallization", "solvent": "acetonitrile/ether"}]
NINHIB | [Ag(2-AMPDPN)ClO 4 ] | Ag1 C12 Cl1 H14 N4 O4 | chemical synthesis | AgOTf | 0.36 g | 2-AMPDPN | 0.3 g | [6 empty] | THF |  |  |  |  | chemical synthesis, recrystallization | 10.1021/ic0105765 |  | 2001.11 | [{"synthesis method": "chemical synthesis", "precursor": [{"name": "AgOTf", "amount": "0.36", "unit": "g"}, {"name": "2-AMPDPN", "amount": "0.3", "unit": "g"}], "solution": [{"name": "THF", "amount": "10", "unit": "mL"}], "pressure": "", "temperature": "", "time": ""}, {"synthesis method": "recrystallization", "solvent": "CH3CN/Et2O", "temperature": "-5 \u00b0C"}]
NINLAX | [Ag(2-AMPDPN)NO 3 ] | Ag1 C12 H14 N5 O3 | chemical synthesis | AgOTf | 0.36 g | 2-AMPDPN | 0.3 g | [6 empty] | THF |  |  |  |  | chemical synthesis, recrystallization | 10.1021/ic0105765 |  | 2001.11 | [{"synthesis method": "chemical synthesis", "precursor": [{"name": "AgOTf", "amount": "0.36", "unit": "g"}, {"name": "2-AMPDPN", "amount": "0.3", "unit": "g"}], "solution": [{"name": "THF", "amount": "10", "unit": "mL"}], "pressure": "", "temperature": "", "time": ""}, {"synthesis method": "recrystallization", "solvent": "CH3CN/Et2O"}]
HUDTEF | [Cp 2 Zr(ethene)(THF)] | C12 H14 O2 Zr1 | chemical synthesis | Et2Mg(dioxane) | 0.357 g | Cp2ZrCl2 | 0.584 g | [6 empty] | HMDS, THF |  |  | -78°C to -20°C |  | chemical synthesis | 10.1021/om0001669 |  | 2000.05 | [{"synthesis method": "chemical synthesis", "precursor": [{"name": "Et2Mg(dioxane)", "amount": "0.357", "unit": "g"}, {"name": "Cp2ZrCl2", "amount": "0.584", "unit": "g"}], "solution": [{"name": "HMDS", "amount": "6", "unit": "mL"}, {"name": "THF", "amount": "6", "unit": "mL"}], "pressure": "", "temperature": "-78\u00b0C to -20\u00b0C", "time": ""}]
HUDTUV | Cp 2 Zr(C 2 H 4 -C 7 H 10 ) | C19 H24 Zr1 | chemical synthesis | Cp2ZrCl2 | 2.92 g | Et2Mg(dioxane) | 5 mL | norbornene | 0.9 g |  |  |  |  | diethyl ether |  | 12 h | -78°C to 0°C |  | chemical synthesis | 10.1021/om0001669 |  | 2000.05 | [{"synthesis method": "chemical synthesis", "precursor": [{"name": "Cp2ZrCl2", "amount": "2.92", "unit": "g"}, {"name": "Et2Mg(dioxane)", "amount": "5", "unit": "mL"}, {"name": "norbornene", "amount": "0.9", "unit": "g"}], "solution": [{"name": "diethyl ether", "amount": "60", "unit": "mL"}], "pressure": "", "temperature": "-78\u00b0C to 0\u00b0C", "time": "12 h"}]
OKINEC | [Li2(H2L)(H2O)2] | C12 H18 Li2 O12 | solvothermal synthesis | Lda | 50 mg | LiOH⋅H2O | 17 mg | [7 empty] | autogenous | 15 mn | 180 °C |  | solvothermal synthesis | 10.1021/cg100785r |  | 2010.07 | [{"synthesis method": "solvothermal synthesis", "precursor": [{"name": "Lda", "amount": "50", "unit": "mg"}, {"name": "LiOH\u22c5H2O", "amount": "17", "unit": "mg"}], "solvent": [{"name": "demineralized water", "amount": "1.5", "unit": "mL"}], "pressure": "autogenous", "temperature": "180 \u00b0C", "time": "15 mn", "heating rate": "", "cooling rate": ""}]
OKINIG | [Li4(L)(H2O)3.5]·1.5H2O | C12 H18 Li4 O13 | solvothermal synthesis | Lda | 25 mg | LiOH⋅H2O | 17 mg | [7 empty] | autogenous | 15 mn | 180 °C |  | solvothermal synthesis | 10.1021/cg100785r |  | 2010.07 | [{"synthesis method": "solvothermal synthesis", "precursor": [{"name": "Lda", "amount": "25", "unit": "mg"}, {"name": "LiOH\u22c5H2O", "amount": "17", "unit": "mg"}], "solvent": [{"name": "demineralized water", "amount": "1.5", "unit": "mL"}], "pressure": "autogenous", "temperature": "180 \u00b0C", "time": "15 mn", "heating rate": "", "cooling rate": ""}]
OKINOM | [Na2(H2L)(H2O)3] | C12 H18 Na2 O12 | solvothermal synthesis | Lda | 50 mg | NaOH | 24 mg | [7 empty] | autogenous | 15 mn | 180 °C |  | solvothermal synthesis | 10.1021/cg100785r |  | 2010.07 | [{"synthesis method": "solvothermal synthesis", "precursor": [{"name": "Lda", "amount": "50", "unit": "mg"}, {"name": "NaOH", "amount": "24", "unit": "mg"}], "solvent": [{"name": "demineralized water", "amount": "2.4", "unit": "mL"}], "pressure": "autogenous", "temperature": "180 \u00b0C", "time": "15 mn", "heating rate": "", "cooling rate": ""}]
OKINUS | [K2(H2L)(H2O)2] | C12 H16 K2 O11 | solvothermal synthesis | Lda | 50 mg | KOH | 34 mg | [7 empty] | autogenous | 15 mn | 180 °C |  | solvothermal synthesis | 10.1021/cg100785r |  | 2010.07 | [{"synthesis method": "solvothermal synthesis", "precursor": [{"name": "Lda", "amount": "50", "unit": "mg"}, {"name": "KOH", "amount": "34", "unit": "mg"}], "solvent": [{"name": "demineralized water", "amount": "2.5", "unit": "mL"}], "pressure": "autogenous", "temperature": "180 \u00b0C", "time": "15 mn", "heating rate": "", "cooling rate": ""}]
OKIPAA | [Rb(H3L)(H2O)] | C12 H13 O9 Rb1 | solvothermal synthesis | Lda | 50 mg | RbOH | 61 mg | [7 empty] | autogenous | 15 mn | 180 °C |  | solvothermal synthesis | 10.1021/cg100785r |  | 2010.07 | [{"synthesis method": "solvothermal synthesis", "precursor": [{"name": "Lda", "amount": "50", "unit": "mg"}, {"name": "RbOH", "amount": "61", "unit": "mg"}], "solvent": [{"name": "demineralized water", "amount": "1.3", "unit": "mL"}], "pressure": "autogenous", "temperature": "180 \u00b0C", "time": "15 mn", "heating rate": "", "cooling rate": ""}]
OKIPEE | [Cs(H3L)(H2O)] | C12 Cs1 H13 O9 | solvothermal synthesis | Lda | 25 mg | CsOH⋅H2O | 34 mg | [7 empty] | autogenous | 15 mn | 180 °C |  | solvothermal synthesis | 10.1021/cg100785r |  | 2010.07 | [{"synthesis method": "solvothermal synthesis", "precursor": [{"name": "Lda", "amount": "25", "unit": "mg"}, {"name": "CsOH\u22c5H2O", "amount": "34", "unit": "mg"}], "solvent": [{"name": "demineralized water", "amount": "1.5", "unit": "mL"}], "pressure": "autogenous", "temperature": "180 \u00b0C", "time": "15 mn", "heating rate": "", "cooling rate": ""}]
OKIPII | [Ba2(L)(H2O)5]·0.5H2O | Ba2 C12 H19 O13.5 | solvothermal synthesis | Lda | 25 mg | BaCO3 | 79 mg | [7 empty] | autogenous | 24 h | 180 °C |  | solvothermal synthesis | 10.1021/cg100785r |  | 2010.07 | [{"synthesis method": "solvothermal synthesis", "precursor": [{"name": "Lda", "amount": "25", "unit": "mg"}, {"name": "BaCO3", "amount": "79", "unit": "mg"}], "solvent": [{"name": "demineralized water", "amount": "2", "unit": "mL"}], "pressure": "autogenous", "temperature": "180 \u00b0C", "time": "24 h", "heating rate": "", "cooling rate": ""}]
ZERWAW | [Zn(1,2-BDC)(L2)]∞ | C24 H22 N4 O6 Zn1 | solvothermal synthesis | Zn(CH3COO)2⋅2H2O | 0.022 g | 1,2-H2BDC | 0.017 g | L2 | 0.030 g | [5 empty] | autogenous | 48 h | 120 °C |  | solvothermal synthesis, washing, drying | 10.1021/cg301311m |  | 2012.12 | [{"synthesis method": "solvothermal synthesis", "precursor": [{"name": "Zn(CH3COO)2\u22c52H2O", "amount": "0.022", "unit": "g"}, {"name": "1,2-H2BDC", "amount": "0.017", "unit": "g"}, {"name": "L2", "amount": "0.030", "unit": "g"}], "solvent": [{"name": "H2O", "amount": "10", "unit": "mL"}], "pressure": "autogenous", "temperature": "120 \u00b0C", "time": "48 h", "heating rate": "", "cooling rate": "slowly to room temperature"}, {"synthesis method": "washing", "washing solution": "diethyl ether", "amount": ""}, {"synthesis method": "drying", "pressure": "vacuum", "temperature": "", "atmosphere": "", "time": ""}]
ZERVUP | [Zn2(1,3-BDC)2(L2)(H2O)2]∞ | C16 H15 N2 O6 Zn1 | solvothermal synthesis | Zn(CH3COO)2⋅2H2O | 0.044 g | 1,3-H2BDC | 0.033 g | L2 | 0.030 g | [5 empty] | autogenous | 48 h | 120 °C |  | solvothermal synthesis, washing, drying | 10.1021/cg301311m |  | 2012.12 | [{"synthesis method": "solvothermal synthesis", "precursor": [{"name": "Zn(CH3COO)2\u22c52H2O", "amount": "0.044", "unit": "g"}, {"name": "1,3-H2BDC", "amount": "0.033", "unit": "g"}, {"name": "L2", "amount": "0.030", "unit": "g"}], "solvent": [{"name": "H2O", "amount": "10", "unit": "mL"}], "pressure": "autogenous", "temperature": "120 \u00b0C", "time": "48 h", "heating rate": "", "cooling rate": "slowly to room temperature"}, {"synthesis method": "washing", "washing solution": "diethyl ether", "amount": ""}, {"synthesis method": "drying", "pressure": "vacuum", "temperature": "", "atmosphere": "", "time": ""}]
ZERVOJ | [Zn2(1,4-BDC)2(L1)(H2O)2]∞ | C16 H15 N2 O6 Zn1 | solvothermal synthesis | Zn(CH3COO)2⋅2H2O | 0.044 g | 1,4-H2BDC | 0.033 g | L1 | 0.030 g | [5 empty] | autogenous | 48 h | 120 °C |  | solvothermal synthesis, washing, drying | 10.1021/cg301311m |  | 2012.12 | [{"synthesis method": "solvothermal synthesis", "precursor": [{"name": "Zn(CH3COO)2\u22c52H2O", "amount": "0.044", "unit": "g"}, {"name": "1,4-H2BDC", "amount": "0.033", "unit": "g"}, {"name": "L1", "amount": "0.030", "unit": "g"}], "solvent": [{"name": "H2O", "amount": "10", "unit": "mL"}], "pressure": "autogenous", "temperature": "120 \u00b0C", "time": "48 h", "heating rate": "", "cooling rate": "slowly to room temperature"}, {"synthesis method": "washing", "washing solution": "diethyl ether", "amount": ""}, {"synthesis method": "drying", "pressure": "vacuum", "temperature": "", "atmosphere": "", "time": ""}]
ZERVID | {[Zn2(1,2-BDC)2(L3)(H2O)2]·2H2O}∞ | C16 H17 N2 O7 Zn1 | solvothermal synthesis | Zn(CH3COO)2⋅2H2O | 0.044 g | 1,2-H2BDC | 0.033 g | L3 | 0.030 g | [5 empty] | autogenous | 48 h | 120 °C |  | solvothermal synthesis, washing, drying | 10.1021/cg301311m |  | 2012.12 | [{"synthesis method": "solvothermal synthesis", "precursor": [{"name": "Zn(CH3COO)2\u22c52H2O", "amount": "0.044", "unit": "g"}, {"name": "1,2-H2BDC", "amount": "0.033", "unit": "g"}, {"name": "L3", "amount": "0.030", "unit": "g"}], "solvent": [{"name": "H2O", "amount": "10", "unit": "mL"}], "pressure": "autogenous", "temperature": "120 \u00b0C", "time": "48 h", "heating rate": "", "cooling rate": "slowly to room temperature"}, {"synthesis method": "washing", "washing solution": "diethyl ether", "amount": ""}, {"synthesis method": "drying", "pressure": "vacuum", "temperature": "", "atmosphere": "", "time": ""}]
ZERVAV | [Cd2(1,3-BDC)2(L2)(H2O)4]∞ | C16 Cd1 H17 N2 O7 | solvothermal synthesis | Cd(CH3COO)2 ⋅ 2H2O | 0.053 g | 1,3-H2BDC | 0.033 g | L2 | 0.030 g | [5 empty] | autogenous | 48 h | 120 °C |  | solvothermal synthesis, washing, drying | 10.1021/cg301311m |  | 2012.12 | [{"synthesis method": "solvothermal synthesis", "precursor": [{"name": "Cd(CH3COO)2 \u22c5 2H2O", "amount": "0.053", "unit": "g"}, {"name": "1,3-H2BDC", "amount": "0.033", "unit": "g"}, {"name": "L2", "amount": "0.030", "unit": "g"}], "solvent": [{"name": "H2O", "amount": "10", "unit": "mL"}], "pressure": "autogenous", "temperature": "120 \u00b0C", "time": "48 h", "heating rate": "", "cooling rate": "slowly to room temperature"}, {"synthesis method": "washing", "washing solution": "diethyl ether", "amount": ""}, {"synthesis method": "drying", "pressure": "vacuum", "temperature": "", "atmosphere": "", "time": ""}]
ZERVEZ | {[Cd2(1,4-BDC)2(L2)2]·(H2O)3}∞ | C48 Cd2 H50 N8 O15 | solvothermal synthesis | Cd(CH3COO)2 ⋅ 2H2O | 0.027 g | 1,4-H2BDC | 0.017 g | L2 | 0.030 g | [5 empty] | autogenous | 48 h | 120 °C |  | solvothermal synthesis, washing, drying | 10.1021/cg301311m |  | 2012.12 | [{"synthesis method": "solvothermal synthesis", "precursor": [{"name": "Cd(CH3COO)2 \u22c5 2H2O", "amount": "0.027", "unit": "g"}, {"name": "1,4-H2BDC", "amount": "0.017", "unit": "g"}, {"name": "L2", "amount": "0.030", "unit": "g"}], "solvent": [{"name": "H2O", "amount": "10", "unit": "mL"}], "pressure": "autogenous", "temperature": "120 \u00b0C", "time": "48 h", "heating rate": "", "cooling rate": "slowly to room temperature"}, {"synthesis method": "washing", "washing solution": "diethyl ether", "amount": ""}, {"synthesis method": "drying", "pressure": "vacuum", "temperature": "", "atmosphere": "", "time": ""}]
ZERTOH | [Cd2(1,4-BDC)2(L1)(H2O)2]∞ | C16 Cd1 H15 N2 O6 | solvothermal synthesis | Cd(CH3COO)2 ⋅ 2H2O | 0.053 g | 1,4-H2BDC | 0.033 g | L1 | 0.030 g | [5 empty] | autogenous | 48 h | 120 °C |  | solvothermal synthesis, washing, drying | 10.1021/cg301311m |  | 2012.12 | [{"synthesis method": "solvothermal synthesis", "precursor": [{"name": "Cd(CH3COO)2 \u22c5 2H2O", "amount": "0.053", "unit": "g"}, {"name": "1,4-H2BDC", "amount": "0.033", "unit": "g"}, {"name": "L1", "amount": "0.030", "unit": "g"}], "solvent": [{"name": "H2O", "amount": "10", "unit": "mL"}], "pressure": "autogenous", "temperature": "120 \u00b0C", "time": "48 h", "heating rate": "", "cooling rate": "slowly to room temperature"}, {"synthesis method": "washing", "washing solution": "diethyl ether", "amount": ""}, {"synthesis method": "drying", "pressure": "vacuum", "temperature": "", "atmosphere": "", "time": ""}]
MASVIM | cis-[Ni(f-rac-L)(HBDC)](ClO4) | C20 Cl1 H39 N4 Ni1 O8 | chemical synthesis | trans-Butene dicarboxylic acid | 0.116 g | NaOH | 0.040 g | [Ni(α-rac-L)](ClO4)2 | 0.541 g |  |  |  |  | water, CH3CN |  |  |  |  | chemical synthesis | 10.1021/cg049559r |  | 2005.04 | [{"synthesis method": "chemical synthesis", "precursor": [{"name": "trans-Butene dicarboxylic acid", "amount": "0.116", "unit": "g"}, {"name": "NaOH", "amount": "0.040", "unit": "g"}, {"name": "[Ni(\u03b1-rac-L)](ClO4)2", "amount": "0.541", "unit": "g"}], "solution": [{"name": "water", "amount": "10", "unit": "mL"}, {"name": "CH3CN", "amount": "minimum", "unit": ""}], "pressure": "", "temperature": "", "time": ""}]
MASVOS | cis-{[Ni(f-rac-L)]2(BDC)(H2O)}(H2O)2(ClO4)2 | C36 Cl2 H80 N8 Ni2 O15 | chemical synthesis | trans-Butene dicarboxylic acid | 0.116 g | NaOH | 0.080 g | [Ni(α-rac-L)](ClO4)2 | 0.541 g |  |  |  |  | water, CH3CN |  |  |  |  | chemical synthesis | 10.1021/cg049559r |  | 2005.04 | [{"synthesis method": "chemical synthesis", "precursor": [{"name": "trans-Butene dicarboxylic acid", "amount": "0.116", "unit": "g"}, {"name": "NaOH", "amount": "0.080", "unit": "g"}, {"name": "[Ni(\u03b1-rac-L)](ClO4)2", "amount": "0.541", "unit": "g"}], "solution": [{"name": "water", "amount": "10", "unit": "mL"}, {"name": "CH3CN", "amount": "minimum", "unit": ""}], "pressure": "", "temperature": "", "time": ""}]
MASVUY | trans-[Ni(meso-L)(BDC)](H2BDC)n | C24 H42 N4 Ni1 O8 | chemical synthesis | trans-Butene dicarboxylic acid | 0.232 g | NaOH | 0.080 g | [Ni(β ‘-rac-L)](ClO4)2 | 0.541 g |  |  |  |  | water, CH3CN |  |  |  |  | chemical synthesis | 10.1021/cg049559r |  | 2005.04 | [{"synthesis method": "chemical synthesis", "precursor": [{"name": "trans-Butene dicarboxylic acid", "amount": "0.232", "unit": "g"}, {"name": "NaOH", "amount": "0.080", "unit": "g"}, {"name": "[Ni(\u03b2 \u2018-rac-L)](ClO4)2", "amount": "0.541", "unit": "g"}], "solution": [{"name": "water", "amount": "10", "unit": "mL"}, {"name": "CH3CN", "amount": "minimum", "unit": ""}], "pressure": "", "temperature": "", "time": ""}]
MASWAF | cis-[Ni(f-rac-L)(pyca)](ClO4) | C22 Cl1 H40 N5 Ni1 O6 | chemical synthesis | 4-pyridinecarboxylic acid | [14 empty] | chemical synthesis | 10.1021/cg049559r |  | 2005.04 | [{"synthesis method": "chemical synthesis", "precursor": [{"name": "4-pyridinecarboxylic acid", "amount": "", "unit": ""}], "solution": [{"name": "", "amount": "", "unit": ""}], "pressure": "", "temperature": "", "time": ""}]
MASWEJ | trans-[Ni(meso-L)(pyca)2](H2O)2 | C28 H48 N6 Ni1 O6 | chemical synthesis | Hpyca | [14 empty] | chemical synthesis | 10.1021/cg049559r |  | 2005.04 | [{"synthesis method": "chemical synthesis", "precursor": [{"name": "Hpyca", "amount": "", "unit": ""}], "solution": [{"name": "", "amount": "", "unit": ""}], "pressure": "", "temperature": "", "time": ""}]
QOBXEN | 1 | C35 Cd1 Cl2 H29 N3 O3 | chemical synthesis | CdCl2⋅2.5H2O | 0.016 g | chal-1 | 0.0084 g | [6 empty] | acetonitrile, H2O |  | 12 h | 100 °C |  | chemical synthesis | 10.1021/acs.inorgchem.9b00037 |  | 2019.03 | [{"synthesis method": "chemical synthesis", "precursor": [{"name": "CdCl2\u22c52.5H2O", "amount": "0.016", "unit": "g"}, {"name": "chal-1", "amount": "0.0084", "unit": "g"}], "solution": [{"name": "acetonitrile", "amount": "7", "unit": "mL"}, {"name": "H2O", "amount": "1", "unit": "mL"}], "pressure": "", "temperature": "100 \u00b0C", "time": "12 h"}]
OCILAQ | 1,2-Bis{(pyridin-4'-yl)methanol}-1,7-dicarba-closo-dodecaborane | B10 C14 H22 N2 O2 | chemical synthesis | n-BuLi | 4.49 mL | m-carborane | 502.4 mg | 4-pyridinecarboxaldehyde | 0.7 mL |  |  |  |  | THF | nitrogen atmosphere | 4 h | -41 °C to room temperature |  | chemical synthesis, filtration | 10.1021/acs.cgd.6b01682 |  | 2016.12 | [{"synthesis method": "chemical synthesis", "precursor": [{"name": "n-BuLi", "amount": "4.49", "unit": "mL"}, {"name": "m-carborane", "amount": "502.4", "unit": "mg"}, {"name": "4-pyridinecarboxaldehyde", "amount": "0.7", "unit": "mL"}], "solution": [{"name": "THF", "amount": "25", "unit": "mL"}], "pressure": "nitrogen atmosphere", "temperature": "-41 \u00b0C to room temperature", "time": "4 h"}, {"synthesis method": "filtration", "time": "", "atmosphere": "", "pressure": ""}]
OCILEU | [Co3(BDC)3(L1)(DMF)2]·2DMF | B10 C50 Co3 H62 N6 O18 | chemical synthesis | Co(NO3)2⋅6H2O | 48.7 mg | L1 | 20 mg | H2BDC | 13.8 mg |  |  |  |  | DMF/ethanol |  | 24 h | 100 °C |  | chemical synthesis, washing | 10.1021/acs.cgd.6b01682 |  | 2016.12 | [{"synthesis method": "chemical synthesis", "precursor": [{"name": "Co(NO3)2\u22c56H2O", "amount": "48.7", "unit": "mg"}, {"name": "L1", "amount": "20", "unit": "mg"}, {"name": "H2BDC", "amount": "13.8", "unit": "mg"}], "solution": [{"name": "DMF/ethanol", "amount": "4", "unit": "mL"}], "pressure": "", "temperature": "100 \u00b0C", "time": "24 h"}, {"synthesis method": "washing", "washing solution": "DMF", "amount": ""}]
OCILIY | [Zn4(BTB)2(L2)(OH)2(H2O)2] | B10 C68 H45 N2 O17 Zn4 | chemical synthesis | Zn(NO3)2⋅6H2O | 33.2 mg | L2 | 10 mg | H3BTB | 23.6 mg |  |  |  |  | DMF/ethanol/H2O |  | 48 h | 85 °C |  | chemical synthesis, washing | 10.1021/acs.cgd.6b01682 |  | 2016.12 | [{"synthesis method": "chemical synthesis", "precursor": [{"name": "Zn(NO3)2\u22c56H2O", "amount": "33.2", "unit": "mg"}, {"name": "L2", "amount": "10", "unit": "mg"}, {"name": "H3BTB", "amount": "23.6", "unit": "mg"}], "solution": [{"name": "DMF/ethanol/H2O", "amount": "2", "unit": "mL"}], "pressure": "", "temperature": "85 \u00b0C", "time": "48 h"}, {"synthesis method": "washing", "washing solution": "DMF", "amount": ""}]
OCILOE | [Co3(BTB)2(L2)2]·4DMF | B20 C88 Co3 H88 N6 O18 | chemical synthesis | Co(NO3)2⋅6H2O | 31.43 mg | L2 | 10 mg | H3BTB | 23.6 mg |  |  |  |  | DMF/ethanol/H2O |  | 48 h | 100 °C |  | chemical synthesis, washing | 10.1021/acs.cgd.6b01682 |  | 2016.12 | [{"synthesis method": "chemical synthesis", "precursor": [{"name": "Co(NO3)2\u22c56H2O", "amount": "31.43", "unit": "mg"}, {"name": "L2", "amount": "10", "unit": "mg"}, {"name": "H3BTB", "amount": "23.6", "unit": "mg"}], "solution": [{"name": "DMF/ethanol/H2O", "amount": "2", "unit": "mL"}], "pressure": "", "temperature": "100 \u00b0C", "time": "48 h"}, {"synthesis method": "washing", "washing solution": "DMF", "amount": ""}]
OCINAS | [Zn2(TCPB)(L2)]·2DMF | B10 C72 H96 N10 O18 Zn2 | chemical synthesis | Zn(NO3)2⋅6H2O | 11.06 mg | L2 | 20 mg | H4TCPB | 20.8 mg |  |  |  |  | DMF/ethanol/H2O |  | 48 h | 80 °C |  | chemical synthesis, washing | 10.1021/acs.cgd.6b01682 |  | 2016.12 | [{"synthesis method": "chemical synthesis", "precursor": [{"name": "Zn(NO3)2\u22c56H2O", "amount": "11.06", "unit": "mg"}, {"name": "L2", "amount": "20", "unit": "mg"}, {"name": "H4TCPB", "amount": "20.8", "unit": "mg"}], "solution": [{"name": "DMF/ethanol/H2O", "amount": "2", "unit": "mL"}], "pressure": "", "temperature": "80 \u00b0C", "time": "48 h"}, {"synthesis method": "washing", "washing solution": "DMF", "amount": ""}]
OCINEW | [Co2(TCPB)(L2)(H2O)(H2O)(DMF)]·2.7DMF | B10 C59.10 Co2 H67.90 N5.70 O15.70 | chemical synthesis | Co(NO3)2⋅6H2O | 16.3 mg | L2 | 10 mg | H4TCPB | 15.6 mg |  |  |  |  | DMF/ethanol/H2O |  | 48 h | 80 °C |  | chemical synthesis, washing | 10.1021/acs.cgd.6b01682 |  | 2016.12 | [{"synthesis method": "chemical synthesis", "precursor": [{"name": "Co(NO3)2\u22c56H2O", "amount": "16.3", "unit": "mg"}, {"name": "L2", "amount": "10", "unit": "mg"}, {"name": "H4TCPB", "amount": "15.6", "unit": "mg"}], "solution": [{"name": "DMF/ethanol/H2O", "amount": "2", "unit": "mL"}], "pressure": "", "temperature": "80 \u00b0C", "time": "48 h"}, {"synthesis method": "washing", "washing solution": "DMF", "amount": ""}]
CINPAR | {[La(pta)(H2O)4]·2H2O}n | C8 H14 La1 N1 O12 | chemical synthesis | La(NO3)3⋅nH2O | 0.1 mmol | H3pta | 0.1 mmol | [6 empty] | water |  | 1 hour | room temperature |  | chemical synthesis, acid addition, filtration | 10.1021/cg0705052 |  | 2007.07 | [{"synthesis method": "chemical synthesis", "precursor": [{"name": "La(NO3)3\u22c5nH2O", "amount": "0.1", "unit": "mmol"}, {"name": "H3pta", "amount": "0.1", "unit": "mmol"}], "solution": [{"name": "water", "amount": "30", "unit": "mL"}], "pressure": "", "temperature": "room temperature", "time": "1 hour"}, {"synthesis method": "acid addition", "acid": "nitric acid", "concentration": "3 mol/L", "volume": "3 drops"}, {"synthesis method": "filtration", "time": "", "atmosphere": "", "pressure": ""}]
CINNAP | {[Sm(pta)(H2O)5]·4H2O}n | C8 H20 N1 O15 Sm1 | chemical synthesis | Sm(ClO4)3⋅nH2O | 0.1 mmol | H3pta | 0.1 mmol | [6 empty] | water |  | 1 hour | room temperature |  | chemical synthesis, acid addition, filtration | 10.1021/cg0705052 |  | 2007.07 | [{"synthesis method": "chemical synthesis", "precursor": [{"name": "Sm(ClO4)3\u22c5nH2O", "amount": "0.1", "unit": "mmol"}, {"name": "H3pta", "amount": "0.1", "unit": "mmol"}], "solution": [{"name": "water", "amount": "30", "unit": "mL"}], "pressure": "", "temperature": "room temperature", "time": "1 hour"}, {"synthesis method": "acid addition", "acid": "perchloric acid", "concentration": "3 mol/L", "volume": "3 drops"}, {"synthesis method": "filtration", "time": "", "atmosphere": "", "pressure": ""}]
CINNET | {[Eu(pta)(H2O)5]·4H2O}n | C8 Eu1 H20 N1 O15 | chemical synthesis | EuCl3⋅nH2O | 0.1 mmol | H3pta | 0.1 mmol | [6 empty] | water |  | 1 hour | room temperature |  | chemical synthesis, acid addition, filtration | 10.1021/cg0705052 |  | 2007.07 | [{"synthesis method": "chemical synthesis", "precursor": [{"name": "EuCl3\u22c5nH2O", "amount": "0.1", "unit": "mmol"}, {"name": "H3pta", "amount": "0.1", "unit": "mmol"}], "solution": [{"name": "water", "amount": "30", "unit": "mL"}], "pressure": "", "temperature": "room temperature", "time": "1 hour"}, {"synthesis method": "acid addition", "acid": "hydrochloric acid", "concentration": "6 mol/L", "volume": "3 drops"}, {"synthesis method": "filtration", "time": "", "atmosphere": "", "pressure": ""}]
CINNIX | {[Tb(pta)(H2O)5]·4H2O}n | C8 H20 N1 O15 Tb1 | chemical synthesis | La(NO3)3⋅nH2O | 0.1 mmol | H3pta | 0.1 mmol | [6 empty] | water |  | 1 hour | room temperature |  | chemical synthesis, filtration | 10.1021/cg0705052 |  | 2007.07 | [{"synthesis method": "chemical synthesis", "precursor": [{"name": "La(NO3)3\u22c5nH2O", "amount": "0.1", "unit": "mmol"}, {"name": "H3pta", "amount": "0.1", "unit": "mmol"}], "solution": [{"name": "water", "amount": "30", "unit": "mL"}], "pressure": "", "temperature": "room temperature", "time": "1 hour"}, {"synthesis method": "filtration", "time": "", "atmosphere": "", "pressure": ""}]
CINMOC | {[Ho(pta)(H2O)5]·4H2O}n | C8 H20 Ho1 N1 O15 | chemical synthesis | Ho(ClO4)3⋅nH2O | 0.1 mmol | H3pta | 0.1 mmol | [6 empty] | water |  | 1 hour | room temperature | 4 | chemical synthesis, pH adjustment, filtration | 10.1021/cg0705052 |  | 2007.07 | [{"synthesis method": "chemical synthesis", "precursor": [{"name": "Ho(ClO4)3\u22c5nH2O", "amount": "0.1", "unit": "mmol"}, {"name": "H3pta", "amount": "0.1", "unit": "mmol"}], "solution": [{"name": "water", "amount": "30", "unit": "mL"}], "pressure": "", "temperature": "room temperature", "time": "1 hour"}, {"synthesis method": "pH adjustment", "pH": "4", "modulator": "LiOH solution"}, {"synthesis method": "filtration", "time": "", "atmosphere": "", "pressure": ""}]
CINNUJ | {[Dy(pta)(H2O)3]·4H2O}n | C8 Dy1 H16 N1 O13 | chemical synthesis | Dy(ClO4)3⋅nH2O | 0.1 mmol | H3pta | 0.1 mmol | [6 empty] | water |  | 1 hour | room temperature | 3 | chemical synthesis, pH adjustment, filtration | 10.1021/cg0705052 |  | 2007.07 | [{"synthesis method": "chemical synthesis", "precursor": [{"name": "Dy(ClO4)3\u22c5nH2O", "amount": "0.1", "unit": "mmol"}, {"name": "H3pta", "amount": "0.1", "unit": "mmol"}], "solution": [{"name": "water", "amount": "30", "unit": "mL"}], "pressure": "", "temperature": "room temperature", "time": "1 hour"}, {"synthesis method": "pH adjustment", "pH": "3", "modulator": "LiOH solution"}, {"synthesis method": "filtration", "time": "", "atmosphere": "", "pressure": ""}]
CINNOD | {[Er(pta)(H2O)3]·4H2O}n | C8 Er1 H16 N1 O13 | chemical synthesis | Er(ClO4)3⋅nH2O | 0.1 mmol | H3pta | 0.1 mmol | [6 empty] | water |  | 1 hour | room temperature | 2 | chemical synthesis, pH adjustment, filtration | 10.1021/cg0705052 |  | 2007.07 | [{"synthesis method": "chemical synthesis", "precursor": [{"name": "Er(ClO4)3\u22c5nH2O", "amount": "0.1", "unit": "mmol"}, {"name": "H3pta", "amount": "0.1", "unit": "mmol"}], "solution": [{"name": "water", "amount": "30", "unit": "mL"}], "pressure": "", "temperature": "room temperature", "time": "1 hour"}, {"synthesis method": "pH adjustment", "pH": "2", "modulator": "LiOH solution"}, {"synthesis method": "filtration", "time": "", "atmosphere": "", "pressure": ""}]
CINMIW | {[Tm(pta)(H2O)3]·4H2O}n | C8 H16 N1 O13 Tm1 | chemical synthesis | Ho(ClO4)3⋅nH2O | 0.1 mmol | H3pta | 0.1 mmol | [6 empty] | water |  | 1 hour | room temperature | 4 | chemical synthesis, pH adjustment, filtration | 10.1021/cg0705052 |  | 2007.07 | [{"synthesis method": "chemical synthesis", "precursor": [{"name": "Ho(ClO4)3\u22c5nH2O", "amount": "0.1", "unit": "mmol"}, {"name": "H3pta", "amount": "0.1", "unit": "mmol"}], "solution": [{"name": "water", "amount": "30", "unit": "mL"}], "pressure": "", "temperature": "room temperature", "time": "1 hour"}, {"synthesis method": "pH adjustment", "pH": "4", "modulator": "LiOH solution"}, {"synthesis method": "filtration", "time": "", "atmosphere": "", "pressure": ""}]
CINMUI | {[Yb(pta)(H2O)3]·4H2O}n | C8 H16 N1 O13 Yb1 | chemical synthesis | Ho(ClO4)3⋅nH2O | 0.1 mmol | H3pta | 0.1 mmol | [6 empty] | water |  | 1 hour | room temperature | 4 | chemical synthesis, pH adjustment, filtration | 10.1021/cg0705052 |  | 2007.07 | [{"synthesis method": "chemical synthesis", "precursor": [{"name": "Ho(ClO4)3\u22c5nH2O", "amount": "0.1", "unit": "mmol"}, {"name": "H3pta", "amount": "0.1", "unit": "mmol"}], "solution": [{"name": "water", "amount": "30", "unit": "mL"}], "pressure": "", "temperature": "room temperature", "time": "1 hour"}, {"synthesis method": "pH adjustment", "pH": "4", "modulator": "LiOH solution"}, {"synthesis method": "filtration", "time": "", "atmosphere": "", "pressure": ""}]
TABNIU |  | C17 Cu1 F12 H7 N3 O4 | chemical synthesis | Cu(hfac)2⋅H2O | 0.450 g | 1,4,5-triazanaphthalene | 0.134 g | [6 empty] | methanol |  | 2 weeks |  |  | chemical synthesis, filtration | 10.1021/ic026159p |  | 2003.03 | [{"synthesis method": "chemical synthesis", "precursor": [{"name": "Cu(hfac)2\u22c5H2O", "amount": "0.450", "unit": "g"}, {"name": "1,4,5-triazanaphthalene", "amount": "0.134", "unit": "g"}], "solution": [{"name": "methanol", "amount": "5", "unit": "mL"}], "pressure": "", "temperature": "", "time": "2 weeks"}, {"synthesis method": "filtration", "time": "3 hours", "atmosphere": "air", "pressure": ""}]
YINPAO | 1 | C30 Cu2 H32 I2 N8 O4 | [16 empty] | layering | 10.1021/cg400918d |  | 2013.07 | [{"synthesis method": "layering", "precursor": [{"name": "L1", "amount": "0.015", "unit": "g"}, {"name": "CuI", "amount": "0.015", "unit": "g"}], "solution": [{"name": "acetonitrile", "amount": "1.0", "unit": "mL"}, {"name": "MeOH/CH2Cl2 solution", "amount": "5.2", "unit": "mL"}], "pressure": "", "temperature": "", "time": "3-4 days"}]
YINPES | 2 | C30 Cu4 H32 I4 N8 O4 | [16 empty] | layering | 10.1021/cg400918d |  | 2013.07 | [{"synthesis method": "layering", "precursor": [{"name": "L2", "amount": "", "unit": ""}, {"name": "CuI", "amount": "0.015", "unit": "g"}], "solution": [{"name": "acetonitrile", "amount": "1.0", "unit": "mL"}, {"name": "MeOH/CH2Cl2 solution", "amount": "5.2", "unit": "mL"}], "pressure": "", "temperature": "", "time": ""}]
YINQOD | 9 | C37 Cl2 Cu1 H45 N9 O16 | [17 empty] | 10.1021/cg400918d |  | 2013.07 | []
YINQUJ | 10 | C36 Cl2 Cu1 H45 N9 O18 | [17 empty] | 10.1021/cg400918d |  | 2013.07 | []
VEWDIL | [Gd2(mal)3(H2O)5]n·2nH2O | C9 Gd2 H20 O19 | chemical synthesis | sodium metasilicate | 5 mL | malonic acid | 4 mL | gadolinium(III) nitrate hexahydrate | 2 mL | [6 empty] | 1 day | room temperature | 4.46 | chemical synthesis, pH adjustment, gel formation | 10.1021/ic061173d |  | 2006.11 | [{"synthesis method": "chemical synthesis", "precursor": [{"name": "sodium metasilicate", "amount": "5", "unit": "mL"}, {"name": "malonic acid", "amount": "4", "unit": "mL"}, {"name": "gadolinium(III) nitrate hexahydrate", "amount": "2", "unit": "mL"}], "solution": [], "pressure": "", "temperature": "room temperature", "time": "1 day"}, {"synthesis method": "pH adjustment", "pH": "4.46", "modulator": ""}, {"synthesis method": "gel formation", "temperature": "30 \u00b0C", "time": "a few days"}]
AKUHOD02 | [Gd2(mal)3(H2O)6]n | C9 Gd2 H18 O18 | chemical synthesis | malonic acid | 4 mL | gadolinium(III) nitrate hexahydrate | 2 mL | [8 empty] | 1 day | room temperature | 4.50 | chemical synthesis, pH adjustment, gel formation | 10.1021/ic061173d |  | 2006.11 | [{"synthesis method": "chemical synthesis", "precursor": [{"name": "malonic acid", "amount": "4", "unit": "mL"}, {"name": "gadolinium(III) nitrate hexahydrate", "amount": "2", "unit": "mL"}], "solution": [], "pressure": "", "temperature": "room temperature", "time": "1 day"}, {"synthesis method": "pH adjustment", "pH": "4.50", "modulator": ""}, {"synthesis method": "gel formation", "temperature": "30 \u00b0C", "time": "a few days"}]
OVIVOF | [Cd(HL1L1)Cl] | C8 Cd1 Cl1 H8 N6 O6 | [16 empty] | recrystallization | 10.1021/cg101634w |  | 2011.02 | [{"synthesis method": "recrystallization", "precursor": [{"name": "CdCl2", "amount": "0.036", "unit": "g"}, {"name": "HL1", "amount": "0.05", "unit": "g"}], "solvent": [{"name": "hot aq. MeOH", "amount": "", "unit": ""}], "pressure": "", "temperature": "", "time": ""}]
UFOPIP | MnII 3MnIV(O)(pko)4(2,3-D)4(CH3OH)3 | C79 Cl8 H64 Mn4 N12 O20 | chemical synthesis | MnCl2⋅4H2O | 1.980 g | Hpko | 1.710 g | sodium salt of 2,3-D | 2.44 g | NaOH | 0.4 g |  |  | methanol |  | 5 hours |  |  | chemical synthesis | 10.1021/ic702109c |  | 2008.06 | [{"synthesis method": "chemical synthesis", "precursor": [{"name": "MnCl2\u22c54H2O", "amount": "1.980", "unit": "g"}, {"name": "Hpko", "amount": "1.710", "unit": "g"}, {"name": "sodium salt of 2,3-D", "amount": "2.44", "unit": "g"}, {"name": "NaOH", "amount": "0.4", "unit": "g"}], "solution": [{"name": "methanol", "amount": "100", "unit": "mL"}], "pressure": "", "temperature": "", "time": "5 hours"}]
UFOPEL | MnII 2MnIII 2(pko)2(pdiol)(N3)6(CH3OH)2 | C70 H64 Mn8 N52 O12 | chemical synthesis | MnCl2⋅4H2O | 1.980 g | Hpko | 0.855 g | dpk | 0.39 g | sodium azide salt | 1.95 g |  |  | methanol |  | 2 days | ambient temperature |  | chemical synthesis | 10.1021/ic702109c |  | 2008.06 | [{"synthesis method": "chemical synthesis", "precursor": [{"name": "MnCl2\u22c54H2O", "amount": "1.980", "unit": "g"}, {"name": "Hpko", "amount": "0.855", "unit": "g"}, {"name": "dpk", "amount": "0.39", "unit": "g"}, {"name": "sodium azide salt", "amount": "1.95", "unit": "g"}], "solution": [{"name": "methanol", "amount": "100", "unit": "mL"}], "pressure": "", "temperature": "ambient temperature", "time": "2 days"}]
OCAGII | [Cu(phen)(VO)(O 3 PCH 2 PO 3 )(H 2 O)] | C13 Cu1 H10 N2 O8 P2 V1 | chemical synthesis | CuCl2⋅2H2O | 0.089 g | methylenediphosphonic acid | 0.065 g | Na3VO4 | 0.060 g | 1,10-phenanthroline | 0.061 g | (n-C4H9)4NOH | 0.163 g |  |  | 46 h | 200°C |  | chemical synthesis | 10.1021/ic010186i |  | 2001.06 | [{"synthesis method": "chemical synthesis", "precursor": [{"name": "CuCl2\u22c52H2O", "amount": "0.089", "unit": "g"}, {"name": "methylenediphosphonic acid", "amount": "0.065", "unit": "g"}, {"name": "Na3VO4", "amount": "0.060", "unit": "g"}, {"name": "1,10-phenanthroline", "amount": "0.061", "unit": "g"}, {"name": "(n-C4H9)4NOH", "amount": "0.163", "unit": "g"}, {"name": "H2O", "amount": "10.16", "unit": "g"}], "pressure": "", "temperature": "200\u00b0C", "time": "46 h"}]
OCAGOO | [{Cu(phen)} 2 (V 2 O 5 )(O 3 PCH 2 CH 2 PO 3 )] | C26 Cu2 H20 N4 O11 P2 V2 | chemical synthesis | CuCl2⋅2H2O | 0.098 g | ethylene diphosphonic acid | 0.109 g | Na3VO4 | 0.103 g | 1,10-phenanthroline | 0.104 g | H2O | 15.7 g |  |  | 42 h | 180°C |  | chemical synthesis | 10.1021/ic010186i |  | 2001.06 | [{"synthesis method": "chemical synthesis", "precursor": [{"name": "CuCl2\u22c52H2O", "amount": "0.098", "unit": "g"}, {"name": "ethylene diphosphonic acid", "amount": "0.109", "unit": "g"}, {"name": "Na3VO4", "amount": "0.103", "unit": "g"}, {"name": "1,10-phenanthroline", "amount": "0.104", "unit": "g"}, {"name": "H2O", "amount": "15.7", "unit": "g"}], "pressure": "", "temperature": "180\u00b0C", "time": "42 h"}]
OCAGUU | [{Cu(phen)} 2 (V 3 O 5 )(O 3 PCH 2 CH 2 CH 2 PO 3 ) 2 (H 2 O)] | C30 Cu2 H28 N4 O18 P4 V3 | chemical synthesis | CuCl2⋅H2O | 0.097 g | 1,3-propylene diphosphonic acid | 0.059 g | Na3VO4 | 0.101 g | 1,10-phenanthroline | 0.078 g | H2O | 10.24 g |  |  | 40 h | 180°C |  | chemical synthesis | 10.1021/ic010186i |  | 2001.06 | [{"synthesis method": "chemical synthesis", "precursor": [{"name": "CuCl2\u22c5H2O", "amount": "0.097", "unit": "g"}, {"name": "1,3-propylene diphosphonic acid", "amount": "0.059", "unit": "g"}, {"name": "Na3VO4", "amount": "0.101", "unit": "g"}, {"name": "1,10-phenanthroline", "amount": "0.078", "unit": "g"}, {"name": "H2O", "amount": "10.24", "unit": "g"}], "pressure": "", "temperature": "180\u00b0C", "time": "40 h"}]
UFISOS | {X2[Fe2O(ox)2Cl2]·pH2O} n | C4 Cl2 Fe2 H8 Li2 O13 | chemical synthesis | FeCl3 | 5 mmol | H2ox | 5 mmol | LiCl | 5 mmol |  |  |  |  | aqueous solution |  | 1 or 2 weeks | room temperature |  | chemical synthesis | 10.1021/ic702403h |  | 2008.03 | [{"synthesis method": "chemical synthesis", "precursor": [{"name": "FeCl3", "amount": "5", "unit": "mmol"}, {"name": "H2ox", "amount": "5", "unit": "mmol"}, {"name": "LiCl", "amount": "5", "unit": "mmol"}], "solution": [{"name": "aqueous solution", "amount": "10", "unit": "mL"}], "pressure": "", "temperature": "room temperature", "time": "1 or 2 weeks"}]
UFISUY | {X2[Fe2O(ox)2Cl2]·pH2O} n | C4 Cl2 Fe2 H8 Na2 O13 | chemical synthesis | FeCl3 | 5 mmol | H2ox | 5 mmol | NaCl | 5 mmol |  |  |  |  | aqueous solution |  | 1 or 2 weeks | room temperature |  | chemical synthesis | 10.1021/ic702403h |  | 2008.03 | [{"synthesis method": "chemical synthesis", "precursor": [{"name": "FeCl3", "amount": "5", "unit": "mmol"}, {"name": "H2ox", "amount": "5", "unit": "mmol"}, {"name": "NaCl", "amount": "5", "unit": "mmol"}], "solution": [{"name": "aqueous solution", "amount": "10", "unit": "mL"}], "pressure": "", "temperature": "room temperature", "time": "1 or 2 weeks"}]
UFITAF | {X2[Fe2O(ox)2Cl2]·pH2O} n | C4 Cl2 Fe2 H8 K2 O13 | chemical synthesis | FeCl3 | 5 mmol | H2ox | 5 mmol | KCl | 5 mmol |  |  |  |  | aqueous solution |  | 1 or 2 weeks | room temperature |  | chemical synthesis | 10.1021/ic702403h |  | 2008.03 | [{"synthesis method": "chemical synthesis", "precursor": [{"name": "FeCl3", "amount": "5", "unit": "mmol"}, {"name": "H2ox", "amount": "5", "unit": "mmol"}, {"name": "KCl", "amount": "5", "unit": "mmol"}], "solution": [{"name": "aqueous solution", "amount": "10", "unit": "mL"}], "pressure": "", "temperature": "room temperature", "time": "1 or 2 weeks"}]
SAHBAF01 | {X2[Fe2O(ox)2Cl2]·pH2O} n | C6 Cl2 Fe2 H16 N2 O11 | chemical synthesis | FeCl3 | 5 mmol | H2ox | 5 mmol | MeNH3Cl | 5 mmol |  |  |  |  | aqueous solution |  | 1 or 2 weeks | room temperature |  | chemical synthesis | 10.1021/ic702403h |  | 2008.03 | [{"synthesis method": "chemical synthesis", "precursor": [{"name": "FeCl3", "amount": "5", "unit": "mmol"}, {"name": "H2ox", "amount": "5", "unit": "mmol"}, {"name": "MeNH3Cl", "amount": "5", "unit": "mmol"}], "solution": [{"name": "aqueous solution", "amount": "10", "unit": "mL"}], "pressure": "", "temperature": "room temperature", "time": "1 or 2 weeks"}]
SAGZUW01 | {X2[Fe2O(ox)2Cl2]·pH2O} n | C8 Cl2 Fe2 H20 N2 O11 | chemical synthesis | FeCl3 | 5 mmol | H2ox | 5 mmol | Me2NH2Cl | 5 mmol |  |  |  |  | aqueous solution |  | 1 or 2 weeks | room temperature |  | chemical synthesis | 10.1021/ic702403h |  | 2008.03 | [{"synthesis method": "chemical synthesis", "precursor": [{"name": "FeCl3", "amount": "5", "unit": "mmol"}, {"name": "H2ox", "amount": "5", "unit": "mmol"}, {"name": "Me2NH2Cl", "amount": "5", "unit": "mmol"}], "solution": [{"name": "aqueous solution", "amount": "10", "unit": "mL"}], "pressure": "", "temperature": "room temperature", "time": "1 or 2 weeks"}]
UFITEJ | {X[Fe2(OH)(ox)2Cl2]·2H2O} n | C7 Cl2 Fe2 H15 N1 O11 | chemical synthesis | FeCl3 | 5 mmol | H2ox | 5 mmol | PrNH3Cl | 2.5 mmol |  |  |  |  | aqueous solution |  | 10 days | room temperature |  | chemical synthesis | 10.1021/ic702403h |  | 2008.03 | [{"synthesis method": "chemical synthesis", "precursor": [{"name": "FeCl3", "amount": "5", "unit": "mmol"}, {"name": "H2ox", "amount": "5", "unit": "mmol"}, {"name": "PrNH3Cl", "amount": "2.5", "unit": "mmol"}], "solution": [{"name": "aqueous solution", "amount": "10", "unit": "mL"}], "pressure": "", "temperature": "room temperature", "time": "10 days"}]
PURROK | [CdL]n | C16 Cd1 H12 O6 | solvothermal synthesis | Cd(NO3)2⋅4H2O | 0.0617 g | H2L | 0.0605 g | [8 empty] | 2 days | 120°C |  | solvothermal synthesis | 10.1021/cg9012262 |  | 2009.12 | [{"synthesis method": "solvothermal synthesis", "precursor": [{"name": "Cd(NO3)2\u22c54H2O", "amount": "0.0617", "unit": "g"}, {"name": "H2L", "amount": "0.0605", "unit": "g"}], "solvent": [{"name": "DMF", "amount": "2", "unit": "mL"}, {"name": "H2O", "amount": "0.1", "unit": "mL"}], "pressure": "", "temperature": "120\u00b0C", "time": "2 days", "heating rate": "", "cooling rate": ""}]
PURSAX | [ZnL]n | C16 H12 O6 Zn1 | solvothermal synthesis | Zn(NO3)2⋅6H2O | 0.0617 g | H2L | 0.0605 g | [8 empty] | 2 days | 120°C |  | solvothermal synthesis | 10.1021/cg9012262 |  | 2009.12 | [{"synthesis method": "solvothermal synthesis", "precursor": [{"name": "Zn(NO3)2\u22c56H2O", "amount": "0.0617", "unit": "g"}, {"name": "H2L", "amount": "0.0605", "unit": "g"}], "solvent": [{"name": "DMF", "amount": "2", "unit": "mL"}, {"name": "H2O", "amount": "0.1", "unit": "mL"}], "pressure": "", "temperature": "120\u00b0C", "time": "2 days", "heating rate": "", "cooling rate": ""}]
PURRUQ | [Cu2L2(DMF)2] | C19 Cu1 H25 N1 O10 | solvothermal synthesis | Cu(NO3)2⋅3H2O | 0.0248 g | H2L | 0.0306 g | [8 empty] | 1 day | 80°C |  | solvothermal synthesis | 10.1021/cg9012262 |  | 2009.12 | [{"synthesis method": "solvothermal synthesis", "precursor": [{"name": "Cu(NO3)2\u22c53H2O", "amount": "0.0248", "unit": "g"}, {"name": "H2L", "amount": "0.0306", "unit": "g"}], "solvent": [{"name": "DMF", "amount": "3.5", "unit": "mL"}, {"name": "H2O", "amount": "0.5", "unit": "mL"}], "pressure": "", "temperature": "80\u00b0C", "time": "1 day", "heating rate": "", "cooling rate": ""}]
POYWIL | 2 ∞[Co(ptpy)2] | C36 Co1 H24 N10 | solvothermal synthesis | Co(ClO4)2⋅6H2O | 40 mg | Hptpy | 40 mg | KSCN | 98 mg | [6 empty] | 2 days | 180°C |  | solvothermal synthesis | 10.1021/acs.inorgchem.5b00119 |  | 2015.02 | [{"synthesis method": "solvothermal synthesis", "precursor": [{"name": "Co(ClO4)2\u22c56H2O", "amount": "40", "unit": "mg"}, {"name": "Hptpy", "amount": "40", "unit": "mg"}, {"name": "KSCN", "amount": "98", "unit": "mg"}], "solvent": [{"name": "methanol", "amount": "7", "unit": "mL"}, {"name": "cyclohexane", "amount": "7", "unit": "mL"}], "reducing agent": [{"name": "", "amount": "", "unit": ""}], "surfactant": [{"name": "", "amount": "", "unit": ""}], "pressure": "", "temperature": "180\u00b0C", "time": "2 days", "heating rate": "", "cooling rate": "5\u00b0C h-1"}]
XAFWEG01 | [Cu(bpy)(H2O)][Cu(bpy)(mal)(H2O)](ClO4)2 | C23 Cl2 Cu2 H22 N4 O14 | chemical synthesis | malonic acid | 5 mmol | copper(II) perchlorate | 10 mmol | 2,2‘-bipyridine | 10 mmol |  |  |  |  | water, ethanol |  |  | room temperature |  | chemical synthesis, washing | 10.1021/ic000314n |  | 2000.08 | [{"synthesis method": "chemical synthesis", "precursor": [{"name": "malonic acid", "amount": "5", "unit": "mmol"}, {"name": "copper(II) perchlorate", "amount": "10", "unit": "mmol"}, {"name": "2,2\u2018-bipyridine", "amount": "10", "unit": "mmol"}], "solution": [{"name": "water", "amount": "20", "unit": "mL"}, {"name": "ethanol", "amount": "25", "unit": "mL"}], "pressure": "", "temperature": "room temperature", "time": ""}, {"synthesis method": "washing", "washing solution": "cold water", "amount": "small"}]
MUZCAM | {[Nd(pyno)2(H2O)4][Fe(CN)6]·H2O} n | C16 Fe1 H20 N8 Nd1 O7 | chemical synthesis | K3[Fe(CN)6] | 0.329 g | Nd(NO3)3⋅6H2O | 0.438 g | pyridine-N-oxide (pyno) | 0.190 g |  |  |  |  | aqueous solution, aqueous solution, ethanolic solution |  | 1 h |  |  | chemical synthesis, filtration, washing, drying | 10.1021/cg8012014 |  | 2010.05 | [{"synthesis method": "chemical synthesis", "precursor": [{"name": "K3[Fe(CN)6]", "amount": "0.329", "unit": "g"}, {"name": "Nd(NO3)3\u22c56H2O", "amount": "0.438", "unit": "g"}, {"name": "pyridine-N-oxide (pyno)", "amount": "0.190", "unit": "g"}], "solution": [{"name": "aqueous solution", "amount": "15", "unit": "mL"}, {"name": "aqueous solution", "amount": "10", "unit": "mL"}, {"name": "ethanolic solution", "amount": "25", "unit": "mL"}], "pressure": "", "temperature": "", "time": "1 h"}, {"synthesis method": "filtration", "time": "", "atmosphere": "open", "pressure": ""}, {"synthesis method": "washing", "washing solution": "EtOH/water mixture", "amount": ""}, {"synthesis method": "drying", "pressure": "", "temperature": "", "atmosphere": "air", "time": ""}]
DILPAR | {[SmAg(DST)(mBDC)(H2O)2]·H2O} n | Ag1 C29 H23 N3 O13 S2 Sm1 | solvothermal synthesis | SmCl2⋅6H2O | 0.075 mmol | AgNO3 | 0.075 mmol | H2DSPT | 0.075 mmol | H2 mBDC | 0.075 mmol |  |  |  | autogenous | 70 h | 170 °C |  | solvothermal synthesis, washing | 10.1021/cg400926q |  | 2013.09 | [{"synthesis method": "solvothermal synthesis", "precursor": [{"name": "SmCl2\u22c56H2O", "amount": "0.075", "unit": "mmol"}, {"name": "AgNO3", "amount": "0.075", "unit": "mmol"}, {"name": "H2DSPT", "amount": "0.075", "unit": "mmol"}, {"name": "H2 mBDC", "amount": "0.075", "unit": "mmol"}], "solvent": [{"name": "H2O", "amount": "3", "unit": "mL"}], "pressure": "autogenous", "temperature": "170 \u00b0C", "time": "70 h", "heating rate": "", "cooling rate": "2 \u00b0C/h"}, {"synthesis method": "washing", "washing solution": "distilled water and ethanol", "amount": "several times"}]
XOVVOU | [Zn4(trz)4(Hnip)2(nip)] n | C32 H19 N15 O18 Zn4 | solvothermal synthesis | H2nip | 0.106 g | Zn(NO3)2⋅6H2O | 0.074 g | Htrz | 0.035 g | [6 empty] | 3 days | 160 °C | 4.8 | solvothermal synthesis, pH adjustment | 10.1021/cg701164u |  | 2008.12 | [{"synthesis method": "solvothermal synthesis", "precursor": [{"name": "H2nip", "amount": "0.106", "unit": "g"}, {"name": "Zn(NO3)2\u22c56H2O", "amount": "0.074", "unit": "g"}, {"name": "Htrz", "amount": "0.035", "unit": "g"}], "solvent": [{"name": "water", "amount": "6", "unit": "mL"}], "pressure": "", "temperature": "160 \u00b0C", "time": "3 days", "heating rate": "", "cooling rate": "room temperature"}, {"synthesis method": "pH adjustment", "pH": "4.8", "modulator": "NaOH (0.5 M)"}]
AFOQOC01 | [Zn5(trz)2(Hbtc)4(H2O)4] n | C40 H28 N6 O28 Zn5 | solvothermal synthesis | H3btc | 0.053 g | Zn(NO3)2⋅6H2O | 0.074 g | Htrz | 0.035 g | [6 empty] | 3 days | 160 °C | 5.4 | solvothermal synthesis, pH adjustment | 10.1021/cg701164u |  | 2008.12 | [{"synthesis method": "solvothermal synthesis", "precursor": [{"name": "H3btc", "amount": "0.053", "unit": "g"}, {"name": "Zn(NO3)2\u22c56H2O", "amount": "0.074", "unit": "g"}, {"name": "Htrz", "amount": "0.035", "unit": "g"}], "solvent": [{"name": "water", "amount": "6", "unit": "mL"}], "pressure": "", "temperature": "160 \u00b0C", "time": "3 days", "heating rate": "", "cooling rate": "room temperature"}, {"synthesis method": "pH adjustment", "pH": "5.4", "modulator": "NaOH (0.5 M)"}]
ONITAI | [Eu(BTA)(SO4)0.5(H2O)] n | C28 Eu2 H20 N8 O14 S1 | solvothermal synthesis | Eu(NO3)3⋅6H2O | 0.092 g | [10 empty] | 5 days | 150°C |  | solvothermal synthesis | 10.1021/acs.cgd.6b00540 |  | 2016.06 | [{"synthesis method": "solvothermal synthesis", "precursor": [{"name": "Eu(NO3)3\u22c56H2O", "amount": "0.092", "unit": "g"}], "solvent": [{"name": "H2O", "amount": "8", "unit": "mL"}], "pH adjustment": [{"name": "NaOH", "amount": "", "unit": ""}, {"name": "H2SO4", "amount": "", "unit": ""}], "temperature": "150\u00b0C", "time": "5 days", "cooling rate": "10 \u00b0C/h"}]
ONITEM | [Tb(BTA)(SO4)0.5(H2O)] n | C28 H20 N8 O14 S1 Tb2 | solvothermal synthesis | Tb(NO3)3⋅6H2O | 0.092 g | [10 empty] | 5 days | 150°C |  | solvothermal synthesis | 10.1021/acs.cgd.6b00540 |  | 2016.06 | [{"synthesis method": "solvothermal synthesis", "precursor": [{"name": "Tb(NO3)3\u22c56H2O", "amount": "0.092", "unit": "g"}], "solvent": [{"name": "H2O", "amount": "8", "unit": "mL"}], "pH adjustment": [{"name": "NaOH", "amount": "", "unit": ""}, {"name": "H2SO4", "amount": "", "unit": ""}], "temperature": "150\u00b0C", "time": "5 days", "cooling rate": "10 \u00b0C/h"}]
AMAKAB | Bi3(μ3-O)2(pydc)2(Hpydc)(H2O)2 | Bi3 C21 H14 N3 O16 | solvothermal synthesis | Bi(NO3)3⋅5H2O | 0.242 g | pyridine-2,5-dicarboxylic acid | 0.142 g | trans-1,2-bis(4-pyridyl)ethylene | 0.154 g | [6 empty] | 3 days | 140°C |  | solvothermal synthesis, washing, filtration | 10.1021/ic1014708 |  | 2010.11 | [{"synthesis method": "solvothermal synthesis", "precursor": [{"name": "Bi(NO3)3\u22c55H2O", "amount": "0.242", "unit": "g"}, {"name": "pyridine-2,5-dicarboxylic acid", "amount": "0.142", "unit": "g"}, {"name": "trans-1,2-bis(4-pyridyl)ethylene", "amount": "0.154", "unit": "g"}], "solvent": [{"name": "H2O", "amount": "25", "unit": "mL"}], "reducing agent": [{"name": "", "amount": "", "unit": ""}], "surfactant": [{"name": "", "amount": "", "unit": ""}], "pressure": "", "temperature": "140\u00b0C", "time": "3 days", "heating rate": "", "cooling rate": "0.1\u00b0C/min"}, {"synthesis method": "washing", "washing solution": "DMF", "amount": ""}, {"synthesis method": "filtration", "time": "", "atmosphere": "vacuum", "pressure": ""}]
AMAJUU | Pb(pydc)(H2O) | C7 H5 N1 O5 Pb1 | solvothermal synthesis | Pb(NO3)2 | 0.165 g | pyridine-2,5-dicarboxylic acid | 0.284 g | [8 empty] | 3 days | 180°C |  | solvothermal synthesis, washing, filtration | 10.1021/ic1014708 |  | 2010.11 | [{"synthesis method": "solvothermal synthesis", "precursor": [{"name": "Pb(NO3)2", "amount": "0.165", "unit": "g"}, {"name": "pyridine-2,5-dicarboxylic acid", "amount": "0.284", "unit": "g"}], "solvent": [{"name": "H2O", "amount": "25", "unit": "mL"}], "reducing agent": [{"name": "", "amount": "", "unit": ""}], "surfactant": [{"name": "", "amount": "", "unit": ""}], "pressure": "", "temperature": "180\u00b0C", "time": "3 days", "heating rate": "", "cooling rate": "0.1\u00b0C/min"}, {"synthesis method": "washing", "washing solution": "DMF", "amount": ""}, {"synthesis method": "filtration", "time": "", "atmosphere": "vacuum", "pressure": ""}]
MAWXEP | {[Ni(phen)3]·In2Se5·H2O}n | C36 H26 In2 N6 Ni1 O1 Se5 | chemical synthesis | indium powder | 0.0114 g | selenium powder | 0.0079 g | nickel powder | 0.0059 g | 1,10-phenanthroline | 0.0595 g |  |  | di-n-butylamine/H2O | autogenous | 4 days | 140°C |  | chemical synthesis, washing, drying | 10.1021/ic201404t |  | 2011.10 | [{"synthesis method": "chemical synthesis", "precursor": [{"name": "indium powder", "amount": "0.0114", "unit": "g"}, {"name": "selenium powder", "amount": "0.0079", "unit": "g"}, {"name": "nickel powder", "amount": "0.0059", "unit": "g"}, {"name": "1,10-phenanthroline", "amount": "0.0595", "unit": "g"}], "solution": [{"name": "di-n-butylamine/H2O", "amount": "2", "unit": "mL"}], "pressure": "autogenous", "temperature": "140\u00b0C", "time": "4 days"}, {"synthesis method": "washing", "washing solution": "ethanol", "amount": ""}, {"synthesis method": "drying", "pressure": "", "temperature": "", "atmosphere": "vacuum", "time": ""}]
MAWXOZ | {[Fe(phen)3]·In2Se5·H2O}n | C36 Fe1 H26 In2 N6 O1 Se5 | chemical synthesis | indium powder | 0.0114 g | selenium powder | 0.0079 g | Fe powder | 0.0056 g | 1,10-phenanthroline | 0.0595 g |  |  | di-n-butylamine/H2O | autogenous | 4 days | 140°C |  | chemical synthesis, washing, drying | 10.1021/ic201404t |  | 2011.10 | [{"synthesis method": "chemical synthesis", "precursor": [{"name": "indium powder", "amount": "0.0114", "unit": "g"}, {"name": "selenium powder", "amount": "0.0079", "unit": "g"}, {"name": "Fe powder", "amount": "0.0056", "unit": "g"}, {"name": "1,10-phenanthroline", "amount": "0.0595", "unit": "g"}], "solution": [{"name": "di-n-butylamine/H2O", "amount": "2", "unit": "mL"}], "pressure": "autogenous", "temperature": "140\u00b0C", "time": "4 days"}, {"synthesis method": "washing", "washing solution": "ethanol", "amount": ""}, {"synthesis method": "drying", "pressure": "", "temperature": "", "atmosphere": "vacuum", "time": ""}]
COLMIC | Me2Sn(H2btec) | C12 H10 O8 Sn1 | solvothermal synthesis |  |  | H4btec | 0.254 g | [8 empty] | 72 h | 130°C | 2-3 | chemical synthesis, pH adjustment, solvothermal synthesis, washing | 10.1021/acs.inorgchem.9b01387 |  | 2019.08 | [{"synthesis method": "chemical synthesis", "precursor": [{"name": "dimethyltin dichloride", "amount": "0.219", "unit": "g"}, {"name": "H4btec", "amount": "0.254", "unit": "g"}], "solution": [{"name": "water", "amount": "5.0", "unit": "mL"}], "pressure": "", "temperature": "80\u00b0C", "time": ""}, {"synthesis method": "pH adjustment", "pH": "2-3", "modulator": "aqueous KOH"}, {"synthesis method": "solvothermal synthesis", "precursor": [{"name": "", "amount": "", "unit": ""}], "solvent": [{"name": "", "amount": "", "unit": ""}], "reducing agent": [{"name": "", "amount": "", "unit": ""}], "surfactant": [{"name": "", "amount": "", "unit": ""}], "pressure": "", "temperature": "130\u00b0C", "time": "72 h", "heating rate": "", "cooling rate": ""}, {"synthesis method": "washing", "washing solution": "deionized water and ethanol", "amount": ""}]
COLMEY | Me2Sn(btec)0.5 | C7 H7 O4 Sn1 | solvothermal synthesis |  |  | H4btec | 0.254 g | [8 empty] | 72 h | 130°C | 5-6 | chemical synthesis, pH adjustment, solvothermal synthesis | 10.1021/acs.inorgchem.9b01387 |  | 2019.08 | [{"synthesis method": "chemical synthesis", "precursor": [{"name": "dimethyltin dichloride", "amount": "0.219", "unit": "g"}, {"name": "H4btec", "amount": "0.254", "unit": "g"}], "solution": [{"name": "", "amount": "", "unit": ""}], "pressure": "", "temperature": "", "time": ""}, {"synthesis method": "pH adjustment", "pH": "5-6", "modulator": "aqueous KOH"}, {"synthesis method": "solvothermal synthesis", "precursor": [{"name": "", "amount": "", "unit": ""}], "solvent": [{"name": "", "amount": "", "unit": ""}], "reducing agent": [{"name": "", "amount": "", "unit": ""}], "surfactant": [{"name": "", "amount": "", "unit": ""}], "pressure": "", "temperature": "130\u00b0C", "time": "72 h", "heating rate": "", "cooling rate": ""}]
COLMUO | [Me2Sn(H2O)2(btec)0.5] | C7 H13 O7 Sn1 | solvothermal synthesis |  |  | H4btec | 0.254 g | [8 empty] | 72 h | 130°C | 5-6 | chemical synthesis, pH adjustment, solvothermal synthesis | 10.1021/acs.inorgchem.9b01387 |  | 2019.08 | [{"synthesis method": "chemical synthesis", "precursor": [{"name": "dimethyltin dichloride", "amount": "0.219", "unit": "g"}, {"name": "H4btec", "amount": "0.254", "unit": "g"}], "solution": [{"name": "", "amount": "", "unit": ""}], "pressure": "", "temperature": "", "time": ""}, {"synthesis method": "pH adjustment", "pH": "5-6", "modulator": "aqueous KOH"}, {"synthesis method": "solvothermal synthesis", "precursor": [{"name": "", "amount": "", "unit": ""}], "solvent": [{"name": "", "amount": "", "unit": ""}], "reducing agent": [{"name": "", "amount": "", "unit": ""}], "surfactant": [{"name": "", "amount": "", "unit": ""}], "pressure": "", "temperature": "130\u00b0C", "time": "72 h", "heating rate": "", "cooling rate": ""}]
COLMOI | [{Me2SnOSnMe2(OH)}(Me2Sn(OH))(btec)0.5] | C11 H23 O8 Sn3 | solvothermal synthesis |  |  | H4btec | 0.254 g | [8 empty] | 72 h | 130°C | 8.0 | chemical synthesis, pH adjustment, solvothermal synthesis | 10.1021/acs.inorgchem.9b01387 |  | 2019.08 | [{"synthesis method": "chemical synthesis", "precursor": [{"name": "dimethyltin dichloride", "amount": "0.219", "unit": "g"}, {"name": "H4btec", "amount": "0.254", "unit": "g"}], "solution": [{"name": "", "amount": "", "unit": ""}], "pressure": "", "temperature": "", "time": ""}, {"synthesis method": "pH adjustment", "pH": "8.0", "modulator": ""}, {"synthesis method": "solvothermal synthesis", "precursor": [{"name": "", "amount": "", "unit": ""}], "solvent": [{"name": "", "amount": "", "unit": ""}], "reducing agent": [{"name": "", "amount": "", "unit": ""}], "surfactant": [{"name": "", "amount": "", "unit": ""}], "pressure": "", "temperature": "130\u00b0C", "time": "72 h", "heating rate": "", "cooling rate": ""}]
COXKUW | Li(Hip) | C8 H5 Li1 O4 | chemical synthesis | LiI | 150 mg | H2ip | 160 mg | [6 empty] | methanol |  | 1 day |  |  | chemical synthesis, filtration, addition, evaporation | 10.1021/cg800991t |  | 2009.01 | [{"synthesis method": "chemical synthesis", "precursor": [{"name": "LiI", "amount": "150", "unit": "mg"}, {"name": "H2ip", "amount": "160", "unit": "mg"}], "solution": [{"name": "methanol", "amount": "10", "unit": "mL"}], "pressure": "", "temperature": "", "time": "1 day"}, {"synthesis method": "filtration", "time": "", "atmosphere": "", "pressure": ""}, {"synthesis method": "addition", "chemicals": [{"name": "pyridine", "amount": "0.1", "unit": "mL"}]}, {"synthesis method": "evaporation", "time": "two months"}]
COXLAD | Na(Hip)·1.25H2O | C8 H2 H5 Na1 O1 O4 | chemical synthesis | NaI | 101 mg | H2ip | 89 mg | 1,8-bis(dimethylaminonaphthalene) | 144 mg |  |  |  |  | methanol |  |  |  |  | chemical synthesis, filtration, evaporation | 10.1021/cg800991t |  | 2009.01 | [{"synthesis method": "chemical synthesis", "precursor": [{"name": "NaI", "amount": "101", "unit": "mg"}, {"name": "H2ip", "amount": "89", "unit": "mg"}, {"name": "1,8-bis(dimethylaminonaphthalene)", "amount": "144", "unit": "mg"}], "solution": [{"name": "methanol", "amount": "10", "unit": "mL"}], "pressure": "", "temperature": "", "time": ""}, {"synthesis method": "filtration", "time": "", "atmosphere": "", "pressure": ""}, {"synthesis method": "evaporation", "time": ""}]
COXLEH | Rb(Hip)(H2ip) | C8 C8 H5 H6 O4 O4 Rb1 | chemical synthesis | RbI | 102 mg | H2ip | 81 mg | [6 empty] | methanol |  | 1 week |  |  | chemical synthesis, addition, evaporation | 10.1021/cg800991t |  | 2009.01 | [{"synthesis method": "chemical synthesis", "precursor": [{"name": "RbI", "amount": "102", "unit": "mg"}, {"name": "H2ip", "amount": "81", "unit": "mg"}], "solution": [{"name": "methanol", "amount": "10", "unit": "mL"}], "pressure": "", "temperature": "", "time": "1 week"}, {"synthesis method": "addition", "chemicals": [{"name": "pyridine", "amount": "0.5", "unit": "mL"}]}, {"synthesis method": "evaporation", "time": "1 week"}]
COXLIL | Cs(Hip)(H2ip) | C8 C8 Cs1 H5 H6 O4 O4 | chemical synthesis | CsI | 66 mg | H2ip | 126 mg | [6 empty] | methanol |  | 3 weeks |  |  | chemical synthesis, addition, evaporation | 10.1021/cg800991t |  | 2009.01 | [{"synthesis method": "chemical synthesis", "precursor": [{"name": "CsI", "amount": "66", "unit": "mg"}, {"name": "H2ip", "amount": "126", "unit": "mg"}], "solution": [{"name": "methanol", "amount": "10", "unit": "mL"}], "pressure": "", "temperature": "", "time": "3 weeks"}, {"synthesis method": "addition", "chemicals": [{"name": "pyridine", "amount": "1", "unit": "mL"}]}, {"synthesis method": "evaporation", "time": "3 weeks"}]
MAPRAX | [Co(phen)(oba)]n·0.5nH2O | C26 Co1 H17 N2 O5.5 | [16 empty] | hydrothermal synthesis, washing, drying | 10.1021/cg049834+ |  | 2004.09 | [{"synthesis method": "hydrothermal synthesis", "precursor": [{"name": "Co(NO3)2\u22c53H2O", "amount": "0.119", "unit": "g"}, {"name": "phen", "amount": "0.091", "unit": "g"}, {"name": "H2oba", "amount": "0.129", "unit": "g"}, {"name": "Et3N", "amount": "0.101", "unit": "g"}], "solvent": [{"name": "H2O", "amount": "10", "unit": "mL"}], "pressure": "", "temperature": "160\u00b0C", "time": "6 days", "heating rate": "", "cooling rate": "5 K h-1"}, {"synthesis method": "washing", "washing solution": "water", "amount": ""}, {"synthesis method": "drying", "pressure": "", "temperature": "", "atmosphere": "air", "time": ""}]
MAPREB | [Ni(phen)(oba)]n·0.5nH2O | C26 H17 N2 Ni1 O5.5 | [16 empty] | hydrothermal synthesis, washing, drying | 10.1021/cg049834+ |  | 2004.09 | [{"synthesis method": "hydrothermal synthesis", "precursor": [{"name": "Ni(NO3)2\u22c56H2O", "amount": "0.145", "unit": "g"}, {"name": "phen", "amount": "0.5", "unit": "mmol"}, {"name": "H2oba", "amount": "0.129", "unit": "g"}, {"name": "Et3N", "amount": "0.101", "unit": "g"}], "solvent": [{"name": "H2O", "amount": "10", "unit": "mL"}], "pressure": "", "temperature": "160\u00b0C", "time": "6 days", "heating rate": "", "cooling rate": "5 K h-1"}, {"synthesis method": "washing", "washing solution": "water", "amount": ""}, {"synthesis method": "drying", "pressure": "", "temperature": "", "atmosphere": "air", "time": ""}]
KAPFOX | [Co2(H2O)(TATP)2(oba)2]n·2nH2O | C56 Co2 H38 N8 O13 | [16 empty] | hydrothermal synthesis, washing, drying | 10.1021/cg049834+ |  | 2004.09 | [{"synthesis method": "hydrothermal synthesis", "precursor": [{"name": "Co(NO3)2\u22c53H2O", "amount": "0.119", "unit": "g"}, {"name": "TATP", "amount": "0.118", "unit": "g"}, {"name": "H2oba", "amount": "0.129", "unit": "g"}, {"name": "Et3N", "amount": "0.101", "unit": "g"}], "solvent": [{"name": "H2O", "amount": "10", "unit": "mL"}], "pressure": "", "temperature": "160\u00b0C", "time": "6 days", "heating rate": "", "cooling rate": "5 K h-1"}, {"synthesis method": "washing", "washing solution": "water", "amount": ""}, {"synthesis method": "drying", "pressure": "", "temperature": "", "atmosphere": "air", "time": ""}]
KAPFUD | [Ni2(H2O)(TATP)2(oba)2]n·2nH2O | C56 H38 N8 Ni2 O13 | [16 empty] | hydrothermal synthesis, washing, drying | 10.1021/cg049834+ |  | 2004.09 | [{"synthesis method": "hydrothermal synthesis", "precursor": [{"name": "Ni(NO3)2\u22c56H2O", "amount": "0.145", "unit": "g"}, {"name": "TATP", "amount": "0.118", "unit": "g"}, {"name": "H2oba", "amount": "0.129", "unit": "g"}, {"name": "Et3N", "amount": "0.101", "unit": "g"}], "solvent": [{"name": "H2O", "amount": "10", "unit": "mL"}], "pressure": "", "temperature": "160\u00b0C", "time": "6 days", "heating rate": "", "cooling rate": "5 K h-1"}, {"synthesis method": "washing", "washing solution": "water", "amount": ""}, {"synthesis method": "drying", "pressure": "", "temperature": "", "atmosphere": "air", "time": ""}]
HELCIM | {[Zn3(tci)2(DMSO)2(H2O)2]·2DMSO·3H2O} n | C32 H58 N6 O27 S4 Zn3 | solvothermal synthesis | Zn(OAc)2 | 10.95 mg | H3tci | 10.35 mg | [8 empty] | 3 days | 80 °C |  | solvothermal synthesis | 10.1021/cg3006794 |  | 2012.06 | [{"synthesis method": "solvothermal synthesis", "precursor": [{"name": "Zn(OAc)2", "amount": "10.95", "unit": "mg"}, {"name": "H3tci", "amount": "10.35", "unit": "mg"}], "solvent": [{"name": "H2O", "amount": "1", "unit": "mL"}, {"name": "DMSO", "amount": "1", "unit": "mL"}], "pressure": "", "temperature": "80 \u00b0C", "time": "3 days", "heating rate": "", "cooling rate": "slowly cooled to room temperature"}]
HELCOS | {[ZnNa(tci)(H2O)]·2H2O} n | C12 H18 N3 Na1 O12 Zn1 | solvothermal synthesis | Zn(OAc)2 | 10.95 mg | H3tci | 10.35 mg | NaOH | 3.6 mg | [6 empty] | 3 days | 80 °C |  | solvothermal synthesis | 10.1021/cg3006794 |  | 2012.06 | [{"synthesis method": "solvothermal synthesis", "precursor": [{"name": "Zn(OAc)2", "amount": "10.95", "unit": "mg"}, {"name": "H3tci", "amount": "10.35", "unit": "mg"}, {"name": "NaOH", "amount": "3.6", "unit": "mg"}], "solvent": [{"name": "H2O", "amount": "1", "unit": "mL"}, {"name": "DMF", "amount": "1", "unit": "mL"}], "pressure": "", "temperature": "80 \u00b0C", "time": "3 days", "heating rate": "", "cooling rate": ""}]
HELDAF | {[Zn3(tci)2(phen)2(H2O)2]·4H2O} n | C48 H52 N10 O24 Zn3 | solvothermal synthesis | Zn(OAc)2 | 10.95 mg | H3tci | 10.35 mg | phen | 3.6 mg | [6 empty] | 3 days | 80 °C |  | solvothermal synthesis | 10.1021/cg3006794 |  | 2012.06 | [{"synthesis method": "solvothermal synthesis", "precursor": [{"name": "Zn(OAc)2", "amount": "10.95", "unit": "mg"}, {"name": "H3tci", "amount": "10.35", "unit": "mg"}, {"name": "phen", "amount": "3.6", "unit": "mg"}], "solvent": [{"name": "H2O", "amount": "1", "unit": "mL"}, {"name": "DMA", "amount": "1", "unit": "mL"}], "pressure": "", "temperature": "80 \u00b0C", "time": "3 days", "heating rate": "", "cooling rate": ""}]
MASCUF | [Cd(bimb) 0.5 (bdc)(H 2 O)] n | C13 Cd1 H13 N2 O5 | solvothermal synthesis | Cd(NO3)2⋅4H2O | 61.7 mg | bimb | 38.0 mg | H2bdc | 33.2 mg | NaOCH3 | 21.6 mg |  |  |  | sealed | 72 h | 160°C |  | solvothermal synthesis | 10.1021/cg050126d |  | 2005.06 | [{"synthesis method": "solvothermal synthesis", "precursor": [{"name": "Cd(NO3)2\u22c54H2O", "amount": "61.7", "unit": "mg"}, {"name": "bimb", "amount": "38.0", "unit": "mg"}, {"name": "H2bdc", "amount": "33.2", "unit": "mg"}, {"name": "NaOCH3", "amount": "21.6", "unit": "mg"}], "solvent": [{"name": "H2O", "amount": "10", "unit": "mL"}, {"name": "CH3OH", "amount": "8", "unit": "mL"}], "reducing agent": [{"name": "", "amount": "", "unit": ""}], "surfactant": [{"name": "", "amount": "", "unit": ""}], "pressure": "sealed", "temperature": "160\u00b0C", "time": "72 h", "heating rate": "", "cooling rate": "48 h"}]
MASDAM | [Cd(bimb) 0.5 (O 2 N - bdc)(H 2 O)] n | C13 Cd1 H12 N3 O7 | solvothermal synthesis |  |  | bimb | 38.0 mg | O2N-H2bdc | 42.2 mg | [5 empty] | sealed | 72 h | 110°C | 5 | chemical synthesis, pH adjustment, solvothermal synthesis | 10.1021/cg050126d |  | 2005.06 | [{"synthesis method": "chemical synthesis", "precursor": [{"name": "Cd(NO3)2\u22c54H2O", "amount": "61.7", "unit": "mg"}, {"name": "bimb", "amount": "38.0", "unit": "mg"}, {"name": "O2N-H2bdc", "amount": "42.2", "unit": "mg"}], "solution": [{"name": "H2O", "amount": "18", "unit": "mL"}], "pressure": "", "temperature": "", "time": "20 min"}, {"synthesis method": "pH adjustment", "pH": "5", "modulator": "NaOH (1 M)"}, {"synthesis method": "solvothermal synthesis", "precursor": [{"name": "", "amount": "", "unit": ""}], "solvent": [{"name": "", "amount": "", "unit": ""}], "reducing agent": [{"name": "", "amount": "", "unit": ""}], "surfactant": [{"name": "", "amount": "", "unit": ""}], "pressure": "sealed", "temperature": "110\u00b0C", "time": "72 h", "heating rate": "", "cooling rate": "48 h"}]
MASDEQ | {[Cd(bimb) 0.5 (HO - bdc)] · (H 2 O)} n | C13 Cd1 H13 N2 O6 | solvothermal synthesis |  |  | bimb | 38.0 mg | HO-H2bdc | 36.4 mg | [5 empty] | sealed | 72 h | 110°C | 4 | chemical synthesis, pH adjustment, solvothermal synthesis | 10.1021/cg050126d |  | 2005.06 | [{"synthesis method": "chemical synthesis", "precursor": [{"name": "Cd(NO3)2\u22c54H2O", "amount": "61.7", "unit": "mg"}, {"name": "bimb", "amount": "38.0", "unit": "mg"}, {"name": "HO-H2bdc", "amount": "36.4", "unit": "mg"}], "solution": [{"name": "H2O", "amount": "18", "unit": "mL"}], "pressure": "", "temperature": "", "time": "20 min"}, {"synthesis method": "pH adjustment", "pH": "4", "modulator": "NaOH (1 M)"}, {"synthesis method": "solvothermal synthesis", "precursor": [{"name": "", "amount": "", "unit": ""}], "solvent": [{"name": "", "amount": "", "unit": ""}], "reducing agent": [{"name": "", "amount": "", "unit": ""}], "surfactant": [{"name": "", "amount": "", "unit": ""}], "pressure": "sealed", "temperature": "110\u00b0C", "time": "72 h", "heating rate": "", "cooling rate": "48 h"}]
WOCHEC01 | [Eu(ad)0.5(2,5-pydc)(H2O)] | C10 Eu1 H9 N1 O7 | solvothermal synthesis | EuCl3⋅6H2O | 0.20 g | 2,5-pyridinedicarboxylic acid | 0.10 g | adipic acid | 0.05 g | [6 empty] | 3 days | 160 °C | 6 | solvothermal synthesis, pH adjustment, washing, drying | 10.1021/cg801157k |  | 2009.01 | [{"synthesis method": "solvothermal synthesis", "precursor": [{"name": "EuCl3\u22c56H2O", "amount": "0.20", "unit": "g"}, {"name": "2,5-pyridinedicarboxylic acid", "amount": "0.10", "unit": "g"}, {"name": "adipic acid", "amount": "0.05", "unit": "g"}], "solvent": [{"name": "H2O", "amount": "10", "unit": "mL"}], "pressure": "", "temperature": "160 \u00b0C", "time": "3 days", "heating rate": "", "cooling rate": "10 \u00b0C/3 h to 100 \u00b0C, followed by slow cooling to room temperature"}, {"synthesis method": "pH adjustment", "pH": "6", "modulator": "ethylenediamine"}, {"synthesis method": "washing", "washing solution": "distilled water", "amount": ""}, {"synthesis method": "drying", "pressure": "", "temperature": "room temperature", "atmosphere": "", "time": ""}]
WOCGOL01 | [Pr(ad)0.5(2,5-pydc)(H2O)] | C10 H9 N1 O7 Pr1 | solvothermal synthesis | PrCl3⋅6H2O | 0.20 g | 2,5-pyridinedicarboxylic acid | 0.10 g | adipic acid | 0.05 g | [6 empty] | 3 days | 160 °C | 6 | solvothermal synthesis, pH adjustment, washing, drying | 10.1021/cg801157k |  | 2009.01 | [{"synthesis method": "solvothermal synthesis", "precursor": [{"name": "PrCl3\u22c56H2O", "amount": "0.20", "unit": "g"}, {"name": "2,5-pyridinedicarboxylic acid", "amount": "0.10", "unit": "g"}, {"name": "adipic acid", "amount": "0.05", "unit": "g"}], "solvent": [{"name": "H2O", "amount": "10", "unit": "mL"}], "pressure": "", "temperature": "160 \u00b0C", "time": "3 days", "heating rate": "", "cooling rate": "10 \u00b0C/3 h to 100 \u00b0C, followed by slow cooling to room temperature"}, {"synthesis method": "pH adjustment", "pH": "6", "modulator": "ethylenediamine"}, {"synthesis method": "washing", "washing solution": "distilled water", "amount": ""}, {"synthesis method": "drying", "pressure": "", "temperature": "room temperature", "atmosphere": "", "time": ""}]
MOYKUH | [Nd(ad)0.5(2,5-pydc)(H2O)] | C10 H9 N1 Nd1 O7 | solvothermal synthesis | NdCl3⋅6H2O | 0.20 g | 2,5-pyridinedicarboxylic acid | 0.10 g | adipic acid | 0.05 g | [6 empty] | 3 days | 160 °C | 6 | solvothermal synthesis, pH adjustment, washing, drying | 10.1021/cg801157k |  | 2009.01 | [{"synthesis method": "solvothermal synthesis", "precursor": [{"name": "NdCl3\u22c56H2O", "amount": "0.20", "unit": "g"}, {"name": "2,5-pyridinedicarboxylic acid", "amount": "0.10", "unit": "g"}, {"name": "adipic acid", "amount": "0.05", "unit": "g"}], "solvent": [{"name": "H2O", "amount": "10", "unit": "mL"}], "pressure": "", "temperature": "160 \u00b0C", "time": "3 days", "heating rate": "", "cooling rate": "10 \u00b0C/3 h to 100 \u00b0C, followed by slow cooling to room temperature"}, {"synthesis method": "pH adjustment", "pH": "6", "modulator": "ethylenediamine"}, {"synthesis method": "washing", "washing solution": "distilled water", "amount": ""}, {"synthesis method": "drying", "pressure": "", "temperature": "room temperature", "atmosphere": "", "time": ""}]
MOYLAO | [Sm(ad)0.5(2,5-pydc)(H2O)] | C10 H9 N1 O7 Sm1 | solvothermal synthesis | SmCl3⋅6H2O | 0.20 g | 2,5-pyridinedicarboxylic acid | 0.10 g | adipic acid | 0.05 g | [6 empty] | 3 days | 160 °C | 6 | solvothermal synthesis, pH adjustment, washing, drying | 10.1021/cg801157k |  | 2009.01 | [{"synthesis method": "solvothermal synthesis", "precursor": [{"name": "SmCl3\u22c56H2O", "amount": "0.20", "unit": "g"}, {"name": "2,5-pyridinedicarboxylic acid", "amount": "0.10", "unit": "g"}, {"name": "adipic acid", "amount": "0.05", "unit": "g"}], "solvent": [{"name": "H2O", "amount": "10", "unit": "mL"}], "pressure": "", "temperature": "160 \u00b0C", "time": "3 days", "heating rate": "", "cooling rate": "10 \u00b0C/3 h to 100 \u00b0C, followed by slow cooling to room temperature"}, {"synthesis method": "pH adjustment", "pH": "6", "modulator": "ethylenediamine"}, {"synthesis method": "washing", "washing solution": "distilled water", "amount": ""}, {"synthesis method": "drying", "pressure": "", "temperature": "room temperature", "atmosphere": "", "time": ""}]
WOCHAY01 | [Tb(ad)0.5(2,5-pydc)(H2O)] | C10 H9 N1 O7 Tb1 | solvothermal synthesis | TbCl3⋅6H2O | 0.20 g | 2,5-pyridinedicarboxylic acid | 0.10 g | adipic acid | 0.05 g | [6 empty] | 3 days | 180 °C | 6 | solvothermal synthesis, pH adjustment, washing, drying | 10.1021/cg801157k |  | 2009.01 | [{"synthesis method": "solvothermal synthesis", "precursor": [{"name": "TbCl3\u22c56H2O", "amount": "0.20", "unit": "g"}, {"name": "2,5-pyridinedicarboxylic acid", "amount": "0.10", "unit": "g"}, {"name": "adipic acid", "amount": "0.05", "unit": "g"}], "solvent": [{"name": "H2O", "amount": "10", "unit": "mL"}], "pressure": "", "temperature": "180 \u00b0C", "time": "3 days", "heating rate": "", "cooling rate": ""}, {"synthesis method": "pH adjustment", "pH": "6", "modulator": "ethylenediamine"}, {"synthesis method": "washing", "washing solution": "distilled water", "amount": ""}, {"synthesis method": "drying", "pressure": "", "temperature": "room temperature", "atmosphere": "", "time": ""}]
JOCYOS | [UO2(1,2-PDA)2Zn(phen)2] | C44 H36 N4 O12 U1 Zn1 | chemical synthesis | 1,2-Phenylenediacetic acid | 20 mg | UO2(NO3)2⋅6H2O | 35 mg | Zn(NO3)2⋅6H2O | 15 mg | 1,10-phenanthroline | 27 mg |  |  | water, DMF |  | 10 days |  |  | chemical synthesis | 10.1021/acs.inorgchem.9b00804 |  | 2019.04 | [{"synthesis method": "chemical synthesis", "precursor": [{"name": "1,2-Phenylenediacetic acid", "amount": "20", "unit": "mg"}, {"name": "UO2(NO3)2\u22c56H2O", "amount": "35", "unit": "mg"}, {"name": "Zn(NO3)2\u22c56H2O", "amount": "15", "unit": "mg"}, {"name": "1,10-phenanthroline", "amount": "27", "unit": "mg"}], "solution": [{"name": "water", "amount": "1.2", "unit": "mL"}, {"name": "DMF", "amount": "0.3", "unit": "mL"}], "pressure": "", "temperature": "", "time": "10 days"}]
JOCYUY | [UO2(1,4-PDA)2Mn(bipy)2] | C40 H34 Mn1 N4 O11 U1 | chemical synthesis | 1,4-Phenylenediacetic acid | 20 mg | UO2(NO3)2⋅6H2O | 35 mg | Mn(NO3)2⋅6H2O | 15 mg | 2,2'-bipyridine | 24 mg |  |  | water, DMF |  | 3 days |  |  | chemical synthesis | 10.1021/acs.inorgchem.9b00804 |  | 2019.04 | [{"synthesis method": "chemical synthesis", "precursor": [{"name": "1,4-Phenylenediacetic acid", "amount": "20", "unit": "mg"}, {"name": "UO2(NO3)2\u22c56H2O", "amount": "35", "unit": "mg"}, {"name": "Mn(NO3)2\u22c56H2O", "amount": "15", "unit": "mg"}, {"name": "2,2'-bipyridine", "amount": "24", "unit": "mg"}], "solution": [{"name": "water", "amount": "0.8", "unit": "mL"}, {"name": "DMF", "amount": "0.2", "unit": "mL"}], "pressure": "", "temperature": "", "time": "3 days"}]
JOCZAF | [Zn(phen)3][(UO2)2(1,3-PDA)3] | C66 H48 N6 O16 U2 Zn1 | chemical synthesis | 1,3-Phenylenediacetic acid | 20 mg | UO2(NO3)2⋅6H2O | 35 mg | Zn(NO3)2⋅6H2O | 15 mg | 1,10-phenanthroline | 27 mg |  |  | water, acetonitrile |  | 1 week |  |  | chemical synthesis | 10.1021/acs.inorgchem.9b00804 |  | 2019.04 | [{"synthesis method": "chemical synthesis", "precursor": [{"name": "1,3-Phenylenediacetic acid", "amount": "20", "unit": "mg"}, {"name": "UO2(NO3)2\u22c56H2O", "amount": "35", "unit": "mg"}, {"name": "Zn(NO3)2\u22c56H2O", "amount": "15", "unit": "mg"}, {"name": "1,10-phenanthroline", "amount": "27", "unit": "mg"}], "solution": [{"name": "water", "amount": "1.2", "unit": "mL"}, {"name": "acetonitrile", "amount": "0.2", "unit": "mL"}], "pressure": "", "temperature": "", "time": "1 week"}]
JOCZEJ | [Ni(phen)3][(UO2)2(1,4-PDA)3] | C66 H50 N6 Ni1 O17 U2 | chemical synthesis | 1,4-Phenylenediacetic acid | 20 mg | UO2(NO3)2⋅6H2O | 35 mg | Ni(NO3)2⋅6H2O | 15 mg | 1,10-phenanthroline | 27 mg |  |  | water, acetonitrile |  | 10 days |  |  | chemical synthesis | 10.1021/acs.inorgchem.9b00804 |  | 2019.04 | [{"synthesis method": "chemical synthesis", "precursor": [{"name": "1,4-Phenylenediacetic acid", "amount": "20", "unit": "mg"}, {"name": "UO2(NO3)2\u22c56H2O", "amount": "35", "unit": "mg"}, {"name": "Ni(NO3)2\u22c56H2O", "amount": "15", "unit": "mg"}, {"name": "1,10-phenanthroline", "amount": "27", "unit": "mg"}], "solution": [{"name": "water", "amount": "1.0", "unit": "mL"}, {"name": "acetonitrile", "amount": "0.2", "unit": "mL"}], "pressure": "", "temperature": "", "time": "10 days"}]
JOCZIN | [Cu(bipy)2][H2NMe2][(UO2)2(1,4-PDA)3] | C52 Cu1 H48 N5 O16 U2 | chemical synthesis | 1,4-Phenylenediacetic acid | 20 mg | UO2(NO3)2⋅6H2O | 35 mg | Cu(NO3)2⋅2.5H2O | 12 mg | 2,2'-bipyridine | 16 mg |  |  | water, DMF |  | 3 days |  |  | chemical synthesis | 10.1021/acs.inorgchem.9b00804 |  | 2019.04 | [{"synthesis method": "chemical synthesis", "precursor": [{"name": "1,4-Phenylenediacetic acid", "amount": "20", "unit": "mg"}, {"name": "UO2(NO3)2\u22c56H2O", "amount": "35", "unit": "mg"}, {"name": "Cu(NO3)2\u22c52.5H2O", "amount": "12", "unit": "mg"}, {"name": "2,2'-bipyridine", "amount": "16", "unit": "mg"}], "solution": [{"name": "water", "amount": "1.2", "unit": "mL"}, {"name": "DMF", "amount": "0.2", "unit": "mL"}], "pressure": "", "temperature": "", "time": "3 days"}]
JOCZOT | [Zn(phen)3][(UO2)2(1,2-PDA)3] | C66 H62 N6 O23 U2 Zn1 | chemical synthesis | 1,2-Phenylenediacetic acid | 20 mg | UO2(NO3)2⋅6H2O | 35 mg | Zn(NO3)2⋅6H2O | 15 mg | 1,10-phenanthroline | 27 mg |  |  | water, acetonitrile |  | 1 week |  |  | chemical synthesis | 10.1021/acs.inorgchem.9b00804 |  | 2019.04 | [{"synthesis method": "chemical synthesis", "precursor": [{"name": "1,2-Phenylenediacetic acid", "amount": "20", "unit": "mg"}, {"name": "UO2(NO3)2\u22c56H2O", "amount": "35", "unit": "mg"}, {"name": "Zn(NO3)2\u22c56H2O", "amount": "15", "unit": "mg"}, {"name": "1,10-phenanthroline", "amount": "27", "unit": "mg"}], "solution": [{"name": "water", "amount": "1.2", "unit": "mL"}, {"name": "acetonitrile", "amount": "0.2", "unit": "mL"}], "pressure": "", "temperature": "", "time": "1 week"}]
JOCZUZ | [Zn(bipy)3][(UO2)2(1,3-PDA)3] | C60 H48 N6 O16 U2 Zn1 | chemical synthesis | 1,3-Phenylenediacetic acid | 20 mg | UO2(NO3)2⋅6H2O | 35 mg | Zn(NO3)2⋅6H2O | 15 mg | 2,2'-bipyridine | 24 mg |  |  | water, acetonitrile |  | 2 days |  |  | chemical synthesis | 10.1021/acs.inorgchem.9b00804 |  | 2019.04 | [{"synthesis method": "chemical synthesis", "precursor": [{"name": "1,3-Phenylenediacetic acid", "amount": "20", "unit": "mg"}, {"name": "UO2(NO3)2\u22c56H2O", "amount": "35", "unit": "mg"}, {"name": "Zn(NO3)2\u22c56H2O", "amount": "15", "unit": "mg"}, {"name": "2,2'-bipyridine", "amount": "24", "unit": "mg"}], "solution": [{"name": "water", "amount": "1.0", "unit": "mL"}, {"name": "acetonitrile", "amount": "0.2", "unit": "mL"}], "pressure": "", "temperature": "", "time": "2 days"}]
JODBAI | [Co(bipy)3][(UO2)2(1,4-PDA)3] | C60 Co1 H48 N6 O16 U2 | chemical synthesis | 1,4-Phenylenediacetic acid | 20 mg | UO2(NO3)2⋅6H2O | 35 mg | Co(NO3)2⋅6H2O | 15 mg | 2,2'-bipyridine | 24 mg |  |  | water, DMF |  | 3 days |  |  | chemical synthesis | 10.1021/acs.inorgchem.9b00804 |  | 2019.04 | [{"synthesis method": "chemical synthesis", "precursor": [{"name": "1,4-Phenylenediacetic acid", "amount": "20", "unit": "mg"}, {"name": "UO2(NO3)2\u22c56H2O", "amount": "35", "unit": "mg"}, {"name": "Co(NO3)2\u22c56H2O", "amount": "15", "unit": "mg"}, {"name": "2,2'-bipyridine", "amount": "24", "unit": "mg"}], "solution": [{"name": "water", "amount": "1.0", "unit": "mL"}, {"name": "DMF", "amount": "0.2", "unit": "mL"}], "pressure": "", "temperature": "", "time": "3 days"}]
JODBEM | [Ni(bipy)3][(UO2)2(1,4-PDA)3] | C60 H48 N6 Ni1 O16 U2 | chemical synthesis | 1,4-Phenylenediacetic acid | 20 mg | UO2(NO3)2⋅6H2O | 35 mg | Ni(NO3)2⋅6H2O | 15 mg | 2,2'-bipyridine | 24 mg |  |  | water, DMF |  | 4 days |  |  | chemical synthesis | 10.1021/acs.inorgchem.9b00804 |  | 2019.04 | [{"synthesis method": "chemical synthesis", "precursor": [{"name": "1,4-Phenylenediacetic acid", "amount": "20", "unit": "mg"}, {"name": "UO2(NO3)2\u22c56H2O", "amount": "35", "unit": "mg"}, {"name": "Ni(NO3)2\u22c56H2O", "amount": "15", "unit": "mg"}, {"name": "2,2'-bipyridine", "amount": "24", "unit": "mg"}], "solution": [{"name": "water", "amount": "1.0", "unit": "mL"}, {"name": "DMF", "amount": "0.2", "unit": "mL"}], "pressure": "", "temperature": "", "time": "4 days"}]
JODBIQ | {Λ-[Ru(bipy)3]}[(UO2)2(1,4-PDA)3] | C60 H48 N6 O16 Ru1 U2 | chemical synthesis | 1,4-Phenylenediacetic acid | 10 mg | UO2(NO3)2⋅6H2O | 17 mg | Λ-[Ru(bipy)3]Cl2⋅6H2O | 19 mg |  |  |  |  | water, DMF |  | 4 days |  |  | chemical synthesis | 10.1021/acs.inorgchem.9b00804 |  | 2019.04 | [{"synthesis method": "chemical synthesis", "precursor": [{"name": "1,4-Phenylenediacetic acid", "amount": "10", "unit": "mg"}, {"name": "UO2(NO3)2\u22c56H2O", "amount": "17", "unit": "mg"}, {"name": "\u039b-[Ru(bipy)3]Cl2\u22c56H2O", "amount": "19", "unit": "mg"}], "solution": [{"name": "water", "amount": "0.5", "unit": "mL"}, {"name": "DMF", "amount": "0.2", "unit": "mL"}], "pressure": "", "temperature": "", "time": "4 days"}]
FIJNAO | [Na2(3,5-pdc)(H2O)4]n | C7 H11 N1 Na2 O8 | chemical synthesis | 3,5-pyridinedicarboxylic acid | 0.334 g | [8 empty] | water, ethanol |  | 2 h |  | 9 | chemical synthesis, pH adjustment, drying | 10.1016/j.ica.2004.11.018 |  | 2005.03 | [{"synthesis method": "chemical synthesis", "precursor": [{"name": "3,5-pyridinedicarboxylic acid", "amount": "0.334", "unit": "g"}], "solution": [{"name": "water", "amount": "30", "unit": "cm3"}, {"name": "ethanol", "amount": "60", "unit": "cm3"}], "pressure": "", "temperature": "", "time": "2 h"}, {"synthesis method": "pH adjustment", "pH": "9", "modulator": "2.0 mol/L sodium hydroxide solution"}, {"synthesis method": "drying", "pressure": "vacuum", "temperature": "", "atmosphere": "", "time": ""}]
FIJNES | [Na2(4-pc)2(H2O)8]n | C6 H12 N1 Na1 O6 | chemical synthesis | 4-pyridinecarboxylic acid | 0.246 g | sodium hydroxide | 0.080 g | [6 empty] | ethanol, water |  | 2 h |  |  | chemical synthesis, drying | 10.1016/j.ica.2004.11.018 |  | 2005.03 | [{"synthesis method": "chemical synthesis", "precursor": [{"name": "4-pyridinecarboxylic acid", "amount": "0.246", "unit": "g"}, {"name": "sodium hydroxide", "amount": "0.080", "unit": "g"}], "solution": [{"name": "ethanol", "amount": "40", "unit": "cm3"}, {"name": "water", "amount": "20", "unit": "cm3"}], "pressure": "", "temperature": "", "time": "2 h"}, {"synthesis method": "drying", "pressure": "vacuum", "temperature": "", "atmosphere": "", "time": ""}]
CAVCEI | Co(O3PCH2CH2NH2) | C2 Co1 H6 N1 O3 P1 | solvothermal synthesis | cobalt(II) nitrate hexahydrate | 0.5 mmol | 2-(aminoethyl)phosphonic acid | 0.5 mmol | sodium benzoate | 1.5 mmol | [5 empty] | autogenous | 4 days | 170°C | 5.1 | solvothermal synthesis, pH adjustment, filtration, washing, drying | 10.1016/j.jssc.2005.05.035 |  | 2005.09 | [{"synthesis method": "solvothermal synthesis", "precursor": [{"name": "cobalt(II) nitrate hexahydrate", "amount": "0.5", "unit": "mmol"}, {"name": "2-(aminoethyl)phosphonic acid", "amount": "0.5", "unit": "mmol"}, {"name": "sodium benzoate", "amount": "1.5", "unit": "mmol"}], "solvent": [{"name": "deionized water", "amount": "10.0", "unit": "mL"}], "reducing agent": [{"name": "", "amount": "", "unit": ""}], "surfactant": [{"name": "", "amount": "", "unit": ""}], "pressure": "autogenous", "temperature": "170\u00b0C", "time": "4 days", "heating rate": "", "cooling rate": ""}, {"synthesis method": "pH adjustment", "pH": "5.1", "modulator": ""}, {"synthesis method": "filtration", "time": "", "atmosphere": "", "pressure": ""}, {"synthesis method": "washing", "washing solution": "deionized water and ethanol", "amount": ""}, {"synthesis method": "drying", "pressure": "", "temperature": "room temperature", "atmosphere": "", "time": ""}]
TUXZIV | [Ni(bpy)]2[V12O32] | C20 H16 N4 Ni2 O32 V12 | solvothermal synthesis | V2O5 | 0.122 g | NiO | 0.100 g | 2,2'-bipyridine | 0.013 g | [5 empty] | autogeneous | 48h | 170°C for 24h, then to 200°C for a further 24h |  | solvothermal synthesis, washing | 10.1016/S0022-2860(98)00469-4 |  | 1998.10 | [{"synthesis method": "solvothermal synthesis", "precursor": [{"name": "V2O5", "amount": "0.122", "unit": "g"}, {"name": "NiO", "amount": "0.100", "unit": "g"}, {"name": "2,2'-bipyridine", "amount": "0.013", "unit": "g"}], "solvent": [{"name": "H2O", "amount": "10.0", "unit": "mL"}], "reducing agent": [{"name": "", "amount": "", "unit": ""}], "surfactant": [{"name": "", "amount": "", "unit": ""}], "pressure": "autogeneous", "temperature": "170\u00b0C for 24h, then to 200\u00b0C for a further 24h", "time": "48h", "heating rate": "", "cooling rate": ""}, {"synthesis method": "washing", "washing solution": "water", "amount": ""}]
TUXZOB | [Co(bpy)]2[V12O32] | C20 Co2 H12 N4 O32 V12 | solvothermal synthesis | V2O5 | 0.102 g | CoCl2⋅6H2O | 0.263 g | 2,2'-bipyridine | 0.088 g | [5 empty] | autogeneous | 160h | 200°C |  | solvothermal synthesis | 10.1016/S0022-2860(98)00469-4 |  | 1998.10 | [{"synthesis method": "solvothermal synthesis", "precursor": [{"name": "V2O5", "amount": "0.102", "unit": "g"}, {"name": "CoCl2\u22c56H2O", "amount": "0.263", "unit": "g"}, {"name": "2,2'-bipyridine", "amount": "0.088", "unit": "g"}], "solvent": [{"name": "H2O", "amount": "5.078", "unit": "g"}], "reducing agent": [{"name": "", "amount": "", "unit": ""}], "surfactant": [{"name": "", "amount": "", "unit": ""}], "pressure": "autogeneous", "temperature": "200\u00b0C", "time": "160h", "heating rate": "", "cooling rate": ""}]
TUXZUH | [Cu(bpy)]2[V12O32] | C20 Cu2 H12 N4 O32 V12 | solvothermal synthesis | V2O5 | 0.027 g | CuCl2⋅2H2O | 0.045 g | 2,2'-bipyridine | 0.044 g | [5 empty] | autogeneous | 128h | 200°C |  | solvothermal synthesis | 10.1016/S0022-2860(98)00469-4 |  | 1998.10 | [{"synthesis method": "solvothermal synthesis", "precursor": [{"name": "V2O5", "amount": "0.027", "unit": "g"}, {"name": "CuCl2\u22c52H2O", "amount": "0.045", "unit": "g"}, {"name": "2,2'-bipyridine", "amount": "0.044", "unit": "g"}], "solvent": [{"name": "H2O", "amount": "5.092", "unit": "g"}], "reducing agent": [{"name": "", "amount": "", "unit": ""}], "surfactant": [{"name": "", "amount": "", "unit": ""}], "pressure": "autogeneous", "temperature": "200\u00b0C", "time": "128h", "heating rate": "", "cooling rate": ""}]
TAXWUK01 | Cu(en)2[V6O14] | C4 Cu1 H16 N4 O14 V6 | solvothermal synthesis | CuCl2⋅2H2O | 0.170 g | V2O5 | 0.181 g | ethylenediamine | 0.28 mL | [5 empty] | autogeneous | 65h | 170°C |  | solvothermal synthesis, washing | 10.1016/S0022-2860(98)00469-4 |  | 1998.10 | [{"synthesis method": "solvothermal synthesis", "precursor": [{"name": "CuCl2\u22c52H2O", "amount": "0.170", "unit": "g"}, {"name": "V2O5", "amount": "0.181", "unit": "g"}, {"name": "ethylenediamine", "amount": "0.28", "unit": "mL"}], "solvent": [{"name": "H2O", "amount": "8.0", "unit": "mL"}], "reducing agent": [{"name": "", "amount": "", "unit": ""}], "surfactant": [{"name": "", "amount": "", "unit": ""}], "pressure": "autogeneous", "temperature": "170\u00b0C", "time": "65h", "heating rate": "", "cooling rate": ""}, {"synthesis method": "washing", "washing solution": "water", "amount": ""}]
BIQCUC | {[Zn 2 (1,4-bip)(HPO 4 ) 2 ]·3(H 2 O)} n | C12 H16 N4 O10 P2 Zn2 | chemical synthesis | Zn(CH3COO)2⋅2H2O | 21.9 mg | 1,4-bip | 19.9 mg | phosphoric acid | 35 μl |  |  |  |  | H2O |  | 3 days | 120°C | 4.0 | chemical synthesis, pH adjustment, washing, drying | 10.1016/j.jssc.2018.10.038 |  | 2019.01 | [{"synthesis method": "chemical synthesis", "precursor": [{"name": "Zn(CH3COO)2\u22c52H2O", "amount": "21.9", "unit": "mg"}, {"name": "1,4-bip", "amount": "19.9", "unit": "mg"}, {"name": "phosphoric acid", "amount": "35", "unit": "\u03bcl"}], "solution": [{"name": "H2O", "amount": "1", "unit": "mL"}], "pressure": "", "temperature": "120\u00b0C", "time": "3 days"}, {"synthesis method": "pH adjustment", "pH": "4.0", "modulator": ""}, {"synthesis method": "washing", "washing solution": "acetone", "amount": ""}, {"synthesis method": "drying", "pressure": "", "temperature": "", "atmosphere": "air", "time": ""}]
BIQDOX | {[Zn 2 (1,2-bmimb)(HPO 4 ) 2 ]·2(H 2 O)} n | C16 H24 N4 O10 P2 Zn2 | chemical synthesis | Zn(CH3COO)2⋅2H2O | 21.9 mg | 1,2-bmimb | 25.8 mg | phosphoric acid | 35 μl |  |  |  |  | H2O |  | 3 days | 120°C | 7.0 | chemical synthesis, pH adjustment, washing, drying | 10.1016/j.jssc.2018.10.038 |  | 2019.01 | [{"synthesis method": "chemical synthesis", "precursor": [{"name": "Zn(CH3COO)2\u22c52H2O", "amount": "21.9", "unit": "mg"}, {"name": "1,2-bmimb", "amount": "25.8", "unit": "mg"}, {"name": "phosphoric acid", "amount": "35", "unit": "\u03bcl"}], "solution": [{"name": "H2O", "amount": "1", "unit": "mL"}], "pressure": "", "temperature": "120\u00b0C", "time": "3 days"}, {"synthesis method": "pH adjustment", "pH": "7.0", "modulator": ""}, {"synthesis method": "washing", "washing solution": "acetone", "amount": ""}, {"synthesis method": "drying", "pressure": "", "temperature": "", "atmosphere": "air", "time": ""}]
COSFOG | [Ag(bipy)]2[Ag(bipy)(Hbipy)][P2W18O62]·[H2bipy] | Ag3 C50 H43 N10 O62 P2 W18 | solvothermal synthesis | α-K6P2W18O62⋅15H2O | 490 mg | 4,4'-bipy | 80 mg | AgNO3 | 136 mg | NH4VO3 | 12 mg | triethylamine | 0.1 mmol |  | autogenous | 6 days | 160°C | 1.5 | chemical synthesis, pH adjustment, solvothermal synthesis, washing, drying | 10.1016/j.molstruc.2009.01.008 |  | 2009.03 | [{"synthesis method": "chemical synthesis", "precursor": [{"name": "\u03b1-K6P2W18O62\u22c515H2O", "amount": "490", "unit": "mg"}, {"name": "4,4'-bipy", "amount": "80", "unit": "mg"}, {"name": "AgNO3", "amount": "136", "unit": "mg"}, {"name": "NH4VO3", "amount": "12", "unit": "mg"}, {"name": "triethylamine", "amount": "0.1", "unit": "mmol"}], "solution": [{"name": "distilled water", "amount": "10", "unit": "mL"}], "pressure": "autogenous", "temperature": "room temperature", "time": ""}, {"synthesis method": "pH adjustment", "pH": "1.5", "modulator": "1.0M HNO3 solution"}, {"synthesis method": "solvothermal synthesis", "precursor": [], "solvent": [], "reducing agent": [], "surfactant": [], "pressure": "autogenous", "temperature": "160\u00b0C", "time": "6 days", "heating rate": "", "cooling rate": "10\u00b0C/h"}, {"synthesis method": "washing", "washing solution": "distilled water", "amount": ""}, {"synthesis method": "drying", "pressure": "", "temperature": "room temperature", "atmosphere": "", "time": ""}]
WEQNAK | [Tl2(μ 2-ATA)]n | C8 H5 N1 O4 Tl2 | chemical synthesis | 2-aminoterephthalic acid | 0.181 g | KOH | 0.114 g | TlNO3 | 0.532 g |  |  |  |  | H2O |  | 1 hour 45 minutes | 100°C |  | chemical synthesis, filtration, drying | 10.1016/j.ultsonch.2017.09.008 |  | 2018.03 | [{"synthesis method": "chemical synthesis", "precursor": [{"name": "2-aminoterephthalic acid", "amount": "0.181", "unit": "g"}, {"name": "KOH", "amount": "0.114", "unit": "g"}, {"name": "TlNO3", "amount": "0.532", "unit": "g"}], "solution": [{"name": "H2O", "amount": "5", "unit": "mL"}], "pressure": "", "temperature": "100\u00b0C", "time": "1 hour 45 minutes"}, {"synthesis method": "filtration", "time": "", "atmosphere": "", "pressure": ""}, {"synthesis method": "drying", "pressure": "", "temperature": "room temperature", "atmosphere": "", "time": "several days"}]
ZUDGIQ | {Cd[(1R,2R,N 1 S,N 2 S)-2-bpcd]·NO3·H2O}·NO3 | C18 Cd1 H26 N6 O7 | chemical synthesis | (1R,2R)-2-bpcd | 60 mg | Cd(NO3)2⋅4H2O | 62 mg | [6 empty] | methanol, H2O, CH3CN |  | half an hour | 90°C |  | chemical synthesis | 10.1016/j.jssc.2014.09.020 |  | 2015.01 | [{"synthesis method": "chemical synthesis", "precursor": [{"name": "(1R,2R)-2-bpcd", "amount": "60", "unit": "mg"}, {"name": "Cd(NO3)2\u22c54H2O", "amount": "62", "unit": "mg"}], "solution": [{"name": "methanol", "amount": "10", "unit": "mL"}, {"name": "H2O", "amount": "8", "unit": "mL"}, {"name": "CH3CN", "amount": "2", "unit": "mL"}], "pressure": "", "temperature": "90\u00b0C", "time": "half an hour"}]
ZUDGOW | {Cd[(1R,2R,N 1 S,N 2 S)-3-bpcd]·NO3·CH3CN}·NO3·2H2O} n | C20 Cd1 H31 N7 O8 | chemical synthesis | (1R,2R)-3-bpcd | 60 mg | Cd(NO3)2⋅4H2O | 62 mg | [6 empty] | methanol, H2O, CH3CN |  | half an hour | 90°C |  | chemical synthesis | 10.1016/j.jssc.2014.09.020 |  | 2015.01 | [{"synthesis method": "chemical synthesis", "precursor": [{"name": "(1R,2R)-3-bpcd", "amount": "60", "unit": "mg"}, {"name": "Cd(NO3)2\u22c54H2O", "amount": "62", "unit": "mg"}], "solution": [{"name": "methanol", "amount": "10", "unit": "mL"}, {"name": "H2O", "amount": "8", "unit": "mL"}, {"name": "CH3CN", "amount": "2", "unit": "mL"}], "pressure": "", "temperature": "90\u00b0C", "time": "half an hour"}]
ZUDGUC | {Cd[(1R,2R,N 1 S,N 2 S)-4-bpcd]·2H2O}·2NO3·CH3OH·2H2O} n | C19 Cd1 H36 N6 O11 | chemical synthesis | (1R,2R)-4-bpcd | 60 mg | Cd(NO3)2⋅4H2O | 62 mg | [6 empty] | methanol, H2O, CH3CN |  | half an hour | 90°C |  | chemical synthesis | 10.1016/j.jssc.2014.09.020 |  | 2015.01 | [{"synthesis method": "chemical synthesis", "precursor": [{"name": "(1R,2R)-4-bpcd", "amount": "60", "unit": "mg"}, {"name": "Cd(NO3)2\u22c54H2O", "amount": "62", "unit": "mg"}], "solution": [{"name": "methanol", "amount": "10", "unit": "mL"}, {"name": "H2O", "amount": "8", "unit": "mL"}, {"name": "CH3CN", "amount": "2", "unit": "mL"}], "pressure": "", "temperature": "90\u00b0C", "time": "half an hour"}]
ZUDHAJ | {Cd2[(1R,2R,N 1 S,N 2 S)-2,3-pcd]2·2NO3·2H2O}.2NO3 | C36 Cd2 H52 N12 O14 | chemical synthesis | (1R,2R)-2,3-pcd | 60 mg | Cd(NO3)2⋅4H2O | 62 mg | [6 empty] | methanol, H2O, CH3CN |  | half an hour | 90°C |  | chemical synthesis | 10.1016/j.jssc.2014.09.020 |  | 2015.01 | [{"synthesis method": "chemical synthesis", "precursor": [{"name": "(1R,2R)-2,3-pcd", "amount": "60", "unit": "mg"}, {"name": "Cd(NO3)2\u22c54H2O", "amount": "62", "unit": "mg"}], "solution": [{"name": "methanol", "amount": "10", "unit": "mL"}, {"name": "H2O", "amount": "8", "unit": "mL"}, {"name": "CH3CN", "amount": "2", "unit": "mL"}], "pressure": "", "temperature": "90\u00b0C", "time": "half an hour"}]
ZUDHEN | {Cd2[(1R,2R,N 1 S,N 2 S)-2,4-pcd]2·3NO3·H2O}·NO3 | C36 Cd2 H52 N12 O14 | chemical synthesis | (1R,2R)-2,4-pcd | 60 mg | Cd(NO3)2⋅4H2O | 62 mg | [6 empty] | methanol, H2O, CH3CN |  | half an hour | 90°C |  | chemical synthesis | 10.1016/j.jssc.2014.09.020 |  | 2015.01 | [{"synthesis method": "chemical synthesis", "precursor": [{"name": "(1R,2R)-2,4-pcd", "amount": "60", "unit": "mg"}, {"name": "Cd(NO3)2\u22c54H2O", "amount": "62", "unit": "mg"}], "solution": [{"name": "methanol", "amount": "10", "unit": "mL"}, {"name": "H2O", "amount": "8", "unit": "mL"}, {"name": "CH3CN", "amount": "2", "unit": "mL"}], "pressure": "", "temperature": "90\u00b0C", "time": "half an hour"}]
EMELEN | [(CuI)2(2-ethylpyrazine-N)4] | C24 Cu2 H32 I2 N8 | chemical synthesis | CuI | 133.4 mg | 2-ethylpyrazine | 152.1 mg | [8 empty] | 2 days | room temperature |  | chemical synthesis | 10.1016/j.solidstatesciences.2003.09.002 |  | 2003.10 | [{"synthesis method": "chemical synthesis", "precursor": [{"name": "CuI", "amount": "133.4", "unit": "mg"}, {"name": "2-ethylpyrazine", "amount": "152.1", "unit": "mg"}], "solution": [], "pressure": "", "temperature": "room temperature", "time": "2 days"}]
EMELIR | Poly[(CuI)2(μ 2-2-ethylpyrazine-N,N')2] | C12 Cu2 H16 I2 N4 | chemical synthesis | CuI | 190.5 mg | 2-ethylpyrazine | 108.1 mg | [8 empty] | 4 days |  |  | chemical synthesis | 10.1016/j.solidstatesciences.2003.09.002 |  | 2003.10 | [{"synthesis method": "chemical synthesis", "precursor": [{"name": "CuI", "amount": "190.5", "unit": "mg"}, {"name": "2-ethylpyrazine", "amount": "108.1", "unit": "mg"}], "solution": [], "pressure": "", "temperature": "", "time": "4 days"}]
EMEMAK01 | Poly[(CuI)2(μ 2-2-ethylpyrazine)-N,N'] | C6 Cu2 H8 I2 N2 | chemical synthesis | CuI | 381 mg | 2-ethylpyrazine | 108.1 mg | [6 empty] | acetonitrile |  | 1 day | room temperature |  | chemical synthesis | 10.1016/j.solidstatesciences.2003.09.002 |  | 2003.10 | [{"synthesis method": "chemical synthesis", "precursor": [{"name": "CuI", "amount": "381", "unit": "mg"}, {"name": "2-ethylpyrazine", "amount": "108.1", "unit": "mg"}], "solution": [{"name": "acetonitrile", "amount": "4", "unit": "ml"}], "pressure": "", "temperature": "room temperature", "time": "1 day"}]
GILPIC | [Cu(NBzIDA)(HCy5ade) (H2O)] | C21 Cu1 H28 N6 O6 | chemical synthesis | Cu2CO3(OH)2 | 0.006 g | H2NBzIDA acid | 0.013 g | HCy5ade/Hthy | 0.012/0.008 g |  |  |  |  | water | moderate vacuum | 1 hour | 50°C |  | chemical synthesis | 10.1016/j.jinorgbio.2013.02.002 |  | 2013.10 | [{"synthesis method": "chemical synthesis", "precursor": [{"name": "Cu2CO3(OH)2", "amount": "0.006", "unit": "g"}, {"name": "H2NBzIDA acid", "amount": "0.013", "unit": "g"}, {"name": "HCy5ade/Hthy", "amount": "0.012/0.008", "unit": "g"}], "solution": [{"name": "water", "amount": "10", "unit": "mL"}], "pressure": "moderate vacuum", "temperature": "50\u00b0C", "time": "1 hour"}]
GILPEY | [Cu(NBzIDA)(HCy6ade) (H2O)] | C22 Cu1 H30 N6 O6 | chemical synthesis | Cu2CO3(OH)2 | 0.013 g | H2NBzIDA acid | 0.028 g | HCy6ade/Hthy | 0.027/0.016 g |  |  |  |  | water |  | 1 hour | 25°C |  | chemical synthesis | 10.1016/j.jinorgbio.2013.02.002 |  | 2013.10 | [{"synthesis method": "chemical synthesis", "precursor": [{"name": "Cu2CO3(OH)2", "amount": "0.013", "unit": "g"}, {"name": "H2NBzIDA acid", "amount": "0.028", "unit": "g"}, {"name": "HCy6ade/Hthy", "amount": "0.027/0.016", "unit": "g"}], "solution": [{"name": "water", "amount": "30", "unit": "mL"}], "pressure": "", "temperature": "25\u00b0C", "time": "1 hour"}]
GILPAU | [Cu(FurIDA)(HCy6ade) (H2O)] | C20 Cu1 H28 N6 O7 | chemical synthesis | Cu2CO3(OH)2 | 0.013 g | H2FurIDA acid | 0.026 g | HCy6ade | 0.027 g |  |  |  |  | water | moderate vacuum | 1 hour | 50°C |  | chemical synthesis | 10.1016/j.jinorgbio.2013.02.002 |  | 2013.10 | [{"synthesis method": "chemical synthesis", "precursor": [{"name": "Cu2CO3(OH)2", "amount": "0.013", "unit": "g"}, {"name": "H2FurIDA acid", "amount": "0.026", "unit": "g"}, {"name": "HCy6ade", "amount": "0.027", "unit": "g"}], "solution": [{"name": "water", "amount": "15", "unit": "mL"}], "pressure": "moderate vacuum", "temperature": "50\u00b0C", "time": "1 hour"}]
GILNUM | [Cu(MEBIDA)(HBAP) (H2O)] | C24 Cu1 H28 N6 O6 | chemical synthesis | Cu2CO3(OH)2 | 0.055 g | H2MEBIDA acid | 0.118 g | HBAP | 0.113 g |  |  |  |  | water, isopropanol, acetonitrile |  | 1 hour | 25°C |  | chemical synthesis | 10.1016/j.jinorgbio.2013.02.002 |  | 2013.10 | [{"synthesis method": "chemical synthesis", "precursor": [{"name": "Cu2CO3(OH)2", "amount": "0.055", "unit": "g"}, {"name": "H2MEBIDA acid", "amount": "0.118", "unit": "g"}, {"name": "HBAP", "amount": "0.113", "unit": "g"}], "solution": [{"name": "water", "amount": "90", "unit": "mL"}, {"name": "isopropanol", "amount": "20", "unit": "mL"}, {"name": "acetonitrile", "amount": "25", "unit": "mL"}], "pressure": "", "temperature": "25\u00b0C", "time": "1 hour"}]
GILNIA | [Cu(NBzIDA)(HdimAP)] | C18 Cu1 H22 N6 O5 | chemical synthesis | Cu2CO3(OH)2 | 0.055 g | H2NBzIDA acid | 0.116 g | HdimAP | 0.082 g |  |  |  |  | water |  | 1 hour | 25°C |  | chemical synthesis | 10.1016/j.jinorgbio.2013.02.002 |  | 2013.10 | [{"synthesis method": "chemical synthesis", "precursor": [{"name": "Cu2CO3(OH)2", "amount": "0.055", "unit": "g"}, {"name": "H2NBzIDA acid", "amount": "0.116", "unit": "g"}, {"name": "HdimAP", "amount": "0.082", "unit": "g"}], "solution": [{"name": "water", "amount": "80", "unit": "mL"}], "pressure": "", "temperature": "25\u00b0C", "time": "1 hour"}]
PAZXUK | [Zn(L 1 )(NO3)2] | C22 H16 N6 O6 Zn1 | chemical synthesis | L 1 | 50.0 mg | Zn(NO3)2 ⋅6H2O | 44.6 mg | [6 empty] | dichloromethane, methanol |  | 7 days |  |  | chemical synthesis | 10.1016/j.ica.2005.09.041 |  | 2006.01 | [{"synthesis method": "chemical synthesis", "precursor": [{"name": "L 1", "amount": "50.0", "unit": "mg"}, {"name": "Zn(NO3)2 \u22c56H2O", "amount": "44.6", "unit": "mg"}], "solution": [{"name": "dichloromethane", "amount": "7", "unit": "ml"}, {"name": "methanol", "amount": "6", "unit": "ml"}], "pressure": "", "temperature": "", "time": "7 days"}]
PAZYAR | [Zn(L 2 )(NO3)2] | C22 H16 N6 O6 Zn1 | chemical synthesis | L 2 | 50.0 mg | Zn(NO3)2 ⋅6H2O | 44.6 mg | [6 empty] | tertahydrofuran (THF), methanol |  | 7 days |  |  | chemical synthesis | 10.1016/j.ica.2005.09.041 |  | 2006.01 | [{"synthesis method": "chemical synthesis", "precursor": [{"name": "L 2", "amount": "50.0", "unit": "mg"}, {"name": "Zn(NO3)2 \u22c56H2O", "amount": "44.6", "unit": "mg"}], "solution": [{"name": "tertahydrofuran (THF)", "amount": "6", "unit": "ml"}, {"name": "methanol", "amount": "6", "unit": "ml"}], "pressure": "", "temperature": "", "time": "7 days"}]
HAJJUY01 | [Cd(L 1 )1.5(NO3)2] | C33 Cd1 H24 N8 O6 | chemical synthesis | L 1 | 250 mg | Cd(NO3)2 ⋅4H2O | 231 mg | [6 empty] | THF, ethanol |  | 7 days |  |  | chemical synthesis | 10.1016/j.ica.2005.09.041 |  | 2006.01 | [{"synthesis method": "chemical synthesis", "precursor": [{"name": "L 1", "amount": "250", "unit": "mg"}, {"name": "Cd(NO3)2 \u22c54H2O", "amount": "231", "unit": "mg"}], "solution": [{"name": "THF", "amount": "50", "unit": "ml"}, {"name": "ethanol", "amount": "35", "unit": "ml"}], "pressure": "", "temperature": "", "time": "7 days"}]
VIJNEJ | [Co(NCS)2(CH3OH)4]·2(1,2-bis(2-pyridyl)ethylene) solvate | C30 Co1 H36 N6 O4 S2 | chemical synthesis | Co(NCS)2 | 26.1 mg | 2-bpe | 27.6 mg | [6 empty] | methanol |  | one week |  |  | chemical synthesis | 10.1016/j.poly.2013.06.046 |  | 2013.10 | [{"synthesis method": "chemical synthesis", "precursor": [{"name": "Co(NCS)2", "amount": "26.1", "unit": "mg"}, {"name": "2-bpe", "amount": "27.6", "unit": "mg"}], "solution": [{"name": "methanol", "amount": "1", "unit": "mL"}], "pressure": "", "temperature": "", "time": "one week"}]
VIJMUY | Co(NCS)2(1,2-bis(2-pyridyl)ethylene)2 | C26 Co1 H20 N6 S2 | chemical synthesis | Co(NCS)2 | 26.1 mg | 2-bpe | 55.2 mg | [6 empty] | acetonitrile |  | two weeks |  |  | chemical synthesis | 10.1016/j.poly.2013.06.046 |  | 2013.10 | [{"synthesis method": "chemical synthesis", "precursor": [{"name": "Co(NCS)2", "amount": "26.1", "unit": "mg"}, {"name": "2-bpe", "amount": "55.2", "unit": "mg"}], "solution": [{"name": "acetonitrile", "amount": "1", "unit": "mL"}], "pressure": "", "temperature": "", "time": "two weeks"}]
VIJMOS | Co(NCS)2(1,2-bis(2-pyridyl)ethylene) | C14 Co1 H10 N4 S2 | chemical synthesis | Co(NCS)2 | 52.2 mg | 2-bpe | 27.6 mg | [6 empty] | acetonitrile |  | one week | 120°C |  | chemical synthesis | 10.1016/j.poly.2013.06.046 |  | 2013.10 | [{"synthesis method": "chemical synthesis", "precursor": [{"name": "Co(NCS)2", "amount": "52.2", "unit": "mg"}, {"name": "2-bpe", "amount": "27.6", "unit": "mg"}], "solution": [{"name": "acetonitrile", "amount": "1", "unit": "mL"}], "pressure": "", "temperature": "120\u00b0C", "time": "one week"}]
CONWIM | [ZnL2(1,2-DAP)] | C19 H32 N6 O6 S2 Zn1 | chemical synthesis | HL | 198 mg | 1,2-diaminopropane | 0.5 molL-1 | ZnCl2 | 68 mg |  |  |  |  | water, water |  | 1 week | room temperature | 7 | chemical synthesis, pH adjustment | 10.1016/j.molstruc.2008.09.020 |  | 2009.02 | [{"synthesis method": "chemical synthesis", "precursor": [{"name": "HL", "amount": "198", "unit": "mg"}, {"name": "1,2-diaminopropane", "amount": "0.5", "unit": "molL-1"}, {"name": "ZnCl2", "amount": "68", "unit": "mg"}], "solution": [{"name": "water", "amount": "10", "unit": "mL"}, {"name": "water", "amount": "5", "unit": "mL"}], "pressure": "", "temperature": "room temperature", "time": "1 week"}, {"synthesis method": "pH adjustment", "pH": "7", "modulator": ""}]
CONWEI | (AgL)n | Ag1 C8 H9 N2 O2 S1 | chemical synthesis | HL | 20 mg | AgNO3 | 17 mg | [6 empty] | water |  | 1 week | room temperature |  | chemical synthesis | 10.1016/j.molstruc.2008.09.020 |  | 2009.02 | [{"synthesis method": "chemical synthesis", "precursor": [{"name": "HL", "amount": "20", "unit": "mg"}, {"name": "AgNO3", "amount": "17", "unit": "mg"}], "solution": [{"name": "water", "amount": "4", "unit": "mL"}], "pressure": "", "temperature": "room temperature", "time": "1 week"}]
KEYNAE01 | [Cu2L4(CH3OH)2]·3CH3OH | C37 H56 N8 O13 S4 | chemical synthesis | HL | 40 mg | NaOH | 0.5 molL-1 | CuCl2⋅2H2O | 17 mg |  |  |  |  | methanol, methanol |  | 2 days |  | 7 | chemical synthesis, pH adjustment | 10.1016/j.molstruc.2008.09.020 |  | 2009.02 | [{"synthesis method": "chemical synthesis", "precursor": [{"name": "HL", "amount": "40", "unit": "mg"}, {"name": "NaOH", "amount": "0.5", "unit": "molL-1"}, {"name": "CuCl2\u22c52H2O", "amount": "17", "unit": "mg"}], "solution": [{"name": "methanol", "amount": "5", "unit": "mL"}, {"name": "methanol", "amount": "10", "unit": "mL"}], "pressure": "", "temperature": "", "time": "2 days"}, {"synthesis method": "pH adjustment", "pH": "7", "modulator": ""}]
UXAWAT | [La(η2-NO3)(μ-SDA)(DMF)3]n | C23 H29 La1 N4 O12 S1 | chemical synthesis | H2SDA | 0.38 mmol | La(NO3)3.6H20 | 0.15 mmol | [6 empty] | DMF |  | 14 days | 50°C |  | chemical synthesis, washing | 10.1016/j.jlumin.2016.09.057 |  | 2017.02 | [{"synthesis method": "chemical synthesis", "precursor": [{"name": "H2SDA", "amount": "0.38", "unit": "mmol"}, {"name": "La(NO3)3.6H20", "amount": "0.15", "unit": "mmol"}], "solution": [{"name": "DMF", "amount": "6.0", "unit": "mL"}], "pressure": "", "temperature": "50\u00b0C", "time": "14 days"}, {"synthesis method": "washing", "washing solution": "DMF", "amount": ""}]
UXAWOH | [Sm(η2-NO3)(μ-SDA)(DMF)2·2DMF]n | C26 H36 N5 O13 S1 Sm1 | chemical synthesis | H2SDA | 0.38 mmol | Sm(NO3)3.6H20 | 0.15 mmol | [6 empty] | DMF |  | 14 days | 50°C |  | chemical synthesis, washing | 10.1016/j.jlumin.2016.09.057 |  | 2017.02 | [{"synthesis method": "chemical synthesis", "precursor": [{"name": "H2SDA", "amount": "0.38", "unit": "mmol"}, {"name": "Sm(NO3)3.6H20", "amount": "0.15", "unit": "mmol"}], "solution": [{"name": "DMF", "amount": "6.0", "unit": "mL"}], "pressure": "", "temperature": "50\u00b0C", "time": "14 days"}, {"synthesis method": "washing", "washing solution": "DMF", "amount": ""}]
UXAQOB | [Eu(η2-NO3)(μ-SDA)(DMF)2 ·DMF]n | C43 Eu2 H51 N7 O23 S2 | chemical synthesis | H2SDA | 0.38 mmol | Eu(NO3)3.6H20 | 0.15 mmol | [6 empty] | DMF |  | 14 days | 50°C |  | chemical synthesis, washing | 10.1016/j.jlumin.2016.09.057 |  | 2017.02 | [{"synthesis method": "chemical synthesis", "precursor": [{"name": "H2SDA", "amount": "0.38", "unit": "mmol"}, {"name": "Eu(NO3)3.6H20", "amount": "0.15", "unit": "mmol"}], "solution": [{"name": "DMF", "amount": "6.0", "unit": "mL"}], "pressure": "", "temperature": "50\u00b0C", "time": "14 days"}, {"synthesis method": "washing", "washing solution": "DMF", "amount": ""}]
UXAXAU | [Dy(η2-NO3)(μ-SDA)(DMF)2 ·DMF]n | C43 Dy2 H51 N7 O23 S2 | chemical synthesis | H2SDA | 0.38 mmol | Dy(NO3)3.6H20 | 0.15 mmol | [6 empty] | DMF |  | 14 days | 50°C |  | chemical synthesis, washing | 10.1016/j.jlumin.2016.09.057 |  | 2017.02 | [{"synthesis method": "chemical synthesis", "precursor": [{"name": "H2SDA", "amount": "0.38", "unit": "mmol"}, {"name": "Dy(NO3)3.6H20", "amount": "0.15", "unit": "mmol"}], "solution": [{"name": "DMF", "amount": "6.0", "unit": "mL"}], "pressure": "", "temperature": "50\u00b0C", "time": "14 days"}, {"synthesis method": "washing", "washing solution": "DMF", "amount": ""}]
UXAWUN | [Ho(η2-NO3)(μ-SDA)(DMF)2 ·DMF]n | C43 H51 Ho2 N7 O23 S2 | chemical synthesis | H2SDA | 0.38 mmol | Ho(NO3)3.6H20 | 0.15 mmol | [6 empty] | DMF |  | 14 days | 50°C |  | chemical synthesis, washing | 10.1016/j.jlumin.2016.09.057 |  | 2017.02 | [{"synthesis method": "chemical synthesis", "precursor": [{"name": "H2SDA", "amount": "0.38", "unit": "mmol"}, {"name": "Ho(NO3)3.6H20", "amount": "0.15", "unit": "mmol"}], "solution": [{"name": "DMF", "amount": "6.0", "unit": "mL"}], "pressure": "", "temperature": "50\u00b0C", "time": "14 days"}, {"synthesis method": "washing", "washing solution": "DMF", "amount": ""}]
UXAWIB | [Er(η2-NO3)(μ-SDA)(DMF)2 ·DMF]n | C43 Er2 H51 N7 O23 S2 | chemical synthesis | H2SDA | 0.38 mmol | Er(NO3)3.6H20 | 0.15 mmol | [6 empty] | DMF |  | 14 days | 50°C |  | chemical synthesis, washing | 10.1016/j.jlumin.2016.09.057 |  | 2017.02 | [{"synthesis method": "chemical synthesis", "precursor": [{"name": "H2SDA", "amount": "0.38", "unit": "mmol"}, {"name": "Er(NO3)3.6H20", "amount": "0.15", "unit": "mmol"}], "solution": [{"name": "DMF", "amount": "6.0", "unit": "mL"}], "pressure": "", "temperature": "50\u00b0C", "time": "14 days"}, {"synthesis method": "washing", "washing solution": "DMF", "amount": ""}]
UXAWEX | [Tm(η2-NO3)(μ-SDA)(DMF)2 ·DMF]n | C43 H51 N7 O23 S2 Tm2 | chemical synthesis | H2SDA | 0.38 mmol | Tm(NO3)3.6H20 | 0.15 mmol | [6 empty] | DMF |  | 14 days | 50°C |  | chemical synthesis, washing | 10.1016/j.jlumin.2016.09.057 |  | 2017.02 | [{"synthesis method": "chemical synthesis", "precursor": [{"name": "H2SDA", "amount": "0.38", "unit": "mmol"}, {"name": "Tm(NO3)3.6H20", "amount": "0.15", "unit": "mmol"}], "solution": [{"name": "DMF", "amount": "6.0", "unit": "mL"}], "pressure": "", "temperature": "50\u00b0C", "time": "14 days"}, {"synthesis method": "washing", "washing solution": "DMF", "amount": ""}]
UXAKAH | [Lu(η2-NO3)(μ-SDA)(DMF)2 ·DMF]n | C43 H51 Lu2 N7 O23 S2 | chemical synthesis | H2SDA | 0.38 mmol | Lu(NO3)3.6H20 | 0.15 mmol | [6 empty] | DMF |  | 14 days | 50°C |  | chemical synthesis, washing | 10.1016/j.jlumin.2016.09.057 |  | 2017.02 | [{"synthesis method": "chemical synthesis", "precursor": [{"name": "H2SDA", "amount": "0.38", "unit": "mmol"}, {"name": "Lu(NO3)3.6H20", "amount": "0.15", "unit": "mmol"}], "solution": [{"name": "DMF", "amount": "6.0", "unit": "mL"}], "pressure": "", "temperature": "50\u00b0C", "time": "14 days"}, {"synthesis method": "washing", "washing solution": "DMF", "amount": ""}]
UXAXEY | [Er2(η2-SDA)3(DMF)(H2O)3 ·2DMF]n | C48 Er2 H44 N2 O23 S3 | chemical synthesis | H2SDA | 0.38 mmol | ErCl3.6H20 | 0.15 mmol | [6 empty] | DMF |  | 14 days | 50°C |  | chemical synthesis, washing | 10.1016/j.jlumin.2016.09.057 |  | 2017.02 | [{"synthesis method": "chemical synthesis", "precursor": [{"name": "H2SDA", "amount": "0.38", "unit": "mmol"}, {"name": "ErCl3.6H20", "amount": "0.15", "unit": "mmol"}], "solution": [{"name": "DMF", "amount": "6.0", "unit": "mL"}], "pressure": "", "temperature": "50\u00b0C", "time": "14 days"}, {"synthesis method": "washing", "washing solution": "DMF", "amount": ""}]
TEJLOL | [Cd2(Ad)2(IN)2DMF]·DMF | C25 Cd2 H25 N13 O6 | chemical synthesis | Cd(NO3)2⋅4H2O | 0.150 g | Adenine | 0.070 g | isonicotinic acid | 0.06 g | N,N-dimethylformamide | 3 ml |  |  |  |  | 3 days | 120°C |  | chemical synthesis | 10.1016/j.inoche.2012.03.023 |  | 2012.06 | [{"synthesis method": "chemical synthesis", "precursor": [{"name": "Cd(NO3)2\u22c54H2O", "amount": "0.150", "unit": "g"}, {"name": "Adenine", "amount": "0.070", "unit": "g"}, {"name": "isonicotinic acid", "amount": "0.06", "unit": "g"}, {"name": "N,N-dimethylformamide", "amount": "3", "unit": "ml"}], "pressure": "", "temperature": "120\u00b0C", "time": "3 days"}]
BIQTUS | [Ag(PAHT)]n | Ag1 C9 H7 N4 O1 | solvothermal synthesis | 2,4-Diamino-6-phenyl-1,3,5-triazine | 0.094 g | 3-nitrophthalic acid | 0.106 g | AgNO3 | 0.171 g | [6 empty] | 3 days | 180°C |  | solvothermal synthesis | 10.1016/j.jssc.2013.10.004 |  | 2013.12 | [{"synthesis method": "solvothermal synthesis", "precursor": [{"name": "2,4-Diamino-6-phenyl-1,3,5-triazine", "amount": "0.094", "unit": "g"}, {"name": "3-nitrophthalic acid", "amount": "0.106", "unit": "g"}, {"name": "AgNO3", "amount": "0.171", "unit": "g"}], "solvent": [{"name": "H2O", "amount": "10", "unit": "mL"}], "reducing agent": [{"name": "", "amount": "", "unit": ""}], "surfactant": [{"name": "", "amount": "", "unit": ""}], "pressure": "", "temperature": "180\u00b0C", "time": "3 days", "heating rate": "", "cooling rate": "6-7h"}]
KEQGIW01 | [Ag2(HCA)]n | Ag2 C3 H1 N3 O3 | solvothermal synthesis | 2-chloro-4,6-diamino-1,3,5-triazine | 0.073 g | phthalic acid | 0.083 g | [8 empty] | 3 days | 180°C |  | solvothermal synthesis | 10.1016/j.jssc.2013.10.004 |  | 2013.12 | [{"synthesis method": "solvothermal synthesis", "precursor": [{"name": "2-chloro-4,6-diamino-1,3,5-triazine", "amount": "0.073", "unit": "g"}, {"name": "phthalic acid", "amount": "0.083", "unit": "g"}], "solvent": [{"name": "H2O", "amount": "10", "unit": "mL"}], "reducing agent": [{"name": "", "amount": "", "unit": ""}], "surfactant": [{"name": "", "amount": "", "unit": ""}], "pressure": "", "temperature": "180\u00b0C", "time": "3 days", "heating rate": "", "cooling rate": "6-7h"}]
BIPYEG | [Cu6(CA)2(H2O)]n | C6 Cu6 H2 N6 O7 | solvothermal synthesis | melamine | 0.063 g | 2,2'-dithiodibenzoic acid | 0.153 g | Cu(NO3)2⋅3H2O | 0.241 g | [6 empty] | 3 days | 180°C |  | solvothermal synthesis | 10.1016/j.jssc.2013.10.004 |  | 2013.12 | [{"synthesis method": "solvothermal synthesis", "precursor": [{"name": "melamine", "amount": "0.063", "unit": "g"}, {"name": "2,2'-dithiodibenzoic acid", "amount": "0.153", "unit": "g"}, {"name": "Cu(NO3)2\u22c53H2O", "amount": "0.241", "unit": "g"}], "solvent": [{"name": "H2O", "amount": "10", "unit": "mL"}], "reducing agent": [{"name": "", "amount": "", "unit": ""}], "surfactant": [{"name": "", "amount": "", "unit": ""}], "pressure": "", "temperature": "180\u00b0C", "time": "3 days", "heating rate": "", "cooling rate": "6-7h"}]
POBFOE | [La(4-OHBBA)3(H2O)2] | C39 H31 La1 O11 | solvothermal synthesis | 4-OHBBA | 0.025 g | La(NO3)3⋅6H2O | 0.05 g | [8 empty] | 17h | 160°C | 6 | chemical synthesis, pH adjustment, solvothermal synthesis, washing | 10.1016/j.jssc.2019.02.043 |  | 2019.06 | [{"synthesis method": "chemical synthesis", "precursor": [{"name": "4-OHBBA", "amount": "0.025", "unit": "g"}, {"name": "La(NO3)3\u22c56H2O", "amount": "0.05", "unit": "g"}], "solution": [{"name": "ethanol", "amount": "5", "unit": "mL"}, {"name": "distilled water", "amount": "5", "unit": "mL"}], "pressure": "", "temperature": "room temperature", "time": "30 min"}, {"synthesis method": "pH adjustment", "pH": "6", "modulator": "NaOH 1M"}, {"synthesis method": "solvothermal synthesis", "precursor": [], "solvent": [], "reducing agent": [], "surfactant": [], "pressure": "", "temperature": "160\u00b0C", "time": "17h", "heating rate": "", "cooling rate": ""}, {"synthesis method": "washing", "washing solution": "water and ethanol", "amount": ""}]
POBFIY | [Pr(4-OHBBA)3(H2O)2] | C39 H31 O11 Pr1 | solvothermal synthesis | 4-OHBBA | 0.025 g | Pr(NO3)3⋅6H2O | 0.05 g | [8 empty] | 17h | 160°C | 6 | chemical synthesis, pH adjustment, solvothermal synthesis, washing | 10.1016/j.jssc.2019.02.043 |  | 2019.06 | [{"synthesis method": "chemical synthesis", "precursor": [{"name": "4-OHBBA", "amount": "0.025", "unit": "g"}, {"name": "Pr(NO3)3\u22c56H2O", "amount": "0.05", "unit": "g"}], "solution": [{"name": "ethanol", "amount": "5", "unit": "mL"}, {"name": "distilled water", "amount": "5", "unit": "mL"}], "pressure": "", "temperature": "room temperature", "time": "30 min"}, {"synthesis method": "pH adjustment", "pH": "6", "modulator": "NaOH 1M"}, {"synthesis method": "solvothermal synthesis", "precursor": [], "solvent": [], "reducing agent": [], "surfactant": [], "pressure": "", "temperature": "160\u00b0C", "time": "17h", "heating rate": "", "cooling rate": ""}, {"synthesis method": "washing", "washing solution": "water and ethanol", "amount": ""}]
IVUVOL | [(Bu3Sn)(FcCOO)] n | C23 Fe1 H36 O2 Sn1 | chemical synthesis | Bu3SnCl | 0.065 g | FcCOOH | 0.046 g | (CH3)4NOH | 0.073 g |  |  |  |  | methanol |  | overnight | room temperature |  | chemical synthesis | 10.1016/j.ica.2011.04.049 |  | 2011.09 | [{"synthesis method": "chemical synthesis", "precursor": [{"name": "Bu3SnCl", "amount": "0.065", "unit": "g"}, {"name": "FcCOOH", "amount": "0.046", "unit": "g"}, {"name": "(CH3)4NOH", "amount": "0.073", "unit": "g"}], "solution": [{"name": "methanol", "amount": "10", "unit": "mL"}], "pressure": "", "temperature": "room temperature", "time": "overnight"}]
IVUWEC | [(μ-Bu2Sn)2(μ-Bu2SnFcCOO)2(μ3-O)2(μ-OCH3)2]2 | C111 Fe4 H190 O16 Sn8 | chemical synthesis | Bu2SnCl2 | 0.061 g | FcCOOH | 0.046 g | (CH3)4NOH | 0.073 g |  |  |  |  | methanol |  | overnight | room temperature |  | chemical synthesis | 10.1016/j.ica.2011.04.049 |  | 2011.09 | [{"synthesis method": "chemical synthesis", "precursor": [{"name": "Bu2SnCl2", "amount": "0.061", "unit": "g"}, {"name": "FcCOOH", "amount": "0.046", "unit": "g"}, {"name": "(CH3)4NOH", "amount": "0.073", "unit": "g"}], "solution": [{"name": "methanol", "amount": "10", "unit": "mL"}], "pressure": "", "temperature": "room temperature", "time": "overnight"}]
IVUWAY | [Ph3Sn(FcCOO)(H2O)](phen) | C41 Fe1 H34 N2 O3 Sn1 | chemical synthesis | Ph3SnCl | 0.077 g | FcCOOH | 0.046 g | (CH3)4NOH | 0.073 g | 1,10-phen | 0.036 g |  |  | methanol |  | overnight | room temperature |  | chemical synthesis | 10.1016/j.ica.2011.04.049 |  | 2011.09 | [{"synthesis method": "chemical synthesis", "precursor": [{"name": "Ph3SnCl", "amount": "0.077", "unit": "g"}, {"name": "FcCOOH", "amount": "0.046", "unit": "g"}, {"name": "(CH3)4NOH", "amount": "0.073", "unit": "g"}, {"name": "1,10-phen", "amount": "0.036", "unit": "g"}], "solution": [{"name": "methanol", "amount": "10", "unit": "mL"}], "pressure": "", "temperature": "room temperature", "time": "overnight"}]
IVUVUR | [{Ph3Sn(FcCOO)}2(4,4'-bipy)] | C68 Fe2 H56 N2 O4 Sn2 | chemical synthesis | Ph3SnCl | 0.077 g | FcCOOH | 0.046 g | (CH3)4NOH | 0.073 g | 4,4'-bipy | 0.016 g |  |  | methanol |  | overnight | room temperature |  | chemical synthesis | 10.1016/j.ica.2011.04.049 |  | 2011.09 | [{"synthesis method": "chemical synthesis", "precursor": [{"name": "Ph3SnCl", "amount": "0.077", "unit": "g"}, {"name": "FcCOOH", "amount": "0.046", "unit": "g"}, {"name": "(CH3)4NOH", "amount": "0.073", "unit": "g"}, {"name": "4,4'-bipy", "amount": "0.016", "unit": "g"}], "solution": [{"name": "methanol", "amount": "10", "unit": "mL"}], "pressure": "", "temperature": "room temperature", "time": "overnight"}]
XIWGUF | [Cu2(μ2-CH3COO)(μ2-OH)(μ2-H2O)(4,4'-bipy)](2H2O)(SiF6)} | C11 Cu1 F3 H13 N2 O3 Si0.5 | [16 empty] | layered-solution method | 10.1016/S1387-7003(02)00406-9 |  | 2002.05 | [{"synthesis method": "layered-solution method", "precursor": [{"name": "Cu(CH3COO)2\u22c5H2O", "amount": "0.05", "unit": "mol/l"}, {"name": "(NH4)2SiF6", "amount": "0.025", "unit": "mol/l"}, {"name": "4,4'-bipy", "amount": "0.05", "unit": "mol/l"}], "solution": [{"name": "water", "amount": "4", "unit": "cm"}, {"name": "water and methanol", "amount": "5", "unit": "cm"}, {"name": "methanol", "amount": "4", "unit": "cm"}], "pressure": "", "temperature": "", "time": "some days"}]
EQOHAU | [Co(OHip)(4-bpmp)] n | C48 Co2 H48 N8 O10 | solvothermal synthesis | Co(NO3)2⋅6H2O | 108 mg | 4-bpmp | 99 mg | 5-hydroxyisophthalic acid | 67 mg | [6 empty] | 72h | 120°C |  | solvothermal synthesis, washing | 10.1016/j.ica.2011.03.009 |  | 2011.05 | [{"synthesis method": "solvothermal synthesis", "precursor": [{"name": "Co(NO3)2\u22c56H2O", "amount": "108", "unit": "mg"}, {"name": "4-bpmp", "amount": "99", "unit": "mg"}, {"name": "5-hydroxyisophthalic acid", "amount": "67", "unit": "mg"}], "solvent": [{"name": "deionized water", "amount": "10", "unit": "mL"}, {"name": "1.0M NaOH solution", "amount": "1.0", "unit": "mL"}], "reducing agent": [{"name": "", "amount": "", "unit": ""}], "surfactant": [{"name": "", "amount": "", "unit": ""}], "pressure": "", "temperature": "120\u00b0C", "time": "72h", "heating rate": "", "cooling rate": "slowly to 25\u00b0C"}, {"synthesis method": "washing", "washing solution": "distilled water, ethanol, and acetone", "amount": ""}]
EQOGOH | [Co(OMeip)(4-bpmp)] n | C25 Co1 H26 N4 O5 | solvothermal synthesis | Co(NO3)2⋅6H2O | 108 mg | 4-bpmp | 99 mg | 5-methoxyisophthalic acid | 73 mg | [6 empty] | 48h | 120°C |  | solvothermal synthesis, washing | 10.1016/j.ica.2011.03.009 |  | 2011.05 | [{"synthesis method": "solvothermal synthesis", "precursor": [{"name": "Co(NO3)2\u22c56H2O", "amount": "108", "unit": "mg"}, {"name": "4-bpmp", "amount": "99", "unit": "mg"}, {"name": "5-methoxyisophthalic acid", "amount": "73", "unit": "mg"}], "solvent": [{"name": "deionized water", "amount": "10", "unit": "mL"}], "reducing agent": [{"name": "", "amount": "", "unit": ""}], "surfactant": [{"name": "", "amount": "", "unit": ""}], "pressure": "", "temperature": "120\u00b0C", "time": "48h", "heating rate": "", "cooling rate": "slowly to 25\u00b0C"}, {"synthesis method": "washing", "washing solution": "distilled water, ethanol, and acetone", "amount": ""}]
EQOGUN | {[Co(H2O)4(H23-bpmp)](NO2ip)2·6H2O} n | C32 Co1 H48 N6 O22 | solvothermal synthesis | Co(NO3)2⋅6H2O | 108 mg | 3-bpmp | 99 mg | 5-nitroisophthalic acid | 78 mg | [6 empty] | 48h | 120°C |  | solvothermal synthesis, washing | 10.1016/j.ica.2011.03.009 |  | 2011.05 | [{"synthesis method": "solvothermal synthesis", "precursor": [{"name": "Co(NO3)2\u22c56H2O", "amount": "108", "unit": "mg"}, {"name": "3-bpmp", "amount": "99", "unit": "mg"}, {"name": "5-nitroisophthalic acid", "amount": "78", "unit": "mg"}], "solvent": [{"name": "deionized water", "amount": "10", "unit": "mL"}], "reducing agent": [{"name": "", "amount": "", "unit": ""}], "surfactant": [{"name": "", "amount": "", "unit": ""}], "pressure": "", "temperature": "120\u00b0C", "time": "48h", "heating rate": "", "cooling rate": "slowly to 25\u00b0C"}, {"synthesis method": "washing", "washing solution": "distilled water, ethanol, and acetone", "amount": ""}]
HIRKAW | [Ni3(H2L)2(H2O)4] | C14 H30 N2 Ni3 O21 P4 | solvothermal synthesis | NiCl2⋅6H2O | 190 mg | H5L | 220 mg | 4,4'-bipy | 40 mg | [6 empty] | 3 days | 180°C | 6 | solvothermal synthesis, pH adjustment, filtration, washing, drying | 10.1016/j.synthmet.2013.09.004 |  | 2013.10 | [{"synthesis method": "solvothermal synthesis", "precursor": [{"name": "NiCl2\u22c56H2O", "amount": "190", "unit": "mg"}, {"name": "H5L", "amount": "220", "unit": "mg"}, {"name": "4,4'-bipy", "amount": "40", "unit": "mg"}], "solvent": [{"name": "deionized water", "amount": "10", "unit": "mL"}], "reducing agent": [{"name": "", "amount": "", "unit": ""}], "surfactant": [{"name": "", "amount": "", "unit": ""}], "pressure": "", "temperature": "180\u00b0C", "time": "3 days", "heating rate": "", "cooling rate": ""}, {"synthesis method": "pH adjustment", "pH": "6", "modulator": ""}, {"synthesis method": "filtration", "time": "", "atmosphere": "", "pressure": ""}, {"synthesis method": "washing", "washing solution": "deionized water", "amount": ""}, {"synthesis method": "drying", "pressure": "", "temperature": "", "atmosphere": "air", "time": ""}]
HIRJUP | [Fe(H3L)(H2O)] | C7 Fe1 H11 N1 O8 P2 | solvothermal synthesis | (NH4)2Fe(SO4)2⋅6H2O | 310 mg | H5L | 220 mg | [8 empty] | 3 days | 180°C | 3 | solvothermal synthesis, pH adjustment, filtration, washing, drying | 10.1016/j.synthmet.2013.09.004 |  | 2013.10 | [{"synthesis method": "solvothermal synthesis", "precursor": [{"name": "(NH4)2Fe(SO4)2\u22c56H2O", "amount": "310", "unit": "mg"}, {"name": "H5L", "amount": "220", "unit": "mg"}], "solvent": [{"name": "deionized water", "amount": "10", "unit": "mL"}], "reducing agent": [{"name": "", "amount": "", "unit": ""}], "surfactant": [{"name": "", "amount": "", "unit": ""}], "pressure": "", "temperature": "180\u00b0C", "time": "3 days", "heating rate": "", "cooling rate": ""}, {"synthesis method": "pH adjustment", "pH": "3", "modulator": ""}, {"synthesis method": "filtration", "time": "", "atmosphere": "", "pressure": ""}, {"synthesis method": "washing", "washing solution": "deionized water", "amount": ""}, {"synthesis method": "drying", "pressure": "", "temperature": "", "atmosphere": "air", "time": ""}]
HIRJOJ | [Mg3(H2L)2(H2O)4] | C14 H28 Mg3 N2 O20 P4 | solvothermal synthesis | MgCl2⋅6H2O | 160 mg | H5L | 220 mg | 4,4'-bipy | 0.15 g | [6 empty] | 3 days | 180°C | 6 | solvothermal synthesis, pH adjustment, filtration, washing, drying | 10.1016/j.synthmet.2013.09.004 |  | 2013.10 | [{"synthesis method": "solvothermal synthesis", "precursor": [{"name": "MgCl2\u22c56H2O", "amount": "160", "unit": "mg"}, {"name": "H5L", "amount": "220", "unit": "mg"}, {"name": "4,4'-bipy", "amount": "0.15", "unit": "g"}], "solvent": [{"name": "deionized water", "amount": "10", "unit": "mL"}], "reducing agent": [{"name": "", "amount": "", "unit": ""}], "surfactant": [{"name": "", "amount": "", "unit": ""}], "pressure": "", "temperature": "180\u00b0C", "time": "3 days", "heating rate": "", "cooling rate": ""}, {"synthesis method": "pH adjustment", "pH": "6", "modulator": ""}, {"synthesis method": "filtration", "time": "", "atmosphere": "", "pressure": ""}, {"synthesis method": "washing", "washing solution": "deionized water", "amount": ""}, {"synthesis method": "drying", "pressure": "", "temperature": "", "atmosphere": "air", "time": ""}]
WOLHAI | [Cu(L)(OCN)] | C19 Cu1 H23 N3 O2 | chemical synthesis | copper(II) perchlorate hexahydrate | 370 mg | ligand | 1 mmol | sodium cyanate | 65 mg |  |  |  |  | methanol |  | 1h |  |  | chemical synthesis, filtration | 10.1016/j.molstruc.2014.05.030 |  | 2014.09 | [{"synthesis method": "chemical synthesis", "precursor": [{"name": "copper(II) perchlorate hexahydrate", "amount": "370", "unit": "mg"}, {"name": "ligand", "amount": "1", "unit": "mmol"}, {"name": "sodium cyanate", "amount": "65", "unit": "mg"}], "solution": [{"name": "methanol", "amount": "20", "unit": "mL"}], "pressure": "", "temperature": "", "time": "1h"}, {"synthesis method": "filtration", "time": "", "atmosphere": "open", "pressure": ""}]
ABOBOI | 2-(diphenylphosphino)-1-methylimidazole | C16 H15 N2 P1 | chemical synthesis | 1-methyl imidazole | 50 mmol | n-butyllithium | 50 mmol | chlorodiphenylphosphine | 50 mmol |  |  |  |  | THF |  | 6 h | ambient temperature |  | chemical synthesis | 10.1016/S0277-5387(00)00658-6 |  | 2001.04 | [{"synthesis method": "chemical synthesis", "precursor": [{"name": "1-methyl imidazole", "amount": "50", "unit": "mmol"}, {"name": "n-butyllithium", "amount": "50", "unit": "mmol"}, {"name": "chlorodiphenylphosphine", "amount": "50", "unit": "mmol"}], "solution": [{"name": "THF", "amount": "100", "unit": "ml"}], "pressure": "", "temperature": "ambient temperature", "time": "6 h"}]
DEYHUL | {[CuI(bipy)2·(H2O)2]4}·{[SiW12O40]2}·{(H2bipy)2(bipy)2} | C120 Cu4 H112 N24 O96 Si2 W24 | [15 empty] | 6.11-6.19 | hydrothermal synthesis, pH adjustment, washing, drying | 10.1016/j.molstruc.2006.10.054 |  | 2007.06 | [{"synthesis method": "hydrothermal synthesis", "precursor": [{"name": "H4SiW12O40\u22c5xH2O", "amount": "1.15", "unit": "g"}, {"name": "Cu(Ac)2\u22c5H2O", "amount": "0.16", "unit": "g"}, {"name": "4,4'-bipy", "amount": "0.05", "unit": "g"}], "solvent": [{"name": "H2O", "amount": "10", "unit": "mL"}], "reducing agent": [{"name": "", "amount": "", "unit": ""}], "surfactant": [{"name": "", "amount": "", "unit": ""}], "pressure": "", "temperature": "165\u00b0C", "time": "5 days", "heating rate": "", "cooling rate": "slow"}, {"synthesis method": "pH adjustment", "pH": "6.11-6.19", "modulator": "2mol\u22c5L-1 NaOH"}, {"synthesis method": "washing", "washing solution": "distilled water", "amount": ""}, {"synthesis method": "drying", "pressure": "", "temperature": "room temperature", "atmosphere": "desiccator", "time": ""}]
DEYHOF | {CuI(bipy)2·(H2O)2}·{CuI(bipy)2}[H2SiW12O40] | C40 Cu2 H50 N8 O66 Si1 W12 | [15 empty] | 4.2-4.9 | hydrothermal synthesis, pH adjustment, washing, drying | 10.1016/j.molstruc.2006.10.054 |  | 2007.06 | [{"synthesis method": "hydrothermal synthesis", "precursor": [{"name": "H4SiW12O40\u22c5xH2O", "amount": "1.15", "unit": "g"}, {"name": "Cu(Ac)2\u22c5H2O", "amount": "0.16", "unit": "g"}, {"name": "4,4'-bipy", "amount": "0.05", "unit": "g"}], "solvent": [{"name": "H2O", "amount": "10", "unit": "mL"}], "reducing agent": [{"name": "", "amount": "", "unit": ""}], "surfactant": [{"name": "", "amount": "", "unit": ""}], "pressure": "", "temperature": "165\u00b0C", "time": "5 days", "heating rate": "", "cooling rate": "slow"}, {"synthesis method": "pH adjustment", "pH": "4.2-4.9", "modulator": "4mol\u22c5L-1 HCl"}, {"synthesis method": "washing", "washing solution": "distilled water", "amount": ""}, {"synthesis method": "drying", "pressure": "", "temperature": "room temperature", "atmosphere": "desiccator", "time": ""}]
XAKVIQ | bis(5-chlorosalicylaldehyde 2-ethylthiosemicarbazonato) 4,4-bipyridyl dinuclear dioxomolybdenum(VI) | C30 Cl2 H28 Mo2 N8 O6 S2 | chemical synthesis | 4,4-bipyridine | 0.078 g | 5-chlorosalicylaldehyde 2-ethylthiosemicarbazone | 0.258 g | [6 empty] | ethanol |  | 1h | reflux |  | chemical synthesis, chemical synthesis, filtration | 10.1016/j.poly.2011.11.057 |  | 2012.02 | [{"synthesis method": "chemical synthesis", "precursor": [{"name": "MoO2(acac)2", "amount": "0.328", "unit": "g"}, {"name": "5-chlorosalicylaldehyde 2-ethylthiosemicarbazone", "amount": "0.258", "unit": "g"}], "solution": [{"name": "ethanol", "amount": "40", "unit": "mL"}], "pressure": "", "temperature": "reflux", "time": "1h"}, {"synthesis method": "chemical synthesis", "precursor": [{"name": "4,4-bipyridine", "amount": "0.078", "unit": "g"}], "solution": [{"name": "ethanol", "amount": "10", "unit": "mL"}], "pressure": "", "temperature": "reflux", "time": "1h"}, {"synthesis method": "filtration", "time": "1 week", "atmosphere": "", "pressure": ""}]
XAKVEM | bis(3,5-dichlorosalicylaldehyde 2-ethylthiosemicarbazonato) 4,4bipyridyl N,N'-dioxide dinuclear dioxomolybdenum(VI) | C30 Cl4 H24 Mo2 N8 O8 S2 | chemical synthesis | 4,4-bipyridine N,N'-dioxide | 0.093 g | 3,5-dichlorosalicylaldehyde 2-ethylthiosemicarbazone | 0.293 g | [6 empty] | ethanol |  | 1h | reflux |  | chemical synthesis, chemical synthesis, filtration | 10.1016/j.poly.2011.11.057 |  | 2012.02 | [{"synthesis method": "chemical synthesis", "precursor": [{"name": "MoO2(acac)2", "amount": "0.328", "unit": "g"}, {"name": "3,5-dichlorosalicylaldehyde 2-ethylthiosemicarbazone", "amount": "0.293", "unit": "g"}], "solution": [{"name": "ethanol", "amount": "40", "unit": "mL"}], "pressure": "", "temperature": "reflux", "time": "1h"}, {"synthesis method": "chemical synthesis", "precursor": [{"name": "4,4-bipyridine N,N'-dioxide", "amount": "0.093", "unit": "g"}], "solution": [{"name": "ethanol", "amount": "10", "unit": "mL"}], "pressure": "", "temperature": "reflux", "time": "1h"}, {"synthesis method": "filtration", "time": "1 week", "atmosphere": "", "pressure": ""}]
XAKTOU | 1,4-bis(3-ethoxysalicylaldehyde carbohydrazonato)butane ethanol dinuclear dioxomolybdenum(VI) | C28 H38 Mo2 N4 O12 | chemical synthesis | MoO2(acac)2 | 0.656 g | 1,4-bis(3-ethoxysalicylaldehyde carbohydrazonone)butane | 0.438 g | [6 empty] | ethanol |  | 2h | reflux |  | chemical synthesis, filtration | 10.1016/j.poly.2011.11.057 |  | 2012.02 | [{"synthesis method": "chemical synthesis", "precursor": [{"name": "MoO2(acac)2", "amount": "0.656", "unit": "g"}, {"name": "1,4-bis(3-ethoxysalicylaldehyde carbohydrazonone)butane", "amount": "0.438", "unit": "g"}], "solution": [{"name": "ethanol", "amount": "40", "unit": "mL"}], "pressure": "", "temperature": "reflux", "time": "2h"}, {"synthesis method": "filtration", "time": "overnight", "atmosphere": "", "pressure": ""}]
XAKVAI | 1,4-bis(3,5-dichlorosalicylaldehyde carbohydrazonato)butane ethanol dinuclear dioxomolybdenum(VI) | C24 Cl4 H26 Mo2 N4 O12 | chemical synthesis | MoO2(acac)2 | 0.656 g | 1,4-bis(3,5-dichlorosalicylaldehyde carbohydrazonone)butane | 0.449 g | [6 empty] | ethanol |  | 2h | reflux |  | chemical synthesis, filtration | 10.1016/j.poly.2011.11.057 |  | 2012.02 | [{"synthesis method": "chemical synthesis", "precursor": [{"name": "MoO2(acac)2", "amount": "0.656", "unit": "g"}, {"name": "1,4-bis(3,5-dichlorosalicylaldehyde carbohydrazonone)butane", "amount": "0.449", "unit": "g"}], "solution": [{"name": "ethanol", "amount": "40", "unit": "mL"}], "pressure": "", "temperature": "reflux", "time": "2h"}, {"synthesis method": "filtration", "time": "4 days", "atmosphere": "", "pressure": ""}]
XAKTUA | 1,4-bis(3-ethoxysalicylaldehyde carbohydrazonato)butane hexamethylphosphoramide dinuclear dioxomolybdenum(VI) | C36 H62 Mo2 N10 O12 P2 | chemical synthesis | hexamethylphosphoramide |  | 1,4-bis(3-ethoxysalicylaldehyde carbohydrazonone)butane | 0.438 g | [11 empty] | chemical synthesis, chemical synthesis, filtration | 10.1016/j.poly.2011.11.057 |  | 2012.02 | [{"synthesis method": "chemical synthesis", "precursor": [{"name": "MoO2(acac)2", "amount": "0.656", "unit": "g"}, {"name": "1,4-bis(3-ethoxysalicylaldehyde carbohydrazonone)butane", "amount": "0.438", "unit": "g"}], "solution": [{"name": "ethanol", "amount": "40", "unit": "mL"}], "pressure": "", "temperature": "reflux", "time": "1h"}, {"synthesis method": "chemical synthesis", "precursor": [{"name": "hexamethylphosphoramide", "amount": "", "unit": ""}], "solution": [{"name": "", "amount": "", "unit": ""}], "pressure": "", "temperature": "", "time": ""}, {"synthesis method": "filtration", "time": "5 days", "atmosphere": "", "pressure": ""}]
XAKVOW | 1,4-bis(3-ethoxysalicylaldehyde carbohydrazonato)butane dimethylformamide dinuclear dioxomolybdenum(VI) | C30 H40 Mo2 N6 O12 | chemical synthesis | dimethylformamide |  | 1,4-bis(3-ethoxysalicylaldehyde carbohydrazonone)butane | 0.438 g | [11 empty] | chemical synthesis, chemical synthesis, filtration | 10.1016/j.poly.2011.11.057 |  | 2012.02 | [{"synthesis method": "chemical synthesis", "precursor": [{"name": "MoO2(acac)2", "amount": "0.656", "unit": "g"}, {"name": "1,4-bis(3-ethoxysalicylaldehyde carbohydrazonone)butane", "amount": "0.438", "unit": "g"}], "solution": [{"name": "ethanol", "amount": "40", "unit": "mL"}], "pressure": "", "temperature": "reflux", "time": "1h"}, {"synthesis method": "chemical synthesis", "precursor": [{"name": "dimethylformamide", "amount": "", "unit": ""}], "solution": [{"name": "", "amount": "", "unit": ""}], "pressure": "", "temperature": "", "time": ""}, {"synthesis method": "filtration", "time": "1 week", "atmosphere": "", "pressure": ""}]
XAKVUC | octaoxo-di{bis(4-hydroxysalicylaldehyde) butane dihydrazonato} 4,4'-bipyridy tetranuclear dioxomolybdenum(VI) | C16 H17 Mo1 N3 O6 | chemical synthesis | 4,4-bipyridine | 0.078 g | 1,4-bis(4-hydroxysalicylaldehyde carbohydrazonone)butane | 0.414 g | [6 empty] | methanol |  | 1h | reflux |  | chemical synthesis, chemical synthesis, filtration | 10.1016/j.poly.2011.11.057 |  | 2012.02 | [{"synthesis method": "chemical synthesis", "precursor": [{"name": "MoO2(acac)2", "amount": "0.656", "unit": "g"}, {"name": "1,4-bis(4-hydroxysalicylaldehyde carbohydrazonone)butane", "amount": "0.414", "unit": "g"}], "solution": [{"name": "methanol", "amount": "40", "unit": "mL"}], "pressure": "", "temperature": "reflux", "time": "1h"}, {"synthesis method": "chemical synthesis", "precursor": [{"name": "4,4-bipyridine", "amount": "0.078", "unit": "g"}], "solution": [{"name": "methanol", "amount": "10", "unit": "mL"}], "pressure": "", "temperature": "reflux", "time": "1h"}, {"synthesis method": "filtration", "time": "1 week", "atmosphere": "", "pressure": ""}]
FISYIQ |  | C29 Cl1 Cu1 H26 N3 O4 P1 | solvothermal synthesis | N,N-(2-pyridyl)(4-pyridylmethyl)amine | 1 mmol | [Cu(MeCN)2(PPh3)2]ClO4 | 1 mmol | [8 empty] | 1 day | 80°C |  | solvothermal synthesis | 10.1016/j.ica.2004.12.057 |  | 2005.03 | [{"synthesis method": "solvothermal synthesis", "precursor": [{"name": "N,N-(2-pyridyl)(4-pyridylmethyl)amine", "amount": "1", "unit": "mmol"}, {"name": "[Cu(MeCN)2(PPh3)2]ClO4", "amount": "1", "unit": "mmol"}], "solvent": [{"name": "THF", "amount": "3", "unit": "ml"}], "reducing agent": [{"name": "", "amount": "", "unit": ""}], "surfactant": [{"name": "", "amount": "", "unit": ""}], "pressure": "", "temperature": "80\u00b0C", "time": "1 day", "heating rate": "", "cooling rate": ""}]
CITJAR | [Et4N][WS3.5O0.5Cu3(CN)0.5(SSSH0.5)] | C10.5 Cu3 H20.5 N3.5 O0.5 S6.5 W1 | chemical synthesis | H2SSS | 12 mg | CuCN | 11 mg | [Et4N]2[WOS3CuCN] | 54 mg | [6 empty] | 24h | 160°C |  | chemical synthesis, cooling | 10.1016/j.poly.2007.09.003 |  | 2008.01 | [{"synthesis method": "chemical synthesis", "precursor": [{"name": "H2SSS", "amount": "12", "unit": "mg"}, {"name": "CuCN", "amount": "11", "unit": "mg"}, {"name": "[Et4N]2[WOS3CuCN]", "amount": "54", "unit": "mg"}], "solvent": [{"name": "CH3CN", "amount": "3.0", "unit": "mL"}], "pressure": "", "temperature": "160\u00b0C", "time": "24h"}, {"synthesis method": "cooling", "temperature": "room temperature", "time": "48h"}]
CITJEV | [Et4N][WS4Cu3(SSS)] | C10 Cu3 H20 N3 S7 W1 | chemical synthesis | H2SSS | 19 mg | CuCN | 22.5 mg | [Et4N]2[WS4] | 71.6 mg | [9 empty] | chemical synthesis, cooling | 10.1016/j.poly.2007.09.003 |  | 2008.01 | [{"synthesis method": "chemical synthesis", "precursor": [{"name": "H2SSS", "amount": "19", "unit": "mg"}, {"name": "CuCN", "amount": "22.5", "unit": "mg"}, {"name": "[Et4N]2[WS4]", "amount": "71.6", "unit": "mg"}], "solvent": [{"name": "", "amount": "", "unit": ""}], "pressure": "", "temperature": "", "time": ""}, {"synthesis method": "cooling", "temperature": "room temperature", "time": "48h"}]
CITJIZ | [Et4N]2[MoS4Cu4(CN)(SSSH0.5)2] | C21 Cu4 H41 Mo1 N7 S10 | chemical synthesis | H2SSS | 12 mg | CuCN | 22.5 mg | [Et4N]2[MoS4] | 40 mg | [6 empty] | 48h | 120°C |  | chemical synthesis, cooling | 10.1016/j.poly.2007.09.003 |  | 2008.01 | [{"synthesis method": "chemical synthesis", "precursor": [{"name": "H2SSS", "amount": "12", "unit": "mg"}, {"name": "CuCN", "amount": "22.5", "unit": "mg"}, {"name": "[Et4N]2[MoS4]", "amount": "40", "unit": "mg"}], "solvent": [{"name": "acetone", "amount": "3", "unit": "mL"}], "pressure": "", "temperature": "120\u00b0C", "time": "48h"}, {"synthesis method": "cooling", "temperature": "room temperature", "time": "36h"}]
MIKNAW | [Pr(mal)(OH)(bipy) | C28 H30 N4 O14 Pr2 | solvothermal synthesis |  |  | maleic acid | 0.45 mmol | 2,2'-bipyridine | 0.3 mmol | [6 empty] | 3 days | 160°C | 6.5 | chemical synthesis, pH adjustment, solvothermal synthesis | 10.1016/j.poly.2007.06.018 |  | 2007.09 | [{"synthesis method": "chemical synthesis", "precursor": [{"name": "Pr(NO3)3 \u22c56H2O", "amount": "0.3", "unit": "mmol"}, {"name": "maleic acid", "amount": "0.45", "unit": "mmol"}, {"name": "2,2'-bipyridine", "amount": "0.3", "unit": "mmol"}], "solution": [{"name": "deionized water", "amount": "15", "unit": "mL"}], "pressure": "", "temperature": "", "time": "half an hour"}, {"synthesis method": "pH adjustment", "pH": "6.5", "modulator": "0.2M NaOH solution"}, {"synthesis method": "solvothermal synthesis", "precursor": [{"name": "", "amount": "", "unit": ""}], "solvent": [{"name": "", "amount": "", "unit": ""}], "reducing agent": [{"name": "", "amount": "", "unit": ""}], "surfactant": [{"name": "", "amount": "", "unit": ""}], "pressure": "", "temperature": "160\u00b0C", "time": "3 days", "heating rate": "", "cooling rate": "air cooling"}]
XUHXAB | [Mn2(carbp)2(2,2'-bipy)4](ClO4)2 | C70 Cl2 H56 Mn2 N10 O12 | chemical synthesis | 2,2'-bipy | 0.312 g | Nacarbp | 0.261 g | Mn(ClO4)2⋅6H2O | 0.362 g |  |  |  |  | CH3OH |  | 4 days | room temperature |  | chemical synthesis | 10.1016/j.ica.2015.03.032 |  | 2015.06 | [{"synthesis method": "chemical synthesis", "precursor": [{"name": "2,2'-bipy", "amount": "0.312", "unit": "g"}, {"name": "Nacarbp", "amount": "0.261", "unit": "g"}, {"name": "Mn(ClO4)2\u22c56H2O", "amount": "0.362", "unit": "g"}], "solution": [{"name": "CH3OH", "amount": "10", "unit": "mL"}], "pressure": "", "temperature": "room temperature", "time": "4 days"}]
RIPTIU | [Ag6(TST)2(bipy)6(H2O)2]n·3nH2O | Ag6 C102 H88 N24 O23 S6 | chemical synthesis | AgNO3 | 0.05 g | bipy | 0.07 g | H3TST⋅7H2O | 0.11 g | H2O | 27.0 g |  |  |  |  | 3 days | 160°C |  | chemical synthesis, cooling | 10.1016/j.inoche.2007.07.024 |  | 2007.11 | [{"synthesis method": "chemical synthesis", "precursor": [{"name": "AgNO3", "amount": "0.05", "unit": "g"}, {"name": "bipy", "amount": "0.07", "unit": "g"}, {"name": "H3TST\u22c57H2O", "amount": "0.11", "unit": "g"}, {"name": "H2O", "amount": "27.0", "unit": "g"}], "solution": [], "pressure": "", "temperature": "160\u00b0C", "time": "3 days"}, {"synthesis method": "cooling", "pressure": "", "temperature": "room temperature", "time": "2 days"}]
VOCCOH | {[Ni(H2O)6][Ni4L2(μ3-OH)2(H2O)2]}n | C32 H28 Ni5 O26 | solvothermal synthesis | H4L | 33.0 mg | Ni(OAc)2 ⋅4H2O | 48.0 mg | NaOH | 4.0 mg | [6 empty] | 3 days | 160°C |  | solvothermal synthesis | 10.1016/j.inoche.2013.10.021 |  | 2013.12 | [{"synthesis method": "solvothermal synthesis", "precursor": [{"name": "H4L", "amount": "33.0", "unit": "mg"}, {"name": "Ni(OAc)2 \u22c54H2O", "amount": "48.0", "unit": "mg"}, {"name": "NaOH", "amount": "4.0", "unit": "mg"}], "solvent": [{"name": "H2O", "amount": "15", "unit": "mL"}], "reducing agent": [{"name": "", "amount": "", "unit": ""}], "surfactant": [{"name": "", "amount": "", "unit": ""}], "pressure": "", "temperature": "160\u00b0C", "time": "3 days", "heating rate": "", "cooling rate": "24h"}]
GIXVIV | [Eu2(pbbp)(pbsd)3] | C40 Eu1 H29 N4 O8 S3 | solvothermal synthesis | Eu(NO3)3⋅6H2O | 44.6 mg | H2pbsd | 41.2 mg | H2pbbp⋅2Cl | 42.0 mg | [6 empty] | 48h | 120°C |  | solvothermal synthesis, filtration, washing | 10.1016/j.jssc.2018.11.001 |  | 2019.02 | [{"synthesis method": "solvothermal synthesis", "precursor": [{"name": "Eu(NO3)3\u22c56H2O", "amount": "44.6", "unit": "mg"}, {"name": "H2pbsd", "amount": "41.2", "unit": "mg"}, {"name": "H2pbbp\u22c52Cl", "amount": "42.0", "unit": "mg"}], "solvent": [{"name": "DMF-H2O", "amount": "6", "unit": "mL"}], "reducing agent": [{"name": "HBF4", "amount": "one drop", "unit": ""}], "surfactant": [{"name": "", "amount": "", "unit": ""}], "pressure": "", "temperature": "120\u00b0C", "time": "48h", "heating rate": "", "cooling rate": "10\u00b0Ch-1"}, {"synthesis method": "filtration", "time": "", "atmosphere": "", "pressure": ""}, {"synthesis method": "washing", "washing solution": "water", "amount": ""}]
NEWPUB | [Cd3L2(H2O)6]n | C12 Cd3 H18 O18 | solvothermal synthesis | CdBr2 ⋅2H2O | 0.172 g | H3L | 0.092 g | NaOH | 1.4 ml | [6 empty] | 48h | 120°C |  | solvothermal synthesis | 10.1016/j.molstruc.2006.04.044 |  | 2007.01 | [{"synthesis method": "solvothermal synthesis", "precursor": [{"name": "CdBr2 \u22c52H2O", "amount": "0.172", "unit": "g"}, {"name": "H3L", "amount": "0.092", "unit": "g"}, {"name": "NaOH", "amount": "1.4", "unit": "ml"}], "solvent": [{"name": "water", "amount": "13", "unit": "ml"}], "reducing agent": [{"name": "", "amount": "", "unit": ""}], "surfactant": [{"name": "", "amount": "", "unit": ""}], "pressure": "", "temperature": "120\u00b0C", "time": "48h", "heating rate": "", "cooling rate": "1.39\u00b0C\u22c5h-1"}]
EKISUN | [Cu2(Hsucm)3(bpy)2](ClO4)·0.5MeOH | C32.5 Cl1 Cu2 H50.36 N7 O13.5 | chemical synthesis | LiOH⋅H2O | 0.036 g | H2sucm | 0.100 g | bpy | 0.067 g | Cu(ClO4)2⋅6H2O | 0.158 g |  |  | MeOH, MeOH, Et2O/n-hexane |  |  |  |  | chemical synthesis, filtration, washing | 10.1016/j.ica.2009.09.039 |  | 2010.01 | [{"synthesis method": "chemical synthesis", "precursor": [{"name": "LiOH\u22c5H2O", "amount": "0.036", "unit": "g"}, {"name": "H2sucm", "amount": "0.100", "unit": "g"}, {"name": "bpy", "amount": "0.067", "unit": "g"}, {"name": "Cu(ClO4)2\u22c56H2O", "amount": "0.158", "unit": "g"}], "solution": [{"name": "MeOH", "amount": "20", "unit": "ml"}, {"name": "MeOH", "amount": "10", "unit": "ml"}, {"name": "Et2O/n-hexane", "amount": "60", "unit": "ml"}], "pressure": "", "temperature": "", "time": ""}, {"synthesis method": "filtration", "time": "", "atmosphere": "", "pressure": ""}, {"synthesis method": "washing", "washing solution": "cold MeOH and Et2O", "amount": "5ml and 2\u00d75ml"}]
EKITIC | [Cu(Hsucm)2(H2O)(4,4'-bpy)]n | C36 Cu2 H44 N8 O14 | chemical synthesis | 4,4'bpy | 0.033 g | LiOH⋅H2O | 0.018 g | H2sucm | 0.050 g | Cu(ClO4)2⋅6H2O | 0.079 g |  |  | MeOH, dmf, H2O |  | 1 week |  |  | chemical synthesis, filtration, washing | 10.1016/j.ica.2009.09.039 |  | 2010.01 | [{"synthesis method": "chemical synthesis", "precursor": [{"name": "4,4'bpy", "amount": "0.033", "unit": "g"}, {"name": "LiOH\u22c5H2O", "amount": "0.018", "unit": "g"}, {"name": "H2sucm", "amount": "0.050", "unit": "g"}, {"name": "Cu(ClO4)2\u22c56H2O", "amount": "0.079", "unit": "g"}], "solution": [{"name": "MeOH", "amount": "10", "unit": "ml"}, {"name": "dmf", "amount": "10", "unit": "ml"}, {"name": "H2O", "amount": "10", "unit": "ml"}], "pressure": "", "temperature": "", "time": "1 week"}, {"synthesis method": "filtration", "time": "", "atmosphere": "", "pressure": ""}, {"synthesis method": "washing", "washing solution": "Et2O", "amount": "2\u00d75ml"}]
MAKFEL | [CoII(2,2'-bipy)2LH4] n [LH2] n | C36 Co1 H38 N4 O12 P4 | solvothermal synthesis | Na2MoO4⋅2H2O | 0.038 g | 2,2'-bipyridine | 0.034 g | H2PO3(C8H8)PO3H2 | 0.115 g | CoSO4⋅7H2O | 0.123 g | H2O | 10 g |  |  | 96h | 200°C |  | solvothermal synthesis | 10.1016/j.poly.2010.08.008 |  | 2010.10 | [{"synthesis method": "solvothermal synthesis", "precursor": [{"name": "Na2MoO4\u22c52H2O", "amount": "0.038", "unit": "g"}, {"name": "2,2'-bipyridine", "amount": "0.034", "unit": "g"}, {"name": "H2PO3(C8H8)PO3H2", "amount": "0.115", "unit": "g"}, {"name": "CoSO4\u22c57H2O", "amount": "0.123", "unit": "g"}, {"name": "H2O", "amount": "10", "unit": "g"}, {"name": "concentrated HF", "amount": "0.125", "unit": "g"}], "solvent": [], "reducing agent": [], "surfactant": [], "pressure": "", "temperature": "200\u00b0C", "time": "96h", "heating rate": "", "cooling rate": "slow cooling over 2 days"}]
MAKFIP | [NiII(2,2'-bipy)2LH4] n [LH2] n | C36 H38 N4 Ni1 O12 P4 | solvothermal synthesis | Na2MoO4⋅2H2O | 0.038 g | 2,2'-bipyridine | 0.034 g | H2PO3(C8H8)PO3H2 | 0.115 g | NiSO4⋅7H2O | 0.123 g | H2O | 10 g |  |  | 96h | 200°C |  | solvothermal synthesis | 10.1016/j.poly.2010.08.008 |  | 2010.10 | [{"synthesis method": "solvothermal synthesis", "precursor": [{"name": "Na2MoO4\u22c52H2O", "amount": "0.038", "unit": "g"}, {"name": "2,2'-bipyridine", "amount": "0.034", "unit": "g"}, {"name": "H2PO3(C8H8)PO3H2", "amount": "0.115", "unit": "g"}, {"name": "NiSO4\u22c57H2O", "amount": "0.123", "unit": "g"}, {"name": "H2O", "amount": "10", "unit": "g"}, {"name": "concentrated HF", "amount": "0.125", "unit": "g"}], "solvent": [], "reducing agent": [], "surfactant": [], "pressure": "", "temperature": "200\u00b0C", "time": "96h", "heating rate": "", "cooling rate": "slow cooling over 2 days"}]
TETZUQ | cobalt(II) MOF | C74 Co4 H78 N18 O24 S3 | solvothermal synthesis | H2TDA | 0.0510 g | Co(NO3)2⋅6H2O | 0.0873 g | TPT | 0.0625 g | [6 empty] | 3 days | 120°C |  | solvothermal synthesis, washing, drying | 10.1016/j.poly.2017.11.049 |  | 2018.02 | [{"synthesis method": "solvothermal synthesis", "precursor": [{"name": "H2TDA", "amount": "0.0510", "unit": "g"}, {"name": "Co(NO3)2\u22c56H2O", "amount": "0.0873", "unit": "g"}, {"name": "TPT", "amount": "0.0625", "unit": "g"}], "solvent": [{"name": "DMF", "amount": "4", "unit": "mL"}], "reducing agent": [{"name": "", "amount": "", "unit": ""}], "surfactant": [{"name": "", "amount": "", "unit": ""}], "pressure": "", "temperature": "120\u00b0C", "time": "3 days", "heating rate": "", "cooling rate": "4.0\u00b0Ch-1"}, {"synthesis method": "washing", "washing solution": "DMF", "amount": ""}, {"synthesis method": "drying", "pressure": "", "temperature": "", "atmosphere": "air", "time": ""}]
GULNOR | Coordination polymer 1 | C26 H24 I2 O2 P2 Zn1 | chemical synthesis | ZnI2 | 23.9 mg | dppeO2 | 30 mg | [6 empty] | aqueous ethanolic solution, dichloromethane |  | a couple of days |  |  | chemical synthesis | 10.1016/j.inoche.2009.03.019 |  | 2009.06 | [{"synthesis method": "chemical synthesis", "precursor": [{"name": "ZnI2", "amount": "23.9", "unit": "mg"}, {"name": "dppeO2", "amount": "30", "unit": "mg"}], "solution": [{"name": "aqueous ethanolic solution", "amount": "5", "unit": "ml"}, {"name": "dichloromethane", "amount": "5", "unit": "ml"}], "pressure": "", "temperature": "", "time": "a couple of days"}]
NABKUZ | [Mn(H2O)2(2-(CH2)2OHpy)2](NO3)2 | C14 H22 Mn1 N4 O10 | chemical synthesis | Mn(NO3)2⋅4H2O | 0.2032 g | 2-(CH2)2OHpy | 0.2979 g | [6 empty] | iPrOH |  | 5 h | room temperature |  | chemical synthesis, recrystallisation, drying | 10.1016/j.molstruc.2016.01.082 |  | 2016.12 | [{"synthesis method": "chemical synthesis", "precursor": [{"name": "Mn(NO3)2\u22c54H2O", "amount": "0.2032", "unit": "g"}, {"name": "2-(CH2)2OHpy", "amount": "0.2979", "unit": "g"}], "solution": [{"name": "iPrOH", "amount": "25", "unit": "mL"}], "pressure": "", "temperature": "room temperature", "time": "5 h"}, {"synthesis method": "recrystallisation", "solvent": "N,N-dimethylformamide", "time": "1 month"}, {"synthesis method": "drying", "pressure": "vacuum", "temperature": "", "atmosphere": "", "time": ""}]
NABBEA | [Cu(SO4)(2-(CH2)2OHpy)2]n | C14 Cu1 H18 N2 O6 S1 | chemical synthesis | CuSO4⋅5H2O | 0.3498 g | 2-(CH2)2OHpy | 0.2979 g | [6 empty] | water: iPrOH |  | 5 h | room temperature |  | chemical synthesis | 10.1016/j.molstruc.2016.01.082 |  | 2016.12 | [{"synthesis method": "chemical synthesis", "precursor": [{"name": "CuSO4\u22c55H2O", "amount": "0.3498", "unit": "g"}, {"name": "2-(CH2)2OHpy", "amount": "0.2979", "unit": "g"}], "solution": [{"name": "water: iPrOH", "amount": "1:1 v/v", "unit": ""}], "pressure": "", "temperature": "room temperature", "time": "5 h"}]
CEJVOD | Co(bbta)2(MeOH)2(NCS)2] | C32 Co1 H32 N14 O2 S2 | chemical synthesis | bbta | 0.132 g | CoCl2⋅6H2O | 0.120 g | KNCS | 0.100 g |  |  |  |  | methanolic solution, aqueous solution |  | several days |  |  | chemical synthesis | 10.1016/j.molstruc.2005.11.036 |  | 2006.05 | [{"synthesis method": "chemical synthesis", "precursor": [{"name": "bbta", "amount": "0.132", "unit": "g"}, {"name": "CoCl2\u22c56H2O", "amount": "0.120", "unit": "g"}, {"name": "KNCS", "amount": "0.100", "unit": "g"}], "solution": [{"name": "methanolic solution", "amount": "10", "unit": "ml"}, {"name": "aqueous solution", "amount": "10", "unit": "ml"}], "pressure": "", "temperature": "", "time": "several days"}]
CEJVUJ | Co(bbta)(DMF)2(NCS)2]n | C22 Co1 H26 N10 O2 S2 | chemical synthesis | 1 | 0.077 g | [8 empty] | DMF solution |  | 2 weeks |  |  | chemical synthesis | 10.1016/j.molstruc.2005.11.036 |  | 2006.05 | [{"synthesis method": "chemical synthesis", "precursor": [{"name": "1", "amount": "0.077", "unit": "g"}], "solution": [{"name": "DMF solution", "amount": "5", "unit": "ml"}], "pressure": "", "temperature": "", "time": "2 weeks"}]
CEJWAQ | Co(bbta)3(NCS)2]n | C44 Co1 H36 N20 S2 | chemical synthesis | bbta | 0.132 g | CoCl2⋅6H2O | 0.120 g | KNCS | 0.100 g |  |  |  |  | DMF and CH3CN mixture solution, aqueous solution |  | 2 weeks |  |  | chemical synthesis | 10.1016/j.molstruc.2005.11.036 |  | 2006.05 | [{"synthesis method": "chemical synthesis", "precursor": [{"name": "bbta", "amount": "0.132", "unit": "g"}, {"name": "CoCl2\u22c56H2O", "amount": "0.120", "unit": "g"}, {"name": "KNCS", "amount": "0.100", "unit": "g"}], "solution": [{"name": "DMF and CH3CN mixture solution", "amount": "20", "unit": "ml"}, {"name": "aqueous solution", "amount": "10", "unit": "ml"}], "pressure": "", "temperature": "", "time": "2 weeks"}]
FOPVIQ | [Yb (C8H7O2)3] | C24 H21 O6 Yb1 | [15 empty] | 4 | hydrothermal reaction, pH adjustment | 10.1016/j.molstruc.2008.12.003 |  | 2009.02 | [{"synthesis method": "hydrothermal reaction", "precursor": [{"name": "(CH3COO)3Yb\u22c54H2O", "amount": "0.076", "unit": "g"}, {"name": "3-methylbenzoic acid", "amount": "0.045", "unit": "g"}, {"name": "4,4'-bipy", "amount": "0.05", "unit": "g"}], "solvent": [{"name": "absolute ethanol", "amount": "1", "unit": "mL"}, {"name": "H2O", "amount": "4", "unit": "mL"}], "reducing agent": [{"name": "", "amount": "", "unit": ""}], "surfactant": [{"name": "", "amount": "", "unit": ""}], "pressure": "", "temperature": "150\u00b0C", "time": "2d", "heating rate": "", "cooling rate": "24h"}, {"synthesis method": "pH adjustment", "pH": "4", "modulator": ""}]
FOPVOW | [Eu (C8H7O2)3·(4,4'-bipy)0.5] | C29 Eu1 H21 N1 O6 | [15 empty] | 4 | hydrothermal reaction, pH adjustment | 10.1016/j.molstruc.2008.12.003 |  | 2009.02 | [{"synthesis method": "hydrothermal reaction", "precursor": [{"name": "Eu(NO3)3\u22c55H2O", "amount": "0.107", "unit": "g"}, {"name": "3-methylbenzoic acid", "amount": "0.045", "unit": "g"}, {"name": "4,4'-bipyridine", "amount": "0.05", "unit": "g"}], "solvent": [{"name": "absolute ethanol", "amount": "1", "unit": "mL"}, {"name": "H2O", "amount": "4", "unit": "mL"}], "reducing agent": [{"name": "", "amount": "", "unit": ""}], "surfactant": [{"name": "", "amount": "", "unit": ""}], "pressure": "", "temperature": "150\u00b0C", "time": "2d", "heating rate": "", "cooling rate": "24h"}, {"synthesis method": "pH adjustment", "pH": "4", "modulator": ""}]
FOPVUC | [Gd (C8H7O2)3·(4,4'-bipy)0.5] | C29 Gd1 H25 N1 O6 | [15 empty] | 4 | hydrothermal reaction, pH adjustment | 10.1016/j.molstruc.2008.12.003 |  | 2009.02 | [{"synthesis method": "hydrothermal reaction", "precursor": [{"name": "Gd(NO3)3\u22c55H2O", "amount": "0.107", "unit": "g"}, {"name": "3-methylbenzoic acid", "amount": "0.045", "unit": "g"}, {"name": "4,4'-bipyridine", "amount": "0.05", "unit": "g"}], "solvent": [{"name": "absolute ethanol", "amount": "1", "unit": "mL"}, {"name": "H2O", "amount": "4", "unit": "mL"}], "reducing agent": [{"name": "", "amount": "", "unit": ""}], "surfactant": [{"name": "", "amount": "", "unit": ""}], "pressure": "", "temperature": "150\u00b0C", "time": "2d", "heating rate": "", "cooling rate": "24h"}, {"synthesis method": "pH adjustment", "pH": "4", "modulator": ""}]
WILHOR | 1 | C14 H22 N10 O9 Zn1 | chemical synthesis | Ligand L1 | 0.10 g | zinc acetate | 0.096 g | [6 empty] | aqueous ammonium hydroxide, methanol |  | 4 hrs | room temperature | 9 | chemical synthesis, pH adjustment, filtration | 10.1016/j.ica.2018.09.041 |  | 2019.01 | [{"synthesis method": "chemical synthesis", "precursor": [{"name": "Ligand L1", "amount": "0.10", "unit": "g"}, {"name": "zinc acetate", "amount": "0.096", "unit": "g"}], "solution": [{"name": "aqueous ammonium hydroxide", "amount": "1", "unit": "mL"}, {"name": "methanol", "amount": "", "unit": ""}], "pressure": "", "temperature": "room temperature", "time": "4 hrs"}, {"synthesis method": "pH adjustment", "pH": "9", "modulator": ""}, {"synthesis method": "filtration", "time": "", "atmosphere": "", "pressure": ""}]
WILJAF | 3 | C7 H11 N5 O5 S1 Zn1 | chemical synthesis | Ligand L3 | 0.10 g | zinc acetate | 0.162 g | [6 empty] | aqueous ammonium hydroxide, methanol |  | 4 hrs | room temperature | 9 | chemical synthesis, pH adjustment, filtration | 10.1016/j.ica.2018.09.041 |  | 2019.01 | [{"synthesis method": "chemical synthesis", "precursor": [{"name": "Ligand L3", "amount": "0.10", "unit": "g"}, {"name": "zinc acetate", "amount": "0.162", "unit": "g"}], "solution": [{"name": "aqueous ammonium hydroxide", "amount": "1", "unit": "mL"}, {"name": "methanol", "amount": "", "unit": ""}], "pressure": "", "temperature": "room temperature", "time": "4 hrs"}, {"synthesis method": "pH adjustment", "pH": "9", "modulator": ""}, {"synthesis method": "filtration", "time": "", "atmosphere": "", "pressure": ""}]
WIKZOI | 4 | C14 H22 N12 O8 Zn1 | chemical synthesis | Ligand L2 | 0.10 g | zinc acetate | 0.176 g | [6 empty] | aqueous ammonium hydroxide, methanol |  | 4 hrs | room temperature | 9 | chemical synthesis, pH adjustment, filtration | 10.1016/j.ica.2018.09.041 |  | 2019.01 | [{"synthesis method": "chemical synthesis", "precursor": [{"name": "Ligand L2", "amount": "0.10", "unit": "g"}, {"name": "zinc acetate", "amount": "0.176", "unit": "g"}], "solution": [{"name": "aqueous ammonium hydroxide", "amount": "1", "unit": "mL"}, {"name": "methanol", "amount": "", "unit": ""}], "pressure": "", "temperature": "room temperature", "time": "4 hrs"}, {"synthesis method": "pH adjustment", "pH": "9", "modulator": ""}, {"synthesis method": "filtration", "time": "", "atmosphere": "", "pressure": ""}]
KEXNEJ | [Co(µ3-dmg)(µ-dpetan)]n | C19 Co1 H22 N2 O4 | solvothermal synthesis | Co(NO3)2⋅6H2O | 58 mg | 2,2'-dimethylglutaric acid | 32 mg | dpetan | 36 mg | [6 empty] | 3 days | 120°C |  | solvothermal synthesis, washing | 10.1016/j.poly.2018.04.006 |  | 2018.07 | [{"synthesis method": "solvothermal synthesis", "precursor": [{"name": "Co(NO3)2\u22c56H2O", "amount": "58", "unit": "mg"}, {"name": "2,2'-dimethylglutaric acid", "amount": "32", "unit": "mg"}, {"name": "dpetan", "amount": "36", "unit": "mg"}], "solvent": [{"name": "distilled water", "amount": "8", "unit": "mL"}], "reducing agent": [{"name": "", "amount": "", "unit": ""}], "surfactant": [{"name": "", "amount": "", "unit": ""}], "pressure": "", "temperature": "120\u00b0C", "time": "3 days", "heating rate": "", "cooling rate": "10\u00b0C/h"}, {"synthesis method": "washing", "washing solution": "water and methanol", "amount": ""}]
KEXNUZ | [Ni2(µ-dmg)2(H2O)2(µ-dpetan)2]n | C19 H24 N2 Ni1 O5 | solvothermal synthesis | NiCl2 | 25 mg | 2,2'-dimethylglutaric acid | 32 mg | dpetan | 36 mg | [6 empty] | 3 days | 120°C |  | solvothermal synthesis, washing | 10.1016/j.poly.2018.04.006 |  | 2018.07 | [{"synthesis method": "solvothermal synthesis", "precursor": [{"name": "NiCl2", "amount": "25", "unit": "mg"}, {"name": "2,2'-dimethylglutaric acid", "amount": "32", "unit": "mg"}, {"name": "dpetan", "amount": "36", "unit": "mg"}], "solvent": [{"name": "distilled water", "amount": "8", "unit": "mL"}], "reducing agent": [{"name": "", "amount": "", "unit": ""}], "surfactant": [{"name": "", "amount": "", "unit": ""}], "pressure": "", "temperature": "120\u00b0C", "time": "3 days", "heating rate": "", "cooling rate": "10\u00b0C/h"}, {"synthesis method": "washing", "washing solution": "water and methanol", "amount": ""}]
KEXNIN | [Zn(µ-dmg)(H2O)(µ-dpetan)0.5]n | C13 H18 N1 O5 Zn1 | solvothermal synthesis | ZnSO4⋅7H2O | 57 mg | 2,2'-dimethylglutaric acid | 32 mg | dpetan | 36 mg | [6 empty] | 3 days | 120°C |  | solvothermal synthesis, washing | 10.1016/j.poly.2018.04.006 |  | 2018.07 | [{"synthesis method": "solvothermal synthesis", "precursor": [{"name": "ZnSO4\u22c57H2O", "amount": "57", "unit": "mg"}, {"name": "2,2'-dimethylglutaric acid", "amount": "32", "unit": "mg"}, {"name": "dpetan", "amount": "36", "unit": "mg"}], "solvent": [{"name": "distilled water", "amount": "8", "unit": "mL"}], "reducing agent": [{"name": "", "amount": "", "unit": ""}], "surfactant": [{"name": "", "amount": "", "unit": ""}], "pressure": "", "temperature": "120\u00b0C", "time": "3 days", "heating rate": "", "cooling rate": "10\u00b0C/h"}, {"synthesis method": "washing", "washing solution": "water and methanol", "amount": ""}]
HOQDEX | In2(SeO3)2C2O4 | C1 H4 In1 O7 Se1 | solvothermal synthesis | In(NO3)3⋅6H2O | 96 mg | SeO2 | 28 mg | oxalic acid | 32 mg | [6 empty] | 3 days | 140°C |  | solvothermal synthesis | 10.1016/j.jssc.2008.09.023 |  | 2009.01 | [{"synthesis method": "solvothermal synthesis", "precursor": [{"name": "In(NO3)3\u22c56H2O", "amount": "96", "unit": "mg"}, {"name": "SeO2", "amount": "28", "unit": "mg"}, {"name": "oxalic acid", "amount": "32", "unit": "mg"}], "solvent": [{"name": "distilled water", "amount": "9", "unit": "mL"}], "reducing agent": [{"name": "", "amount": "", "unit": ""}], "surfactant": [{"name": "", "amount": "", "unit": ""}], "pressure": "", "temperature": "140\u00b0C", "time": "3 days", "heating rate": "", "cooling rate": "10\u00b0C/h"}]
NOQLOV01 | [NH3(CH2)2NH3][In(C2O4)2]2 | C40 H64 In8 N8 O80 | solvothermal synthesis | In(NO3)3⋅6H2O | 96 mg | oxalic acid | 40 mg | H2SeO4 | 0.17 mL | 36% HCl | 0.1 mL | ethylenediamine | 0.025 mL |  |  | 3 days | 120°C |  | solvothermal synthesis | 10.1016/j.jssc.2008.09.023 |  | 2009.01 | [{"synthesis method": "solvothermal synthesis", "precursor": [{"name": "In(NO3)3\u22c56H2O", "amount": "96", "unit": "mg"}, {"name": "oxalic acid", "amount": "40", "unit": "mg"}, {"name": "H2SeO4", "amount": "0.17", "unit": "mL"}, {"name": "36% HCl", "amount": "0.1", "unit": "mL"}, {"name": "ethylenediamine", "amount": "0.025", "unit": "mL"}], "solvent": [{"name": "distilled water", "amount": "9", "unit": "mL"}], "reducing agent": [{"name": "", "amount": "", "unit": ""}], "surfactant": [{"name": "", "amount": "", "unit": ""}], "pressure": "", "temperature": "120\u00b0C", "time": "3 days", "heating rate": "", "cooling rate": "10\u00b0C/h"}]
EVOSUF | [Gd·(TTTA)·(H2O)2] | C9 Gd1 H14 N3 O10 S3 | solvothermal synthesis | H3TTTA | 0.035 g | Gd(NO3)3⋅6H2O | 0.091 g | 5 M NaOH | 0.1 mL | [5 empty] | autogenous | 3 days | 85°C |  | solvothermal synthesis, filtration, washing, drying | 10.1016/j.molstruc.2016.09.074 |  | 2017.02 | [{"synthesis method": "solvothermal synthesis", "precursor": [{"name": "H3TTTA", "amount": "0.035", "unit": "g"}, {"name": "Gd(NO3)3\u22c56H2O", "amount": "0.091", "unit": "g"}, {"name": "5 M NaOH", "amount": "0.1", "unit": "mL"}], "solvent": [{"name": "water", "amount": "5", "unit": "mL"}], "reducing agent": [{"name": "", "amount": "", "unit": ""}], "surfactant": [{"name": "", "amount": "", "unit": ""}], "pressure": "autogenous", "temperature": "85\u00b0C", "time": "3 days", "heating rate": "", "cooling rate": "room temperature"}, {"synthesis method": "filtration", "time": "", "atmosphere": "", "pressure": ""}, {"synthesis method": "washing", "washing solution": "water", "amount": ""}, {"synthesis method": "drying", "pressure": "", "temperature": "", "atmosphere": "air", "time": ""}]
EVOSOZ | [Gd·(TTTA)·DMF] | C24 Gd2 H26 N8 O14 S6 | solvothermal synthesis | H3TTTA | 0.035 g | Gd(NO3)3⋅6H2O | 0.091 g | [7 empty] | autogenous | 3 days | 80°C |  | solvothermal synthesis, filtration, washing, drying | 10.1016/j.molstruc.2016.09.074 |  | 2017.02 | [{"synthesis method": "solvothermal synthesis", "precursor": [{"name": "H3TTTA", "amount": "0.035", "unit": "g"}, {"name": "Gd(NO3)3\u22c56H2O", "amount": "0.091", "unit": "g"}], "solvent": [{"name": "DMF", "amount": "2.5", "unit": "mL"}, {"name": "water", "amount": "2.5", "unit": "mL"}], "reducing agent": [{"name": "", "amount": "", "unit": ""}], "surfactant": [{"name": "", "amount": "", "unit": ""}], "pressure": "autogenous", "temperature": "80\u00b0C", "time": "3 days", "heating rate": "", "cooling rate": "room temperature"}, {"synthesis method": "filtration", "time": "", "atmosphere": "", "pressure": ""}, {"synthesis method": "washing", "washing solution": "water", "amount": ""}, {"synthesis method": "drying", "pressure": "", "temperature": "", "atmosphere": "air", "time": ""}]
PEGWOP | [Mn2 III(L1)4(piv)2] | C25 H33 Mn1 N2 O8 | chemical synthesis | H2L1 | 39.2 mg | Mn(ClO4)2⋅6H2O | 72.4 mg | Kpiv | 42.1 mg |  |  |  |  | MeOH, MeOH |  | 2 hours 30 minutes | room temperature |  | chemical synthesis | 10.1016/j.molstruc.2012.08.011 |  | 2013.02 | [{"synthesis method": "chemical synthesis", "precursor": [{"name": "H2L1", "amount": "39.2", "unit": "mg"}, {"name": "Mn(ClO4)2\u22c56H2O", "amount": "72.4", "unit": "mg"}, {"name": "Kpiv", "amount": "42.1", "unit": "mg"}], "solution": [{"name": "MeOH", "amount": "10", "unit": "mL"}, {"name": "MeOH", "amount": "5", "unit": "mL"}], "pressure": "", "temperature": "room temperature", "time": "2 hours 30 minutes"}]
PEGWUV | [MnIII (L2)(bix)] | C34 Cl1 H32 Mn1 N6 O8 | chemical synthesis | [Mn(III)(L2)(H2O)2]⋅ClO4 | 93.8 mg | bix | 47.6 mg | [6 empty] | MeOH |  | 4 hours |  |  | chemical synthesis | 10.1016/j.molstruc.2012.08.011 |  | 2013.02 | [{"synthesis method": "chemical synthesis", "precursor": [{"name": "[Mn(III)(L2)(H2O)2]\u22c5ClO4", "amount": "93.8", "unit": "mg"}, {"name": "bix", "amount": "47.6", "unit": "mg"}], "solution": [{"name": "MeOH", "amount": "20", "unit": "mL"}], "pressure": "", "temperature": "", "time": "4 hours"}]
HAWZIQ | La2Cl[Mo3S4(NTA)3] | C18 Cl1 H52 La2 Mo3 N3 O35 S4 | solvothermal synthesis | Na2[Mo3S4(HNTA)3]⋅7H2O | 250 mg | LaCl3⋅7H2O | 792 mg | KCl | 130 mg | [6 empty] | 36 hours | 100°C |  | solvothermal synthesis | 10.1016/j.inoche.2011.12.043 |  | 2012.04 | [{"synthesis method": "solvothermal synthesis", "precursor": [{"name": "Na2[Mo3S4(HNTA)3]\u22c57H2O", "amount": "250", "unit": "mg"}, {"name": "LaCl3\u22c57H2O", "amount": "792", "unit": "mg"}, {"name": "KCl", "amount": "130", "unit": "mg"}], "solvent": [{"name": "water", "amount": "4", "unit": "mL"}], "reducing agent": [{"name": "", "amount": "", "unit": ""}], "surfactant": [{"name": "", "amount": "", "unit": ""}], "pressure": "", "temperature": "100\u00b0C", "time": "36 hours", "heating rate": "", "cooling rate": "1\u00b0C hour-1"}]
ORUPEY | [Co(L1)0.5(N3)2]n·3nH2O | C16 Co1 H17 N7 O5 | chemical synthesis | CoCl2⋅6H2O | 0.024 g | [H2L1]Cl2 | 0.012 g | NaN3 | 0.033 g |  |  |  |  | water, methanol |  | 5 days | room temperature |  | chemical synthesis | 10.1016/j.ica.2016.07.019 |  | 2016.09 | [{"synthesis method": "chemical synthesis", "precursor": [{"name": "CoCl2\u22c56H2O", "amount": "0.024", "unit": "g"}, {"name": "[H2L1]Cl2", "amount": "0.012", "unit": "g"}, {"name": "NaN3", "amount": "0.033", "unit": "g"}], "solution": [{"name": "water", "amount": "3", "unit": "mL"}, {"name": "methanol", "amount": "2", "unit": "mL"}], "pressure": "", "temperature": "room temperature", "time": "5 days"}]
ORUPIC | [Cu3(OH)3(L2)3(H2O)1.5]n | C36 Cu3 H32 N15 O8.5 | solvothermal synthesis | CuCl2⋅2H2O | 0.017 g | NaN3 | 0.033 g | [HL2']Cl | 0.012 g | [5 empty] | autogenous | 2 days | 140°C |  | solvothermal synthesis | 10.1016/j.ica.2016.07.019 |  | 2016.09 | [{"synthesis method": "solvothermal synthesis", "precursor": [{"name": "CuCl2\u22c52H2O", "amount": "0.017", "unit": "g"}, {"name": "NaN3", "amount": "0.033", "unit": "g"}, {"name": "[HL2']Cl", "amount": "0.012", "unit": "g"}], "solvent": [{"name": "water", "amount": "4", "unit": "mL"}], "reducing agent": [{"name": "", "amount": "", "unit": ""}], "surfactant": [{"name": "", "amount": "", "unit": ""}], "pressure": "autogenous", "temperature": "140\u00b0C", "time": "2 days", "heating rate": "", "cooling rate": ""}]
TAHQAW | {[Cu(ip)(4-bpfp)]·2H2O}n | C24 Cu1 H24 N4 O8 | solvothermal synthesis | Cu(NO3)2⋅2.5H2O | 90 mg | 4-bpfp | 110 mg | isophthalic acid | 62 mg | [6 empty] | 48h | 120°C |  | solvothermal synthesis | 10.1016/j.ica.2010.07.045 |  | 2010.11 | [{"synthesis method": "solvothermal synthesis", "precursor": [{"name": "Cu(NO3)2\u22c52.5H2O", "amount": "90", "unit": "mg"}, {"name": "4-bpfp", "amount": "110", "unit": "mg"}, {"name": "isophthalic acid", "amount": "62", "unit": "mg"}], "solvent": [{"name": "deionized water", "amount": "10", "unit": "mL"}], "reducing agent": [{"name": "", "amount": "", "unit": ""}], "surfactant": [{"name": "", "amount": "", "unit": ""}], "pressure": "", "temperature": "120\u00b0C", "time": "48h", "heating rate": "", "cooling rate": ""}]
TAHQEA | [Cu2(tBuip)2(4-bpfp)(H2O)2]n | C40 Cu2 H44 N4 O12 | solvothermal synthesis | Cu(NO3)2⋅2.5H2O | 39 mg | 4-bpfp | 48 mg | 5-tert-butylisophthalic acid | 36 mg | [6 empty] | 48h | 120°C |  | solvothermal synthesis | 10.1016/j.ica.2010.07.045 |  | 2010.11 | [{"synthesis method": "solvothermal synthesis", "precursor": [{"name": "Cu(NO3)2\u22c52.5H2O", "amount": "39", "unit": "mg"}, {"name": "4-bpfp", "amount": "48", "unit": "mg"}, {"name": "5-tert-butylisophthalic acid", "amount": "36", "unit": "mg"}], "solvent": [{"name": "deionized water", "amount": "10", "unit": "mL"}], "reducing agent": [{"name": "", "amount": "", "unit": ""}], "surfactant": [{"name": "", "amount": "", "unit": ""}], "pressure": "", "temperature": "120\u00b0C", "time": "48h", "heating rate": "", "cooling rate": ""}]
TAHQIE | {[Cu(H2MeOip)(HMeOip)2(4-bpfp)]·3H2O}n | C43 Cu1 H44 N4 O20 | solvothermal synthesis | Copper sulfate pentahydrate | 75 mg | 4-bpfp | 88 mg | 5-methoxyisophthalic acid | 174 mg | [6 empty] | 48h | 120°C |  | solvothermal synthesis | 10.1016/j.ica.2010.07.045 |  | 2010.11 | [{"synthesis method": "solvothermal synthesis", "precursor": [{"name": "Copper sulfate pentahydrate", "amount": "75", "unit": "mg"}, {"name": "4-bpfp", "amount": "88", "unit": "mg"}, {"name": "5-methoxyisophthalic acid", "amount": "174", "unit": "mg"}], "solvent": [{"name": "deionized water", "amount": "10", "unit": "mL"}], "reducing agent": [{"name": "", "amount": "", "unit": ""}], "surfactant": [{"name": "", "amount": "", "unit": ""}], "pressure": "", "temperature": "120\u00b0C", "time": "48h", "heating rate": "", "cooling rate": ""}]
TAHPUP | {[Cu2(1,3-phda)2(H2O)2(4-bpfp)]}n | C36 Cu2 H36 N4 O12 | solvothermal synthesis | Cu(NO3)2⋅2.5H2O | 90 mg | 4-bpfp | 60 mg | 1,3-phenylenediacetic acid | 72 mg | [6 empty] | 24h | 85°C |  | solvothermal synthesis | 10.1016/j.ica.2010.07.045 |  | 2010.11 | [{"synthesis method": "solvothermal synthesis", "precursor": [{"name": "Cu(NO3)2\u22c52.5H2O", "amount": "90", "unit": "mg"}, {"name": "4-bpfp", "amount": "60", "unit": "mg"}, {"name": "1,3-phenylenediacetic acid", "amount": "72", "unit": "mg"}], "solvent": [{"name": "deionized water", "amount": "10", "unit": "mL"}], "reducing agent": [{"name": "", "amount": "", "unit": ""}], "surfactant": [{"name": "", "amount": "", "unit": ""}], "pressure": "", "temperature": "85\u00b0C", "time": "24h", "heating rate": "", "cooling rate": ""}]
SAVLEH | Copper coordination polymer | C19 Cu1 H12 N2 O6 | solvothermal synthesis | Cu(NO3)2 | 0.242 g | 1,2,4-BTC | 0.210 g | 4,4'-bipy | 0.096 g | NaOH | 0.080 g |  |  |  | autogenous | 120h | 160°C |  | solvothermal synthesis | 10.1016/j.jssc.2005.08.014 |  | 2005.11 | [{"synthesis method": "solvothermal synthesis", "precursor": [{"name": "Cu(NO3)2", "amount": "0.242", "unit": "g"}, {"name": "1,2,4-BTC", "amount": "0.210", "unit": "g"}, {"name": "4,4'-bipy", "amount": "0.096", "unit": "g"}, {"name": "NaOH", "amount": "0.080", "unit": "g"}], "solvent": [{"name": "distilled water", "amount": "10", "unit": "mL"}], "reducing agent": [{"name": "", "amount": "", "unit": ""}], "surfactant": [{"name": "", "amount": "", "unit": ""}], "pressure": "autogenous", "temperature": "160\u00b0C", "time": "120h", "heating rate": "", "cooling rate": ""}]
CIRTON | [Pb(4-sb)(2,2'-bipy)] | C17 H12 N2 O5 Pb1 S1 | solvothermal synthesis | Pb(NO3)2 | 0.173 g | 4-sulfobenzoic acid monopotassium salt | 0.114 g | 2,2'-bipyridine | 0.098 g | [6 empty] | 24h | 150°C |  | solvothermal synthesis, filtration | 10.1016/j.molstruc.2007.03.006 |  | 2008.02 | [{"synthesis method": "solvothermal synthesis", "precursor": [{"name": "Pb(NO3)2", "amount": "0.173", "unit": "g"}, {"name": "4-sulfobenzoic acid monopotassium salt", "amount": "0.114", "unit": "g"}, {"name": "2,2'-bipyridine", "amount": "0.098", "unit": "g"}], "solvent": [{"name": "H2O", "amount": "15", "unit": "ml"}], "reducing agent": [{"name": "", "amount": "", "unit": ""}], "surfactant": [{"name": "", "amount": "", "unit": ""}], "pressure": "", "temperature": "150\u00b0C", "time": "24h", "heating rate": "", "cooling rate": "slow to room temperature"}, {"synthesis method": "filtration", "time": "", "atmosphere": "", "pressure": ""}]
CIRTUT | {[Pb(4-sb)(4,4'-bipy)1/2]·(4,4'-bipy)1/2} | C17 H12 N2 O5 Pb1 S1 | solvothermal synthesis | Pb(NO3)2 | 0.165 g | 4-sulfobenzoic acid monopotassium salt | 0.120 g | 4,4'-bipyridine | 0.098 g | [6 empty] | 22h | 150°C |  | solvothermal synthesis, filtration | 10.1016/j.molstruc.2007.03.006 |  | 2008.02 | [{"synthesis method": "solvothermal synthesis", "precursor": [{"name": "Pb(NO3)2", "amount": "0.165", "unit": "g"}, {"name": "4-sulfobenzoic acid monopotassium salt", "amount": "0.120", "unit": "g"}, {"name": "4,4'-bipyridine", "amount": "0.098", "unit": "g"}], "solvent": [{"name": "H2O", "amount": "15", "unit": "ml"}], "reducing agent": [{"name": "", "amount": "", "unit": ""}], "surfactant": [{"name": "", "amount": "", "unit": ""}], "pressure": "", "temperature": "150\u00b0C", "time": "22h", "heating rate": "", "cooling rate": "natural"}, {"synthesis method": "filtration", "time": "", "atmosphere": "", "pressure": ""}]
XUKSUT | [Cu(μ-Cl)(PBiP)]2 | Bi2 C72 Cl4 Cu2 H56 P4 | chemical synthesis | PBiP | 150 mg | CuCl | 19.4 mg | [6 empty] | dichloromethane | reduced | 15 h |  |  | chemical synthesis, filtration, drying | 10.1016/j.jorganchem.2014.09.019 |  | 2015.05 | [{"synthesis method": "chemical synthesis", "precursor": [{"name": "PBiP", "amount": "150", "unit": "mg"}, {"name": "CuCl", "amount": "19.4", "unit": "mg"}], "solution": [{"name": "dichloromethane", "amount": "30", "unit": "mL"}], "pressure": "reduced", "temperature": "", "time": "15 h"}, {"synthesis method": "filtration", "time": "", "atmosphere": "", "pressure": ""}, {"synthesis method": "drying", "pressure": "vacuum", "temperature": "", "atmosphere": "", "time": ""}]
XUKTAA | [Ag(μ-Cl)(PBiP)]2 | Ag2 Bi2 C72 Cl4 H56 P4 | chemical synthesis | PBiP | 100 mg | AgCl | 20 mg | [6 empty] | pyridine |  | 1 h |  |  | chemical synthesis, filtration | 10.1016/j.jorganchem.2014.09.019 |  | 2015.05 | [{"synthesis method": "chemical synthesis", "precursor": [{"name": "PBiP", "amount": "100", "unit": "mg"}, {"name": "AgCl", "amount": "20", "unit": "mg"}], "solution": [{"name": "pyridine", "amount": "", "unit": ""}], "pressure": "", "temperature": "", "time": "1 h"}, {"synthesis method": "filtration", "time": "", "atmosphere": "", "pressure": ""}]
TUMFUE | 1 | C17 Cd1 Cl2 H14 N6 O1 | chemical synthesis | L | 15.0 mg | CdCl2⋅2.5H2O | 11.4 mg | [6 empty] | CH3OH, aqueous solution |  | 1 week | room temperature |  | chemical synthesis | 10.1016/j.molstruc.2015.04.045 |  | 2015.09 | [{"synthesis method": "chemical synthesis", "precursor": [{"name": "L", "amount": "15.0", "unit": "mg"}, {"name": "CdCl2\u22c52.5H2O", "amount": "11.4", "unit": "mg"}], "solution": [{"name": "CH3OH", "amount": "5", "unit": "mL"}, {"name": "aqueous solution", "amount": "5", "unit": "mL"}], "pressure": "", "temperature": "room temperature", "time": "1 week"}]
TUMGEP | 3 | C17 Cd1 H12 I2 N6 | chemical synthesis | L | 15.0 mg | CdI2 | 18.3 mg | [6 empty] | CH3OH, aqueous solution |  | 1 week | room temperature |  | chemical synthesis | 10.1016/j.molstruc.2015.04.045 |  | 2015.09 | [{"synthesis method": "chemical synthesis", "precursor": [{"name": "L", "amount": "15.0", "unit": "mg"}, {"name": "CdI2", "amount": "18.3", "unit": "mg"}], "solution": [{"name": "CH3OH", "amount": "5", "unit": "mL"}, {"name": "aqueous solution", "amount": "5", "unit": "mL"}], "pressure": "", "temperature": "room temperature", "time": "1 week"}]
ROZSOP | {[Cu(ip)(2,4'-bpy)2]·H2O} n | C28 Cu1 H22 N4 O5 | solvothermal synthesis | H2ip | 0.023 g | NaOH | 0.040 g | 2,4'-bpy | 0.0156 g | Cu(NO3)2 ⋅6H2O | 0.061 g |  |  |  |  | 4 days | 150˚C |  | solvothermal synthesis | 10.1016/j.molstruc.2009.02.016 |  | 2009.06 | [{"synthesis method": "solvothermal synthesis", "precursor": [{"name": "H2ip", "amount": "0.023", "unit": "g"}, {"name": "NaOH", "amount": "0.040", "unit": "g"}, {"name": "2,4'-bpy", "amount": "0.0156", "unit": "g"}, {"name": "Cu(NO3)2 \u22c56H2O", "amount": "0.061", "unit": "g"}], "solvent": [{"name": "water", "amount": "3", "unit": "mL"}, {"name": "EtOH", "amount": "1", "unit": "mL"}, {"name": "water", "amount": "2", "unit": "mL"}], "reducing agent": [{"name": "", "amount": "", "unit": ""}], "surfactant": [{"name": "", "amount": "", "unit": ""}], "pressure": "", "temperature": "150\u02daC", "time": "4 days", "heating rate": "", "cooling rate": "4K h-1"}]
ROZTAC | {[Co(ip)(2,4'-bpy)2]·H2O} n | C28 Co1 H22 N4 O5 | solvothermal synthesis | H2ip | 0.023 g | NaOH | 0.040 g | 2,4'-bpy | 0.0156 g | Co(OAc)2⋅4H2O | [5 empty] | 4 days | 150˚C |  | solvothermal synthesis | 10.1016/j.molstruc.2009.02.016 |  | 2009.06 | [{"synthesis method": "solvothermal synthesis", "precursor": [{"name": "H2ip", "amount": "0.023", "unit": "g"}, {"name": "NaOH", "amount": "0.040", "unit": "g"}, {"name": "2,4'-bpy", "amount": "0.0156", "unit": "g"}, {"name": "Co(OAc)2\u22c54H2O", "amount": "", "unit": ""}], "solvent": [{"name": "water", "amount": "3", "unit": "mL"}, {"name": "EtOH", "amount": "1", "unit": "mL"}, {"name": "water", "amount": "2", "unit": "mL"}], "reducing agent": [{"name": "", "amount": "", "unit": ""}], "surfactant": [{"name": "", "amount": "", "unit": ""}], "pressure": "", "temperature": "150\u02daC", "time": "4 days", "heating rate": "", "cooling rate": "4K h-1"}]
ROZSUV | [Ni(ip)(2,4'-bpy)2(H2O)] n | C28 H22 N4 Ni1 O5 | solvothermal synthesis | H2ip | 0.043 g | NaOH | 0.040 g | 2,4'-bpy | 0.0156 g | Ni(NO3)2 ⋅6H2O | 0.073 g |  |  |  |  | 3 days | 160°C |  | solvothermal synthesis | 10.1016/j.molstruc.2009.02.016 |  | 2009.06 | [{"synthesis method": "solvothermal synthesis", "precursor": [{"name": "H2ip", "amount": "0.043", "unit": "g"}, {"name": "NaOH", "amount": "0.040", "unit": "g"}, {"name": "2,4'-bpy", "amount": "0.0156", "unit": "g"}, {"name": "Ni(NO3)2 \u22c56H2O", "amount": "0.073", "unit": "g"}], "solvent": [{"name": "water", "amount": "3", "unit": "mL"}, {"name": "EtOH", "amount": "1", "unit": "mL"}, {"name": "water", "amount": "2", "unit": "mL"}], "reducing agent": [{"name": "", "amount": "", "unit": ""}], "surfactant": [{"name": "", "amount": "", "unit": ""}], "pressure": "", "temperature": "160\u00b0C", "time": "3 days", "heating rate": "", "cooling rate": "4K h-1"}]
WOLLEQ | {[Cd2(tsgluO)2(3-ampy)5]·2.5H2O} n | C49 Cd2 H61 N12 O14.5 S2 | solvothermal synthesis | Cd(NO3)2⋅4H2O | 0.0308 g | H2tsgluO | 0.0301 g | 3-ampy | 0.0094 g | [6 empty] | 7 days | 140°C | 5.0 | solvothermal synthesis, pH adjustment, filtration | 10.1016/j.ica.2015.02.003 |  | 2015.04 | [{"synthesis method": "solvothermal synthesis", "precursor": [{"name": "Cd(NO3)2\u22c54H2O", "amount": "0.0308", "unit": "g"}, {"name": "H2tsgluO", "amount": "0.0301", "unit": "g"}, {"name": "3-ampy", "amount": "0.0094", "unit": "g"}], "solvent": [{"name": "H2O", "amount": "10.0", "unit": "mL"}], "reducing agent": [{"name": "", "amount": "", "unit": ""}], "surfactant": [{"name": "", "amount": "", "unit": ""}], "pressure": "", "temperature": "140\u00b0C", "time": "7 days", "heating rate": "", "cooling rate": ""}, {"synthesis method": "pH adjustment", "pH": "5.0", "modulator": "1M NaOH solution"}, {"synthesis method": "filtration", "time": "", "atmosphere": "", "pressure": ""}]
COTROU | {[Zn(tsgluO)(3-ampy)(H2O)]·2H2O} n | C17 H25 N3 O9 S1 Zn1 | solvothermal synthesis | Zn(NO3)2⋅6H2O | 0.0297 g | H2tsgluO | 0.0301 g | 3-ampy | 0.0094 g | [6 empty] | 7 days | 140°C | 5.0 | solvothermal synthesis, pH adjustment | 10.1016/j.ica.2015.02.003 |  | 2015.04 | [{"synthesis method": "solvothermal synthesis", "precursor": [{"name": "Zn(NO3)2\u22c56H2O", "amount": "0.0297", "unit": "g"}, {"name": "H2tsgluO", "amount": "0.0301", "unit": "g"}, {"name": "3-ampy", "amount": "0.0094", "unit": "g"}], "solvent": [{"name": "H2O", "amount": "10.0", "unit": "mL"}], "reducing agent": [{"name": "", "amount": "", "unit": ""}], "surfactant": [{"name": "", "amount": "", "unit": ""}], "pressure": "", "temperature": "140\u00b0C", "time": "7 days", "heating rate": "", "cooling rate": ""}, {"synthesis method": "pH adjustment", "pH": "5.0", "modulator": "1M NaOH solution"}]
COVBOG | [Cd(tsgluO)(Him)(H2O)] n | C15 Cd1 H19 N3 O7 S1 | solvothermal synthesis | Cd(NO3)2⋅4H2O | 0.0308 g | H2tsgluO | 0.0301 g | Him | 0.0068 g | [6 empty] | 7 days | 140°C | 5.0 | solvothermal synthesis, pH adjustment | 10.1016/j.ica.2015.02.003 |  | 2015.04 | [{"synthesis method": "solvothermal synthesis", "precursor": [{"name": "Cd(NO3)2\u22c54H2O", "amount": "0.0308", "unit": "g"}, {"name": "H2tsgluO", "amount": "0.0301", "unit": "g"}, {"name": "Him", "amount": "0.0068", "unit": "g"}], "solvent": [{"name": "H2O", "amount": "10.0", "unit": "mL"}], "reducing agent": [{"name": "", "amount": "", "unit": ""}], "surfactant": [{"name": "", "amount": "", "unit": ""}], "pressure": "", "temperature": "140\u00b0C", "time": "7 days", "heating rate": "", "cooling rate": ""}, {"synthesis method": "pH adjustment", "pH": "5.0", "modulator": "1M NaOH solution"}]
WOLLIU | [Cd(tsgluO)(1,10-phen)] n | C24 Cd1 H21 N3 O6 S1 | solvothermal synthesis | Cd(NO3)2⋅4H2O | 0.0308 g | H2tsgluO | 0.0301 g | 1,10-phen | 0.0198 g | [6 empty] | 7 days | 140°C | 5.0 | solvothermal synthesis, pH adjustment | 10.1016/j.ica.2015.02.003 |  | 2015.04 | [{"synthesis method": "solvothermal synthesis", "precursor": [{"name": "Cd(NO3)2\u22c54H2O", "amount": "0.0308", "unit": "g"}, {"name": "H2tsgluO", "amount": "0.0301", "unit": "g"}, {"name": "1,10-phen", "amount": "0.0198", "unit": "g"}], "solvent": [{"name": "H2O", "amount": "10.0", "unit": "mL"}], "reducing agent": [{"name": "", "amount": "", "unit": ""}], "surfactant": [{"name": "", "amount": "", "unit": ""}], "pressure": "", "temperature": "140\u00b0C", "time": "7 days", "heating rate": "", "cooling rate": ""}, {"synthesis method": "pH adjustment", "pH": "5.0", "modulator": "1M NaOH solution"}]
QAFDOR | Zn(phen)L·H2L | C20 H14 N2 O8 Zn1 | chemical synthesis | Na2CO3 | 3.0 ml | Zn(NO3)2⋅6H2O | 0.38 g | phenanthroline monohydrate | 0.26 g | fumaric acid | 0.15 g |  |  | H2O, EtOH/H2O |  | 30 min | room temperature |  | chemical synthesis, centrifugation, washing, filtration | 10.1016/S0022-2860(02)00615-4 |  | 2003.02 | [{"synthesis method": "chemical synthesis", "precursor": [{"name": "Na2CO3", "amount": "3.0", "unit": "ml"}, {"name": "Zn(NO3)2\u22c56H2O", "amount": "0.38", "unit": "g"}, {"name": "phenanthroline monohydrate", "amount": "0.26", "unit": "g"}, {"name": "fumaric acid", "amount": "0.15", "unit": "g"}], "solution": [{"name": "H2O", "amount": "5.0", "unit": "ml"}, {"name": "EtOH/H2O", "amount": "20", "unit": "ml"}], "pressure": "", "temperature": "room temperature", "time": "30 min"}, {"synthesis method": "centrifugation", "revolution per time": "", "relative centrifugal force": "", "time": "", "temperature": "", "additive": [{"name": "", "amount": "", "unit": ""}], "tube material": "", "tube volume": ""}, {"synthesis method": "washing", "washing solution": "distilled water", "amount": "several times"}, {"synthesis method": "filtration", "time": "", "atmosphere": "", "pressure": ""}]
ELAMUB | 1 | C62 Cl4 H44 N8 S2 Zn2 | chemical synthesis | L1 | 0.0241 g | ZnCl2 | 0.0272 g | [7 empty] | sealed | 3 days | 393 K |  | chemical synthesis | 10.1016/j.dyepig.2016.03.005 |  | 2016.07 | [{"synthesis method": "chemical synthesis", "precursor": [{"name": "L1", "amount": "0.0241", "unit": "g"}, {"name": "ZnCl2", "amount": "0.0272", "unit": "g"}], "solvent": [{"name": "DMF", "amount": "0.5", "unit": "mL"}, {"name": "EtOH", "amount": "5", "unit": "mL"}], "pressure": "sealed", "temperature": "393 K", "time": "3 days"}]
ELANIQ | 2 | Br4 C62 H44 N8 S2 Zn2 | chemical synthesis | L1 | 0.0241 g | ZnBr2 | 0.0450 g | [7 empty] | sealed | 3 days | 393 K |  | chemical synthesis | 10.1016/j.dyepig.2016.03.005 |  | 2016.07 | [{"synthesis method": "chemical synthesis", "precursor": [{"name": "L1", "amount": "0.0241", "unit": "g"}, {"name": "ZnBr2", "amount": "0.0450", "unit": "g"}], "solvent": [{"name": "DMF", "amount": "0.5", "unit": "mL"}, {"name": "EtOH", "amount": "5", "unit": "mL"}], "pressure": "sealed", "temperature": "393 K", "time": "3 days"}]
ELAMOV | 3 | C31 Cl2 H22 N4 S1 Zn1 | chemical synthesis | L2 | 0.0241 g | ZnCl2 | 0.0272 g | [7 empty] | sealed | 3 days | 393 K |  | chemical synthesis | 10.1016/j.dyepig.2016.03.005 |  | 2016.07 | [{"synthesis method": "chemical synthesis", "precursor": [{"name": "L2", "amount": "0.0241", "unit": "g"}, {"name": "ZnCl2", "amount": "0.0272", "unit": "g"}], "solvent": [{"name": "DMF", "amount": "0.5", "unit": "mL"}, {"name": "EtOH", "amount": "5", "unit": "mL"}], "pressure": "sealed", "temperature": "393 K", "time": "3 days"}]
ELAMIP | 4 | Br2 C31 H24 N4 O1 S1 Zn1 | chemical synthesis | L2 | 0.0241 g | ZnBr2 | 0.0450 g | [7 empty] | sealed | 3 days | 393 K |  | chemical synthesis | 10.1016/j.dyepig.2016.03.005 |  | 2016.07 | [{"synthesis method": "chemical synthesis", "precursor": [{"name": "L2", "amount": "0.0241", "unit": "g"}, {"name": "ZnBr2", "amount": "0.0450", "unit": "g"}], "solvent": [{"name": "DMF", "amount": "0.5", "unit": "mL"}, {"name": "EtOH", "amount": "5", "unit": "mL"}], "pressure": "sealed", "temperature": "393 K", "time": "3 days"}]
ELAMEL | 5 | C31 H24 I2 N4 O1 S1 Zn1 | chemical synthesis | L2 | 0.0241 g | ZnI2 | 0.0638 g | [7 empty] | sealed | 3 days | 393 K |  | chemical synthesis | 10.1016/j.dyepig.2016.03.005 |  | 2016.07 | [{"synthesis method": "chemical synthesis", "precursor": [{"name": "L2", "amount": "0.0241", "unit": "g"}, {"name": "ZnI2", "amount": "0.0638", "unit": "g"}], "solvent": [{"name": "DMF", "amount": "0.5", "unit": "mL"}, {"name": "EtOH", "amount": "5", "unit": "mL"}], "pressure": "sealed", "temperature": "393 K", "time": "3 days"}]
XEKQOV | [Ag(bpe)2]·H3dstc | Ag1 C40 H29 N4 O10 S1 | solvothermal synthesis | AgNO3 | 17.0 mg | 3,3',4,4'-diphenylsulfonetetracarboxylic dianhydride (DSPA) | 9.0 mg | bpe | 4.5 mg | [6 empty] | 72h | 120°C |  | solvothermal synthesis | 10.1016/j.ica.2012.07.008 |  | 2013.01 | [{"synthesis method": "solvothermal synthesis", "precursor": [{"name": "AgNO3", "amount": "17.0", "unit": "mg"}, {"name": "3,3',4,4'-diphenylsulfonetetracarboxylic dianhydride (DSPA)", "amount": "9.0", "unit": "mg"}, {"name": "bpe", "amount": "4.5", "unit": "mg"}], "solvent": [{"name": "water", "amount": "15", "unit": "mL"}], "reducing agent": [{"name": "", "amount": "", "unit": ""}], "surfactant": [{"name": "", "amount": "", "unit": ""}], "pressure": "", "temperature": "120\u00b0C", "time": "72h", "heating rate": "", "cooling rate": "5\u00b0Ch-1"}]
XEKQUB | {[Ag2(H2dstc)(bpp)(H2O)]·H2O} n | Ag2 C29 H26 N2 O12 S1 | solvothermal synthesis | AgNO3 | 17.0 mg | 3,3',4,4'-diphenylsulfonetetracarboxylic dianhydride (DSPA) | 9.0 mg | bpp | 5.0 mg | [6 empty] | 72h | 130°C |  | solvothermal synthesis | 10.1016/j.ica.2012.07.008 |  | 2013.01 | [{"synthesis method": "solvothermal synthesis", "precursor": [{"name": "AgNO3", "amount": "17.0", "unit": "mg"}, {"name": "3,3',4,4'-diphenylsulfonetetracarboxylic dianhydride (DSPA)", "amount": "9.0", "unit": "mg"}, {"name": "bpp", "amount": "5.0", "unit": "mg"}], "solvent": [{"name": "water", "amount": "15", "unit": "mL"}], "reducing agent": [{"name": "", "amount": "", "unit": ""}], "surfactant": [{"name": "", "amount": "", "unit": ""}], "pressure": "", "temperature": "130\u00b0C", "time": "72h", "heating rate": "", "cooling rate": "5\u00b0Ch-1"}]
XEKRAI | {[Co2(dstc)(bpe)2(H2O)2]·2H2O} n | C40 Co2 H34 N4 O14 S1 | solvothermal synthesis | Co(OAc)2⋅4H2O | 12.5 mg | 3,3',4,4'-diphenylsulfonetetracarboxylic dianhydride (DSPA) | 17.9 mg | bpe | 9.1 mg | NaOH | 4.0 mg |  |  |  |  | 72h | 150°C |  | solvothermal synthesis | 10.1016/j.ica.2012.07.008 |  | 2013.01 | [{"synthesis method": "solvothermal synthesis", "precursor": [{"name": "Co(OAc)2\u22c54H2O", "amount": "12.5", "unit": "mg"}, {"name": "3,3',4,4'-diphenylsulfonetetracarboxylic dianhydride (DSPA)", "amount": "17.9", "unit": "mg"}, {"name": "bpe", "amount": "9.1", "unit": "mg"}, {"name": "NaOH", "amount": "4.0", "unit": "mg"}], "solvent": [{"name": "water", "amount": "15", "unit": "mL"}], "reducing agent": [{"name": "", "amount": "", "unit": ""}], "surfactant": [{"name": "", "amount": "", "unit": ""}], "pressure": "", "temperature": "150\u00b0C", "time": "72h", "heating rate": "", "cooling rate": "5\u00b0Ch-1"}]
XEKREM | {[Co4(dstc)2(bpa)3(H2O)6]·7H2O} n | C68 Co4 H74 N6 O33 S2 | solvothermal synthesis | Co(OAc)2⋅4H2O | 12.5 mg | 3,3',4,4'-diphenylsulfonetetracarboxylic dianhydride (DSPA) | 17.9 mg | bpa | 9.2 mg | NaOH | 4.0 mg |  |  |  |  | 72h | 150°C |  | solvothermal synthesis | 10.1016/j.ica.2012.07.008 |  | 2013.01 | [{"synthesis method": "solvothermal synthesis", "precursor": [{"name": "Co(OAc)2\u22c54H2O", "amount": "12.5", "unit": "mg"}, {"name": "3,3',4,4'-diphenylsulfonetetracarboxylic dianhydride (DSPA)", "amount": "17.9", "unit": "mg"}, {"name": "bpa", "amount": "9.2", "unit": "mg"}, {"name": "NaOH", "amount": "4.0", "unit": "mg"}], "solvent": [{"name": "water", "amount": "15", "unit": "mL"}], "reducing agent": [{"name": "", "amount": "", "unit": ""}], "surfactant": [{"name": "", "amount": "", "unit": ""}], "pressure": "", "temperature": "150\u00b0C", "time": "72h", "heating rate": "", "cooling rate": "5\u00b0Ch-1"}]
ITEYIR | [Cd3Na((S)-PIA)2(CH3CO2) (H2O)6] | C30 Cd3 H29 N2 Na1 O24 | solvothermal synthesis | Cd(CH3COO)2⋅2H2O | 0.053 g | NaCl | 0.006 g | (S)-H3PIA | 31 mg | [6 empty] | 4 days | 90°C |  | solvothermal synthesis, filtration | 10.1016/j.poly.2016.08.005 |  | 2016.11 | [{"synthesis method": "solvothermal synthesis", "precursor": [{"name": "Cd(CH3COO)2\u22c52H2O", "amount": "0.053", "unit": "g"}, {"name": "NaCl", "amount": "0.006", "unit": "g"}, {"name": "(S)-H3PIA", "amount": "31", "unit": "mg"}], "solvent": [{"name": "DEF", "amount": "1", "unit": "mL"}, {"name": "ethanol", "amount": "0.5", "unit": "mL"}, {"name": "H2O", "amount": "0.5", "unit": "mL"}], "reducing agent": [{"name": "", "amount": "", "unit": ""}], "surfactant": [{"name": "", "amount": "", "unit": ""}], "pressure": "", "temperature": "90\u00b0C", "time": "4 days", "heating rate": "", "cooling rate": ""}, {"synthesis method": "filtration", "time": "", "atmosphere": "", "pressure": ""}]
ITEYOX | [Cd3Na((R)-PIA)2(CH3CO2) (H2O)6] | C30 Cd3 H29 N2 Na1 O24 | solvothermal synthesis | Cd(CH3COO)2⋅2H2O | 0.053 g | NaCl | 0.006 g | (R)-H3PIA | 31 mg | [6 empty] | 4 days | 90°C |  | solvothermal synthesis, filtration | 10.1016/j.poly.2016.08.005 |  | 2016.11 | [{"synthesis method": "solvothermal synthesis", "precursor": [{"name": "Cd(CH3COO)2\u22c52H2O", "amount": "0.053", "unit": "g"}, {"name": "NaCl", "amount": "0.006", "unit": "g"}, {"name": "(R)-H3PIA", "amount": "31", "unit": "mg"}], "solvent": [{"name": "DEF", "amount": "1", "unit": "mL"}, {"name": "ethanol", "amount": "0.5", "unit": "mL"}, {"name": "H2O", "amount": "0.5", "unit": "mL"}], "reducing agent": [{"name": "", "amount": "", "unit": ""}], "surfactant": [{"name": "", "amount": "", "unit": ""}], "pressure": "", "temperature": "90\u00b0C", "time": "4 days", "heating rate": "", "cooling rate": ""}, {"synthesis method": "filtration", "time": "", "atmosphere": "", "pressure": ""}]
IROVOB | [Zn(HTTTA)(2,2'-bipy)(H2O)3] n | C19 H21 N5 O9 S3 Zn1 | solvothermal synthesis | H3TTTA | 0.010 g | 2,2'-bipy | 0.004 g | Zn(OAc)2⋅6H2O | 0.011 g | [6 empty] | 24h | 80°C |  | solvothermal synthesis, filtration, washing, drying | 10.1016/j.jssc.2011.04.029 |  | 2011.07 | [{"synthesis method": "solvothermal synthesis", "precursor": [{"name": "H3TTTA", "amount": "0.010", "unit": "g"}, {"name": "2,2'-bipy", "amount": "0.004", "unit": "g"}, {"name": "Zn(OAc)2\u22c56H2O", "amount": "0.011", "unit": "g"}], "solvent": [{"name": "H2O", "amount": "10", "unit": "mL"}], "reducing agent": [{"name": "", "amount": "", "unit": ""}], "surfactant": [{"name": "", "amount": "", "unit": ""}], "pressure": "", "temperature": "80\u00b0C", "time": "24h", "heating rate": "", "cooling rate": ""}, {"synthesis method": "filtration", "time": "", "atmosphere": "", "pressure": ""}, {"synthesis method": "washing", "washing solution": "water", "amount": ""}, {"synthesis method": "drying", "pressure": "", "temperature": "", "atmosphere": "air", "time": ""}]
IROTOZ | [Zn2(HTTTA)2(2,2'-bipy)2(H2O)2] | C38 H34 N10 O14 S6 Zn2 | solvothermal synthesis | H3TTTA | 0.010 g | 2,2'-bipy | 0.008 g | Zn(OAc)2⋅6H2O | 0.011 g | [6 empty] | 24h | 80°C |  | solvothermal synthesis, filtration, washing, drying | 10.1016/j.jssc.2011.04.029 |  | 2011.07 | [{"synthesis method": "solvothermal synthesis", "precursor": [{"name": "H3TTTA", "amount": "0.010", "unit": "g"}, {"name": "2,2'-bipy", "amount": "0.008", "unit": "g"}, {"name": "Zn(OAc)2\u22c56H2O", "amount": "0.011", "unit": "g"}], "solvent": [{"name": "H2O", "amount": "10", "unit": "mL"}], "reducing agent": [{"name": "", "amount": "", "unit": ""}], "surfactant": [{"name": "", "amount": "", "unit": ""}], "pressure": "", "temperature": "80\u00b0C", "time": "24h", "heating rate": "", "cooling rate": ""}, {"synthesis method": "filtration", "time": "", "atmosphere": "", "pressure": ""}, {"synthesis method": "washing", "washing solution": "water", "amount": ""}, {"synthesis method": "drying", "pressure": "", "temperature": "", "atmosphere": "air", "time": ""}]
IROTUF | [Cd2(HTTTA)2(2,2'-bipy)2(H2O)2 | C38 Cd2 H38 N10 O16 S6 | solvothermal synthesis | TTTA | 0.010 g | 2,2'-bipy | 0.008 g | Cd(OAc)2⋅6H2O | 0.013 g | [6 empty] | 24h | 80°C |  | solvothermal synthesis, filtration, washing, drying | 10.1016/j.jssc.2011.04.029 |  | 2011.07 | [{"synthesis method": "solvothermal synthesis", "precursor": [{"name": "TTTA", "amount": "0.010", "unit": "g"}, {"name": "2,2'-bipy", "amount": "0.008", "unit": "g"}, {"name": "Cd(OAc)2\u22c56H2O", "amount": "0.013", "unit": "g"}], "solvent": [{"name": "H2O", "amount": "10", "unit": "mL"}], "reducing agent": [{"name": "", "amount": "", "unit": ""}], "surfactant": [{"name": "", "amount": "", "unit": ""}], "pressure": "", "temperature": "80\u00b0C", "time": "24h", "heating rate": "", "cooling rate": ""}, {"synthesis method": "filtration", "time": "", "atmosphere": "", "pressure": ""}, {"synthesis method": "washing", "washing solution": "water", "amount": ""}, {"synthesis method": "drying", "pressure": "", "temperature": "", "atmosphere": "air", "time": ""}]
IROVER | [Zn3(TTTA)2(2,2'-bipy)2 | C38 H36 N10 O16 S6 Zn3 | solvothermal synthesis | H3TTTA | 0.010 g | 2,2'-bipy | 0.008 g | Zn(OAc)2⋅6H2O | 0.013 g | [6 empty] | 24h | 80°C | 4.6 | pH adjustment, solvothermal synthesis, filtration, washing, drying | 10.1016/j.jssc.2011.04.029 |  | 2011.07 | [{"synthesis method": "pH adjustment", "pH": "4.6", "modulator": "NaOH"}, {"synthesis method": "solvothermal synthesis", "precursor": [{"name": "H3TTTA", "amount": "0.010", "unit": "g"}, {"name": "2,2'-bipy", "amount": "0.008", "unit": "g"}, {"name": "Zn(OAc)2\u22c56H2O", "amount": "0.013", "unit": "g"}], "solvent": [{"name": "H2O", "amount": "10", "unit": "mL"}], "reducing agent": [{"name": "", "amount": "", "unit": ""}], "surfactant": [{"name": "", "amount": "", "unit": ""}], "pressure": "", "temperature": "80\u00b0C", "time": "24h", "heating rate": "", "cooling rate": ""}, {"synthesis method": "filtration", "time": "", "atmosphere": "", "pressure": ""}, {"synthesis method": "washing", "washing solution": "water", "amount": ""}, {"synthesis method": "drying", "pressure": "", "temperature": "", "atmosphere": "air", "time": ""}]
IROVIV | [Cd3(TTTA)2(2,2'-bipy)2(H2O)2 | C38 Cd3 H36 N10 O16 S6 | solvothermal synthesis | H3TTTA | 0.010 g | 2,2'-bipy | 0.008 g | Cd(OAc)2⋅6H2O | 0.013 g | [6 empty] | 24h | 80°C | 4.6 | pH adjustment, solvothermal synthesis, filtration, washing, drying | 10.1016/j.jssc.2011.04.029 |  | 2011.07 | [{"synthesis method": "pH adjustment", "pH": "4.6", "modulator": "NaOH"}, {"synthesis method": "solvothermal synthesis", "precursor": [{"name": "H3TTTA", "amount": "0.010", "unit": "g"}, {"name": "2,2'-bipy", "amount": "0.008", "unit": "g"}, {"name": "Cd(OAc)2\u22c56H2O", "amount": "0.013", "unit": "g"}], "solvent": [{"name": "H2O", "amount": "10", "unit": "mL"}], "reducing agent": [{"name": "", "amount": "", "unit": ""}], "surfactant": [{"name": "", "amount": "", "unit": ""}], "pressure": "", "temperature": "80\u00b0C", "time": "24h", "heating rate": "", "cooling rate": ""}, {"synthesis method": "filtration", "time": "", "atmosphere": "", "pressure": ""}, {"synthesis method": "washing", "washing solution": "water", "amount": ""}, {"synthesis method": "drying", "pressure": "", "temperature": "", "atmosphere": "air", "time": ""}]
IROVAN | [Mn3(TTTA)2(2,2'-bipy)2(H2O)2 | C38 H36 Mn3 N10 O16 S6 | solvothermal synthesis | TTTA | 0.010 g | 2,2'-bipy | 0.008 g | Mn(OAc)2⋅6H2O | 0.013 g | [6 empty] | 24h | 80°C |  | solvothermal synthesis, filtration, washing, drying | 10.1016/j.jssc.2011.04.029 |  | 2011.07 | [{"synthesis method": "solvothermal synthesis", "precursor": [{"name": "TTTA", "amount": "0.010", "unit": "g"}, {"name": "2,2'-bipy", "amount": "0.008", "unit": "g"}, {"name": "Mn(OAc)2\u22c56H2O", "amount": "0.013", "unit": "g"}], "solvent": [{"name": "H2O", "amount": "10", "unit": "mL"}], "reducing agent": [{"name": "", "amount": "", "unit": ""}], "surfactant": [{"name": "", "amount": "", "unit": ""}], "pressure": "", "temperature": "80\u00b0C", "time": "24h", "heating rate": "", "cooling rate": ""}, {"synthesis method": "filtration", "time": "", "atmosphere": "", "pressure": ""}, {"synthesis method": "washing", "washing solution": "water", "amount": ""}, {"synthesis method": "drying", "pressure": "", "temperature": "", "atmosphere": "air", "time": ""}]
ZOCGUW | Cd(SCN)2(L-C9H11NO2) | C11 Cd1 H13 N3 O3 S2 | chemical synthesis | HSCN acid | 10 ml | cadmium carbonate | 166.4 mg | l-phenylalanine | 165 mg |  |  |  |  | ethanol |  | 3h 30min | refluxed |  | chemical synthesis | 10.1016/j.solidstatesciences.2019.04.012 |  | 2019.08 | [{"synthesis method": "chemical synthesis", "precursor": [{"name": "HSCN acid", "amount": "10", "unit": "ml"}, {"name": "cadmium carbonate", "amount": "166.4", "unit": "mg"}, {"name": "l-phenylalanine", "amount": "165", "unit": "mg"}], "solution": [{"name": "ethanol", "amount": "20", "unit": "ml"}], "pressure": "", "temperature": "refluxed", "time": "3h 30min"}]
YEXVUT | [Pb(hca)2(DMF)]·DMF | C24 H28 N2 O8 Pb1 | chemical synthesis | PbAc2⋅3H2O | 76.0 mg | 4-hydroxylcinnamonic acid | 65.7 mg | [6 empty] | DMF solution |  | a few days | room temperature |  | chemical synthesis | 10.1016/j.jssc.2006.09.022 |  | 2007.01 | [{"synthesis method": "chemical synthesis", "precursor": [{"name": "PbAc2\u22c53H2O", "amount": "76.0", "unit": "mg"}, {"name": "4-hydroxylcinnamonic acid", "amount": "65.7", "unit": "mg"}], "solution": [{"name": "DMF solution", "amount": "", "unit": ""}], "pressure": "", "temperature": "room temperature", "time": "a few days"}]
IVOPIT | {Dioxane@DCyHQ[6]} | C48 H92 N24 O32 | chemical synthesis | partial cyclohexano-substituted cucurbit[n]urils | 0.13 g | dioxane | 0.1 mL | [6 empty] | water |  | one week | room temperature |  | chemical synthesis | 10.1016/j.molstruc.2011.01.044 |  | 2011.06 | [{"synthesis method": "chemical synthesis", "precursor": [{"name": "partial cyclohexano-substituted cucurbit[n]urils", "amount": "0.13", "unit": "g"}, {"name": "dioxane", "amount": "0.1", "unit": "mL"}], "solution": [{"name": "water", "amount": "10", "unit": "mL"}], "pressure": "", "temperature": "room temperature", "time": "one week"}]
SACZUU | [Cu2(1)(OAc)4] n | C29 Cu2 H27 N3 O8 | chemical synthesis | 1 | 30.9 mg | Cu(OAc)2⋅H2O | 19.9 mg | [6 empty] | MeOH/CH2Cl2 |  | two weeks | room temperature |  | chemical synthesis, washing, drying | 10.1016/j.poly.2015.12.042 |  | 2016.02 | [{"synthesis method": "chemical synthesis", "precursor": [{"name": "1", "amount": "30.9", "unit": "mg"}, {"name": "Cu(OAc)2\u22c5H2O", "amount": "19.9", "unit": "mg"}], "solution": [{"name": "MeOH/CH2Cl2", "amount": "10", "unit": "cm3"}], "pressure": "", "temperature": "room temperature", "time": "two weeks"}, {"synthesis method": "washing", "washing solution": "MeOH", "amount": ""}, {"synthesis method": "drying", "pressure": "", "temperature": "", "atmosphere": "air", "time": ""}]
SADBAD | [Cu2(2)(OAc)4] n | C31 Cu2 H32 N4 O8 | chemical synthesis | 2 | 35.2 mg | [8 empty] | MeOH/CH2Cl2 |  | two weeks | room temperature |  | chemical synthesis, washing, drying | 10.1016/j.poly.2015.12.042 |  | 2016.02 | [{"synthesis method": "chemical synthesis", "precursor": [{"name": "2", "amount": "35.2", "unit": "mg"}], "solution": [{"name": "MeOH/CH2Cl2", "amount": "10", "unit": "cm3"}], "pressure": "", "temperature": "room temperature", "time": "two weeks"}, {"synthesis method": "washing", "washing solution": "MeOH", "amount": ""}, {"synthesis method": "drying", "pressure": "", "temperature": "", "atmosphere": "air", "time": ""}]
SADBEH | [Cu2(3)(OAc)4] n | C31 Cu2 H32 N4 O8 | chemical synthesis | 3 | 35.2 mg | [8 empty] | MeOH/CH2Cl2 |  | two weeks | room temperature |  | chemical synthesis, washing, drying | 10.1016/j.poly.2015.12.042 |  | 2016.02 | [{"synthesis method": "chemical synthesis", "precursor": [{"name": "3", "amount": "35.2", "unit": "mg"}], "solution": [{"name": "MeOH/CH2Cl2", "amount": "10", "unit": "cm3"}], "pressure": "", "temperature": "room temperature", "time": "two weeks"}, {"synthesis method": "washing", "washing solution": "MeOH", "amount": ""}, {"synthesis method": "drying", "pressure": "", "temperature": "", "atmosphere": "air", "time": ""}]
SADBIL | [Cu2(4)(OAc)4] n | C35 Cu2 H39 N3 O9 | chemical synthesis | 4 | 40.9 mg | [8 empty] | MeOH/CH2Cl2 |  | two weeks | room temperature |  | chemical synthesis, washing, drying | 10.1016/j.poly.2015.12.042 |  | 2016.02 | [{"synthesis method": "chemical synthesis", "precursor": [{"name": "4", "amount": "40.9", "unit": "mg"}], "solution": [{"name": "MeOH/CH2Cl2", "amount": "10", "unit": "cm3"}], "pressure": "", "temperature": "room temperature", "time": "two weeks"}, {"synthesis method": "washing", "washing solution": "MeOH", "amount": ""}, {"synthesis method": "drying", "pressure": "", "temperature": "", "atmosphere": "air", "time": ""}]
SIJCOE | [{Cu(AMAH)}2(μ-4,4'-bipy)](BF4)2 | B2 C24 Cu2 F8 H34 N6 O2 | chemical synthesis | Cu(BF4)2 ⋅6H2O | 1.726 g | HAMAH | 5 mmol | 4,4'-bipyridine | 0.391 g |  |  |  |  | methanol |  | overnight | room temperature |  | chemical synthesis | 10.1016/j.poly.2007.05.034 |  | 2007.09 | [{"synthesis method": "chemical synthesis", "precursor": [{"name": "Cu(BF4)2 \u22c56H2O", "amount": "1.726", "unit": "g"}, {"name": "HAMAH", "amount": "5", "unit": "mmol"}, {"name": "4,4'-bipyridine", "amount": "0.391", "unit": "g"}], "solution": [{"name": "methanol", "amount": "25", "unit": "cm3"}], "pressure": "", "temperature": "room temperature", "time": "overnight"}]
DEDJAX11 | [Cu(acac)2(μ-4,4'-bipy)] n | C20 Cu1 H22 N2 O4 | chemical synthesis | Cu(ClO4)2 ⋅6H2O | 1.852 g | HAMAH | 5 mmol | 4,4'-bipyridine | 0.391 g |  |  |  |  | methanol |  | several days | room temperature |  | chemical synthesis | 10.1016/j.poly.2007.05.034 |  | 2007.09 | [{"synthesis method": "chemical synthesis", "precursor": [{"name": "Cu(ClO4)2 \u22c56H2O", "amount": "1.852", "unit": "g"}, {"name": "HAMAH", "amount": "5", "unit": "mmol"}, {"name": "4,4'-bipyridine", "amount": "0.391", "unit": "g"}], "solution": [{"name": "methanol", "amount": "25", "unit": "cm3"}], "pressure": "", "temperature": "room temperature", "time": "several days"}]
SIJCUK | [{Cu(acac)(CH3OH)(μ-4,4'-bipy)}(ClO4)] n | C16 Cl1 Cu1 H18 N2 O7 | chemical synthesis | Cu(ClO4)2 ⋅6H2O | 1.852 g | HAMAH | 5 mmol | 4,4'-bipyridine | 0.391 g |  |  |  |  | methanol |  | overnight | room temperature |  | chemical synthesis | 10.1016/j.poly.2007.05.034 |  | 2007.09 | [{"synthesis method": "chemical synthesis", "precursor": [{"name": "Cu(ClO4)2 \u22c56H2O", "amount": "1.852", "unit": "g"}, {"name": "HAMAH", "amount": "5", "unit": "mmol"}, {"name": "4,4'-bipyridine", "amount": "0.391", "unit": "g"}], "solution": [{"name": "methanol", "amount": "25", "unit": "cm3"}], "pressure": "", "temperature": "room temperature", "time": "overnight"}]
OZEMEN | {[Co(HDCPN)(bbib)(H2O)]·2H2O} n | C34 Co1 H27 N5 O9 | solvothermal synthesis | H3DCPN | 2.2 mg | bbib | 2.3 mg | Co(NO3)2⋅6H2O | 4.4 mg | [5 empty] | near-vacuum | 2 days | 80°C |  | solvothermal synthesis, filtration, washing, drying | 10.1016/j.poly.2016.11.003 |  | 2017.05 | [{"synthesis method": "solvothermal synthesis", "precursor": [{"name": "H3DCPN", "amount": "2.2", "unit": "mg"}, {"name": "bbib", "amount": "2.3", "unit": "mg"}, {"name": "Co(NO3)2\u22c56H2O", "amount": "4.4", "unit": "mg"}], "solvent": [{"name": "H2O/ethanol/DMA", "amount": "1.0", "unit": "mL"}], "reducing agent": [{"name": "", "amount": "", "unit": ""}], "surfactant": [{"name": "", "amount": "", "unit": ""}], "pressure": "near-vacuum", "temperature": "80\u00b0C", "time": "2 days", "heating rate": "", "cooling rate": "1\u00b0C\u22c5h-1"}, {"synthesis method": "filtration", "time": "", "atmosphere": "", "pressure": ""}, {"synthesis method": "washing", "washing solution": "", "amount": ""}, {"synthesis method": "drying", "pressure": "", "temperature": "", "atmosphere": "", "time": ""}]
OZEPAM | [Co(HDCPN)(bbib)] n | C34 Co1 H21 N5 O6 | solvothermal synthesis | H3DCPN | 2.2 mg | bbib | 2.3 mg | Co(NO3)2⋅6H2O | 2.9 mg | [5 empty] | near-vacuum | 3 days | 100°C |  | solvothermal synthesis | 10.1016/j.poly.2016.11.003 |  | 2017.05 | [{"synthesis method": "solvothermal synthesis", "precursor": [{"name": "H3DCPN", "amount": "2.2", "unit": "mg"}, {"name": "bbib", "amount": "2.3", "unit": "mg"}, {"name": "Co(NO3)2\u22c56H2O", "amount": "2.9", "unit": "mg"}], "solvent": [{"name": "H2O/ethanol/DMA", "amount": "1.0", "unit": "mL"}], "reducing agent": [{"name": "", "amount": "", "unit": ""}], "surfactant": [{"name": "", "amount": "", "unit": ""}], "pressure": "near-vacuum", "temperature": "100\u00b0C", "time": "3 days", "heating rate": "", "cooling rate": "4\u00b0C\u22c5h-1"}]
OZEMIR | {[Co(HDCPN)(bpy)0.5(H2O)]·H2O} n | C19 Co1 H15 N2 O8 | solvothermal synthesis | H3DCPN | 4.3 mg | bpy | 2.3 mg | Co(NO3)2⋅6H2O | 8.7 mg | [5 empty] | sealed | 2 days | 160°C |  | solvothermal synthesis | 10.1016/j.poly.2016.11.003 |  | 2017.05 | [{"synthesis method": "solvothermal synthesis", "precursor": [{"name": "H3DCPN", "amount": "4.3", "unit": "mg"}, {"name": "bpy", "amount": "2.3", "unit": "mg"}, {"name": "Co(NO3)2\u22c56H2O", "amount": "8.7", "unit": "mg"}], "solvent": [{"name": "H2O", "amount": "3.0", "unit": "mL"}], "reducing agent": [{"name": "aqueous NaOH solution", "amount": "0.10", "unit": "mL"}], "surfactant": [{"name": "", "amount": "", "unit": ""}], "pressure": "sealed", "temperature": "160\u00b0C", "time": "2 days", "heating rate": "", "cooling rate": "3\u00b0C\u22c5h-1"}]
SATHIH | MOF-A | C24 Eu1 H16 N3 O9 Zn1 | solvothermal synthesis | HL | 70.2 mg | Eu(NO3)2⋅6H2O | 0.1 mmol | Zn(CH3COO)2 | 44.2 mg | [5 empty] | sealed | 4 days | 160°C |  | solvothermal synthesis, filtration, washing | 10.1016/j.jssc.2017.06.020 |  | 2017.09 | [{"synthesis method": "solvothermal synthesis", "precursor": [{"name": "HL", "amount": "70.2", "unit": "mg"}, {"name": "Eu(NO3)2\u22c56H2O", "amount": "0.1", "unit": "mmol"}, {"name": "Zn(CH3COO)2", "amount": "44.2", "unit": "mg"}], "solvent": [{"name": "DMF/water", "amount": "8", "unit": "mL"}], "reducing agent": [{"name": "", "amount": "", "unit": ""}], "surfactant": [{"name": "", "amount": "", "unit": ""}], "pressure": "sealed", "temperature": "160\u00b0C", "time": "4 days", "heating rate": "", "cooling rate": "2\u00b0Ch-1"}, {"synthesis method": "filtration", "time": "", "atmosphere": "", "pressure": ""}, {"synthesis method": "washing", "washing solution": "H2O", "amount": ""}]
SATHON | 2 | C24 Gd1 H16 N3 O9 Zn1 | solvothermal synthesis | HL | 70.2 mg | Gd(NO3)2⋅6H2O | 0.1 mmol | Zn(CH3COO)2 | 44.2 mg | [5 empty] | sealed | 4 days | 160°C |  | solvothermal synthesis, filtration, washing | 10.1016/j.jssc.2017.06.020 |  | 2017.09 | [{"synthesis method": "solvothermal synthesis", "precursor": [{"name": "HL", "amount": "70.2", "unit": "mg"}, {"name": "Gd(NO3)2\u22c56H2O", "amount": "0.1", "unit": "mmol"}, {"name": "Zn(CH3COO)2", "amount": "44.2", "unit": "mg"}], "solvent": [{"name": "DMF/water", "amount": "8", "unit": "mL"}], "reducing agent": [{"name": "", "amount": "", "unit": ""}], "surfactant": [{"name": "", "amount": "", "unit": ""}], "pressure": "sealed", "temperature": "160\u00b0C", "time": "4 days", "heating rate": "", "cooling rate": "2\u00b0Ch-1"}, {"synthesis method": "filtration", "time": "", "atmosphere": "", "pressure": ""}, {"synthesis method": "washing", "washing solution": "H2O", "amount": ""}]
SATHED | 3 | C24 Dy1 H16 N3 O9 Zn1 | solvothermal synthesis | HL | 70.2 mg | Dy(NO3)2⋅6H2O | 0.1 mmol | Zn(CH3COO)2 | 44.2 mg | [5 empty] | sealed | 4 days | 160°C |  | solvothermal synthesis, filtration, washing | 10.1016/j.jssc.2017.06.020 |  | 2017.09 | [{"synthesis method": "solvothermal synthesis", "precursor": [{"name": "HL", "amount": "70.2", "unit": "mg"}, {"name": "Dy(NO3)2\u22c56H2O", "amount": "0.1", "unit": "mmol"}, {"name": "Zn(CH3COO)2", "amount": "44.2", "unit": "mg"}], "solvent": [{"name": "DMF/water", "amount": "8", "unit": "mL"}], "reducing agent": [{"name": "", "amount": "", "unit": ""}], "surfactant": [{"name": "", "amount": "", "unit": ""}], "pressure": "sealed", "temperature": "160\u00b0C", "time": "4 days", "heating rate": "", "cooling rate": "2\u00b0Ch-1"}, {"synthesis method": "filtration", "time": "", "atmosphere": "", "pressure": ""}, {"synthesis method": "washing", "washing solution": "H2O", "amount": ""}]
SATHUT | 4 | C24 H16 Ho1 N3 O9 Zn1 | solvothermal synthesis | HL | 70.2 mg | Ho(NO3)2⋅6H2O | 0.1 mmol | Zn(CH3COO)2 | 44.2 mg | [5 empty] | sealed | 4 days | 160°C |  | solvothermal synthesis, filtration, washing | 10.1016/j.jssc.2017.06.020 |  | 2017.09 | [{"synthesis method": "solvothermal synthesis", "precursor": [{"name": "HL", "amount": "70.2", "unit": "mg"}, {"name": "Ho(NO3)2\u22c56H2O", "amount": "0.1", "unit": "mmol"}, {"name": "Zn(CH3COO)2", "amount": "44.2", "unit": "mg"}], "solvent": [{"name": "DMF/water", "amount": "8", "unit": "mL"}], "reducing agent": [{"name": "", "amount": "", "unit": ""}], "surfactant": [{"name": "", "amount": "", "unit": ""}], "pressure": "sealed", "temperature": "160\u00b0C", "time": "4 days", "heating rate": "", "cooling rate": "2\u00b0Ch-1"}, {"synthesis method": "filtration", "time": "", "atmosphere": "", "pressure": ""}, {"synthesis method": "washing", "washing solution": "H2O", "amount": ""}]
SASQIP | 5 | C24 Er1 H16 N3 O9 Zn1 | solvothermal synthesis | HL | 70.2 mg | Er(NO3)2⋅6H2O | 0.1 mmol | Zn(CH3COO)2 | 44.2 mg | [5 empty] | sealed | 4 days | 160°C |  | solvothermal synthesis, filtration, washing | 10.1016/j.jssc.2017.06.020 |  | 2017.09 | [{"synthesis method": "solvothermal synthesis", "precursor": [{"name": "HL", "amount": "70.2", "unit": "mg"}, {"name": "Er(NO3)2\u22c56H2O", "amount": "0.1", "unit": "mmol"}, {"name": "Zn(CH3COO)2", "amount": "44.2", "unit": "mg"}], "solvent": [{"name": "DMF/water", "amount": "8", "unit": "mL"}], "reducing agent": [{"name": "", "amount": "", "unit": ""}], "surfactant": [{"name": "", "amount": "", "unit": ""}], "pressure": "sealed", "temperature": "160\u00b0C", "time": "4 days", "heating rate": "", "cooling rate": "2\u00b0Ch-1"}, {"synthesis method": "filtration", "time": "", "atmosphere": "", "pressure": ""}, {"synthesis method": "washing", "washing solution": "H2O", "amount": ""}]
SASQOV | 6 | C24 H16 N3 O9 Tm1 Zn1 | solvothermal synthesis | HL | 70.2 mg | Tm(NO3)2⋅6H2O | 0.1 mmol | Zn(CH3COO)2 | 44.2 mg | [5 empty] | sealed | 4 days | 160°C |  | solvothermal synthesis, filtration, washing | 10.1016/j.jssc.2017.06.020 |  | 2017.09 | [{"synthesis method": "solvothermal synthesis", "precursor": [{"name": "HL", "amount": "70.2", "unit": "mg"}, {"name": "Tm(NO3)2\u22c56H2O", "amount": "0.1", "unit": "mmol"}, {"name": "Zn(CH3COO)2", "amount": "44.2", "unit": "mg"}], "solvent": [{"name": "DMF/water", "amount": "8", "unit": "mL"}], "reducing agent": [{"name": "", "amount": "", "unit": ""}], "surfactant": [{"name": "", "amount": "", "unit": ""}], "pressure": "sealed", "temperature": "160\u00b0C", "time": "4 days", "heating rate": "", "cooling rate": "2\u00b0Ch-1"}, {"synthesis method": "filtration", "time": "", "atmosphere": "", "pressure": ""}, {"synthesis method": "washing", "washing solution": "H2O", "amount": ""}]
SASQUB | 7 | C24 H16 N3 O9 Yb1 Zn1 | solvothermal synthesis | HL | 70.2 mg | Yb(NO3)2⋅6H2O | 0.1 mmol | Zn(CH3COO)2 | 44.2 mg | [5 empty] | sealed | 4 days | 160°C |  | solvothermal synthesis, filtration, washing | 10.1016/j.jssc.2017.06.020 |  | 2017.09 | [{"synthesis method": "solvothermal synthesis", "precursor": [{"name": "HL", "amount": "70.2", "unit": "mg"}, {"name": "Yb(NO3)2\u22c56H2O", "amount": "0.1", "unit": "mmol"}, {"name": "Zn(CH3COO)2", "amount": "44.2", "unit": "mg"}], "solvent": [{"name": "DMF/water", "amount": "8", "unit": "mL"}], "reducing agent": [{"name": "", "amount": "", "unit": ""}], "surfactant": [{"name": "", "amount": "", "unit": ""}], "pressure": "sealed", "temperature": "160\u00b0C", "time": "4 days", "heating rate": "", "cooling rate": "2\u00b0Ch-1"}, {"synthesis method": "filtration", "time": "", "atmosphere": "", "pressure": ""}, {"synthesis method": "washing", "washing solution": "H2O", "amount": ""}]
SASRAI | 8 | C24 H16 Lu1 N3 O9 Zn1 | solvothermal synthesis | HL | 70.2 mg | Lu(NO3)2⋅6H2O | 0.1 mmol | Zn(CH3COO)2 | 44.2 mg | [5 empty] | sealed | 4 days | 160°C |  | solvothermal synthesis, filtration, washing | 10.1016/j.jssc.2017.06.020 |  | 2017.09 | [{"synthesis method": "solvothermal synthesis", "precursor": [{"name": "HL", "amount": "70.2", "unit": "mg"}, {"name": "Lu(NO3)2\u22c56H2O", "amount": "0.1", "unit": "mmol"}, {"name": "Zn(CH3COO)2", "amount": "44.2", "unit": "mg"}], "solvent": [{"name": "DMF/water", "amount": "8", "unit": "mL"}], "reducing agent": [{"name": "", "amount": "", "unit": ""}], "surfactant": [{"name": "", "amount": "", "unit": ""}], "pressure": "sealed", "temperature": "160\u00b0C", "time": "4 days", "heating rate": "", "cooling rate": "2\u00b0Ch-1"}, {"synthesis method": "filtration", "time": "", "atmosphere": "", "pressure": ""}, {"synthesis method": "washing", "washing solution": "H2O", "amount": ""}]
GOTDEA | Et4N[Co(L24)] | C42 Co1 H22 N11 O4 | chemical synthesis | H2L24 | [14 empty] | chemical synthesis | 10.1016/j.ica.2014.10.008 |  | 2015.01 | [{"synthesis method": "chemical synthesis", "precursor": [{"name": "H2L24", "amount": "", "unit": ""}], "solution": [], "pressure": "", "temperature": "", "time": ""}]
HEHCOO01 | [(1)2Cd2Cl2]n | C34 Cd1 Cl1 Co1 H26 N10 O6 | chemical synthesis | CdCl2.xH2O | 0.049 g | 1 | 0.100 g | [6 empty] | DMF |  | 1h |  |  | chemical synthesis | 10.1016/j.ica.2014.10.008 |  | 2015.01 | [{"synthesis method": "chemical synthesis", "precursor": [{"name": "CdCl2.xH2O", "amount": "0.049", "unit": "g"}, {"name": "1", "amount": "0.100", "unit": "g"}], "solution": [{"name": "DMF", "amount": "6", "unit": "mL"}], "pressure": "", "temperature": "", "time": "1h"}]
GOTDIE | [{(2)CdCl}n(H2O)2] | C68 Cd1 Cl2 Co2 H44 N20 O12 | chemical synthesis | CdCl2.xH2O |  | 2 | [7 empty] | DMF and CH3OH |  | 24h |  |  | chemical synthesis | 10.1016/j.ica.2014.10.008 |  | 2015.01 | [{"synthesis method": "chemical synthesis", "precursor": [{"name": "CdCl2.xH2O", "amount": "", "unit": ""}, {"name": "2", "amount": "", "unit": ""}], "solution": [{"name": "DMF and CH3OH", "amount": "3:1 v/v", "unit": ""}], "pressure": "", "temperature": "", "time": "24h"}]
GOTDOK | [{(1)Ag(DMSO)}n(DMSO)] | Ag1 C38 Co1 H34 N10 O7 S2 | chemical synthesis | AgOTf | 0.054 g | 1 | 0.100 g | [6 empty] | DMSO |  | 1h |  |  | chemical synthesis | 10.1016/j.ica.2014.10.008 |  | 2015.01 | [{"synthesis method": "chemical synthesis", "precursor": [{"name": "AgOTf", "amount": "0.054", "unit": "g"}, {"name": "1", "amount": "0.100", "unit": "g"}], "solution": [{"name": "DMSO", "amount": "6", "unit": "mL"}], "pressure": "", "temperature": "", "time": "1h"}]
GOTDUQ | [{(2)Ag}n(H2O)] | Ag1 C34 Co1 H20 N10 O5 | chemical synthesis | AgOTf |  | 2 | [7 empty] | H2O |  | 3 days |  |  | chemical synthesis | 10.1016/j.ica.2014.10.008 |  | 2015.01 | [{"synthesis method": "chemical synthesis", "precursor": [{"name": "AgOTf", "amount": "", "unit": ""}, {"name": "2", "amount": "", "unit": ""}], "solution": [{"name": "H2O", "amount": "", "unit": ""}], "pressure": "", "temperature": "", "time": "3 days"}]
LAKBAB01 | {[Co(4,4'-bp)(H2O)4]·(CCA)·2H2O} n | C20 Co1 H26 N2 O10 | chemical synthesis | 4,4'-bpy | 0.016 g | H2CCA | 0.019 g | KOH | 0.012 g | Co(NO3)2 ⋅6H2O | 0.03 mg |  |  | water, ethanol |  | 2 weeks |  |  | chemical synthesis | 10.1016/j.ica.2007.05.028 |  | 2007.09 | [{"synthesis method": "chemical synthesis", "precursor": [{"name": "4,4'-bpy", "amount": "0.016", "unit": "g"}, {"name": "H2CCA", "amount": "0.019", "unit": "g"}, {"name": "KOH", "amount": "0.012", "unit": "g"}, {"name": "Co(NO3)2 \u22c56H2O", "amount": "0.03", "unit": "mg"}], "solution": [{"name": "water", "amount": "8", "unit": "ml"}, {"name": "ethanol", "amount": "8", "unit": "ml"}], "pressure": "", "temperature": "", "time": "2 weeks"}]
JIMGIW | {[Co(TMG)(4,4'-bpy)(H2O)]·3H2O} n | C19 Co1 H26 N2 O7 | chemical synthesis | 4,4'-bpy | 0.016 g | H2TMG | 0.024 g | KOH | 0.012 g | Co(NO3)2 ⋅6H2O | 0.03 mg |  |  | water, ethanol |  | 2 weeks |  |  | chemical synthesis | 10.1016/j.ica.2007.05.028 |  | 2007.09 | [{"synthesis method": "chemical synthesis", "precursor": [{"name": "4,4'-bpy", "amount": "0.016", "unit": "g"}, {"name": "H2TMG", "amount": "0.024", "unit": "g"}, {"name": "KOH", "amount": "0.012", "unit": "g"}, {"name": "Co(NO3)2 \u22c56H2O", "amount": "0.03", "unit": "mg"}], "solution": [{"name": "water", "amount": "8", "unit": "ml"}, {"name": "ethanol", "amount": "8", "unit": "ml"}], "pressure": "", "temperature": "", "time": "2 weeks"}]
KAKTOG | [Cu(N3)2(L)]n | C34 Cu2 H36 N16 | chemical synthesis | NaN3 | 13 mg | Cu(ClO4)2 | 37.1 mg | chiral 2,2'-pyridine | 25 mg |  |  |  |  | water, methanol/water, methanol |  | several weeks |  |  | chemical synthesis, washing | 10.1016/j.ica.2005.02.003 |  | 2005.05 | [{"synthesis method": "chemical synthesis", "precursor": [{"name": "NaN3", "amount": "13", "unit": "mg"}, {"name": "Cu(ClO4)2", "amount": "37.1", "unit": "mg"}, {"name": "chiral 2,2'-pyridine", "amount": "25", "unit": "mg"}], "solution": [{"name": "water", "amount": "2", "unit": "mL"}, {"name": "methanol/water", "amount": "3:1 v/v", "unit": ""}, {"name": "methanol", "amount": "2", "unit": "mL"}], "pressure": "", "temperature": "", "time": "several weeks"}, {"synthesis method": "washing", "washing solution": "H2O and MeOH", "amount": ""}]
XAJXIQ | [Cu(N3)2(L)] | C34 Cu2 H36 N16 | chemical synthesis | NaN3 | 26 mg | Cu(ClO4)2 | 37.1 mg | chiral 2,2'-pyridine | 25 mg |  |  |  |  | water, acetonitrile/water, acetonitrile |  | several weeks |  |  | chemical synthesis, washing | 10.1016/j.ica.2005.02.003 |  | 2005.05 | [{"synthesis method": "chemical synthesis", "precursor": [{"name": "NaN3", "amount": "26", "unit": "mg"}, {"name": "Cu(ClO4)2", "amount": "37.1", "unit": "mg"}, {"name": "chiral 2,2'-pyridine", "amount": "25", "unit": "mg"}], "solution": [{"name": "water", "amount": "2", "unit": "mL"}, {"name": "acetonitrile/water", "amount": "3:1 v/v", "unit": ""}, {"name": "acetonitrile", "amount": "2", "unit": "mL"}], "pressure": "", "temperature": "", "time": "several weeks"}, {"synthesis method": "washing", "washing solution": "H2O and diethyl ether", "amount": ""}]
ATIYIM | [Sm(2,4'-bpdc) (2,4'-Hbpdc)H2O]n | C28 H19 O9 Sm1 | solvothermal synthesis | 2,4'- biphenyldicarboxylic acid | 0.0250 g | Sm(NO3)3 | 0.0900 g | [8 empty] | 4 days | 180°C |  | solvothermal synthesis | 10.1016/j.inoche.2010.12.026 |  | 2011.03 | [{"synthesis method": "solvothermal synthesis", "precursor": [{"name": "2,4'- biphenyldicarboxylic acid", "amount": "0.0250", "unit": "g"}, {"name": "Sm(NO3)3", "amount": "0.0900", "unit": "g"}], "solvent": [{"name": "H2O", "amount": "16", "unit": "mL"}], "reducing agent": [{"name": "", "amount": "", "unit": ""}], "surfactant": [{"name": "", "amount": "", "unit": ""}], "pressure": "", "temperature": "180\u00b0C", "time": "4 days", "heating rate": "", "cooling rate": "10\u00b0Ch-1"}]
EFADOF | [{Ca(phen)2(H2O)}{Ca(phen)(H2O)4}{Ca(phen)2(H2O)3}][W4Te4(CN)12] | C72 Ca3 H38 N22 O13 Te4 W4 | chemical synthesis | Ca(NO3)2 | 0.0236 g | phen(1,10-phenanthroline) | 0.0396 g | K6[W4Te4(CN)12]⋅5H2O | 140.67 g |  |  |  |  | aqueous solution, ethanol solution, aqueous solution |  |  |  |  | chemical synthesis, centrifugation, washing, drying | 10.1016/j.ica.2007.09.044 |  | 2008.05 | [{"synthesis method": "chemical synthesis", "precursor": [{"name": "Ca(NO3)2", "amount": "0.0236", "unit": "g"}, {"name": "phen(1,10-phenanthroline)", "amount": "0.0396", "unit": "g"}, {"name": "K6[W4Te4(CN)12]\u22c55H2O", "amount": "140.67", "unit": "g"}], "solution": [{"name": "aqueous solution", "amount": "5", "unit": "mL"}, {"name": "ethanol solution", "amount": "7.5", "unit": "mL"}, {"name": "aqueous solution", "amount": "10", "unit": "mL"}], "pressure": "", "temperature": "", "time": ""}, {"synthesis method": "centrifugation", "revolution per time": "", "relative centrifugal force": "", "time": "", "temperature": "", "additive": [{"name": "", "amount": "", "unit": ""}], "tube material": "", "tube volume": ""}, {"synthesis method": "washing", "washing solution": "deionized water", "amount": ""}, {"synthesis method": "drying", "pressure": "", "temperature": "", "atmosphere": "vacuum", "time": ""}]
TUBRAL | {[Ni(μ1,5-dca)2(μ-hmt)]H2O} n | C10 H14 N10 Ni1 O1 | chemical synthesis | Ni(OAc)2⋅4H2O | 24.9 mg | hmt | 14 mg | sodium dicyanamide | 17.8 mg |  |  |  |  | methanol, water |  | 60 min | room temperature |  | chemical synthesis, filtration | 10.1016/j.ica.2014.10.030 |  | 2015.02 | [{"synthesis method": "chemical synthesis", "precursor": [{"name": "Ni(OAc)2\u22c54H2O", "amount": "24.9", "unit": "mg"}, {"name": "hmt", "amount": "14", "unit": "mg"}, {"name": "sodium dicyanamide", "amount": "17.8", "unit": "mg"}], "solution": [{"name": "methanol", "amount": "20", "unit": "cm3"}, {"name": "water", "amount": "5", "unit": "cm3"}], "pressure": "", "temperature": "room temperature", "time": "60 min"}, {"synthesis method": "filtration", "time": "", "atmosphere": "", "pressure": ""}]
PEBWUQ | [Cu3(L)(4,4-bipy)(OH)2] | C22 Cu3 H18 N2 O8 P2 | solvothermal synthesis | CuSO4⋅5H2O | 0.2 g | H4L | 0.048 g | 4,4'-bipy | 0.035 g | [6 empty] | 5 days | 120°C | 6 | solvothermal synthesis, pH adjustment, filtration, washing, drying | 10.1016/j.ica.2012.02.045 |  | 2012.06 | [{"synthesis method": "solvothermal synthesis", "precursor": [{"name": "CuSO4\u22c55H2O", "amount": "0.2", "unit": "g"}, {"name": "H4L", "amount": "0.048", "unit": "g"}, {"name": "4,4'-bipy", "amount": "0.035", "unit": "g"}], "solvent": [{"name": "deionized water", "amount": "10", "unit": "mL"}], "reducing agent": [{"name": "", "amount": "", "unit": ""}], "surfactant": [{"name": "", "amount": "", "unit": ""}], "pressure": "", "temperature": "120\u00b0C", "time": "5 days", "heating rate": "", "cooling rate": ""}, {"synthesis method": "pH adjustment", "pH": "6", "modulator": ""}, {"synthesis method": "filtration", "time": "", "atmosphere": "vacuum", "pressure": ""}, {"synthesis method": "washing", "washing solution": "deionized water", "amount": ""}, {"synthesis method": "drying", "pressure": "", "temperature": "", "atmosphere": "air", "time": ""}]
EXOTIV | [Cd2(H2C3PIm)(BDC)4(H2O)3]n | C33 Cd2 H24 N4 O11 | solvothermal synthesis | Cd(NO3)2⋅4H2O | 0.154 g | H2C3PIm | 0.091 g | BDC | 0.166 g | [5 empty] | autogenous | 3 days | 165°C |  | solvothermal synthesis | 10.1016/j.inoche.2011.03.032 |  | 2011.07 | [{"synthesis method": "solvothermal synthesis", "precursor": [{"name": "Cd(NO3)2\u22c54H2O", "amount": "0.154", "unit": "g"}, {"name": "H2C3PIm", "amount": "0.091", "unit": "g"}, {"name": "BDC", "amount": "0.166", "unit": "g"}], "solvent": [{"name": "H2O", "amount": "16", "unit": "ml"}], "reducing agent": [{"name": "", "amount": "", "unit": ""}], "surfactant": [{"name": "", "amount": "", "unit": ""}], "pressure": "autogenous", "temperature": "165\u00b0C", "time": "3 days", "heating rate": "", "cooling rate": "slow"}]
EXOTER | [Zn3(H2C3PIm)3 (BTC)2(H2O)2]n | C69 H53 N12 O14 Zn3 | solvothermal synthesis | Zn(NO3)2⋅6H2O | 0.148 g | H2C3PIm | 0.182 g | BTC | 0.063 g | [5 empty] | autogenous | 3 days | 165°C |  | solvothermal synthesis | 10.1016/j.inoche.2011.03.032 |  | 2011.07 | [{"synthesis method": "solvothermal synthesis", "precursor": [{"name": "Zn(NO3)2\u22c56H2O", "amount": "0.148", "unit": "g"}, {"name": "H2C3PIm", "amount": "0.182", "unit": "g"}, {"name": "BTC", "amount": "0.063", "unit": "g"}], "solvent": [{"name": "H2O", "amount": "16", "unit": "ml"}], "reducing agent": [{"name": "", "amount": "", "unit": ""}], "surfactant": [{"name": "", "amount": "", "unit": ""}], "pressure": "autogenous", "temperature": "165\u00b0C", "time": "3 days", "heating rate": "", "cooling rate": "slow"}]
RODLOO | {[Li4(H2O)8][V4O6(C11H13N2O9)2]}n | C22 H44 Li4 N4 O33 V4 | chemical synthesis | VOSO4⋅3H2O | 0.22 g | DPOT | 0.64 g | lithium hydroxide | 2.0 M |  |  |  |  | H2O |  | 2h | room temperature | 7.5 | chemical synthesis, pH adjustment, pH adjustment, filtration, drying | 10.1016/j.jinorgbio.2018.12.005 |  | 2019.05 | [{"synthesis method": "chemical synthesis", "precursor": [{"name": "VOSO4\u22c53H2O", "amount": "0.22", "unit": "g"}, {"name": "DPOT", "amount": "0.64", "unit": "g"}, {"name": "lithium hydroxide", "amount": "2.0", "unit": "M"}], "solution": [{"name": "H2O", "amount": "10", "unit": "mL"}], "pressure": "", "temperature": "room temperature", "time": "2h"}, {"synthesis method": "pH adjustment", "pH": "4.0", "modulator": "lithium hydroxide"}, {"synthesis method": "pH adjustment", "pH": "7.5", "modulator": "lithium hydroxide"}, {"synthesis method": "filtration", "time": "", "atmosphere": "", "pressure": ""}, {"synthesis method": "drying", "pressure": "vacuum", "temperature": "", "atmosphere": "", "time": ""}]
SUYQAG | [Mn(HL)(dca)(Cl)]n | C9 Cl1 H8 Mn1 N7 O1 | chemical synthesis | HL | 0.2 g | MnCl2.4H2O | 0.25 g | sodium dicyanamide | 0.18 g |  |  |  |  | methanol |  | 3 days | room temperature |  | chemical synthesis, filtration, washing, drying | 10.1016/j.molstruc.2015.12.038 |  | 2016.03 | [{"synthesis method": "chemical synthesis", "precursor": [{"name": "HL", "amount": "0.2", "unit": "g"}, {"name": "MnCl2.4H2O", "amount": "0.25", "unit": "g"}, {"name": "sodium dicyanamide", "amount": "0.18", "unit": "g"}], "solution": [{"name": "methanol", "amount": "10", "unit": "mL"}], "pressure": "", "temperature": "room temperature", "time": "3 days"}, {"synthesis method": "filtration", "time": "", "atmosphere": "", "pressure": ""}, {"synthesis method": "washing", "washing solution": "methanol", "amount": ""}, {"synthesis method": "drying", "pressure": "", "temperature": "", "atmosphere": "air", "time": ""}]
DOYYEW | [La2(BDOA)2(OX)(H2O)] | C22 H18 La2 O17 | solvothermal synthesis | H2BDOA | 0.226 g | ClCH2COOH | 0.048 g | La2O3 | 0.163 g | HClO4 | 0.385 mmol |  |  |  |  | 4 days | 160°C |  | solvothermal synthesis | 10.1016/j.ica.2008.08.020 |  | 2009.04 | [{"synthesis method": "solvothermal synthesis", "precursor": [{"name": "H2BDOA", "amount": "0.226", "unit": "g"}, {"name": "ClCH2COOH", "amount": "0.048", "unit": "g"}, {"name": "La2O3", "amount": "0.163", "unit": "g"}, {"name": "HClO4", "amount": "0.385", "unit": "mmol"}], "solvent": [{"name": "CH3OH", "amount": "5", "unit": "mL"}, {"name": "H2O", "amount": "5", "unit": "mL"}], "reducing agent": [{"name": "", "amount": "", "unit": ""}], "surfactant": [{"name": "", "amount": "", "unit": ""}], "pressure": "", "temperature": "160\u00b0C", "time": "4 days", "heating rate": "", "cooling rate": "5\u00b0Ch-1"}]
DOYYIA | [Pr2(Ld)(Lf)(OX)(H2O)] | C22 H18 O17 Pr2 | solvothermal synthesis | H2BDOA | 0.226 g | ClCH2COOH | 0.048 g | Pr2O3 | 0.163 g | HNO3 | 0.385 mmol |  |  |  |  | 4 days | 160°C |  | solvothermal synthesis | 10.1016/j.ica.2008.08.020 |  | 2009.04 | [{"synthesis method": "solvothermal synthesis", "precursor": [{"name": "H2BDOA", "amount": "0.226", "unit": "g"}, {"name": "ClCH2COOH", "amount": "0.048", "unit": "g"}, {"name": "Pr2O3", "amount": "0.163", "unit": "g"}, {"name": "HNO3", "amount": "0.385", "unit": "mmol"}], "solvent": [{"name": "CH3OH", "amount": "5", "unit": "mL"}, {"name": "H2O", "amount": "5", "unit": "mL"}], "reducing agent": [{"name": "", "amount": "", "unit": ""}], "surfactant": [{"name": "", "amount": "", "unit": ""}], "pressure": "", "temperature": "160\u00b0C", "time": "4 days", "heating rate": "", "cooling rate": "5\u00b0Ch-1"}]
DOYYOG | [Sm2(Ld)(Lf)(OX)(H2O)] | C22 H18 O17 Sm2 | solvothermal synthesis | H2BDOA | 0.226 g | ClCH2COOH | 0.048 g | Sm2O3 | 0.163 g | HNO3 | 0.385 mmol |  |  |  |  | 4 days | 160°C |  | solvothermal synthesis | 10.1016/j.ica.2008.08.020 |  | 2009.04 | [{"synthesis method": "solvothermal synthesis", "precursor": [{"name": "H2BDOA", "amount": "0.226", "unit": "g"}, {"name": "ClCH2COOH", "amount": "0.048", "unit": "g"}, {"name": "Sm2O3", "amount": "0.163", "unit": "g"}, {"name": "HNO3", "amount": "0.385", "unit": "mmol"}], "solvent": [{"name": "CH3OH", "amount": "5", "unit": "mL"}, {"name": "H2O", "amount": "5", "unit": "mL"}], "reducing agent": [{"name": "", "amount": "", "unit": ""}], "surfactant": [{"name": "", "amount": "", "unit": ""}], "pressure": "", "temperature": "160\u00b0C", "time": "4 days", "heating rate": "", "cooling rate": "5\u00b0Ch-1"}]
DOYYUM | [Eu2(Ld)(Lf)(OX)(H2O)] | C22 Eu2 H18 O17 | solvothermal synthesis | H2BDOA | 0.226 g | ClCH2COOH | 0.048 g | Eu2O3 | 0.163 g | HNO3 | 0.385 mmol |  |  |  |  | 4 days | 160°C |  | solvothermal synthesis | 10.1016/j.ica.2008.08.020 |  | 2009.04 | [{"synthesis method": "solvothermal synthesis", "precursor": [{"name": "H2BDOA", "amount": "0.226", "unit": "g"}, {"name": "ClCH2COOH", "amount": "0.048", "unit": "g"}, {"name": "Eu2O3", "amount": "0.163", "unit": "g"}, {"name": "HNO3", "amount": "0.385", "unit": "mmol"}], "solvent": [{"name": "CH3OH", "amount": "5", "unit": "mL"}, {"name": "H2O", "amount": "5", "unit": "mL"}], "reducing agent": [{"name": "", "amount": "", "unit": ""}], "surfactant": [{"name": "", "amount": "", "unit": ""}], "pressure": "", "temperature": "160\u00b0C", "time": "4 days", "heating rate": "", "cooling rate": "5\u00b0Ch-1"}]
DOYZAT | [Tb2(BDOA)2(OX)(H2O)] | C22 H18 O17 Tb2 | solvothermal synthesis | H2BDOA | 0.226 g | ClCH2COOH | 0.048 g | Tb2O3 | 0.163 g | HClO4 | 0.385 mmol |  |  |  |  | 4 days | 160°C |  | solvothermal synthesis | 10.1016/j.ica.2008.08.020 |  | 2009.04 | [{"synthesis method": "solvothermal synthesis", "precursor": [{"name": "H2BDOA", "amount": "0.226", "unit": "g"}, {"name": "ClCH2COOH", "amount": "0.048", "unit": "g"}, {"name": "Tb2O3", "amount": "0.163", "unit": "g"}, {"name": "HClO4", "amount": "0.385", "unit": "mmol"}], "solvent": [{"name": "CH3OH", "amount": "5", "unit": "mL"}, {"name": "H2O", "amount": "5", "unit": "mL"}], "reducing agent": [{"name": "", "amount": "", "unit": ""}], "surfactant": [{"name": "", "amount": "", "unit": ""}], "pressure": "", "temperature": "160\u00b0C", "time": "4 days", "heating rate": "", "cooling rate": "5\u00b0Ch-1"}]
ABUXEB | A novel two-dimensional inorganic-organic hybrid vanadate complex | C20 Co1 H16 N4 O8.50 V3 | solvothermal synthesis | Co(NO3)2 6H2O | 0.25 mmol | V2O5 | 0.5 mmol | 2,2'-bpy | 0.5 mmol | [6 empty] | 144h | 210°C |  | solvothermal synthesis, filtration, washing, drying | 10.1016/j.molstruc.2004.07.011 |  | 2004.11 | [{"synthesis method": "solvothermal synthesis", "precursor": [{"name": "Co(NO3)2 6H2O", "amount": "0.25", "unit": "mmol"}, {"name": "V2O5", "amount": "0.5", "unit": "mmol"}, {"name": "2,2'-bpy", "amount": "0.5", "unit": "mmol"}], "solvent": [{"name": "H2O", "amount": "8", "unit": "mL"}], "reducing agent": [{"name": "", "amount": "", "unit": ""}], "surfactant": [{"name": "", "amount": "", "unit": ""}], "pressure": "", "temperature": "210\u00b0C", "time": "144h", "heating rate": "", "cooling rate": "10\u00b0Ch-1"}, {"synthesis method": "filtration", "time": "", "atmosphere": "", "pressure": ""}, {"synthesis method": "washing", "washing solution": "distilled water", "amount": ""}, {"synthesis method": "drying", "pressure": "", "temperature": "ambient temperature", "atmosphere": "", "time": ""}]
NIYXAX | [Fe(Hmna)2]n | C12 Fe1 H8 N2 O4 S2 | solvothermal synthesis | Fe2O3 | 0.0200 g | 2-mercaptonicotinic acid | 0.0776 g | [8 empty] | 96h | 180°C |  | solvothermal synthesis | 10.1016/j.molstruc.2019.01.070 |  | 2019.05 | [{"synthesis method": "solvothermal synthesis", "precursor": [{"name": "Fe2O3", "amount": "0.0200", "unit": "g"}, {"name": "2-mercaptonicotinic acid", "amount": "0.0776", "unit": "g"}], "solvent": [{"name": "H2O", "amount": "10", "unit": "mL"}], "reducing agent": [{"name": "", "amount": "", "unit": ""}], "surfactant": [{"name": "", "amount": "", "unit": ""}], "pressure": "", "temperature": "180\u00b0C", "time": "96h", "heating rate": "", "cooling rate": "48h"}]
YAVGEJ03 | [Zn4(FDA)4(H2O)12]n | C24 H32 O32 Zn4 | chemical synthesis | Zn(NO3)2⋅6H2O | 0.030 g | H2FDA | 0.016 g | [6 empty] | DMF:H2O |  | 2 days | 95°C |  | chemical synthesis | 10.1016/j.jssc.2018.08.034 |  | 2018.12 | [{"synthesis method": "chemical synthesis", "precursor": [{"name": "Zn(NO3)2\u22c56H2O", "amount": "0.030", "unit": "g"}, {"name": "H2FDA", "amount": "0.016", "unit": "g"}], "solution": [{"name": "DMF:H2O", "amount": "5", "unit": "mL"}], "pressure": "", "temperature": "95\u00b0C", "time": "2 days"}]
FELYOM | K3[1] | C27 Cu2 H41 K3 N2 O20 | chemical synthesis | Cu(NO3)2⋅2.5H2O | 0.1965 g | H5ccdp | 0.200 g | K2CO3 | 0.2512 g |  |  |  |  | acetonitrile-H2O |  | overnight | ambient temperature |  | chemical synthesis, filtration | 10.1016/j.ica.2012.08.013 |  | 2013.01 | [{"synthesis method": "chemical synthesis", "precursor": [{"name": "Cu(NO3)2\u22c52.5H2O", "amount": "0.1965", "unit": "g"}, {"name": "H5ccdp", "amount": "0.200", "unit": "g"}, {"name": "K2CO3", "amount": "0.2512", "unit": "g"}], "solution": [{"name": "acetonitrile-H2O", "amount": "4:1 by vol", "unit": ""}], "pressure": "", "temperature": "ambient temperature", "time": "overnight"}, {"synthesis method": "filtration", "time": "", "atmosphere": "", "pressure": ""}]
FELYIG | Na2[2] | C46 Cu4 H76 N4 Na2 O35 | chemical synthesis | Cu(ClO4)2⋅6H2O | 0.313 g | H5ccdp | 0.200 g | NaOH | 0.1014 g |  |  |  |  | water |  | overnight | ambient temperature |  | chemical synthesis, filtration | 10.1016/j.ica.2012.08.013 |  | 2013.01 | [{"synthesis method": "chemical synthesis", "precursor": [{"name": "Cu(ClO4)2\u22c56H2O", "amount": "0.313", "unit": "g"}, {"name": "H5ccdp", "amount": "0.200", "unit": "g"}, {"name": "NaOH", "amount": "0.1014", "unit": "g"}], "solution": [{"name": "water", "amount": "", "unit": ""}], "pressure": "", "temperature": "ambient temperature", "time": "overnight"}, {"synthesis method": "filtration", "time": "", "atmosphere": "", "pressure": ""}]
LAMPAT | [Hg(4-bpmo)I2]n | C14 H14 Hg1 I2 N4 O2 | chemical synthesis | HgI2 | 0.227 g | 4-bpmo | 0.13 g | [6 empty] | Methanol | sealed | 3 days | 60°C |  | chemical synthesis, washing, drying | 10.1016/j.ultsonch.2017.03.055 |  | 2017.11 | [{"synthesis method": "chemical synthesis", "precursor": [{"name": "HgI2", "amount": "0.227", "unit": "g"}, {"name": "4-bpmo", "amount": "0.13", "unit": "g"}], "solution": [{"name": "Methanol", "amount": "", "unit": ""}], "pressure": "sealed", "temperature": "60\u00b0C", "time": "3 days"}, {"synthesis method": "washing", "washing solution": "", "amount": ""}, {"synthesis method": "drying", "pressure": "", "temperature": "", "atmosphere": "air", "time": ""}]
PECJEO | {[Cd(suc)(bpfp)(H2O)]·2H2O} n | C20 Cd1 H26 N4 O9 | solvothermal synthesis | Cd(NO3)2⋅6H2O | 57 mg | bpfp | 55 mg | sodium succinate | 50 mg | [6 empty] | 48h | 90°C |  | solvothermal synthesis, washing | 10.1016/j.ica.2012.03.011 |  | 2012.07 | [{"synthesis method": "solvothermal synthesis", "precursor": [{"name": "Cd(NO3)2\u22c56H2O", "amount": "57", "unit": "mg"}, {"name": "bpfp", "amount": "55", "unit": "mg"}, {"name": "sodium succinate", "amount": "50", "unit": "mg"}], "solvent": [{"name": "distilled H2O", "amount": "5", "unit": "mL"}, {"name": "1.0M NaOH solution", "amount": "1", "unit": "mL"}], "reducing agent": [{"name": "", "amount": "", "unit": ""}], "surfactant": [{"name": "", "amount": "", "unit": ""}], "pressure": "", "temperature": "90\u00b0C", "time": "48h", "heating rate": "", "cooling rate": ""}, {"synthesis method": "washing", "washing solution": "distilled water and acetone", "amount": ""}]
PECHOW | {[Cd(dmg)(bpfp)(H2O)]·H2O} n | C23 Cd1 H30 N4 O8 | solvothermal synthesis | Cd(NO3)2⋅6H2O | 57 mg | bpfp | 55 mg | 2,2-dimethylglutaric acid | 30 mg | [6 empty] | 48h | 100°C |  | solvothermal synthesis | 10.1016/j.ica.2012.03.011 |  | 2012.07 | [{"synthesis method": "solvothermal synthesis", "precursor": [{"name": "Cd(NO3)2\u22c56H2O", "amount": "57", "unit": "mg"}, {"name": "bpfp", "amount": "55", "unit": "mg"}, {"name": "2,2-dimethylglutaric acid", "amount": "30", "unit": "mg"}], "solvent": [{"name": "distilled H2O", "amount": "5", "unit": "mL"}, {"name": "1.0M NaOH solution", "amount": "1.5", "unit": "mL"}], "reducing agent": [{"name": "", "amount": "", "unit": ""}], "surfactant": [{"name": "", "amount": "", "unit": ""}], "pressure": "", "temperature": "100\u00b0C", "time": "48h", "heating rate": "", "cooling rate": ""}]
PECHUC | {[Cd(Hemg)2(bpfp)(H2O)]·2H2O} n | C32 Cd1 H48 N4 O13 | solvothermal synthesis | Cd(ClO4)2⋅6H2O | 57 mg | bpfp | 55 mg | 3-ethyl-3-methylglutaric acid | 32 mg | [6 empty] | 48h | 100°C |  | solvothermal synthesis | 10.1016/j.ica.2012.03.011 |  | 2012.07 | [{"synthesis method": "solvothermal synthesis", "precursor": [{"name": "Cd(ClO4)2\u22c56H2O", "amount": "57", "unit": "mg"}, {"name": "bpfp", "amount": "55", "unit": "mg"}, {"name": "3-ethyl-3-methylglutaric acid", "amount": "32", "unit": "mg"}], "solvent": [{"name": "distilled H2O", "amount": "5", "unit": "mL"}, {"name": "1.0M NaOH solution", "amount": "2", "unit": "mL"}], "reducing agent": [{"name": "", "amount": "", "unit": ""}], "surfactant": [{"name": "", "amount": "", "unit": ""}], "pressure": "", "temperature": "100\u00b0C", "time": "48h", "heating rate": "", "cooling rate": ""}]
PECJAK | {[Cd2(adp)(bpfp)2(H2O)2](ClO4)2·2H2O} n | C38 Cd2 Cl2 H48 N8 O20 | solvothermal synthesis | Cd(ClO4)2⋅H2O | 58 mg | bpfp | 55 mg | adipic acid | 35 mg | [6 empty] | 48h | 100°C |  | solvothermal synthesis, washing | 10.1016/j.ica.2012.03.011 |  | 2012.07 | [{"synthesis method": "solvothermal synthesis", "precursor": [{"name": "Cd(ClO4)2\u22c5H2O", "amount": "58", "unit": "mg"}, {"name": "bpfp", "amount": "55", "unit": "mg"}, {"name": "adipic acid", "amount": "35", "unit": "mg"}], "solvent": [{"name": "distilled H2O", "amount": "5", "unit": "mL"}, {"name": "1.0M NaOH solution", "amount": "2", "unit": "mL"}], "reducing agent": [{"name": "", "amount": "", "unit": ""}], "surfactant": [{"name": "", "amount": "", "unit": ""}], "pressure": "", "temperature": "100\u00b0C", "time": "48h", "heating rate": "", "cooling rate": ""}, {"synthesis method": "washing", "washing solution": "distilled water and acetone", "amount": ""}]
PECJIS | [Cd(adp)(bpfp)] n | C22 Cd1 H24 N4 O6 | solvothermal synthesis | Cd(NO3)2⋅6H2O | 57 mg | bpfp | 55 mg | adipic acid | 35 mg | [6 empty] | 48h | 100°C |  | solvothermal synthesis, washing | 10.1016/j.ica.2012.03.011 |  | 2012.07 | [{"synthesis method": "solvothermal synthesis", "precursor": [{"name": "Cd(NO3)2\u22c56H2O", "amount": "57", "unit": "mg"}, {"name": "bpfp", "amount": "55", "unit": "mg"}, {"name": "adipic acid", "amount": "35", "unit": "mg"}], "solvent": [{"name": "distilled H2O", "amount": "5", "unit": "mL"}, {"name": "1.0M NaOH solution", "amount": "2", "unit": "mL"}], "reducing agent": [{"name": "", "amount": "", "unit": ""}], "surfactant": [{"name": "", "amount": "", "unit": ""}], "pressure": "", "temperature": "100\u00b0C", "time": "48h", "heating rate": "", "cooling rate": ""}, {"synthesis method": "washing", "washing solution": "distilled water and acetone", "amount": ""}]
GEBYET | [Cu2(μ3-SCN)(μ4-Mtta)]n | C3 Cu2 H3 N5 S1 | solvothermal synthesis | [Cu(CH3CN)4]ClO4 | 32.7 mg | KSCN | 9.7 mg | NaN3 | 6.5 mg | [6 empty] | 72h | 135°C |  | solvothermal synthesis | 10.1016/j.poly.2012.05.029 |  | 2012.07 | [{"synthesis method": "solvothermal synthesis", "precursor": [{"name": "[Cu(CH3CN)4]ClO4", "amount": "32.7", "unit": "mg"}, {"name": "KSCN", "amount": "9.7", "unit": "mg"}, {"name": "NaN3", "amount": "6.5", "unit": "mg"}], "solvent": [{"name": "acetonitrile", "amount": "1.5", "unit": "mL"}, {"name": "water", "amount": "0.5", "unit": "mL"}], "reducing agent": [{"name": "", "amount": "", "unit": ""}], "surfactant": [{"name": "", "amount": "", "unit": ""}], "pressure": "", "temperature": "135\u00b0C", "time": "72h", "heating rate": "", "cooling rate": ""}]
GEBYET01 | [Cu2(μ4-SCN)(μ4-Mtta)]n | C3 Cu2 H3 N5 S1 | solvothermal synthesis | [Cu(CH3CN)4]ClO4 | 32.7 mg | KSCN | 9.7 mg | NaN3 | 6.5 mg | [6 empty] | 72h | 168°C |  | solvothermal synthesis | 10.1016/j.poly.2012.05.029 |  | 2012.07 | [{"synthesis method": "solvothermal synthesis", "precursor": [{"name": "[Cu(CH3CN)4]ClO4", "amount": "32.7", "unit": "mg"}, {"name": "KSCN", "amount": "9.7", "unit": "mg"}, {"name": "NaN3", "amount": "6.5", "unit": "mg"}], "solvent": [{"name": "acetonitrile", "amount": "1.5", "unit": "mL"}, {"name": "water", "amount": "0.5", "unit": "mL"}], "reducing agent": [{"name": "", "amount": "", "unit": ""}], "surfactant": [{"name": "", "amount": "", "unit": ""}], "pressure": "", "temperature": "168\u00b0C", "time": "72h", "heating rate": "", "cooling rate": ""}]
IPOWIU | [Y(H2O)4(H3chhc)] | C12 H29 O22 Y1 | chemical synthesis | NaOH | 0.75 ml | Y(NO3)3⋅6H2O | 0.1325 g | cyclohexane-1,2,3,4,5,6-hexacarboxylic acid | 0.0869 g |  |  |  |  | H2O |  | several days | room temperature |  | chemical synthesis, filtration | 10.1016/j.ica.2011.01.019 |  | 2011.05 | [{"synthesis method": "chemical synthesis", "precursor": [{"name": "NaOH", "amount": "0.75", "unit": "ml"}, {"name": "Y(NO3)3\u22c56H2O", "amount": "0.1325", "unit": "g"}, {"name": "cyclohexane-1,2,3,4,5,6-hexacarboxylic acid", "amount": "0.0869", "unit": "g"}], "solution": [{"name": "H2O", "amount": "15", "unit": "ml"}], "pressure": "", "temperature": "room temperature", "time": "several days"}, {"synthesis method": "filtration", "time": "2h", "atmosphere": "", "pressure": ""}]
IPOWOA | [Cu5(H2O)10(Hchhc)2] | C24 Cu5 H42 O38 | chemical synthesis | NaOH | 3.0 ml | CuCl2⋅2H2O | 0.258 g | cyclohexane-1,2,3,4,5,6-hexacarboxylic acid | 0.1750 g |  |  |  |  | H2O |  | 1 week | room temperature |  | chemical synthesis, filtration | 10.1016/j.ica.2011.01.019 |  | 2011.05 | [{"synthesis method": "chemical synthesis", "precursor": [{"name": "NaOH", "amount": "3.0", "unit": "ml"}, {"name": "CuCl2\u22c52H2O", "amount": "0.258", "unit": "g"}, {"name": "cyclohexane-1,2,3,4,5,6-hexacarboxylic acid", "amount": "0.1750", "unit": "g"}], "solution": [{"name": "H2O", "amount": "20", "unit": "ml"}], "pressure": "", "temperature": "room temperature", "time": "1 week"}, {"synthesis method": "filtration", "time": "1h", "atmosphere": "", "pressure": ""}]
VATSUF | [MnNa(Hcit)] | C6 H5 Mn1 Na1 O7 | solvothermal synthesis | CH3ONa | 0.22 g | MnCl2 ⋅4H2O | 0.39 g | citric acid monohydrate | 0.42 g | [5 empty] | autogenous | 3 days | 160°C |  | solvothermal synthesis | 10.1016/j.poly.2005.04.031 |  | 2005.09 | [{"synthesis method": "solvothermal synthesis", "precursor": [{"name": "CH3ONa", "amount": "0.22", "unit": "g"}, {"name": "MnCl2 \u22c54H2O", "amount": "0.39", "unit": "g"}, {"name": "citric acid monohydrate", "amount": "0.42", "unit": "g"}], "solvent": [{"name": "methanolic solution", "amount": "15", "unit": "mL"}], "reducing agent": [{"name": "", "amount": "", "unit": ""}], "surfactant": [{"name": "", "amount": "", "unit": ""}], "pressure": "autogenous", "temperature": "160\u00b0C", "time": "3 days", "heating rate": "", "cooling rate": ""}]
VATTAM | [MnCa2(Hcit)2(H2O)4] | C12 Ca2 H18 Mn1 O18 | solvothermal synthesis | MnCO3 | 0.12 g | Ca(NO3)2 | 0.32 g | citric acid monohydrate | 0.42 g | [5 empty] | autogenous | 3 days | 160°C |  | solvothermal synthesis | 10.1016/j.poly.2005.04.031 |  | 2005.09 | [{"synthesis method": "solvothermal synthesis", "precursor": [{"name": "MnCO3", "amount": "0.12", "unit": "g"}, {"name": "Ca(NO3)2", "amount": "0.32", "unit": "g"}, {"name": "citric acid monohydrate", "amount": "0.42", "unit": "g"}], "solvent": [{"name": "H2O", "amount": "15", "unit": "mL"}], "reducing agent": [{"name": "", "amount": "", "unit": ""}], "surfactant": [{"name": "", "amount": "", "unit": ""}], "pressure": "autogenous", "temperature": "160\u00b0C", "time": "3 days", "heating rate": "", "cooling rate": ""}]
VATTEQ | [{Mn(Hcit)(H2O)2}2Mn(H2O)4] ·6nH2O | C12 H38 Mn3 O28 | solvothermal synthesis | citric acid | 0.42 g | Mn(OAc)2 ⋅4H2O | 0.25 g | MeONa | 0.22 g | [5 empty] | autogenous | 3 days | 150°C |  | solvothermal synthesis | 10.1016/j.poly.2005.04.031 |  | 2005.09 | [{"synthesis method": "solvothermal synthesis", "precursor": [{"name": "citric acid", "amount": "0.42", "unit": "g"}, {"name": "Mn(OAc)2 \u22c54H2O", "amount": "0.25", "unit": "g"}, {"name": "MeONa", "amount": "0.22", "unit": "g"}], "solvent": [{"name": "MeOH/H2O", "amount": "15", "unit": "mL"}], "reducing agent": [{"name": "", "amount": "", "unit": ""}], "surfactant": [{"name": "", "amount": "", "unit": ""}], "pressure": "autogenous", "temperature": "150\u00b0C", "time": "3 days", "heating rate": "", "cooling rate": ""}]
SATRAH | [{Mn(Hcit)(H2O)2}2Mn(H2O)2] ·4nH2O | C12 H30 Mn3 O24 | chemical synthesis | citric acid | 0.42 g | Mn(ClO4)2 ⋅6H2O | 0.36 g | imidazole | 0.27 g | [6 empty] | 2 months | room temperature |  | chemical synthesis, stirring | 10.1016/j.poly.2005.04.031 |  | 2005.09 | [{"synthesis method": "chemical synthesis", "precursor": [{"name": "citric acid", "amount": "0.42", "unit": "g"}, {"name": "Mn(ClO4)2 \u22c56H2O", "amount": "0.36", "unit": "g"}, {"name": "imidazole", "amount": "0.27", "unit": "g"}], "solvent": [{"name": "DMF", "amount": "30", "unit": "mL"}], "pressure": "", "temperature": "room temperature", "time": "2 months"}, {"synthesis method": "stirring", "time": "2h + 14h"}]
NASMEB | [Mn0.5Eu(INAIP)2(H2O)2] | C56 Eu2 H48 Mn1 N8 O28 | solvothermal synthesis | H2INAIP | 0.1 mmol | Eu(NO3)2⋅6H2O | 0.05 mmol | MnCO3 | 0.05 mol | NaOH | 0.08 mmol |  |  |  |  | 3 days | 160°C |  | solvothermal synthesis | 10.1016/j.ica.2011.12.017 |  | 2012.03 | [{"synthesis method": "solvothermal synthesis", "precursor": [{"name": "H2INAIP", "amount": "0.1", "unit": "mmol"}, {"name": "Eu(NO3)2\u22c56H2O", "amount": "0.05", "unit": "mmol"}, {"name": "MnCO3", "amount": "0.05", "unit": "mol"}, {"name": "NaOH", "amount": "0.08", "unit": "mmol"}], "solvent": [{"name": "H2O", "amount": "8", "unit": "mL"}], "reducing agent": [{"name": "", "amount": "", "unit": ""}], "surfactant": [{"name": "", "amount": "", "unit": ""}], "pressure": "", "temperature": "160\u00b0C", "time": "3 days", "heating rate": "", "cooling rate": ""}]
NASMIF | [Mn0.5Gd(INAIP)2(H2O)2] | C56 Gd2 H48 Mn1 N8 O28 | solvothermal synthesis | H2INAIP | 0.1 mmol | Gd(NO3)2⋅6H2O | 0.05 mmol | MnCO3 | 0.05 mol | NaOH | 0.08 mmol |  |  |  |  | 3 days | 160°C |  | solvothermal synthesis | 10.1016/j.ica.2011.12.017 |  | 2012.03 | [{"synthesis method": "solvothermal synthesis", "precursor": [{"name": "H2INAIP", "amount": "0.1", "unit": "mmol"}, {"name": "Gd(NO3)2\u22c56H2O", "amount": "0.05", "unit": "mmol"}, {"name": "MnCO3", "amount": "0.05", "unit": "mol"}, {"name": "NaOH", "amount": "0.08", "unit": "mmol"}], "solvent": [{"name": "H2O", "amount": "8", "unit": "mL"}], "reducing agent": [{"name": "", "amount": "", "unit": ""}], "surfactant": [{"name": "", "amount": "", "unit": ""}], "pressure": "", "temperature": "160\u00b0C", "time": "3 days", "heating rate": "", "cooling rate": ""}]
REDYIK |  | C50 Cl2 Co1 H62 N14 O8 | chemical synthesis | L | 17.4 mg | CoCl2⋅6H2O | 23.7 mg | [6 empty] | DMF, methanol |  | 3 days | room temperature |  | chemical synthesis | 10.1016/j.inoche.2012.07.039 |  | 2012.10 | [{"synthesis method": "chemical synthesis", "precursor": [{"name": "L", "amount": "17.4", "unit": "mg"}, {"name": "CoCl2\u22c56H2O", "amount": "23.7", "unit": "mg"}], "solution": [{"name": "DMF", "amount": "3", "unit": "mL"}, {"name": "methanol", "amount": "3", "unit": "mL"}], "pressure": "", "temperature": "room temperature", "time": "3 days"}]
NUSSEA | [Zn2(H2O)4(BTC)] | C8 H20 O15 Zn2 | chemical synthesis | Zn(CH3COO)2⋅2H2O | 0.1124 g | NaOH | 1.0 mL | butane-1,2,3,4-tetracarboxylic acid | 0.1274 g |  |  |  |  | H2O |  | 10 min | room temperature |  | chemical synthesis, centrifugation, washing | 10.1016/j.molstruc.2010.01.056 |  | 2010.04 | [{"synthesis method": "chemical synthesis", "precursor": [{"name": "Zn(CH3COO)2\u22c52H2O", "amount": "0.1124", "unit": "g"}, {"name": "NaOH", "amount": "1.0", "unit": "mL"}, {"name": "butane-1,2,3,4-tetracarboxylic acid", "amount": "0.1274", "unit": "g"}], "solution": [{"name": "H2O", "amount": "5.0", "unit": "mL"}], "pressure": "", "temperature": "room temperature", "time": "10 min"}, {"synthesis method": "centrifugation", "revolution per time": "", "relative centrifugal force": "", "time": "", "temperature": "", "additive": [{"name": "", "amount": "", "unit": ""}], "tube material": "", "tube volume": ""}, {"synthesis method": "washing", "washing solution": "distilled water", "amount": "7 times"}]
NUSSIE | [Cd2(H2O)4(BTC)] | C8 Cd2 H18 O14 | chemical synthesis | CdCl2⋅2.5H2O | 0.2359 g | butane-1,2,3,4-tetracarboxylic acid | 0.1205 g | NaOH | 1.0 M |  |  |  |  | H2O |  | 5 min | room temperature |  | chemical synthesis | 10.1016/j.molstruc.2010.01.056 |  | 2010.04 | [{"synthesis method": "chemical synthesis", "precursor": [{"name": "CdCl2\u22c52.5H2O", "amount": "0.2359", "unit": "g"}, {"name": "butane-1,2,3,4-tetracarboxylic acid", "amount": "0.1205", "unit": "g"}, {"name": "NaOH", "amount": "1.0", "unit": "M"}], "solution": [{"name": "H2O", "amount": "5.0", "unit": "mL"}], "pressure": "", "temperature": "room temperature", "time": "5 min"}]
NUSSOK | [Y2(H2O)6(H2BTC)(BTC)] | C16 H36 O27 Y2 | chemical synthesis | Y(NO3)3⋅6H2O | 0.3753 g | butane-1,2,3,4-tetracarboxylic acid | 0.1183 g | NaOH | 0.2 mL |  |  |  |  | H2O |  | 30 min | room temperature |  | chemical synthesis | 10.1016/j.molstruc.2010.01.056 |  | 2010.04 | [{"synthesis method": "chemical synthesis", "precursor": [{"name": "Y(NO3)3\u22c56H2O", "amount": "0.3753", "unit": "g"}, {"name": "butane-1,2,3,4-tetracarboxylic acid", "amount": "0.1183", "unit": "g"}, {"name": "NaOH", "amount": "0.2", "unit": "mL"}], "solution": [{"name": "H2O", "amount": "5.0", "unit": "mL"}], "pressure": "", "temperature": "room temperature", "time": "30 min"}]
VIHQAF | [Tb4(H2L)2(H4L)2(OAc)8] | C64 H90 N4 O33 Tb4 | chemical synthesis | Tb(OAc)3 ⋅H2O | 0.68 g | H4L | 0.46 g | [6 empty] | MeOH |  | overnight |  |  | chemical synthesis, filtration, evaporation, recrystallization, filtration, layering, washing | 10.1016/j.poly.2007.02.003 |  | 2007.08 | [{"synthesis method": "chemical synthesis", "precursor": [{"name": "Tb(OAc)3 \u22c5H2O", "amount": "0.68", "unit": "g"}, {"name": "H4L", "amount": "0.46", "unit": "g"}], "solution": [{"name": "MeOH", "amount": "50", "unit": "cm3"}], "pressure": "", "temperature": "", "time": "overnight"}, {"synthesis method": "filtration", "time": "", "atmosphere": "", "pressure": ""}, {"synthesis method": "evaporation", "time": "", "atmosphere": "", "pressure": ""}, {"synthesis method": "recrystallization", "solvent": "MeOH", "time": "two days"}, {"synthesis method": "filtration", "time": "", "atmosphere": "", "pressure": ""}, {"synthesis method": "layering", "layering solution": "Et2O", "time": "three days"}, {"synthesis method": "washing", "washing solution": "MeOH and Et2O", "amount": "minimum"}]
RIVTOG | [AgPHZ·HTCPA]2(H2O)2 | Ag3 C48 Cl12 H18 N6 O14 | chemical synthesis | Ag2TCPA | 0.13 g | PHZ | 45 mg | [6 empty] | water |  | two weeks |  |  | chemical synthesis, drying | 10.1016/j.ica.2007.08.031 |  | 2008.04 | [{"synthesis method": "chemical synthesis", "precursor": [{"name": "Ag2TCPA", "amount": "0.13", "unit": "g"}, {"name": "PHZ", "amount": "45", "unit": "mg"}], "solution": [{"name": "water", "amount": "", "unit": ""}], "pressure": "", "temperature": "", "time": "two weeks"}, {"synthesis method": "drying", "pressure": "", "temperature": "", "atmosphere": "air", "time": ""}]
RIVTUM | 2 | Ag2 C8 Cl4 H9 N3 O5 | chemical synthesis | Ag2TCPA | 1.7 g | [8 empty] | H2O, NH4OH |  |  |  |  | chemical synthesis, filtration, drying | 10.1016/j.ica.2007.08.031 |  | 2008.04 | [{"synthesis method": "chemical synthesis", "precursor": [{"name": "Ag2TCPA", "amount": "1.7", "unit": "g"}], "solution": [{"name": "H2O", "amount": "5", "unit": "g"}, {"name": "NH4OH", "amount": "", "unit": ""}], "pressure": "", "temperature": "", "time": ""}, {"synthesis method": "filtration", "time": "", "atmosphere": "", "pressure": ""}, {"synthesis method": "drying", "pressure": "", "temperature": "", "atmosphere": "air", "time": ""}]
BASTEX | [Cu2(Atphod)2Br1.91Cl0.09] | Br1.91 C22 Cl0.09 Cu2 H20 N4 O2 S2 | chemical synthesis | CuBr2 | 0.246 g | Atphod | 0.218 g | NaCl | 0.034 g |  |  |  |  | ethanol |  | 3 days |  |  | chemical synthesis | 10.1016/j.poly.2017.05.052 |  | 2017.09 | [{"synthesis method": "chemical synthesis", "precursor": [{"name": "CuBr2", "amount": "0.246", "unit": "g"}, {"name": "Atphod", "amount": "0.218", "unit": "g"}, {"name": "NaCl", "amount": "0.034", "unit": "g"}], "solution": [{"name": "ethanol", "amount": "4.3", "unit": "mL"}], "pressure": "", "temperature": "", "time": "3 days"}]
BASTIB | [Cu(Atphod)NO3] | C11 Cu1 H10 N3 O4 S1 | chemical synthesis | Cu(NO3)2⋅3H2O | 0.290 g | Atphod | 0.218 g | [6 empty] | ethanol |  | 2 days |  |  | chemical synthesis | 10.1016/j.poly.2017.05.052 |  | 2017.09 | [{"synthesis method": "chemical synthesis", "precursor": [{"name": "Cu(NO3)2\u22c53H2O", "amount": "0.290", "unit": "g"}, {"name": "Atphod", "amount": "0.218", "unit": "g"}], "solution": [{"name": "ethanol", "amount": "4.3", "unit": "mL"}], "pressure": "", "temperature": "", "time": "2 days"}]
BASTOH | [Cu2(Atphod)2(H2O)2] (BF4)2 | B2 C22 Cu2 F8 H24 N4 O4 S2 | chemical synthesis | Cu(BF4)2⋅6H2O | 0.380 g | Atphod | 0.218 g | [6 empty] | ethanol |  | 1 day |  |  | chemical synthesis | 10.1016/j.poly.2017.05.052 |  | 2017.09 | [{"synthesis method": "chemical synthesis", "precursor": [{"name": "Cu(BF4)2\u22c56H2O", "amount": "0.380", "unit": "g"}, {"name": "Atphod", "amount": "0.218", "unit": "g"}], "solution": [{"name": "ethanol", "amount": "4.3", "unit": "mL"}], "pressure": "", "temperature": "", "time": "1 day"}]
BASTUN | [Cu2(Atphod)2(H2O)2] (ClO4)2 | C22 Cl2 Cu2 H24 N4 O12 S2 | chemical synthesis | Cu(ClO4)2⋅6H2O | 0.408 g | Atphod | 0.218 g | [6 empty] | ethanol |  | 2 days |  |  | chemical synthesis | 10.1016/j.poly.2017.05.052 |  | 2017.09 | [{"synthesis method": "chemical synthesis", "precursor": [{"name": "Cu(ClO4)2\u22c56H2O", "amount": "0.408", "unit": "g"}, {"name": "Atphod", "amount": "0.218", "unit": "g"}], "solution": [{"name": "ethanol", "amount": "4.3", "unit": "mL"}], "pressure": "", "temperature": "", "time": "2 days"}]
HAWBEO | [Mn(phen)2]n[AsIII 2Se3(Se2)]n | As2 C24 H16 Mn1 N4 Se5 | solvothermal synthesis | As | 74.9 mg | Mn | 54.9 mg | Se | 236.9 mg | en | 0.2 ml | phen | 78 mg |  | autogenous | 5 days | 423K |  | solvothermal synthesis, filtration, washing, drying | 10.1016/j.inoche.2011.11.024 |  | 2012.03 | [{"synthesis method": "solvothermal synthesis", "precursor": [{"name": "As", "amount": "74.9", "unit": "mg"}, {"name": "Mn", "amount": "54.9", "unit": "mg"}, {"name": "Se", "amount": "236.9", "unit": "mg"}, {"name": "en", "amount": "0.2", "unit": "ml"}, {"name": "phen", "amount": "78", "unit": "mg"}], "solvent": [{"name": "distilled water", "amount": "5", "unit": "mL"}], "reducing agent": [{"name": "", "amount": "", "unit": ""}], "surfactant": [{"name": "", "amount": "", "unit": ""}], "pressure": "autogenous", "temperature": "423K", "time": "5 days", "heating rate": "", "cooling rate": "slow"}, {"synthesis method": "filtration", "time": "", "atmosphere": "", "pressure": ""}, {"synthesis method": "washing", "washing solution": "aether and ethanol", "amount": ""}, {"synthesis method": "drying", "pressure": "", "temperature": "ambient", "atmosphere": "", "time": ""}]
IVONIR | [Cu(μ-Cl)(brdmpzm)]n | Br2 C11 Cl1 Cu1 H14 N4 | chemical synthesis | CuCl | 10 mg | brdmpzm | 37 mg | [6 empty] | MeCN |  | 1 day | 120°C |  | chemical synthesis, filtration, washing, drying | 10.1016/j.molstruc.2011.04.022 |  | 2011.06 | [{"synthesis method": "chemical synthesis", "precursor": [{"name": "CuCl", "amount": "10", "unit": "mg"}, {"name": "brdmpzm", "amount": "37", "unit": "mg"}], "solution": [{"name": "MeCN", "amount": "2", "unit": "mL"}], "pressure": "", "temperature": "120\u00b0C", "time": "1 day"}, {"synthesis method": "filtration", "time": "", "atmosphere": "", "pressure": ""}, {"synthesis method": "washing", "washing solution": "MeCN and Et2O", "amount": ""}, {"synthesis method": "drying", "pressure": "", "temperature": "", "atmosphere": "vacuum", "time": ""}]
IVONOX | [Cu(μ-Br)(brdmpzm)]n | Br3 C11 Cu1 H14 N4 | chemical synthesis | CuBr | 15 mg | brdmpzm | 37 mg | [6 empty] | MeCN |  | 1 day | 120°C |  | chemical synthesis, filtration, washing, drying | 10.1016/j.molstruc.2011.04.022 |  | 2011.06 | [{"synthesis method": "chemical synthesis", "precursor": [{"name": "CuBr", "amount": "15", "unit": "mg"}, {"name": "brdmpzm", "amount": "37", "unit": "mg"}], "solution": [{"name": "MeCN", "amount": "2", "unit": "mL"}], "pressure": "", "temperature": "120\u00b0C", "time": "1 day"}, {"synthesis method": "filtration", "time": "", "atmosphere": "", "pressure": ""}, {"synthesis method": "washing", "washing solution": "MeCN and Et2O", "amount": ""}, {"synthesis method": "drying", "pressure": "", "temperature": "", "atmosphere": "vacuum", "time": ""}]
IVONUD | [Cu(μ-I)(brdmpzm)]n | Br2 C11 Cu1 H14 I1 N4 | chemical synthesis | CuI | 20 mg | brdmpzm | 37 mg | [6 empty] | MeCN |  | 1 day | 120°C |  | chemical synthesis, filtration, washing, drying | 10.1016/j.molstruc.2011.04.022 |  | 2011.06 | [{"synthesis method": "chemical synthesis", "precursor": [{"name": "CuI", "amount": "20", "unit": "mg"}, {"name": "brdmpzm", "amount": "37", "unit": "mg"}], "solution": [{"name": "MeCN", "amount": "2", "unit": "mL"}], "pressure": "", "temperature": "120\u00b0C", "time": "1 day"}, {"synthesis method": "filtration", "time": "", "atmosphere": "", "pressure": ""}, {"synthesis method": "washing", "washing solution": "MeCN and Et2O", "amount": ""}, {"synthesis method": "drying", "pressure": "", "temperature": "", "atmosphere": "vacuum", "time": ""}]
IVOPAL | [Cu(μ-CN)(brdmpzm)]n | Br2 C12 Cu1 H14 N5 | chemical synthesis | CuCN | 9 mg | brdmpzm | 37 mg | [6 empty] | DMF, MeCN |  | 3 days | 120°C |  | chemical synthesis, filtration, washing, drying | 10.1016/j.molstruc.2011.04.022 |  | 2011.06 | [{"synthesis method": "chemical synthesis", "precursor": [{"name": "CuCN", "amount": "9", "unit": "mg"}, {"name": "brdmpzm", "amount": "37", "unit": "mg"}], "solution": [{"name": "DMF", "amount": "1", "unit": "mL"}, {"name": "MeCN", "amount": "1", "unit": "mL"}], "pressure": "", "temperature": "120\u00b0C", "time": "3 days"}, {"synthesis method": "filtration", "time": "", "atmosphere": "", "pressure": ""}, {"synthesis method": "washing", "washing solution": "MeCN and Et2O", "amount": ""}, {"synthesis method": "drying", "pressure": "", "temperature": "", "atmosphere": "vacuum", "time": ""}]
LARRUS01 | Cu2(bipy)2V6O17 | C20 Cu2 H16 N4 O17 V6 | [16 empty] | hydrothermal synthesis | 10.1016/j.ica.2007.10.008 |  | 2008.05 | [{"synthesis method": "hydrothermal synthesis", "precursor": [{"name": "V2O5", "amount": "0.0765", "unit": "g"}, {"name": "Cu(NO3)2 \u22c53H2O", "amount": "0.203", "unit": "g"}, {"name": "Zn", "amount": "0.053", "unit": "g"}, {"name": "bipy", "amount": "0.066", "unit": "g"}, {"name": "ethylenediphosphonic acid", "amount": "0.080", "unit": "g"}], "solvent": [{"name": "H2O", "amount": "5", "unit": "mL"}], "reducing agent": [{"name": "", "amount": "", "unit": ""}], "surfactant": [{"name": "", "amount": "", "unit": ""}], "pressure": "", "temperature": "", "time": "", "heating rate": "", "cooling rate": ""}]
CIKYOL01 | Cu2(bipy)2V4O12 | C40 Cu4 H32 N8 O24 V8 | [16 empty] | hydrothermal synthesis | 10.1016/j.ica.2007.10.008 |  | 2008.05 | [{"synthesis method": "hydrothermal synthesis", "precursor": [{"name": "V2O5", "amount": "0.03825", "unit": "g"}, {"name": "Cu(NO3)2 \u22c53H2O", "amount": "0.1015", "unit": "g"}, {"name": "Zn", "amount": "0.0265", "unit": "g"}, {"name": "bipy", "amount": "0.033", "unit": "g"}, {"name": "ethylenediphosphonic acid", "amount": "0.040", "unit": "g"}], "solvent": [{"name": "H2O", "amount": "5", "unit": "mL"}], "reducing agent": [{"name": "", "amount": "", "unit": ""}], "surfactant": [{"name": "", "amount": "", "unit": ""}], "pressure": "", "temperature": "", "time": "", "heating rate": "", "cooling rate": ""}]
BAYCOU | [Ag3(μ4-hmt)2(μ-ssa)(H2O)](NO3) | Ag3 C19 H33 N9 O13 S1 | chemical synthesis | hmt | 0.140 g | Ag2(ssa) | 0.216 g | [6 empty] | aqueous solution, ethanolic suspension |  | 15 min | 50°C | 4.5 | chemical synthesis, pH adjustment | 10.1016/S0022-4596(02)00089-0 |  | 2003.04 | [{"synthesis method": "chemical synthesis", "precursor": [{"name": "hmt", "amount": "0.140", "unit": "g"}, {"name": "Ag2(ssa)", "amount": "0.216", "unit": "g"}], "solution": [{"name": "aqueous solution", "amount": "5", "unit": "cm3"}, {"name": "ethanolic suspension", "amount": "5", "unit": "cm3"}], "pressure": "", "temperature": "50\u00b0C", "time": "15 min"}, {"synthesis method": "pH adjustment", "pH": "4.5", "modulator": "dilute HNO3 solution"}]
BAYCUA | [Ag8(μ3-hmt)2(μ4-hmt)2(μ-pma)2(μ-H2O)3] | Ag8 C44 H94 N16 O37 | chemical synthesis | hmt | 0.140 g | Ag2(ssa) | 0.216 g | [6 empty] | aqueous solution, ethanolic suspension |  | 15 min | 50°C | 4.5 | chemical synthesis, pH adjustment | 10.1016/S0022-4596(02)00089-0 |  | 2003.04 | [{"synthesis method": "chemical synthesis", "precursor": [{"name": "hmt", "amount": "0.140", "unit": "g"}, {"name": "Ag2(ssa)", "amount": "0.216", "unit": "g"}], "solution": [{"name": "aqueous solution", "amount": "5", "unit": "cm3"}, {"name": "ethanolic suspension", "amount": "5", "unit": "cm3"}], "pressure": "", "temperature": "50\u00b0C", "time": "15 min"}, {"synthesis method": "pH adjustment", "pH": "4.5", "modulator": "dilute HNO3 solution"}]
WITRIC | 1 | C14 Cd2 Cl1 H16 N7 O4 | solvothermal synthesis | 1,4-H2BDC | 0.017 g | 1,2,4-triazole | 0.017 g | CdCl2 ⋅2.5H2O | 0.030 g | [6 empty] | 3 days | 100°C |  | solvothermal synthesis, washing, drying | 10.1016/j.inoche.2013.11.005 |  | 2014.02 | [{"synthesis method": "solvothermal synthesis", "precursor": [{"name": "1,4-H2BDC", "amount": "0.017", "unit": "g"}, {"name": "1,2,4-triazole", "amount": "0.017", "unit": "g"}, {"name": "CdCl2 \u22c52.5H2O", "amount": "0.030", "unit": "g"}], "solvent": [{"name": "DMF/MeOH/H2O", "amount": "2:2:1", "unit": "v/v/v"}], "reducing agent": [{"name": "", "amount": "", "unit": ""}], "surfactant": [{"name": "", "amount": "", "unit": ""}], "pressure": "", "temperature": "100\u00b0C", "time": "3 days", "heating rate": "", "cooling rate": ""}, {"synthesis method": "washing", "washing solution": "mother liquid", "amount": ""}, {"synthesis method": "drying", "pressure": "", "temperature": "", "atmosphere": "air", "time": ""}]
ZUGVAA | [Cu(2-chlorobenzoate)2(β-picoline)2(μ-H2O)] n | C26 Cl2 Cu1 H2 H22 N2 O1 O4 | chemical synthesis | CuSO4⋅5H2O | 0.50 g | NaOH | 0.16 g | 2-chlorobenzoic acid | 0.31 g |  |  |  |  | distilled water, methanol-water mixture |  | few days | room temperature |  | chemical synthesis, filtration, washing, washing, drying | 10.1016/j.molstruc.2015.03.019 |  | 2015.07 | [{"synthesis method": "chemical synthesis", "precursor": [{"name": "CuSO4\u22c55H2O", "amount": "0.50", "unit": "g"}, {"name": "NaOH", "amount": "0.16", "unit": "g"}, {"name": "2-chlorobenzoic acid", "amount": "0.31", "unit": "g"}], "solution": [{"name": "distilled water", "amount": "10", "unit": "mL"}, {"name": "methanol-water mixture", "amount": "4:1 v/v", "unit": ""}], "pressure": "", "temperature": "room temperature", "time": "few days"}, {"synthesis method": "filtration", "time": "", "atmosphere": "", "pressure": ""}, {"synthesis method": "washing", "washing solution": "water", "amount": ""}, {"synthesis method": "washing", "washing solution": "methanol", "amount": ""}, {"synthesis method": "drying", "pressure": "", "temperature": "room temperature", "atmosphere": "", "time": ""}]
ZUGTUS | [Cu (2-chlorobenzoate)2 (γ-picoline)2(H2O)] | C26 Cl2 Cu1 H2 H22 N2 O1 O4 | chemical synthesis | CuSO4⋅5H2O | 0.50 g | NaOH | 0.16 g | 2-chlorobenzoic acid | 0.31 g |  |  |  |  | distilled water, methanol-water mixture |  | few days | room temperature |  | chemical synthesis, filtration, washing, washing, drying | 10.1016/j.molstruc.2015.03.019 |  | 2015.07 | [{"synthesis method": "chemical synthesis", "precursor": [{"name": "CuSO4\u22c55H2O", "amount": "0.50", "unit": "g"}, {"name": "NaOH", "amount": "0.16", "unit": "g"}, {"name": "2-chlorobenzoic acid", "amount": "0.31", "unit": "g"}], "solution": [{"name": "distilled water", "amount": "10", "unit": "mL"}, {"name": "methanol-water mixture", "amount": "4:1 v/v", "unit": ""}], "pressure": "", "temperature": "room temperature", "time": "few days"}, {"synthesis method": "filtration", "time": "", "atmosphere": "", "pressure": ""}, {"synthesis method": "washing", "washing solution": "water", "amount": ""}, {"synthesis method": "washing", "washing solution": "methanol", "amount": ""}, {"synthesis method": "drying", "pressure": "", "temperature": "room temperature", "atmosphere": "", "time": ""}]
DANGAD | [Cu0.5(Hdbp)]n | C58 Cu1 H36 N6 O10 | solvothermal synthesis | Cu(NO3)2⋅3H2O | 0.0242 g | 4'-(4-(3,5-dicarboxylphenoxy)phenyl)-4,2':6',4''-terpyridine | 0.0489 g | [8 empty] | 72h | 160°C |  | solvothermal synthesis | 10.1016/j.jssc.2016.10.021 |  | 2017.01 | [{"synthesis method": "solvothermal synthesis", "precursor": [{"name": "Cu(NO3)2\u22c53H2O", "amount": "0.0242", "unit": "g"}, {"name": "4'-(4-(3,5-dicarboxylphenoxy)phenyl)-4,2':6',4''-terpyridine", "amount": "0.0489", "unit": "g"}], "solvent": [{"name": "CH3CN", "amount": "3", "unit": "mL"}, {"name": "deionised water", "amount": "3", "unit": "mL"}], "reducing agent": [{"name": "", "amount": "", "unit": ""}], "surfactant": [{"name": "", "amount": "", "unit": ""}], "pressure": "", "temperature": "160\u00b0C", "time": "72h", "heating rate": "", "cooling rate": "5\u00b0Ch-1"}]
DANFUW | [Ni(dbp)(H2O)]n | C29 H19 N3 Ni1 O6 | solvothermal synthesis | Ni(NO3)2⋅6H2O | 0.0290 g | 4'-(4-(3,5-dicarboxylphenoxy)phenyl)-4,2':6',4''-terpyridine | 0.0489 g | [8 empty] | 72h | 160°C |  | solvothermal synthesis | 10.1016/j.jssc.2016.10.021 |  | 2017.01 | [{"synthesis method": "solvothermal synthesis", "precursor": [{"name": "Ni(NO3)2\u22c56H2O", "amount": "0.0290", "unit": "g"}, {"name": "4'-(4-(3,5-dicarboxylphenoxy)phenyl)-4,2':6',4''-terpyridine", "amount": "0.0489", "unit": "g"}], "solvent": [{"name": "CH3CN", "amount": "3", "unit": "mL"}, {"name": "deionised water", "amount": "3", "unit": "mL"}], "reducing agent": [{"name": "", "amount": "", "unit": ""}], "surfactant": [{"name": "", "amount": "", "unit": ""}], "pressure": "", "temperature": "160\u00b0C", "time": "72h", "heating rate": "", "cooling rate": "5\u00b0Ch-1"}]
DANFOQ | {[Co(dbp)(2,2'-bipy)]n·H2O} | C39 Co1 H27 N5 O6 | solvothermal synthesis | Co(NO3)2⋅6H2O | 0.0291 g | 4'-(4-(3,5-dicarboxylphenoxy)phenyl)-4,2':6',4''-terpyridine | 0.0489 g | 2,2'-bipyridine | 0.0234 g | [6 empty] | 72h | 160°C |  | solvothermal synthesis | 10.1016/j.jssc.2016.10.021 |  | 2017.01 | [{"synthesis method": "solvothermal synthesis", "precursor": [{"name": "Co(NO3)2\u22c56H2O", "amount": "0.0291", "unit": "g"}, {"name": "4'-(4-(3,5-dicarboxylphenoxy)phenyl)-4,2':6',4''-terpyridine", "amount": "0.0489", "unit": "g"}, {"name": "2,2'-bipyridine", "amount": "0.0234", "unit": "g"}], "solvent": [{"name": "CH3CN", "amount": "3", "unit": "mL"}, {"name": "deionised water", "amount": "3", "unit": "mL"}], "reducing agent": [{"name": "", "amount": "", "unit": ""}], "surfactant": [{"name": "", "amount": "", "unit": ""}], "pressure": "", "temperature": "160\u00b0C", "time": "72h", "heating rate": "", "cooling rate": "5\u00b0Ch-1"}]
EBOWUN | [Cu(1,3-bdc)(py)3].1 1 2 H2O | C23 Cu1 H22 N3 O5.5 | chemical synthesis | Cu(NO3)2.2 1 2 H2O | 0.232 g | 1,3-benzenedicarboxylic acid | 0.166 g | [6 empty] | pyridine, DMSO |  |  | room temperature |  | chemical synthesis | 10.1016/S1463-0184(01)00007-7 |  | 2001.03 | [{"synthesis method": "chemical synthesis", "precursor": [{"name": "Cu(NO3)2.2 1 2 H2O", "amount": "0.232", "unit": "g"}, {"name": "1,3-benzenedicarboxylic acid", "amount": "0.166", "unit": "g"}], "solution": [{"name": "pyridine", "amount": "2", "unit": "cm3"}, {"name": "DMSO", "amount": "7", "unit": "cm3"}], "pressure": "", "temperature": "room temperature", "time": ""}]
EBOXEY | [Co(1,3-bdc)(py)3(H2O)] | C23 Co1 H21 N3 O5 | chemical synthesis | Co(NO3)2.6H2O | 0.290 g | 1,3-benzenedicarboxylic acid | 0.166 g | [6 empty] | methanol, pyridine |  | 30 minutes | reflux |  | chemical synthesis | 10.1016/S1463-0184(01)00007-7 |  | 2001.03 | [{"synthesis method": "chemical synthesis", "precursor": [{"name": "Co(NO3)2.6H2O", "amount": "0.290", "unit": "g"}, {"name": "1,3-benzenedicarboxylic acid", "amount": "0.166", "unit": "g"}], "solution": [{"name": "methanol", "amount": "10", "unit": "cm3"}, {"name": "pyridine", "amount": "2", "unit": "cm3"}], "pressure": "", "temperature": "reflux", "time": "30 minutes"}]
EBOXAU | [Cu(1,3-bdc)(py)3].H2O.CH3OH | C24 Cu1 H25 N3 O6 | chemical synthesis | Cu(NO3)2.2 1 2 H2O | 0.125 g | 1,3-benzenedicarboxylic acid | 0.174 g | [6 empty] | methanol, pyridine |  | overnight |  |  | chemical synthesis | 10.1016/S1463-0184(01)00007-7 |  | 2001.03 | [{"synthesis method": "chemical synthesis", "precursor": [{"name": "Cu(NO3)2.2 1 2 H2O", "amount": "0.125", "unit": "g"}, {"name": "1,3-benzenedicarboxylic acid", "amount": "0.174", "unit": "g"}], "solution": [{"name": "methanol", "amount": "5", "unit": "cm3"}, {"name": "pyridine", "amount": "1", "unit": "cm3"}], "pressure": "", "temperature": "", "time": "overnight"}]
EBOXIC | [Co(1,3-bdc)(py)3(CH3OH)].H2O | C24 Co1 H22 N3 O5 | chemical synthesis | Co(NO3)2.6H2O | 0.147 g | 1,3-benzenedicarboxylic acid | 0.174 g | [6 empty] | methanol, pyridine |  | overnight |  |  | chemical synthesis | 10.1016/S1463-0184(01)00007-7 |  | 2001.03 | [{"synthesis method": "chemical synthesis", "precursor": [{"name": "Co(NO3)2.6H2O", "amount": "0.147", "unit": "g"}, {"name": "1,3-benzenedicarboxylic acid", "amount": "0.174", "unit": "g"}], "solution": [{"name": "methanol", "amount": "5", "unit": "cm3"}, {"name": "pyridine", "amount": "1", "unit": "cm3"}], "pressure": "", "temperature": "", "time": "overnight"}]
QAFHEN | [Zn2L2]n | C28 H18 N2 O10 Zn2 | solvothermal synthesis | Zn(NO3)2⋅6H2O | 0.10 mmol | H2L | 0.05 mmol | [8 empty] | 72h | 85°C |  | solvothermal synthesis | 10.1016/j.ica.2016.03.009 |  | 2016.05 | [{"synthesis method": "solvothermal synthesis", "precursor": [{"name": "Zn(NO3)2\u22c56H2O", "amount": "0.10", "unit": "mmol"}, {"name": "H2L", "amount": "0.05", "unit": "mmol"}], "solvent": [{"name": "water", "amount": "6", "unit": "mL"}, {"name": "DMF", "amount": "2", "unit": "mL"}], "reducing agent": [{"name": "", "amount": "", "unit": ""}], "surfactant": [{"name": "", "amount": "", "unit": ""}], "pressure": "", "temperature": "85\u00b0C", "time": "72h", "heating rate": "", "cooling rate": ""}]
QAFHIR | [Zn2L2(1,3-bix)]n | C42 H31 N6 O10 Zn2 | solvothermal synthesis | Zn(NO3)2⋅6H2O | 0.10 mmol | H2L | 0.05 mmol | 1,3-bix | 0.05 mmol | [6 empty] | 72h | 160°C |  | solvothermal synthesis | 10.1016/j.ica.2016.03.009 |  | 2016.05 | [{"synthesis method": "solvothermal synthesis", "precursor": [{"name": "Zn(NO3)2\u22c56H2O", "amount": "0.10", "unit": "mmol"}, {"name": "H2L", "amount": "0.05", "unit": "mmol"}, {"name": "1,3-bix", "amount": "0.05", "unit": "mmol"}], "solvent": [{"name": "water", "amount": "8", "unit": "mL"}], "reducing agent": [{"name": "", "amount": "", "unit": ""}], "surfactant": [{"name": "", "amount": "", "unit": ""}], "pressure": "", "temperature": "160\u00b0C", "time": "72h", "heating rate": "", "cooling rate": ""}]
QAFHOX | [CdL(1,3-bix)]n·2nH2O | C28 Cd1 H27 N5 O7 | solvothermal synthesis | Cd(NO3)2⋅4H2O | 0.10 mmol | H2L | 0.05 mmol | 1,3-bix | 0.05 mmol | [6 empty] | 72h | 85°C |  | solvothermal synthesis | 10.1016/j.ica.2016.03.009 |  | 2016.05 | [{"synthesis method": "solvothermal synthesis", "precursor": [{"name": "Cd(NO3)2\u22c54H2O", "amount": "0.10", "unit": "mmol"}, {"name": "H2L", "amount": "0.05", "unit": "mmol"}, {"name": "1,3-bix", "amount": "0.05", "unit": "mmol"}], "solvent": [{"name": "water", "amount": "4", "unit": "mL"}, {"name": "DMF", "amount": "4", "unit": "mL"}], "reducing agent": [{"name": "", "amount": "", "unit": ""}], "surfactant": [{"name": "", "amount": "", "unit": ""}], "pressure": "", "temperature": "85\u00b0C", "time": "72h", "heating rate": "", "cooling rate": ""}]
QAFHUD | [CdL(azpy)0.5(H2O)]n | C19 Cd1 H13 N3 O6 | solvothermal synthesis | Cd(NO3)2⋅4H2O | 0.10 mmol | H2L | 0.05 mmol | azpy | 0.05 mmol | [6 empty] | 72h | 140°C |  | solvothermal synthesis | 10.1016/j.ica.2016.03.009 |  | 2016.05 | [{"synthesis method": "solvothermal synthesis", "precursor": [{"name": "Cd(NO3)2\u22c54H2O", "amount": "0.10", "unit": "mmol"}, {"name": "H2L", "amount": "0.05", "unit": "mmol"}, {"name": "azpy", "amount": "0.05", "unit": "mmol"}], "solvent": [{"name": "water", "amount": "4", "unit": "mL"}, {"name": "MeCN", "amount": "4", "unit": "mL"}], "reducing agent": [{"name": "", "amount": "", "unit": ""}], "surfactant": [{"name": "", "amount": "", "unit": ""}], "pressure": "", "temperature": "140\u00b0C", "time": "72h", "heating rate": "", "cooling rate": ""}]
QAFJAL | [CdL(btx)0.5]n | C20 Cd1 H15 N4 O5 | solvothermal synthesis | Cd(NO3)2⋅4H2O | 0.10 mmol | H2L | 0.05 mmol | btx | 0.05 mmol | [6 empty] | 72h | 160°C |  | solvothermal synthesis | 10.1016/j.ica.2016.03.009 |  | 2016.05 | [{"synthesis method": "solvothermal synthesis", "precursor": [{"name": "Cd(NO3)2\u22c54H2O", "amount": "0.10", "unit": "mmol"}, {"name": "H2L", "amount": "0.05", "unit": "mmol"}, {"name": "btx", "amount": "0.05", "unit": "mmol"}], "solvent": [{"name": "water", "amount": "8", "unit": "mL"}], "reducing agent": [{"name": "", "amount": "", "unit": ""}], "surfactant": [{"name": "", "amount": "", "unit": ""}], "pressure": "", "temperature": "160\u00b0C", "time": "72h", "heating rate": "", "cooling rate": ""}]
QAFJEP | [CdL(btmb)]n·2nH2O | C32 Cd1 H25 N7 O7 | solvothermal synthesis | Cd(NO3)2⋅4H2O | 0.10 mmol | H2L | 0.05 mmol | btmb | 0.05 mmol | [6 empty] | 72h | 160°C |  | solvothermal synthesis | 10.1016/j.ica.2016.03.009 |  | 2016.05 | [{"synthesis method": "solvothermal synthesis", "precursor": [{"name": "Cd(NO3)2\u22c54H2O", "amount": "0.10", "unit": "mmol"}, {"name": "H2L", "amount": "0.05", "unit": "mmol"}, {"name": "btmb", "amount": "0.05", "unit": "mmol"}], "solvent": [{"name": "water", "amount": "8", "unit": "mL"}], "reducing agent": [{"name": "", "amount": "", "unit": ""}], "surfactant": [{"name": "", "amount": "", "unit": ""}], "pressure": "", "temperature": "160\u00b0C", "time": "72h", "heating rate": "", "cooling rate": ""}]
IZIPAI | [Zn2(bimb)2(mal)2(H2O)2] | C23 H26 N4 O7 Zn1 | chemical synthesis | ZnO | 4.1 mg | H2mal | 5.2 mg | bimb | 15.7 mg |  |  |  |  | ethanol |  | 8h | room temperature |  | chemical synthesis, filtration, cooling | 10.1016/j.jssc.2004.03.006 |  | 2004.07 | [{"synthesis method": "chemical synthesis", "precursor": [{"name": "ZnO", "amount": "4.1", "unit": "mg"}, {"name": "H2mal", "amount": "5.2", "unit": "mg"}, {"name": "bimb", "amount": "15.7", "unit": "mg"}], "solution": [{"name": "ethanol", "amount": "10", "unit": "mL"}], "pressure": "", "temperature": "room temperature", "time": "8h"}, {"synthesis method": "filtration", "time": "", "atmosphere": "", "pressure": ""}, {"synthesis method": "cooling", "pressure": "", "temperature": "room temperature", "cooling rate": "", "time": "2 weeks"}]
IZIPEM | [Zn2(titmb)2(mal)][mal] | C48 H76 N12 O20 Zn2 | chemical synthesis | ZnO | 4.1 mg | H2mal | 5.2 mg | titmb | 18.0 mg |  |  |  |  | methanol |  | 3 weeks | room temperature |  | chemical synthesis | 10.1016/j.jssc.2004.03.006 |  | 2004.07 | [{"synthesis method": "chemical synthesis", "precursor": [{"name": "ZnO", "amount": "4.1", "unit": "mg"}, {"name": "H2mal", "amount": "5.2", "unit": "mg"}, {"name": "titmb", "amount": "18.0", "unit": "mg"}], "solution": [{"name": "methanol", "amount": "10", "unit": "mL"}], "pressure": "", "temperature": "room temperature", "time": "3 weeks"}]
OBENUF | 1 | C9 Gd1 H10 O9 | solvothermal synthesis | H2BC | 0.50 g | Gd(ClO4)3⋅6H2O | 0.84 g | K2C2O4⋅2H2O | 0.20 g | [6 empty] | 1 week | 140°C | 6 | pH adjustment, solvothermal synthesis | 10.1016/j.molstruc.2004.05.009 |  | 2004.10 | [{"synthesis method": "pH adjustment", "pH": "6", "modulator": "aqueous NaOH"}, {"synthesis method": "solvothermal synthesis", "precursor": [{"name": "H2BC", "amount": "0.50", "unit": "g"}, {"name": "Gd(ClO4)3\u22c56H2O", "amount": "0.84", "unit": "g"}, {"name": "K2C2O4\u22c52H2O", "amount": "0.20", "unit": "g"}], "solvent": [{"name": "water", "amount": "", "unit": ""}], "reducing agent": [{"name": "", "amount": "", "unit": ""}], "surfactant": [{"name": "", "amount": "", "unit": ""}], "pressure": "", "temperature": "140\u00b0C", "time": "1 week", "heating rate": "", "cooling rate": ""}]
OBENOZ | 2 | C9 Eu1 H13 N1 O13 | solvothermal synthesis | H2NBC | 0.64 g | Eu(ClO4)3⋅6H2O | 0.83 g | K2C2O4⋅6H2O | 0.20 g | [6 empty] | 1 week | 140°C | 6 | pH adjustment, solvothermal synthesis | 10.1016/j.molstruc.2004.05.009 |  | 2004.10 | [{"synthesis method": "pH adjustment", "pH": "6", "modulator": "aqueous NaOH"}, {"synthesis method": "solvothermal synthesis", "precursor": [{"name": "H2NBC", "amount": "0.64", "unit": "g"}, {"name": "Eu(ClO4)3\u22c56H2O", "amount": "0.83", "unit": "g"}, {"name": "K2C2O4\u22c56H2O", "amount": "0.20", "unit": "g"}], "solvent": [{"name": "water", "amount": "", "unit": ""}], "reducing agent": [{"name": "", "amount": "", "unit": ""}], "surfactant": [{"name": "", "amount": "", "unit": ""}], "pressure": "", "temperature": "140\u00b0C", "time": "1 week", "heating rate": "", "cooling rate": ""}]
OBEPAN | 3 | C9 Gd1 H13 N1 O13 | solvothermal synthesis | H2NBC | 0.64 g | Gd(ClO4)3⋅6H2O | 0.83 g | K2C2O4⋅6H2O | 0.20 g | [6 empty] | 1 week | 140°C |  | solvothermal synthesis | 10.1016/j.molstruc.2004.05.009 |  | 2004.10 | [{"synthesis method": "solvothermal synthesis", "precursor": [{"name": "H2NBC", "amount": "0.64", "unit": "g"}, {"name": "Gd(ClO4)3\u22c56H2O", "amount": "0.83", "unit": "g"}, {"name": "K2C2O4\u22c56H2O", "amount": "0.20", "unit": "g"}], "solvent": [{"name": "water", "amount": "", "unit": ""}], "reducing agent": [{"name": "", "amount": "", "unit": ""}], "surfactant": [{"name": "", "amount": "", "unit": ""}], "pressure": "", "temperature": "140\u00b0C", "time": "1 week", "heating rate": "", "cooling rate": ""}]
OBEPER | 4 | C9 H11 N1 O11 Tm1 | solvothermal synthesis | H2NBC | 0.64 g | Tm(ClO4)3⋅6H2O | 0.83 g | K2C2O4⋅6H2O | 0.20 g | [6 empty] | 1 week | 140°C |  | solvothermal synthesis | 10.1016/j.molstruc.2004.05.009 |  | 2004.10 | [{"synthesis method": "solvothermal synthesis", "precursor": [{"name": "H2NBC", "amount": "0.64", "unit": "g"}, {"name": "Tm(ClO4)3\u22c56H2O", "amount": "0.83", "unit": "g"}, {"name": "K2C2O4\u22c56H2O", "amount": "0.20", "unit": "g"}], "solvent": [{"name": "water", "amount": "", "unit": ""}], "reducing agent": [{"name": "", "amount": "", "unit": ""}], "surfactant": [{"name": "", "amount": "", "unit": ""}], "pressure": "", "temperature": "140\u00b0C", "time": "1 week", "heating rate": "", "cooling rate": ""}]
MULNUC | [Ag3(CC t Bu)2(Tos)] n | Ag3 C19 H25 O3 S1 | chemical synthesis | AgTos | 1 g | tert-butylacetylene | 0.44 ml | triethylamine | 0.5 ml |  |  |  |  | THF |  |  |  |  | chemical synthesis, filtration, washing | 10.1016/S0022-328X(02)01311-6 |  | 2002.06 | [{"synthesis method": "chemical synthesis", "precursor": [{"name": "AgTos", "amount": "1", "unit": "g"}, {"name": "tert-butylacetylene", "amount": "0.44", "unit": "ml"}, {"name": "triethylamine", "amount": "0.5", "unit": "ml"}], "solution": [{"name": "THF", "amount": "10", "unit": "ml"}], "pressure": "", "temperature": "", "time": ""}, {"synthesis method": "filtration", "time": "", "atmosphere": "", "pressure": ""}, {"synthesis method": "washing", "washing solution": "diethyl ether", "amount": ""}]
MOZLIY | [P4(NEt)6CuI] n | C24 Cu2 H60 I2 N12 P8 | chemical synthesis | Cuprous iodide | 0.091 g | 1a | 0.353 g | [6 empty] | acetonitrile |  | 2 days |  |  | chemical synthesis, filtration | 10.1016/j.ica.2010.08.052 |  | 2010.12 | [{"synthesis method": "chemical synthesis", "precursor": [{"name": "Cuprous iodide", "amount": "0.091", "unit": "g"}, {"name": "1a", "amount": "0.353", "unit": "g"}], "solution": [{"name": "acetonitrile", "amount": "10", "unit": "mL"}], "pressure": "", "temperature": "", "time": "2 days"}, {"synthesis method": "filtration", "time": "", "atmosphere": "", "pressure": ""}]
MOZLEU | [P4(NBn)6(CuI)2(CH3CN)2·CH3CN] n | C48 Cu2 H51 I2 N9 P4 | chemical synthesis | cuprous iodide | 0.126 g | ligand 1b | 0.451 g | [6 empty] | acetonitrile |  | 3 days |  |  | chemical synthesis, filtration | 10.1016/j.ica.2010.08.052 |  | 2010.12 | [{"synthesis method": "chemical synthesis", "precursor": [{"name": "cuprous iodide", "amount": "0.126", "unit": "g"}, {"name": "ligand 1b", "amount": "0.451", "unit": "g"}], "solution": [{"name": "acetonitrile", "amount": "6", "unit": "mL"}], "pressure": "", "temperature": "", "time": "3 days"}, {"synthesis method": "filtration", "time": "", "atmosphere": "", "pressure": ""}]
INORUA | [Cu(tmcd)(NO3)2] | C10 Cu1 H22 N4 O6 | chemical synthesis | [Cu(NO3)2(H2O)3] | 2.41 g | 3 | 1.7 g | [6 empty] | MeCN |  | 30min | 25°C |  | chemical synthesis, washing, drying | 10.1016/j.jmmm.2016.06.002 |  | 2016.12 | [{"synthesis method": "chemical synthesis", "precursor": [{"name": "[Cu(NO3)2(H2O)3]", "amount": "2.41", "unit": "g"}, {"name": "3", "amount": "1.7", "unit": "g"}], "solution": [{"name": "MeCN", "amount": "25", "unit": "mL"}], "pressure": "", "temperature": "25\u00b0C", "time": "30min"}, {"synthesis method": "washing", "washing solution": "Et2O", "amount": "50mL"}, {"synthesis method": "drying", "pressure": "vacuum", "temperature": "", "atmosphere": "", "time": ""}]
INOSAH | S-N,N-bis(2-picolyl)-1-phenylethylamine | C20 H21 N3 | chemical synthesis | 2-picolyl chloride hydrochloride | 6 g | S-1-phenylethylamine | 2.21 g | NaOH | 1.46 g |  |  |  |  | H2O, CH2Cl2 |  | 24h | 0°C |  | chemical synthesis, washing, drying | 10.1016/j.jmmm.2016.06.002 |  | 2016.12 | [{"synthesis method": "chemical synthesis", "precursor": [{"name": "2-picolyl chloride hydrochloride", "amount": "6", "unit": "g"}, {"name": "S-1-phenylethylamine", "amount": "2.21", "unit": "g"}, {"name": "NaOH", "amount": "1.46", "unit": "g"}], "solution": [{"name": "H2O", "amount": "5", "unit": "mL"}, {"name": "CH2Cl2", "amount": "25", "unit": "mL"}], "pressure": "", "temperature": "0\u00b0C", "time": "24h"}, {"synthesis method": "washing", "washing solution": "CH2Cl2", "amount": "3\u00d725mL"}, {"synthesis method": "drying", "pressure": "vacuum", "temperature": "", "atmosphere": "", "time": ""}]
INOROU | [Cu(bppe)(NO3)2] | C20 Cu1 H21 N5 O6 | chemical synthesis | 6 | 1.51 g | [Cu(NO3)2(H2O)3] | 1.2 g | [6 empty] | MeCN |  | 1 hour | ambient |  | chemical synthesis, drying | 10.1016/j.jmmm.2016.06.002 |  | 2016.12 | [{"synthesis method": "chemical synthesis", "precursor": [{"name": "6", "amount": "1.51", "unit": "g"}, {"name": "[Cu(NO3)2(H2O)3]", "amount": "1.2", "unit": "g"}], "solution": [{"name": "MeCN", "amount": "25", "unit": "mL"}], "pressure": "", "temperature": "ambient", "time": "1 hour"}, {"synthesis method": "drying", "pressure": "vacuum", "temperature": "", "atmosphere": "", "time": ""}]
HERDOY | [Fe(btp)Cl3]n | C9 Cl3 Fe1 H7 N7 | chemical synthesis | FeCl3 ⋅6H2O | 0.015 g | btp | 0.0106 g | [6 empty] | acetone, CH2Cl2 |  | a few weeks |  |  | chemical synthesis | 10.1016/j.poly.2006.03.028 |  | 2006.10 | [{"synthesis method": "chemical synthesis", "precursor": [{"name": "FeCl3 \u22c56H2O", "amount": "0.015", "unit": "g"}, {"name": "btp", "amount": "0.0106", "unit": "g"}], "solution": [{"name": "acetone", "amount": "20", "unit": "ml"}, {"name": "CH2Cl2", "amount": "20", "unit": "ml"}], "pressure": "", "temperature": "", "time": "a few weeks"}]
PEQVAJ | [Zn4(ptr)2(SO4)3(μ 3-OH)2(H2O)4] n | C16 H24 N6 O20 S3 Zn4 | solvothermal synthesis | ptr | 32 mg | ZnSO4⋅5H2O | 50 mg | [8 empty] | 72h | 443K |  | solvothermal synthesis | 10.1016/j.jssc.2006.05.046 |  | 2006.10 | [{"synthesis method": "solvothermal synthesis", "precursor": [{"name": "ptr", "amount": "32", "unit": "mg"}, {"name": "ZnSO4\u22c55H2O", "amount": "50", "unit": "mg"}], "solvent": [{"name": "water and DMF", "amount": "10", "unit": "mL"}], "reducing agent": [{"name": "", "amount": "", "unit": ""}], "surfactant": [{"name": "", "amount": "", "unit": ""}], "pressure": "", "temperature": "443K", "time": "72h", "heating rate": "", "cooling rate": ""}]
PEQVEN | [Hg(CN)2(ptr)] n | C10 H7 Hg1 N5 O1 | chemical synthesis | ptr | 32 mg | Hg(CN)2 | 0.5 equiv. | [6 empty] | water |  | couple of weeks | 353K |  | chemical synthesis | 10.1016/j.jssc.2006.05.046 |  | 2006.10 | [{"synthesis method": "chemical synthesis", "precursor": [{"name": "ptr", "amount": "32", "unit": "mg"}, {"name": "Hg(CN)2", "amount": "0.5 equiv.", "unit": ""}], "solution": [{"name": "water", "amount": "10", "unit": "mL"}], "pressure": "", "temperature": "353K", "time": "couple of weeks"}]
PEQVIR | [Hg(Cl)2(ptr)] n | C8 Cl2 H7 Hg1 N3 O1 | chemical synthesis | ptr | 32 mg | HgCl2 | 0.5 equiv. | [6 empty] | water |  | couple of weeks | 353K |  | chemical synthesis | 10.1016/j.jssc.2006.05.046 |  | 2006.10 | [{"synthesis method": "chemical synthesis", "precursor": [{"name": "ptr", "amount": "32", "unit": "mg"}, {"name": "HgCl2", "amount": "0.5 equiv.", "unit": ""}], "solution": [{"name": "water", "amount": "10", "unit": "mL"}], "pressure": "", "temperature": "353K", "time": "couple of weeks"}]
PEQVOX | [Cu2(μ 2-ptr)2(μ 2-F)2] n (SiF6) n ·2nH2O | C16 Cu2 F8 H18 N6 O4 Si1 | solvothermal synthesis | ptr | 32 mg | CuSiF6 | 41 mg | [8 empty] | 72h | 393K |  | solvothermal synthesis | 10.1016/j.jssc.2006.05.046 |  | 2006.10 | [{"synthesis method": "solvothermal synthesis", "precursor": [{"name": "ptr", "amount": "32", "unit": "mg"}, {"name": "CuSiF6", "amount": "41", "unit": "mg"}], "solvent": [{"name": "water", "amount": "5", "unit": "mL"}], "reducing agent": [{"name": "", "amount": "", "unit": ""}], "surfactant": [{"name": "", "amount": "", "unit": ""}], "pressure": "", "temperature": "393K", "time": "72h", "heating rate": "", "cooling rate": ""}]
LIVGOO | 2 | Ag2 C28 Eu1 H18 N3 O12 S2 | solvothermal synthesis | 2,7-naphthalenedisulfonate sodium salt | 0.1661 g | isonicotinic acid | 0.127 g | Eu(NO3)⋅6H2O | 0.1338 g | AgNO3 | 0.0510 g |  |  |  |  | 72h | 180°C |  | solvothermal synthesis | 10.1016/j.inoche.2013.11.029 |  | 2014.02 | [{"synthesis method": "solvothermal synthesis", "precursor": [{"name": "2,7-naphthalenedisulfonate sodium salt", "amount": "0.1661", "unit": "g"}, {"name": "isonicotinic acid", "amount": "0.127", "unit": "g"}, {"name": "Eu(NO3)\u22c56H2O", "amount": "0.1338", "unit": "g"}, {"name": "AgNO3", "amount": "0.0510", "unit": "g"}], "solvent": [{"name": "H2O", "amount": "8", "unit": "mL"}], "reducing agent": [{"name": "", "amount": "", "unit": ""}], "surfactant": [{"name": "", "amount": "", "unit": ""}], "pressure": "", "temperature": "180\u00b0C", "time": "72h", "heating rate": "", "cooling rate": "5\u00b0C/h"}]
LIVGUU | 3 | Ag2 C28 Gd1 H18 N3 O12 S2 | solvothermal synthesis | 2,7-naphthalenedisulfonate sodium salt | 0.1661 g | isonicotinic acid | 0.127 g | Gd(NO3)⋅6H2O | 0.1353 g | AgNO3 | 0.0510 g |  |  |  |  | 72h | 180°C |  | solvothermal synthesis | 10.1016/j.inoche.2013.11.029 |  | 2014.02 | [{"synthesis method": "solvothermal synthesis", "precursor": [{"name": "2,7-naphthalenedisulfonate sodium salt", "amount": "0.1661", "unit": "g"}, {"name": "isonicotinic acid", "amount": "0.127", "unit": "g"}, {"name": "Gd(NO3)\u22c56H2O", "amount": "0.1353", "unit": "g"}, {"name": "AgNO3", "amount": "0.0510", "unit": "g"}], "solvent": [{"name": "H2O", "amount": "8", "unit": "mL"}], "reducing agent": [{"name": "", "amount": "", "unit": ""}], "surfactant": [{"name": "", "amount": "", "unit": ""}], "pressure": "", "temperature": "180\u00b0C", "time": "72h", "heating rate": "", "cooling rate": "5\u00b0C/h"}]
LIVHAB | 4 | Ag2 C28 H18 N3 O12 S2 Tb1 | solvothermal synthesis | 2,7-naphthalenedisulfonate sodium salt | 0.1661 g | isonicotinic acid | 0.127 g | Tb(NO3)⋅6H2O | 0.1359 g | AgNO3 | 0.0510 g |  |  |  |  | 72h | 180°C |  | solvothermal synthesis | 10.1016/j.inoche.2013.11.029 |  | 2014.02 | [{"synthesis method": "solvothermal synthesis", "precursor": [{"name": "2,7-naphthalenedisulfonate sodium salt", "amount": "0.1661", "unit": "g"}, {"name": "isonicotinic acid", "amount": "0.127", "unit": "g"}, {"name": "Tb(NO3)\u22c56H2O", "amount": "0.1359", "unit": "g"}, {"name": "AgNO3", "amount": "0.0510", "unit": "g"}], "solvent": [{"name": "H2O", "amount": "8", "unit": "mL"}], "reducing agent": [{"name": "", "amount": "", "unit": ""}], "surfactant": [{"name": "", "amount": "", "unit": ""}], "pressure": "", "temperature": "180\u00b0C", "time": "72h", "heating rate": "", "cooling rate": "5\u00b0C/h"}]
LIVHEF | 5 | Ag2 C28 Dy1 H18 N3 O12 S2 | solvothermal synthesis | 2,7-naphthalenedisulfonate sodium salt | 0.1661 g | isonicotinic acid | 0.127 g | Dy(NO3)⋅6H2O | 0.1369 g | AgNO3 | 0.0510 g |  |  |  |  | 72h | 180°C |  | solvothermal synthesis | 10.1016/j.inoche.2013.11.029 |  | 2014.02 | [{"synthesis method": "solvothermal synthesis", "precursor": [{"name": "2,7-naphthalenedisulfonate sodium salt", "amount": "0.1661", "unit": "g"}, {"name": "isonicotinic acid", "amount": "0.127", "unit": "g"}, {"name": "Dy(NO3)\u22c56H2O", "amount": "0.1369", "unit": "g"}, {"name": "AgNO3", "amount": "0.0510", "unit": "g"}], "solvent": [{"name": "H2O", "amount": "8", "unit": "mL"}], "reducing agent": [{"name": "", "amount": "", "unit": ""}], "surfactant": [{"name": "", "amount": "", "unit": ""}], "pressure": "", "temperature": "180\u00b0C", "time": "72h", "heating rate": "", "cooling rate": "5\u00b0C/h"}]
HUXTUP | [Bis(5-tert-butyl-3-methylpyrazol-2-yl)acetato](aqua)zinc(II) perchlorate | C18 Cl1 H23 N4 O7 Zn1 | chemical synthesis | H2 | 0.51 g | KOH | 0.085 g | Zn(ClO4)2⋅6H2O | 0.57 g |  |  |  |  | CH3OH |  | 0.5 h |  |  | chemical synthesis | 10.1016/S0020-1693(02)01338-5 |  | 2003.03 | [{"synthesis method": "chemical synthesis", "precursor": [{"name": "H2", "amount": "0.51", "unit": "g"}, {"name": "KOH", "amount": "0.085", "unit": "g"}, {"name": "Zn(ClO4)2\u22c56H2O", "amount": "0.57", "unit": "g"}], "solution": [{"name": "CH3OH", "amount": "5", "unit": "ml"}], "pressure": "", "temperature": "", "time": "0.5 h"}]
HUXTID | [Bis(5-tert-butyl-3-methylpyrazol-2-yl)acetato](chloro)zinc(II) | C18 Cl1 H27 N4 O2 Zn1 | chemical synthesis | H2 | 0.50 g | NaOCH3 | 0.080 g | ZnCl2 | 0.20 g |  |  |  |  | CH3CN |  | 2 h |  |  | chemical synthesis | 10.1016/S0020-1693(02)01338-5 |  | 2003.03 | [{"synthesis method": "chemical synthesis", "precursor": [{"name": "H2", "amount": "0.50", "unit": "g"}, {"name": "NaOCH3", "amount": "0.080", "unit": "g"}, {"name": "ZnCl2", "amount": "0.20", "unit": "g"}], "solution": [{"name": "CH3CN", "amount": "30", "unit": "ml"}], "pressure": "", "temperature": "", "time": "2 h"}]
CAHMEF | [PrCuI(L 1)2(OAc)(H2O)] n | C26 Cu1 H21 N2 O7 Pr1 | solvothermal synthesis | Pr6O11 | 0.051 g | 4-(4-pyridyl)benzoic acid | 0.060 g | Cu(OH)2 | 0.029 g | KI | 0.050 g | HOAc | 4 drops |  | autogenous | 6 days | 180°C |  | solvothermal synthesis | 10.1016/j.ica.2011.09.042 |  | 2011.12 | [{"synthesis method": "solvothermal synthesis", "precursor": [{"name": "Pr6O11", "amount": "0.051", "unit": "g"}, {"name": "4-(4-pyridyl)benzoic acid", "amount": "0.060", "unit": "g"}, {"name": "Cu(OH)2", "amount": "0.029", "unit": "g"}, {"name": "KI", "amount": "0.050", "unit": "g"}, {"name": "HOAc", "amount": "4", "unit": "drops"}], "solvent": [{"name": "H2O", "amount": "8", "unit": "mL"}], "reducing agent": [{"name": "", "amount": "", "unit": ""}], "surfactant": [{"name": "", "amount": "", "unit": ""}], "pressure": "autogenous", "temperature": "180\u00b0C", "time": "6 days", "heating rate": "", "cooling rate": "room temperature"}]
CAHMOP | [SmCuI(L 1)2(OAc)(H2O)] n | C26 Cu1 H21 I1 N2 O7 Sm1 | solvothermal synthesis | Sm2O3 | 0.052 g | 4-(4-pyridyl)benzoic acid | 0.060 g | Cu(OH)2 | 0.029 g | KI | 0.050 g | HOAc | 4 drops |  | autogenous | 6 days | 180°C |  | solvothermal synthesis | 10.1016/j.ica.2011.09.042 |  | 2011.12 | [{"synthesis method": "solvothermal synthesis", "precursor": [{"name": "Sm2O3", "amount": "0.052", "unit": "g"}, {"name": "4-(4-pyridyl)benzoic acid", "amount": "0.060", "unit": "g"}, {"name": "Cu(OH)2", "amount": "0.029", "unit": "g"}, {"name": "KI", "amount": "0.050", "unit": "g"}, {"name": "HOAc", "amount": "4", "unit": "drops"}], "solvent": [{"name": "H2O", "amount": "8", "unit": "mL"}], "reducing agent": [{"name": "", "amount": "", "unit": ""}], "surfactant": [{"name": "", "amount": "", "unit": ""}], "pressure": "autogenous", "temperature": "180\u00b0C", "time": "6 days", "heating rate": "", "cooling rate": "room temperature"}]
CAHLII | [EuCuI(L 1)2(OAc)(H2O)] n | C26 Cu1 Eu1 H21 N2 O7 | solvothermal synthesis | Eu2O3 | 0.053 g | 4-(4-pyridyl)benzoic acid | 0.060 g | Cu(OH)2 | 0.029 g | KI | 0.050 g | HOAc | 4 drops |  | autogenous | 6 days | 180°C |  | solvothermal synthesis | 10.1016/j.ica.2011.09.042 |  | 2011.12 | [{"synthesis method": "solvothermal synthesis", "precursor": [{"name": "Eu2O3", "amount": "0.053", "unit": "g"}, {"name": "4-(4-pyridyl)benzoic acid", "amount": "0.060", "unit": "g"}, {"name": "Cu(OH)2", "amount": "0.029", "unit": "g"}, {"name": "KI", "amount": "0.050", "unit": "g"}, {"name": "HOAc", "amount": "4", "unit": "drops"}], "solvent": [{"name": "H2O", "amount": "8", "unit": "mL"}], "reducing agent": [{"name": "", "amount": "", "unit": ""}], "surfactant": [{"name": "", "amount": "", "unit": ""}], "pressure": "autogenous", "temperature": "180\u00b0C", "time": "6 days", "heating rate": "", "cooling rate": "room temperature"}]
CAHLOO | [GdCuI(L 1)2(OAc)(H2O)] n | C26 Cu1 Gd1 H21 I1 N2 O7 | solvothermal synthesis | Gd2O3 | 0.054 g | 4-(4-pyridyl)benzoic acid | 0.060 g | Cu(OH)2 | 0.029 g | KI | 0.050 g | HOAc | 4 drops |  | autogenous | 6 days | 180°C |  | solvothermal synthesis | 10.1016/j.ica.2011.09.042 |  | 2011.12 | [{"synthesis method": "solvothermal synthesis", "precursor": [{"name": "Gd2O3", "amount": "0.054", "unit": "g"}, {"name": "4-(4-pyridyl)benzoic acid", "amount": "0.060", "unit": "g"}, {"name": "Cu(OH)2", "amount": "0.029", "unit": "g"}, {"name": "KI", "amount": "0.050", "unit": "g"}, {"name": "HOAc", "amount": "4", "unit": "drops"}], "solvent": [{"name": "H2O", "amount": "8", "unit": "mL"}], "reducing agent": [{"name": "", "amount": "", "unit": ""}], "surfactant": [{"name": "", "amount": "", "unit": ""}], "pressure": "autogenous", "temperature": "180\u00b0C", "time": "6 days", "heating rate": "", "cooling rate": "room temperature"}]
CAHLUU | [La2Cu4I3(L 2)7(H2O)] n | C42 Cu4 H30 I3 La2 N7 O15 | solvothermal synthesis | La2O3 | 0.081 g | isonicotinic acid | 0.369 g | CuCl2⋅2H2O | 0.085 g | KI | 0.083 g |  |  |  | autogenous | 6 days | 190°C |  | solvothermal synthesis | 10.1016/j.ica.2011.09.042 |  | 2011.12 | [{"synthesis method": "solvothermal synthesis", "precursor": [{"name": "La2O3", "amount": "0.081", "unit": "g"}, {"name": "isonicotinic acid", "amount": "0.369", "unit": "g"}, {"name": "CuCl2\u22c52H2O", "amount": "0.085", "unit": "g"}, {"name": "KI", "amount": "0.083", "unit": "g"}], "solvent": [{"name": "H2O", "amount": "8", "unit": "mL"}], "reducing agent": [{"name": "", "amount": "", "unit": ""}], "surfactant": [{"name": "", "amount": "", "unit": ""}], "pressure": "autogenous", "temperature": "190\u00b0C", "time": "6 days", "heating rate": "", "cooling rate": "5\u00b0C/h"}]
CAHMIJ | [Pr2Cu4I3(L 2)7(H2O)] n | C42 Cu4 H30 I3 N7 O15 Pr2 | solvothermal synthesis | Pr6O11 | 0.085 g | isonicotinic acid | 0.369 g | CuCl2⋅2H2O | 0.085 g | KI | 0.083 g |  |  |  | autogenous | 6 days | 190°C |  | solvothermal synthesis | 10.1016/j.ica.2011.09.042 |  | 2011.12 | [{"synthesis method": "solvothermal synthesis", "precursor": [{"name": "Pr6O11", "amount": "0.085", "unit": "g"}, {"name": "isonicotinic acid", "amount": "0.369", "unit": "g"}, {"name": "CuCl2\u22c52H2O", "amount": "0.085", "unit": "g"}, {"name": "KI", "amount": "0.083", "unit": "g"}], "solvent": [{"name": "H2O", "amount": "8", "unit": "mL"}], "reducing agent": [{"name": "", "amount": "", "unit": ""}], "surfactant": [{"name": "", "amount": "", "unit": ""}], "pressure": "autogenous", "temperature": "190\u00b0C", "time": "6 days", "heating rate": "", "cooling rate": "5\u00b0C/h"}]
CAHLEE | [Nd2Cu7I3(L 2)7(H2O)6] n ·2.5nH2O | C42 Cu7 H45 I6 N7 Nd2 O22.50 | solvothermal synthesis | Nd2O3 | 0.042 g | isonicotinic acid | 0.369 g | CuCl2⋅2H2O | 0.085 g | KI | 0.083 g |  |  |  | autogenous | 6 days | 190°C |  | solvothermal synthesis | 10.1016/j.ica.2011.09.042 |  | 2011.12 | [{"synthesis method": "solvothermal synthesis", "precursor": [{"name": "Nd2O3", "amount": "0.042", "unit": "g"}, {"name": "isonicotinic acid", "amount": "0.369", "unit": "g"}, {"name": "CuCl2\u22c52H2O", "amount": "0.085", "unit": "g"}, {"name": "KI", "amount": "0.083", "unit": "g"}], "solvent": [{"name": "H2O", "amount": "8", "unit": "mL"}], "reducing agent": [{"name": "", "amount": "", "unit": ""}], "surfactant": [{"name": "", "amount": "", "unit": ""}], "pressure": "autogenous", "temperature": "190\u00b0C", "time": "6 days", "heating rate": "", "cooling rate": "5\u00b0C/h"}]
DONHIA | [Cu3(nbta)2(bpfp)3(H2O)2](H2O)2 | C50 Cu3 H44 N10 O24 | solvothermal synthesis | H3nbta | 0.026 g | Cu(OAc)2⋅H2O | 0.020 g | bpfp | 0.0148 g | [6 empty] | 3 days | 413K |  | solvothermal synthesis, filtration, washing | 10.1016/j.jssc.2019.120908 |  | 2019.10 | [{"synthesis method": "solvothermal synthesis", "precursor": [{"name": "H3nbta", "amount": "0.026", "unit": "g"}, {"name": "Cu(OAc)2\u22c5H2O", "amount": "0.020", "unit": "g"}, {"name": "bpfp", "amount": "0.0148", "unit": "g"}], "solvent": [{"name": "deionized water", "amount": "6", "unit": "mL"}], "reducing agent": [{"name": "", "amount": "", "unit": ""}], "surfactant": [{"name": "", "amount": "", "unit": ""}], "pressure": "", "temperature": "413K", "time": "3 days", "heating rate": "", "cooling rate": "room temperature"}, {"synthesis method": "filtration", "time": "", "atmosphere": "", "pressure": ""}, {"synthesis method": "washing", "washing solution": "distilled water", "amount": ""}]
MUTJAN | [Ag4(mapym)2(butca)(H2O)4] | Ag4 C18 H32 N6 O14 | sonochemical synthesis | Ag2O | 232 mg | mapym | 109 mg | H4butca | 234 mg | [6 empty] | several days | room temperature |  | sonochemical synthesis, pH adjustment | 10.1016/j.molstruc.2010.03.071 |  | 2010.06 | [{"synthesis method": "sonochemical synthesis", "precursor": [{"name": "Ag2O", "amount": "232", "unit": "mg"}, {"name": "mapym", "amount": "109", "unit": "mg"}, {"name": "H4butca", "amount": "234", "unit": "mg"}], "solvent": [{"name": "methanol-H2O mixed solvent", "amount": "16", "unit": "mL"}], "temperature": "room temperature", "ultrasonic frequency": "", "power": "", "time": "several days"}, {"synthesis method": "pH adjustment", "pH": "", "modulator": "aqueous NH3 solution"}]
MUTJER | [Ag4(dmapym)6(butca) | Ag4 C44 H64 N18 O10 | sonochemical synthesis | Ag2O | 232 mg | dmapym | 123 mg | H4butca | 234 mg | [6 empty] | several days | room temperature |  | sonochemical synthesis, pH adjustment, washing | 10.1016/j.molstruc.2010.03.071 |  | 2010.06 | [{"synthesis method": "sonochemical synthesis", "precursor": [{"name": "Ag2O", "amount": "232", "unit": "mg"}, {"name": "dmapym", "amount": "123", "unit": "mg"}, {"name": "H4butca", "amount": "234", "unit": "mg"}], "solvent": [{"name": "methanol-H2O mixed solvent", "amount": "16", "unit": "mL"}], "temperature": "room temperature", "ultrasonic frequency": "", "power": "", "time": "several days"}, {"synthesis method": "pH adjustment", "pH": "", "modulator": "aqueous NH3 solution"}, {"synthesis method": "washing", "washing solution": "cold ethanol and diethyl ether", "amount": ""}]
UXUWIV | Hg2(HO3PC6H5)2(1) | C12 H12 Hg2 O6 P1 | chemical synthesis | Hg2(ClO4)2⋅4H2O | 0.630 g | C6H5PO3H2 | 0.148 g | [6 empty] | TEOF-MeOH |  |  |  |  | chemical synthesis, washing | 10.1016/j.jssc.2016.08.012 |  | 2016.11 | [{"synthesis method": "chemical synthesis", "precursor": [{"name": "Hg2(ClO4)2\u22c54H2O", "amount": "0.630", "unit": "g"}, {"name": "C6H5PO3H2", "amount": "0.148", "unit": "g"}], "solution": [{"name": "TEOF-MeOH", "amount": "10", "unit": "mL"}], "pressure": "", "temperature": "", "time": ""}, {"synthesis method": "washing", "washing solution": "distilled water", "amount": ""}]
MOJCOD | [Ag(DB[18]C6)(ClO4)](THF) | Ag1 C24 Cl1 H32 O11 | chemical synthesis | Ag(ClO4)⋅H2O | 22.5 mg | DB[18]C6 | 36.0 mg | [6 empty] | THF |  | 20 min | room temperature |  | chemical synthesis, filtration, sealing | 10.1016/S0020-1693(01)00783-6 |  | 2002.04 | [{"synthesis method": "chemical synthesis", "precursor": [{"name": "Ag(ClO4)\u22c5H2O", "amount": "22.5", "unit": "mg"}, {"name": "DB[18]C6", "amount": "36.0", "unit": "mg"}], "solution": [{"name": "THF", "amount": "10", "unit": "cm3"}], "pressure": "", "temperature": "room temperature", "time": "20 min"}, {"synthesis method": "filtration", "time": "", "atmosphere": "argon", "pressure": ""}, {"synthesis method": "sealing", "atmosphere": "argon", "time": "2 days"}]
MOJDAQ | [Ag(DB[18]C6)(CF3SO3)]2(acetone)2 | Ag2 C48 F6 H60 O20 S2 | chemical synthesis | DB[18]C6 | 36.0 mg | Ag(CF3SO3) | 25.7 mg | [6 empty] | acetone |  | 20 min | room temperature |  | chemical synthesis, filtration, sealing | 10.1016/S0020-1693(01)00783-6 |  | 2002.04 | [{"synthesis method": "chemical synthesis", "precursor": [{"name": "DB[18]C6", "amount": "36.0", "unit": "mg"}, {"name": "Ag(CF3SO3)", "amount": "25.7", "unit": "mg"}], "solution": [{"name": "acetone", "amount": "10", "unit": "cm3"}], "pressure": "", "temperature": "room temperature", "time": "20 min"}, {"synthesis method": "filtration", "time": "", "atmosphere": "argon", "pressure": ""}, {"synthesis method": "sealing", "atmosphere": "argon", "time": "3 days"}]
SOYZIS | [Co2(5-Br-ip)2(azpy)2]n∙2nH2O | Br2 C36 Co2 H22 N8 O8 | solvothermal synthesis | Co(NO3)2⋅6H2O | 29.1 mg | 5-Br-H2ip | 12.1 mg | azpy | 9.2 mg | [5 empty] | sealed | 72h | 120°C |  | solvothermal synthesis | 10.1016/j.ica.2019.119083 |  | 2019.11 | [{"synthesis method": "solvothermal synthesis", "precursor": [{"name": "Co(NO3)2\u22c56H2O", "amount": "29.1", "unit": "mg"}, {"name": "5-Br-H2ip", "amount": "12.1", "unit": "mg"}, {"name": "azpy", "amount": "9.2", "unit": "mg"}], "solvent": [{"name": "CH3CN", "amount": "4", "unit": "mL"}, {"name": "H2O", "amount": "4", "unit": "mL"}], "pressure": "sealed", "temperature": "120\u00b0C", "time": "72h", "heating rate": "", "cooling rate": "10\u00b0Ch-1"}]
SOYZOY | [Ni2(5-Br-ip)2(4,4'-bipy)2]n∙5nH2O | Br2 C36 H22 N4 Ni2 O8 | solvothermal synthesis | Ni(NO3)2⋅6H2O | 29.1 mg | 5-Br-H2ip | 12.1 mg | 4,4'-bipy | 7.8 mg | [5 empty] | sealed | 72h | 120°C |  | solvothermal synthesis | 10.1016/j.ica.2019.119083 |  | 2019.11 | [{"synthesis method": "solvothermal synthesis", "precursor": [{"name": "Ni(NO3)2\u22c56H2O", "amount": "29.1", "unit": "mg"}, {"name": "5-Br-H2ip", "amount": "12.1", "unit": "mg"}, {"name": "4,4'-bipy", "amount": "7.8", "unit": "mg"}], "solvent": [{"name": "CH3CN", "amount": "4", "unit": "mL"}, {"name": "H2O", "amount": "4", "unit": "mL"}], "pressure": "sealed", "temperature": "120\u00b0C", "time": "72h", "heating rate": "", "cooling rate": "10\u00b0Ch-1"}]
SOYZUE01 | [Zn(5-Br-ip)(4,4'-bipy)]n | Br1 C18 H11 N2 O5 Zn1 | solvothermal synthesis | Zn(NO3)2⋅6H2O | 29.7 mg | 5-Br-H2ip | 12.1 mg | 4,4'-bipy | 7.8 mg | [5 empty] | sealed | 72h | 120°C |  | solvothermal synthesis | 10.1016/j.ica.2019.119083 |  | 2019.11 | [{"synthesis method": "solvothermal synthesis", "precursor": [{"name": "Zn(NO3)2\u22c56H2O", "amount": "29.7", "unit": "mg"}, {"name": "5-Br-H2ip", "amount": "12.1", "unit": "mg"}, {"name": "4,4'-bipy", "amount": "7.8", "unit": "mg"}], "solvent": [{"name": "CH3CN", "amount": "4", "unit": "mL"}, {"name": "H2O", "amount": "4", "unit": "mL"}], "pressure": "sealed", "temperature": "120\u00b0C", "time": "72h", "heating rate": "", "cooling rate": "10\u00b0Ch-1"}]
SOZBAN01 | [Zn2(5-Br-ip)(bpmba)2(H2O)2]n∙nDMF | Br1 C49 H39 N5 O15 Zn2 | solvothermal synthesis | Zn(NO3)2⋅6H2O | 29.7 mg | 5-Br-H2ip | 12.1 mg | Hbpmba | 16.8 mg | [5 empty] | sealed | 72h | 120°C |  | solvothermal synthesis | 10.1016/j.ica.2019.119083 |  | 2019.11 | [{"synthesis method": "solvothermal synthesis", "precursor": [{"name": "Zn(NO3)2\u22c56H2O", "amount": "29.7", "unit": "mg"}, {"name": "5-Br-H2ip", "amount": "12.1", "unit": "mg"}, {"name": "Hbpmba", "amount": "16.8", "unit": "mg"}], "solvent": [{"name": "DMF", "amount": "3", "unit": "mL"}, {"name": "H2O", "amount": "6", "unit": "mL"}], "pressure": "sealed", "temperature": "120\u00b0C", "time": "72h", "heating rate": "", "cooling rate": "10\u00b0Ch-1"}]
SOZBER01 | [Zn2(5-Br-ip)(bpmba)2]n∙2nH2O | Br1 C46 H33 N4 O14 Zn2 | solvothermal synthesis | Zn(NO3)2⋅6H2O | 29.7 mg | 5-Br-H2ip | 12.1 mg | Hbpmba | 16.8 mg | [5 empty] | sealed | 72h | 85°C |  | solvothermal synthesis | 10.1016/j.ica.2019.119083 |  | 2019.11 | [{"synthesis method": "solvothermal synthesis", "precursor": [{"name": "Zn(NO3)2\u22c56H2O", "amount": "29.7", "unit": "mg"}, {"name": "5-Br-H2ip", "amount": "12.1", "unit": "mg"}, {"name": "Hbpmba", "amount": "16.8", "unit": "mg"}], "solvent": [{"name": "DMF", "amount": "2", "unit": "mL"}, {"name": "H2O", "amount": "7", "unit": "mL"}], "pressure": "sealed", "temperature": "85\u00b0C", "time": "72h", "heating rate": "", "cooling rate": "10\u00b0Ch-1"}]
DEDWER | 5-Htza |  | chemical synthesis | Cu(NO3)2⋅2.5H2O | 0.0232 g | 5-Htza | 0.0129 g | 2,2'-bipyridine | 0.0156 g |  |  |  |  | methanol |  | 1 week | room temperature |  | chemical synthesis | 10.1016/j.jssc.2016.10.009 |  | 2017.01 | [{"synthesis method": "chemical synthesis", "precursor": [{"name": "Cu(NO3)2\u22c52.5H2O", "amount": "0.0232", "unit": "g"}, {"name": "5-Htza", "amount": "0.0129", "unit": "g"}, {"name": "2,2'-bipyridine", "amount": "0.0156", "unit": "g"}], "solution": [{"name": "methanol", "amount": "5.0", "unit": "mL"}], "pressure": "", "temperature": "room temperature", "time": "1 week"}]
DEDWIV | [Cu2(5-tza)2(phen)2(NO3)2] |  | chemical synthesis | Cu(NO3)2⋅2.5H2O | 0.0232 g | 5-Htza | 0.0129 g | 1,10-phenanthroline | 0.0180 g |  |  |  |  | methanol |  | 1 week | room temperature |  | chemical synthesis | 10.1016/j.jssc.2016.10.009 |  | 2017.01 | [{"synthesis method": "chemical synthesis", "precursor": [{"name": "Cu(NO3)2\u22c52.5H2O", "amount": "0.0232", "unit": "g"}, {"name": "5-Htza", "amount": "0.0129", "unit": "g"}, {"name": "1,10-phenanthroline", "amount": "0.0180", "unit": "g"}], "solution": [{"name": "methanol", "amount": "5.0", "unit": "mL"}], "pressure": "", "temperature": "room temperature", "time": "1 week"}]
DEDWOB | [Cu(5-tza)2(MeOH)2] |  | chemical synthesis | Cu(NO3)2⋅2.5H2O | 0.0232 g | 5-Htza | 0.0129 g | [6 empty] | methanol |  | 1 week | room temperature |  | chemical synthesis | 10.1016/j.jssc.2016.10.009 |  | 2017.01 | [{"synthesis method": "chemical synthesis", "precursor": [{"name": "Cu(NO3)2\u22c52.5H2O", "amount": "0.0232", "unit": "g"}, {"name": "5-Htza", "amount": "0.0129", "unit": "g"}], "solution": [{"name": "methanol", "amount": "5.0", "unit": "mL"}], "pressure": "", "temperature": "room temperature", "time": "1 week"}]
DAMYIC01 | [Cu(5-tza)2] |  | chemical synthesis | 5-Htza | 0.0129 g | Cu(NO3)2⋅2.5H2O | 0.0232 g | [6 empty] | deionized water, methanol |  | 2 days | room temperature |  | chemical synthesis | 10.1016/j.jssc.2016.10.009 |  | 2017.01 | [{"synthesis method": "chemical synthesis", "precursor": [{"name": "5-Htza", "amount": "0.0129", "unit": "g"}, {"name": "Cu(NO3)2\u22c52.5H2O", "amount": "0.0232", "unit": "g"}], "solution": [{"name": "deionized water", "amount": "2.5", "unit": "mL"}, {"name": "methanol", "amount": "2.5", "unit": "mL"}], "pressure": "", "temperature": "room temperature", "time": "2 days"}]
HOVDED | 1 | C13 Cu1 H17 N6 O2 S1 | chemical synthesis | L1 | 0.048 g | CuCl2⋅2H2O | 0.034 g | KSCN | 0.048 g |  |  |  |  | anhydrous ethanol |  | 3h | 80°C |  | chemical synthesis, filtration, drying | 10.1016/j.saa.2015.01.118 |  | 2015.05 | [{"synthesis method": "chemical synthesis", "precursor": [{"name": "L1", "amount": "0.048", "unit": "g"}, {"name": "CuCl2\u22c52H2O", "amount": "0.034", "unit": "g"}, {"name": "KSCN", "amount": "0.048", "unit": "g"}], "solution": [{"name": "anhydrous ethanol", "amount": "15", "unit": "ml"}], "pressure": "", "temperature": "80\u00b0C", "time": "3h"}, {"synthesis method": "filtration", "time": "", "atmosphere": "", "pressure": ""}, {"synthesis method": "drying", "pressure": "", "temperature": "", "atmosphere": "air", "time": ""}]
ETOQEK01 | 2 | C6 Cl1 Cu1 H6 N5 O3 | chemical synthesis | L2 | 0.028 g | CuCl2⋅2H2O | 0.017 g | [6 empty] | anhydrous methanol |  | 3h | room temperature |  | chemical synthesis, filtration | 10.1016/j.saa.2015.01.118 |  | 2015.05 | [{"synthesis method": "chemical synthesis", "precursor": [{"name": "L2", "amount": "0.028", "unit": "g"}, {"name": "CuCl2\u22c52H2O", "amount": "0.017", "unit": "g"}], "solution": [{"name": "anhydrous methanol", "amount": "15", "unit": "ml"}], "pressure": "", "temperature": "room temperature", "time": "3h"}, {"synthesis method": "filtration", "time": "", "atmosphere": "", "pressure": ""}]
MOQBAW |  | C32 H28 Mn2 N6 O14 | solvothermal synthesis | pztcH4 | 0.0260 g | Mn(OAc)2⋅4H2O | 0.0492 g | 1,10-phenanthroline | 0.0360 g | [6 empty] | 72h | 150°C |  | solvothermal synthesis | 10.1016/j.molstruc.2008.07.027 |  | 2009.01 | [{"synthesis method": "solvothermal synthesis", "precursor": [{"name": "pztcH4", "amount": "0.0260", "unit": "g"}, {"name": "Mn(OAc)2\u22c54H2O", "amount": "0.0492", "unit": "g"}, {"name": "1,10-phenanthroline", "amount": "0.0360", "unit": "g"}], "solvent": [{"name": "water", "amount": "15.0", "unit": "mL"}], "reducing agent": [{"name": "", "amount": "", "unit": ""}], "surfactant": [{"name": "", "amount": "", "unit": ""}], "pressure": "", "temperature": "150\u00b0C", "time": "72h", "heating rate": "", "cooling rate": "1.4\u00b0C/h"}]
SIHROR | [α-Cu12(trz)8][PMo12O40] | C16 Cu12 H18 Mo12 N24 O41 P1 | solvothermal synthesis | Na2MoO4 ⋅2H2O | 0.73 g | CuSO4 ⋅5H2O | 0.19 g | trz | 0.040 g | [5 empty] | autogenous | 5 days | 180°C | 2.1 | solvothermal synthesis, pH adjustment, washing | 10.1016/j.ica.2007.03.043 |  | 2007.08 | [{"synthesis method": "solvothermal synthesis", "precursor": [{"name": "Na2MoO4 \u22c52H2O", "amount": "0.73", "unit": "g"}, {"name": "CuSO4 \u22c55H2O", "amount": "0.19", "unit": "g"}, {"name": "trz", "amount": "0.040", "unit": "g"}], "solvent": [{"name": "H2O", "amount": "15", "unit": "ml"}], "reducing agent": [{"name": "", "amount": "", "unit": ""}], "surfactant": [{"name": "", "amount": "", "unit": ""}], "pressure": "autogenous", "temperature": "180\u00b0C", "time": "5 days", "heating rate": "", "cooling rate": "5\u00b0C h-1"}, {"synthesis method": "pH adjustment", "pH": "2.1", "modulator": "dilute H3PO4 solution"}, {"synthesis method": "washing", "washing solution": "water", "amount": ""}]
SIHRIL | [β-Cu12(trz)8][PMo12O40] | C16 Cu12 H20 Mo12 N24 O42 P1 | solvothermal synthesis | H3PMo12O40 | 0.45 g | CuI | 0.14 g | trz | 0.040 g | [5 empty] | autogenous | 5 days | 180°C | 2.1 | solvothermal synthesis, pH adjustment, washing | 10.1016/j.ica.2007.03.043 |  | 2007.08 | [{"synthesis method": "solvothermal synthesis", "precursor": [{"name": "H3PMo12O40", "amount": "0.45", "unit": "g"}, {"name": "CuI", "amount": "0.14", "unit": "g"}, {"name": "trz", "amount": "0.040", "unit": "g"}], "solvent": [{"name": "H2O", "amount": "10", "unit": "ml"}], "reducing agent": [{"name": "", "amount": "", "unit": ""}], "surfactant": [{"name": "", "amount": "", "unit": ""}], "pressure": "autogenous", "temperature": "180\u00b0C", "time": "5 days", "heating rate": "", "cooling rate": "5\u00b0C h-1"}, {"synthesis method": "pH adjustment", "pH": "2.1", "modulator": "dilute H2SO4 solution"}, {"synthesis method": "washing", "washing solution": "water", "amount": ""}]
NEJYIM | [Zn(L)2] (DMF)·(H2O) | C31 H27 N5 O6 Zn1 | chemical synthesis | HL | 0.03 g | Zn(NO3)2⋅6H2O | 0.07 g | [6 empty] | DMF, acetonitrile | autogenous | 36h | 110°C |  | chemical synthesis | 10.1016/j.poly.2012.09.062 |  | 2013.02 | [{"synthesis method": "chemical synthesis", "precursor": [{"name": "HL", "amount": "0.03", "unit": "g"}, {"name": "Zn(NO3)2\u22c56H2O", "amount": "0.07", "unit": "g"}], "solution": [{"name": "DMF", "amount": "5", "unit": "mL"}, {"name": "acetonitrile", "amount": "5", "unit": "mL"}], "pressure": "autogenous", "temperature": "110\u00b0C", "time": "36h"}]
NEJYOS | [Zn(L)2] | C28 H18 N4 O4 Zn1 | solvothermal synthesis | Zn(NO3)2⋅6H2O | 0.04 g | HL | 0.03 g | ammonium hydroxide | 0.1 mL | [5 empty] | autogenous | 48h | 110°C |  | solvothermal synthesis | 10.1016/j.poly.2012.09.062 |  | 2013.02 | [{"synthesis method": "solvothermal synthesis", "precursor": [{"name": "Zn(NO3)2\u22c56H2O", "amount": "0.04", "unit": "g"}, {"name": "HL", "amount": "0.03", "unit": "g"}, {"name": "ammonium hydroxide", "amount": "0.1", "unit": "mL"}], "solvent": [{"name": "EtOH", "amount": "2", "unit": "mL"}, {"name": "distilled water", "amount": "2", "unit": "mL"}], "pressure": "autogenous", "temperature": "110\u00b0C", "time": "48h"}]
NEJYUY | [Cd2(L)4] | C56 Cd2 H36 N8 O8 | solvothermal synthesis | Cd(NO3)2⋅6H2O | 0.08 g | HL | 0.03 g | [7 empty] | autogenous | 72h | 180°C |  | solvothermal synthesis | 10.1016/j.poly.2012.09.062 |  | 2013.02 | [{"synthesis method": "solvothermal synthesis", "precursor": [{"name": "Cd(NO3)2\u22c56H2O", "amount": "0.08", "unit": "g"}, {"name": "HL", "amount": "0.03", "unit": "g"}], "solvent": [{"name": "EtOH/H2O", "amount": "3", "unit": "mL"}], "pressure": "autogenous", "temperature": "180\u00b0C", "time": "72h"}]
NEJZAF | [Cd(L)(HL)Cl]·(H2O) | C28 Cd1 Cl1 H21 N4 O5 | solvothermal synthesis | CdCl2⋅6H2O | 0.08 g | HL | 0.03 g | [7 empty] | autogenous | 48h | 110°C |  | solvothermal synthesis | 10.1016/j.poly.2012.09.062 |  | 2013.02 | [{"synthesis method": "solvothermal synthesis", "precursor": [{"name": "CdCl2\u22c56H2O", "amount": "0.08", "unit": "g"}, {"name": "HL", "amount": "0.03", "unit": "g"}], "solvent": [{"name": "dimethylsulfoxide (DMSO)", "amount": "3", "unit": "mL"}], "pressure": "autogenous", "temperature": "110\u00b0C", "time": "48h"}]
NEJZEJ | [Cd(L)(Cl)(DMF)]·(DMF) | C20 Cd1 Cl1 H23 N4 O4 | solvothermal synthesis | CdCl2⋅6H2O | 0.05 g | HL | 0.03 g | [7 empty] | autogenous | 48h | 110°C |  | solvothermal synthesis | 10.1016/j.poly.2012.09.062 |  | 2013.02 | [{"synthesis method": "solvothermal synthesis", "precursor": [{"name": "CdCl2\u22c56H2O", "amount": "0.05", "unit": "g"}, {"name": "HL", "amount": "0.03", "unit": "g"}], "solvent": [{"name": "DMF/H2O", "amount": "4", "unit": "mL"}], "pressure": "autogenous", "temperature": "110\u00b0C", "time": "48h"}]
NEJZIN | [Cd(L)2(H2O)2] | C28 Cd1 H22 N4 O6 | solvothermal synthesis | Cd(NO3)2⋅6H2O | 0.08 g | HL | 0.03 g | [7 empty] | autogenous | 48h | 110°C |  | solvothermal synthesis | 10.1016/j.poly.2012.09.062 |  | 2013.02 | [{"synthesis method": "solvothermal synthesis", "precursor": [{"name": "Cd(NO3)2\u22c56H2O", "amount": "0.08", "unit": "g"}, {"name": "HL", "amount": "0.03", "unit": "g"}], "solvent": [{"name": "DMF", "amount": "3", "unit": "mL"}, {"name": "nitrobenzene", "amount": "1", "unit": "mL"}], "pressure": "autogenous", "temperature": "110\u00b0C", "time": "48h"}]
OQEFUM | LGlyFe | C32 Fe1 H46 N1 O4 | chemical synthesis | HLGly | 0.511 g | triethylamine | 0.42 ml | Fe(NO3)2⋅4H2O | 0.404 g |  |  |  |  | methanol |  | 70 min | room temperature |  | chemical synthesis, filtration, washing | 10.1016/j.poly.2011.01.036 |  | 2011.04 | [{"synthesis method": "chemical synthesis", "precursor": [{"name": "HLGly", "amount": "0.511", "unit": "g"}, {"name": "triethylamine", "amount": "0.42", "unit": "ml"}, {"name": "Fe(NO3)2\u22c54H2O", "amount": "0.404", "unit": "g"}], "solution": [{"name": "methanol", "amount": "50", "unit": "ml"}], "pressure": "", "temperature": "room temperature", "time": "70 min"}, {"synthesis method": "filtration", "time": "", "atmosphere": "", "pressure": ""}, {"synthesis method": "washing", "washing solution": "warm water and n-hexane", "amount": ""}]
KAVRUV | 1 | Br2 C13 Cu2 H14 N2 | solvothermal synthesis | Cu2Br2 | 0.072 g | BPP | 0.098 g | isophthalic acid | 0.083 g | [6 empty] | 72 h | 433 K |  | solvothermal synthesis | 10.1016/j.inoche.2005.06.016 |  | 2005.10 | [{"synthesis method": "solvothermal synthesis", "precursor": [{"name": "Cu2Br2", "amount": "0.072", "unit": "g"}, {"name": "BPP", "amount": "0.098", "unit": "g"}, {"name": "isophthalic acid", "amount": "0.083", "unit": "g"}], "solvent": [{"name": "water", "amount": "16", "unit": "ml"}], "reducing agent": [{"name": "", "amount": "", "unit": ""}], "surfactant": [{"name": "", "amount": "", "unit": ""}], "pressure": "", "temperature": "433 K", "time": "72 h", "heating rate": "", "cooling rate": "over 3 days"}]
ODIYUW | [Cu(Cl)(NTA)Sm(H2O)6]·(ClO4)·(H2O) | C6 Cl2 Cu1 H20 N1 O17 Sm1 | chemical synthesis | trisodium nitrilotriacetate | 0.257 g | copper perchlorate hexahydrate | 0.185 g | samarium chloride hexahydrate | 0.182 g |  |  |  |  | water |  | two weeks | ambient |  | chemical synthesis | 10.1016/j.poly.2006.12.042 |  | 2007.07 | [{"synthesis method": "chemical synthesis", "precursor": [{"name": "trisodium nitrilotriacetate", "amount": "0.257", "unit": "g"}, {"name": "copper perchlorate hexahydrate", "amount": "0.185", "unit": "g"}, {"name": "samarium chloride hexahydrate", "amount": "0.182", "unit": "g"}], "solution": [{"name": "water", "amount": "5", "unit": "ml"}], "pressure": "", "temperature": "ambient", "time": "two weeks"}]
TAJNOJ | [Cd(dpa)(H2O)]n | C14 Cd1 H10 O5 | solvothermal synthesis | Cd(OAc)2⋅2H2O | 0.267 g | H2dpa | 0.242 g | NaOH | 0.08 g | [6 empty] | 96h | 160°C |  | solvothermal synthesis, washing | 10.1016/j.ica.2010.05.038 |  | 2010.11 | [{"synthesis method": "solvothermal synthesis", "precursor": [{"name": "Cd(OAc)2\u22c52H2O", "amount": "0.267", "unit": "g"}, {"name": "H2dpa", "amount": "0.242", "unit": "g"}, {"name": "NaOH", "amount": "0.08", "unit": "g"}], "solvent": [{"name": "deionized water", "amount": "18", "unit": "mL"}], "reducing agent": [{"name": "", "amount": "", "unit": ""}], "surfactant": [{"name": "", "amount": "", "unit": ""}], "pressure": "", "temperature": "160\u00b0C", "time": "96h", "heating rate": "", "cooling rate": ""}, {"synthesis method": "washing", "washing solution": "alcohol", "amount": ""}]
TAJNUP | [Cd(dpa)(2,2'-bipy)]n | C24 Cd1 H16 N2 O4 | solvothermal synthesis | Cd(OAc)2⋅2H2O | 0.267 g | H2dpa | 0.242 g | NaOH | 0.08 g | 2,2'-bipy | 0.156 g |  |  |  |  | 96h | 160°C |  | solvothermal synthesis, washing | 10.1016/j.ica.2010.05.038 |  | 2010.11 | [{"synthesis method": "solvothermal synthesis", "precursor": [{"name": "Cd(OAc)2\u22c52H2O", "amount": "0.267", "unit": "g"}, {"name": "H2dpa", "amount": "0.242", "unit": "g"}, {"name": "NaOH", "amount": "0.08", "unit": "g"}, {"name": "2,2'-bipy", "amount": "0.156", "unit": "g"}], "solvent": [{"name": "deionized water", "amount": "18", "unit": "mL"}], "reducing agent": [{"name": "", "amount": "", "unit": ""}], "surfactant": [{"name": "", "amount": "", "unit": ""}], "pressure": "", "temperature": "160\u00b0C", "time": "96h", "heating rate": "", "cooling rate": ""}, {"synthesis method": "washing", "washing solution": "alcohol", "amount": ""}]
TAJPAX | {[Cd2(dpa)2(4,4'-bipy)3](4,4'-bipy)(H2O)2}n | C34 Cd1 H26 N4 O5 | solvothermal synthesis | Cd(OAc)2⋅2H2O | 0.267 g | H2dpa | 0.242 g | NaOH | 0.08 g | 4,4'-bipy | 0.156 g |  |  |  |  | 96h | 160°C |  | solvothermal synthesis, washing | 10.1016/j.ica.2010.05.038 |  | 2010.11 | [{"synthesis method": "solvothermal synthesis", "precursor": [{"name": "Cd(OAc)2\u22c52H2O", "amount": "0.267", "unit": "g"}, {"name": "H2dpa", "amount": "0.242", "unit": "g"}, {"name": "NaOH", "amount": "0.08", "unit": "g"}, {"name": "4,4'-bipy", "amount": "0.156", "unit": "g"}], "solvent": [{"name": "deionized water", "amount": "18", "unit": "mL"}], "reducing agent": [{"name": "", "amount": "", "unit": ""}], "surfactant": [{"name": "", "amount": "", "unit": ""}], "pressure": "", "temperature": "160\u00b0C", "time": "96h", "heating rate": "", "cooling rate": ""}, {"synthesis method": "washing", "washing solution": "alcohol", "amount": ""}]
TAJPEB | [Cd(dpa)(bim)2(H2O)]n | C28 Cd1 H24 N4 O6 | solvothermal synthesis | Cd(OAc)2⋅2H2O | 0.267 g | H2dpa | 0.242 g | NaOH | 0.08 g | bim | 0.236 g |  |  |  |  | 96h | 160°C |  | solvothermal synthesis, washing | 10.1016/j.ica.2010.05.038 |  | 2010.11 | [{"synthesis method": "solvothermal synthesis", "precursor": [{"name": "Cd(OAc)2\u22c52H2O", "amount": "0.267", "unit": "g"}, {"name": "H2dpa", "amount": "0.242", "unit": "g"}, {"name": "NaOH", "amount": "0.08", "unit": "g"}, {"name": "bim", "amount": "0.236", "unit": "g"}], "solvent": [{"name": "deionized water", "amount": "18", "unit": "mL"}], "reducing agent": [{"name": "", "amount": "", "unit": ""}], "surfactant": [{"name": "", "amount": "", "unit": ""}], "pressure": "", "temperature": "160\u00b0C", "time": "96h", "heating rate": "", "cooling rate": ""}, {"synthesis method": "washing", "washing solution": "alcohol", "amount": ""}]
DOSQEK | CN 1 | C10 H3 O8 Tb1 | solvothermal synthesis | H4btec acid | 0.100 g | TbCl3⋅6H2O | 0.146 g | [8 empty] | 72h | 185°C |  | chemical synthesis, solvothermal synthesis | 10.1016/j.ica.2019.118967 |  | 2019.09 | [{"synthesis method": "chemical synthesis", "precursor": [{"name": "H4btec acid", "amount": "0.100", "unit": "g"}, {"name": "TbCl3\u22c56H2O", "amount": "0.146", "unit": "g"}], "solution": [{"name": "distilled water", "amount": "20", "unit": "mL"}], "pressure": "", "temperature": "room temperature", "time": "2h"}, {"synthesis method": "solvothermal synthesis", "precursor": [{"name": "H4btec acid", "amount": "0.100", "unit": "g"}, {"name": "TbCl3\u22c56H2O", "amount": "0.146", "unit": "g"}], "solvent": [{"name": "distilled water", "amount": "20", "unit": "mL"}], "reducing agent": [{"name": "", "amount": "", "unit": ""}], "surfactant": [{"name": "", "amount": "", "unit": ""}], "pressure": "", "temperature": "185\u00b0C", "time": "72h", "heating rate": "", "cooling rate": "24h"}]
WITCEK | polymers | C26 H25 N4 O15 Pr1 | solvothermal synthesis |  |  | H4aobtc acid | 0.019 g | bipy | 0.016 g | [5 empty] | autogenous | 72h | 150°C | 5 | chemical synthesis, pH adjustment, solvothermal synthesis | 10.1016/j.poly.2018.10.055 |  | 2019.01 | [{"synthesis method": "chemical synthesis", "precursor": [{"name": "Pr(NO3)3 \u22c56H2O", "amount": "0.043", "unit": "g"}, {"name": "H4aobtc acid", "amount": "0.019", "unit": "g"}, {"name": "bipy", "amount": "0.016", "unit": "g"}], "solution": [{"name": "ethanol-water solution", "amount": "10", "unit": "mL"}], "pressure": "autogenous", "temperature": "150\u00b0C", "time": "72h"}, {"synthesis method": "pH adjustment", "pH": "5", "modulator": ""}, {"synthesis method": "solvothermal synthesis", "precursor": [{"name": "", "amount": "", "unit": ""}], "solvent": [{"name": "", "amount": "", "unit": ""}], "reducing agent": [{"name": "", "amount": "", "unit": ""}], "surfactant": [{"name": "", "amount": "", "unit": ""}], "pressure": "autogenous", "temperature": "150\u00b0C", "time": "72h", "heating rate": "", "cooling rate": "5\u00b0C/h"}]
BIKQOE | Mg-MOF [Mg(H2TPTC)2 | C44 H30 Mg1 O18 | solvothermal synthesis | H4TPTC | 0.406 g | Mg(NO3)2⋅6H2O | 0.26 g | [8 empty] | 2 days | 140°C |  | solvothermal synthesis | 10.1016/j.inoche.2018.07.014 |  | 2018.09 | [{"synthesis method": "solvothermal synthesis", "precursor": [{"name": "H4TPTC", "amount": "0.406", "unit": "g"}, {"name": "Mg(NO3)2\u22c56H2O", "amount": "0.26", "unit": "g"}], "solvent": [{"name": "water", "amount": "10", "unit": "mL"}], "reducing agent": [{"name": "", "amount": "", "unit": ""}], "surfactant": [{"name": "", "amount": "", "unit": ""}], "pressure": "", "temperature": "140\u00b0C", "time": "2 days", "heating rate": "", "cooling rate": "slow"}]
FOHVAC | {[Co(HTZF)(H2O)3]·2H2O} n | C3 Co1 H10 N6 O7 | solvothermal synthesis | Co(ClO4)2⋅6H2O | 0.037 g | NTZF | 0.015 g | [8 empty] | 3 days | 120°C |  | solvothermal synthesis | 10.1016/j.poly.2019.02.051 |  | 2019.05 | [{"synthesis method": "solvothermal synthesis", "precursor": [{"name": "Co(ClO4)2\u22c56H2O", "amount": "0.037", "unit": "g"}, {"name": "NTZF", "amount": "0.015", "unit": "g"}], "solvent": [{"name": "distilled water", "amount": "8", "unit": "mL"}], "reducing agent": [{"name": "", "amount": "", "unit": ""}], "surfactant": [{"name": "", "amount": "", "unit": ""}], "pressure": "", "temperature": "120\u00b0C", "time": "3 days", "heating rate": "", "cooling rate": "5\u00b0Cmin-1"}]
CITLOJ | [La 2 (PBA) 3 (H 2 O) 3 ]·DMF·3H 2 O | C63 H55 La2 N7 O22 | solvothermal synthesis | H2PBA | 11 mg | LaCl3⋅6H2O | 35.4 mg | [7 empty] | autogenous | 4 days | 80°C |  | solvothermal synthesis | 10.1016/j.jssc.2018.11.033 |  | 2019.02 | [{"synthesis method": "solvothermal synthesis", "precursor": [{"name": "H2PBA", "amount": "11", "unit": "mg"}, {"name": "LaCl3\u22c56H2O", "amount": "35.4", "unit": "mg"}], "solvent": [{"name": "DMF", "amount": "3", "unit": "mL"}, {"name": "H2O", "amount": "3", "unit": "mL"}], "reducing agent": [{"name": "", "amount": "", "unit": ""}], "surfactant": [{"name": "", "amount": "", "unit": ""}], "pressure": "autogenous", "temperature": "80\u00b0C", "time": "4 days", "heating rate": "", "cooling rate": ""}]
CITLUP | [Nd 2 (PBA) 3 (H 2 O) 3 ]·DMF·3H 2 O | C63 H55 N7 Nd2 O22 | solvothermal synthesis | H2PBA | 11 mg | NdCl3⋅6H2O | 35.8 mg | [7 empty] | autogenous | 4 days | 80°C |  | solvothermal synthesis | 10.1016/j.jssc.2018.11.033 |  | 2019.02 | [{"synthesis method": "solvothermal synthesis", "precursor": [{"name": "H2PBA", "amount": "11", "unit": "mg"}, {"name": "NdCl3\u22c56H2O", "amount": "35.8", "unit": "mg"}], "solvent": [{"name": "DMF", "amount": "3", "unit": "mL"}, {"name": "H2O", "amount": "3", "unit": "mL"}], "reducing agent": [{"name": "", "amount": "", "unit": ""}], "surfactant": [{"name": "", "amount": "", "unit": ""}], "pressure": "autogenous", "temperature": "80\u00b0C", "time": "4 days", "heating rate": "", "cooling rate": ""}]
CITMAW | [Sm 2 (PBA) 3 (H 2 O) 3 ]·DMF·3H 2 O | C63 H55 N7 O22 Sm2 | solvothermal synthesis | H2PBA | 11 mg | SmCl3⋅6H2O | 36.5 mg | [7 empty] | autogenous | 4 days | 80°C |  | solvothermal synthesis | 10.1016/j.jssc.2018.11.033 |  | 2019.02 | [{"synthesis method": "solvothermal synthesis", "precursor": [{"name": "H2PBA", "amount": "11", "unit": "mg"}, {"name": "SmCl3\u22c56H2O", "amount": "36.5", "unit": "mg"}], "solvent": [{"name": "DMF", "amount": "3", "unit": "mL"}, {"name": "H2O", "amount": "3", "unit": "mL"}], "reducing agent": [{"name": "", "amount": "", "unit": ""}], "surfactant": [{"name": "", "amount": "", "unit": ""}], "pressure": "autogenous", "temperature": "80\u00b0C", "time": "4 days", "heating rate": "", "cooling rate": ""}]
CITMEA | [Eu 2 (PBA) 3 (H 2 O) 3 ]·DMF·3H 2 O | C63 Eu2 H55 N7 O22 | solvothermal synthesis | H2PBA | 11 mg | EuCl3⋅6H2O | 36.6 mg | [7 empty] | autogenous | 4 days | 80°C |  | solvothermal synthesis | 10.1016/j.jssc.2018.11.033 |  | 2019.02 | [{"synthesis method": "solvothermal synthesis", "precursor": [{"name": "H2PBA", "amount": "11", "unit": "mg"}, {"name": "EuCl3\u22c56H2O", "amount": "36.6", "unit": "mg"}], "solvent": [{"name": "DMF", "amount": "3", "unit": "mL"}, {"name": "H2O", "amount": "3", "unit": "mL"}], "reducing agent": [{"name": "", "amount": "", "unit": ""}], "surfactant": [{"name": "", "amount": "", "unit": ""}], "pressure": "autogenous", "temperature": "80\u00b0C", "time": "4 days", "heating rate": "", "cooling rate": ""}]
CITMIE | [Dy 2 (PBA) 3 (H 2 O) 3 ]·DMF·3H 2 O | C63 Dy2 H55 N7 O22 | solvothermal synthesis | H2PBA | 11 mg | DyCl3⋅6H2O | 37.7 mg | [7 empty] | autogenous | 4 days | 80°C |  | solvothermal synthesis | 10.1016/j.jssc.2018.11.033 |  | 2019.02 | [{"synthesis method": "solvothermal synthesis", "precursor": [{"name": "H2PBA", "amount": "11", "unit": "mg"}, {"name": "DyCl3\u22c56H2O", "amount": "37.7", "unit": "mg"}], "solvent": [{"name": "DMF", "amount": "3", "unit": "mL"}, {"name": "H2O", "amount": "3", "unit": "mL"}], "reducing agent": [{"name": "", "amount": "", "unit": ""}], "surfactant": [{"name": "", "amount": "", "unit": ""}], "pressure": "autogenous", "temperature": "80\u00b0C", "time": "4 days", "heating rate": "", "cooling rate": ""}]
NEPRUW | [Pb(MeaaiMe)(I)2] n | C11 H12 I2 N4 Pb1 | chemical synthesis | 1-Methyl-2-(p-tolylazo)imidazole | 0.05 g | PbI2 | 0.057 g | [6 empty] | MeOH, ethylene glycol monomethyl ether |  | 2h | room temperature |  | chemical synthesis, filtration, washing | 10.1016/j.ica.2006.05.037 |  | 2006.10 | [{"synthesis method": "chemical synthesis", "precursor": [{"name": "1-Methyl-2-(p-tolylazo)imidazole", "amount": "0.05", "unit": "g"}, {"name": "PbI2", "amount": "0.057", "unit": "g"}], "solution": [{"name": "MeOH", "amount": "15", "unit": "ml"}, {"name": "ethylene glycol monomethyl ether", "amount": "15", "unit": "ml"}], "pressure": "", "temperature": "room temperature", "time": "2h"}, {"synthesis method": "filtration", "time": "", "atmosphere": "", "pressure": ""}, {"synthesis method": "washing", "washing solution": "methanol", "amount": ""}]
JOFFUI | Triphenylstannyl 4-oxo-4-(phenylamino)butanoate | C28 H25 N1 O3 Sn1 | chemical synthesis | triphenyltin hydroxide | 1.835 g | HL1 | 0.965 g | [6 empty] | dry ethanol, acetone | reduced | 8 to 10h |  |  | chemical synthesis, filtration | 10.1016/j.molstruc.2019.04.066 |  | 2019.09 | [{"synthesis method": "chemical synthesis", "precursor": [{"name": "triphenyltin hydroxide", "amount": "1.835", "unit": "g"}, {"name": "HL1", "amount": "0.965", "unit": "g"}], "solution": [{"name": "dry ethanol, acetone", "amount": "1:1", "unit": ""}], "pressure": "reduced", "temperature": "", "time": "8 to 10h"}, {"synthesis method": "filtration", "time": "", "atmosphere": "", "pressure": ""}]
DUHHAR | [Co(H2ttac)(phen)2]4H2O | C46 Co1 H36 N4 O12 | solvothermal synthesis | 4,5-di(3'-carboxylphenyl)-phthalic acid | 20.3 mg | cobalt perchlorate-hydrate | 36.6 mg | 1,10-phenanthroline | 18.0 mg | [6 empty] | 72h | 140°C |  | solvothermal synthesis | 10.1016/j.dyepig.2015.06.035 |  | 2015.11 | [{"synthesis method": "solvothermal synthesis", "precursor": [{"name": "4,5-di(3'-carboxylphenyl)-phthalic acid", "amount": "20.3", "unit": "mg"}, {"name": "cobalt perchlorate-hydrate", "amount": "36.6", "unit": "mg"}, {"name": "1,10-phenanthroline", "amount": "18.0", "unit": "mg"}], "solvent": [{"name": "water", "amount": "10", "unit": "mL"}], "reducing agent": [{"name": "", "amount": "", "unit": ""}], "surfactant": [{"name": "", "amount": "", "unit": ""}], "pressure": "", "temperature": "140\u00b0C", "time": "72h", "heating rate": "", "cooling rate": "5\u00b0C/h"}]
DUHHOF | [Zn(H2ttac)(phen)2]4H2O | C46 H36 N4 O12 Zn1 | solvothermal synthesis | 4,5-di(3'-carboxylphenyl)-phthalic acid | 20.3 mg | zinc perchlorate-hydrate | 26.4 mg | 1,10-phenanthroline | 18.0 mg | [6 empty] | 72h | 130°C |  | solvothermal synthesis | 10.1016/j.dyepig.2015.06.035 |  | 2015.11 | [{"synthesis method": "solvothermal synthesis", "precursor": [{"name": "4,5-di(3'-carboxylphenyl)-phthalic acid", "amount": "20.3", "unit": "mg"}, {"name": "zinc perchlorate-hydrate", "amount": "26.4", "unit": "mg"}, {"name": "1,10-phenanthroline", "amount": "18.0", "unit": "mg"}], "solvent": [{"name": "water", "amount": "10", "unit": "mL"}], "reducing agent": [{"name": "", "amount": "", "unit": ""}], "surfactant": [{"name": "", "amount": "", "unit": ""}], "pressure": "", "temperature": "130\u00b0C", "time": "72h", "heating rate": "", "cooling rate": "5\u00b0C/h"}]
DUHHEV | [Cu(H2ttac)(phen)]n | C34 Cu1 H20 N2 O8 | solvothermal synthesis | 4,5-di(3'-carboxylphenyl)-phthalic acid | 20.3 mg | copper perchlorate-hydrate | 37.1 mg | 1,10-phenanthroline | 18.0 mg | [6 empty] | 72h | 130°C |  | solvothermal synthesis | 10.1016/j.dyepig.2015.06.035 |  | 2015.11 | [{"synthesis method": "solvothermal synthesis", "precursor": [{"name": "4,5-di(3'-carboxylphenyl)-phthalic acid", "amount": "20.3", "unit": "mg"}, {"name": "copper perchlorate-hydrate", "amount": "37.1", "unit": "mg"}, {"name": "1,10-phenanthroline", "amount": "18.0", "unit": "mg"}], "solvent": [{"name": "water", "amount": "10", "unit": "mL"}], "reducing agent": [{"name": "", "amount": "", "unit": ""}], "surfactant": [{"name": "", "amount": "", "unit": ""}], "pressure": "", "temperature": "130\u00b0C", "time": "72h", "heating rate": "", "cooling rate": "5\u00b0C/h"}]
DUHHIZ | [Zn2(ttac)(DMZ)H2O]n | C28 H16 N4 O9 Zn2 | solvothermal synthesis | 4,5-di(3'-carboxylphenyl)-phthalic acid | 20.3 mg | zinc perchlorate-hydrate | 26.4 mg | dimidazole | 13.4 mg | [6 empty] | 72h | 140°C |  | solvothermal synthesis | 10.1016/j.dyepig.2015.06.035 |  | 2015.11 | [{"synthesis method": "solvothermal synthesis", "precursor": [{"name": "4,5-di(3'-carboxylphenyl)-phthalic acid", "amount": "20.3", "unit": "mg"}, {"name": "zinc perchlorate-hydrate", "amount": "26.4", "unit": "mg"}, {"name": "dimidazole", "amount": "13.4", "unit": "mg"}], "solvent": [{"name": "water", "amount": "10", "unit": "mL"}], "reducing agent": [{"name": "", "amount": "", "unit": ""}], "surfactant": [{"name": "", "amount": "", "unit": ""}], "pressure": "", "temperature": "140\u00b0C", "time": "72h", "heating rate": "", "cooling rate": "5\u00b0C/h"}]
DUHHUL | [Cd(ttac)(phen)H2O]n | C23 Cd1 H15 N2 O5 | solvothermal synthesis | 4,5-di(3'-carboxylphenyl)-phthalic acid | 20.3 mg | cadmium perchlorate-hydrate | 41.9 mg | 1,10-phenanthroline | 18.0 mg | [6 empty] | 72h | 150°C |  | solvothermal synthesis | 10.1016/j.dyepig.2015.06.035 |  | 2015.11 | [{"synthesis method": "solvothermal synthesis", "precursor": [{"name": "4,5-di(3'-carboxylphenyl)-phthalic acid", "amount": "20.3", "unit": "mg"}, {"name": "cadmium perchlorate-hydrate", "amount": "41.9", "unit": "mg"}, {"name": "1,10-phenanthroline", "amount": "18.0", "unit": "mg"}], "solvent": [{"name": "water", "amount": "10", "unit": "mL"}], "reducing agent": [{"name": "", "amount": "", "unit": ""}], "surfactant": [{"name": "", "amount": "", "unit": ""}], "pressure": "", "temperature": "150\u00b0C", "time": "72h", "heating rate": "", "cooling rate": "5\u00b0C/h"}]
EMUBAR | {SnCl2(CH3)2 [4-NC5H4C(O)NHP(O)(N(C2H5)2)2]}2 | C32 Cl4 H62 N8 O4 P2 Sn2 | chemical synthesis | Me2SnCl2 | 0.22 g | L1 | 0.31 g | [6 empty] | methanol, hot methanol |  | 2 days | 50°C |  | chemical synthesis, washing | 10.1016/j.jorganchem.2016.05.008 |  | 2016.09 | [{"synthesis method": "chemical synthesis", "precursor": [{"name": "Me2SnCl2", "amount": "0.22", "unit": "g"}, {"name": "L1", "amount": "0.31", "unit": "g"}], "solution": [{"name": "methanol", "amount": "7", "unit": "ml"}, {"name": "hot methanol", "amount": "5", "unit": "ml"}], "pressure": "", "temperature": "50\u00b0C", "time": "2 days"}, {"synthesis method": "washing", "washing solution": "THF", "amount": ""}]
EMUBEV | {SnCl2(CH3)2 [4-NC5H4C(O)NHP(O) (NHC5H9)2]}n | C18 Cl2 H31 N4 O2 P1 Sn1 | chemical synthesis | L2 | 0.34 g | [8 empty] | methanol, hot methanol |  | 2 days | 50°C |  | chemical synthesis, washing | 10.1016/j.jorganchem.2016.05.008 |  | 2016.09 | [{"synthesis method": "chemical synthesis", "precursor": [{"name": "L2", "amount": "0.34", "unit": "g"}], "solution": [{"name": "methanol", "amount": "7", "unit": "ml"}, {"name": "hot methanol", "amount": "5", "unit": "ml"}], "pressure": "", "temperature": "50\u00b0C", "time": "2 days"}, {"synthesis method": "washing", "washing solution": "THF", "amount": ""}]
IKIPOJ | [Co2(L)(bpp)(H2O)]·0.25H2O | C37 Co2 H30.5 N2 O11.25 | solvothermal synthesis | Co(NO3)2⋅6H2O | 0.1 mmol | H4L | 0.05 mmol | bpp | 0.1 mmol | NaOH solution | 0.07 mL |  |  |  |  | 96h | 150°C |  | solvothermal synthesis | 10.1016/j.ica.2016.03.037 |  | 2016.06 | [{"synthesis method": "solvothermal synthesis", "precursor": [{"name": "Co(NO3)2\u22c56H2O", "amount": "0.1", "unit": "mmol"}, {"name": "H4L", "amount": "0.05", "unit": "mmol"}, {"name": "bpp", "amount": "0.1", "unit": "mmol"}, {"name": "NaOH solution", "amount": "0.07", "unit": "mL"}], "solvent": [{"name": "distilled water", "amount": "8", "unit": "mL"}], "reducing agent": [{"name": "", "amount": "", "unit": ""}], "surfactant": [{"name": "", "amount": "", "unit": ""}], "pressure": "", "temperature": "150\u00b0C", "time": "96h", "heating rate": "", "cooling rate": ""}]
IKIPUP | [Co2(L)(bim)] | C17 Co1 H14 N2 O5 | solvothermal synthesis | CoCl2⋅6H2O | 0.2 mmol | H4L | 0.1 mmol | bim | 0.1 mmol | NaOH solution | 0.2 mL |  |  |  |  | 72h | 170°C |  | solvothermal synthesis | 10.1016/j.ica.2016.03.037 |  | 2016.06 | [{"synthesis method": "solvothermal synthesis", "precursor": [{"name": "CoCl2\u22c56H2O", "amount": "0.2", "unit": "mmol"}, {"name": "H4L", "amount": "0.1", "unit": "mmol"}, {"name": "bim", "amount": "0.1", "unit": "mmol"}, {"name": "NaOH solution", "amount": "0.2", "unit": "mL"}], "solvent": [{"name": "distilled water", "amount": "7", "unit": "mL"}], "reducing agent": [{"name": "", "amount": "", "unit": ""}], "surfactant": [{"name": "", "amount": "", "unit": ""}], "pressure": "", "temperature": "170\u00b0C", "time": "72h", "heating rate": "", "cooling rate": ""}]
IKIPEZ | [Co2(L)(btb)] | C32 Co2 H26 N6 O10 | solvothermal synthesis | CoCl2⋅6H2O | 0.2 mmol | H4L | 0.1 mmol | btb | 0.1 mmol | NaOH solution | 0.5 mL |  |  |  |  | 72h | 170°C |  | solvothermal synthesis | 10.1016/j.ica.2016.03.037 |  | 2016.06 | [{"synthesis method": "solvothermal synthesis", "precursor": [{"name": "CoCl2\u22c56H2O", "amount": "0.2", "unit": "mmol"}, {"name": "H4L", "amount": "0.1", "unit": "mmol"}, {"name": "btb", "amount": "0.1", "unit": "mmol"}, {"name": "NaOH solution", "amount": "0.5", "unit": "mL"}], "solvent": [{"name": "distilled water", "amount": "9", "unit": "mL"}, {"name": "methanol", "amount": "1", "unit": "mL"}], "reducing agent": [{"name": "", "amount": "", "unit": ""}], "surfactant": [{"name": "", "amount": "", "unit": ""}], "pressure": "", "temperature": "170\u00b0C", "time": "72h", "heating rate": "", "cooling rate": ""}]
IKIPID | [Co3(HL)2(phen)3] | C84 Co3 H52 N6 O20 | solvothermal synthesis | Co(NO3)2⋅6H2O | 0.1 mmol | H4L | 0.05 mmol | phen | 0.1 mmol | NaOH solution | 0.1 mL |  |  |  |  | 96h | 150°C |  | solvothermal synthesis | 10.1016/j.ica.2016.03.037 |  | 2016.06 | [{"synthesis method": "solvothermal synthesis", "precursor": [{"name": "Co(NO3)2\u22c56H2O", "amount": "0.1", "unit": "mmol"}, {"name": "H4L", "amount": "0.05", "unit": "mmol"}, {"name": "phen", "amount": "0.1", "unit": "mmol"}, {"name": "NaOH solution", "amount": "0.1", "unit": "mL"}], "solvent": [{"name": "distilled water", "amount": "8", "unit": "mL"}], "reducing agent": [{"name": "", "amount": "", "unit": ""}], "surfactant": [{"name": "", "amount": "", "unit": ""}], "pressure": "", "temperature": "150\u00b0C", "time": "96h", "heating rate": "", "cooling rate": ""}]
IKIPAV | [Ni2(L)(bpp)2(H2O)2] | C50 H50 N4 Ni2 O14 | solvothermal synthesis | NiSO4⋅6H2O | 0.1 mmol | H4L | 0.05 mmol | bpp | 0.1 mmol | NaOH solution | 0.03 mL |  |  |  |  | 96h | 150°C |  | solvothermal synthesis | 10.1016/j.ica.2016.03.037 |  | 2016.06 | [{"synthesis method": "solvothermal synthesis", "precursor": [{"name": "NiSO4\u22c56H2O", "amount": "0.1", "unit": "mmol"}, {"name": "H4L", "amount": "0.05", "unit": "mmol"}, {"name": "bpp", "amount": "0.1", "unit": "mmol"}, {"name": "NaOH solution", "amount": "0.03", "unit": "mL"}], "solvent": [{"name": "distilled water", "amount": "8", "unit": "mL"}], "reducing agent": [{"name": "", "amount": "", "unit": ""}], "surfactant": [{"name": "", "amount": "", "unit": ""}], "pressure": "", "temperature": "150\u00b0C", "time": "96h", "heating rate": "", "cooling rate": ""}]
PEDVEB | [Mn(tza)2] n | C8 H8 Mn1 N6 O4 | chemical synthesis | Htza | 0.20 mmol | MnCl2⋅4H2O | 0.12 mmol | [6 empty] | H2O |  | 2 days | 120°C | 5 | chemical synthesis, pH adjustment | 10.1016/j.molstruc.2012.07.016 |  | 2013.01 | [{"synthesis method": "chemical synthesis", "precursor": [{"name": "Htza", "amount": "0.20", "unit": "mmol"}, {"name": "MnCl2\u22c54H2O", "amount": "0.12", "unit": "mmol"}], "solution": [{"name": "H2O", "amount": "5", "unit": "mL"}], "pressure": "", "temperature": "120\u00b0C", "time": "2 days"}, {"synthesis method": "pH adjustment", "pH": "5", "modulator": "NEt3"}]
RUDVAO02 | [Zn(tza)2] n | C8 H8 N6 O4 Zn1 | chemical synthesis | Htza | 0.20 mmol | Zn(NO3)2⋅6H2O | 0.12 mmol | [6 empty] | H2O |  | 2 days | 120°C | 5 | chemical synthesis, pH adjustment | 10.1016/j.molstruc.2012.07.016 |  | 2013.01 | [{"synthesis method": "chemical synthesis", "precursor": [{"name": "Htza", "amount": "0.20", "unit": "mmol"}, {"name": "Zn(NO3)2\u22c56H2O", "amount": "0.12", "unit": "mmol"}], "solution": [{"name": "H2O", "amount": "5", "unit": "mL"}], "pressure": "", "temperature": "120\u00b0C", "time": "2 days"}, {"synthesis method": "pH adjustment", "pH": "5", "modulator": "NEt3"}]
RUBMAD01 | [Ag3(tza)2(ClO4)] n | Ag3 C8 Cl1 H8 N6 O8 | chemical synthesis | Htza | 0.2 mmol | AgNO3 | 0.33 mmol | [6 empty] | H2O |  | 1 week | room temperature | 4 | chemical synthesis, pH adjustment | 10.1016/j.molstruc.2012.07.016 |  | 2013.01 | [{"synthesis method": "chemical synthesis", "precursor": [{"name": "Htza", "amount": "0.2", "unit": "mmol"}, {"name": "AgNO3", "amount": "0.33", "unit": "mmol"}], "solution": [{"name": "H2O", "amount": "5", "unit": "mL"}], "pressure": "", "temperature": "room temperature", "time": "1 week"}, {"synthesis method": "pH adjustment", "pH": "4", "modulator": "dilute NaOH solution"}]
AJIJEI02 | {[Cd(AIP)(H2O)]·H2O}n | C8 Cd1 H9 N1 O6 | solvothermal synthesis | Cd(NO3)2⋅4H2O | 0.008 mmol | H4L | 0.004 mmol | bimb | 0.008 mmol | [5 empty] | near-vacuum | 3 days | 130°C |  | solvothermal synthesis | 10.1016/j.molstruc.2018.05.092 |  | 2018.11 | [{"synthesis method": "solvothermal synthesis", "precursor": [{"name": "Cd(NO3)2\u22c54H2O", "amount": "0.008", "unit": "mmol"}, {"name": "H4L", "amount": "0.004", "unit": "mmol"}, {"name": "bimb", "amount": "0.008", "unit": "mmol"}], "solvent": [{"name": "DMF/CH3CN/H2O", "amount": "1", "unit": "mL"}], "reducing agent": [{"name": "", "amount": "", "unit": ""}], "surfactant": [{"name": "", "amount": "", "unit": ""}], "pressure": "near-vacuum", "temperature": "130\u00b0C", "time": "3 days", "heating rate": "", "cooling rate": ""}]
NOWGIR | [Ag7(3-pttz)4(PMo12O40)] | Ag7 C24 H18 Mo12 N20 O41 P1 | solvothermal synthesis | MoO3 | 0.8 mmol | AgNO3 | 0.3 mmol | 3-Hpttz | 0.2 mmol | KH2PO4 | 0.1 mmol |  |  |  |  | 3 days | 165°C | 2.3 | solvothermal synthesis, pH adjustment, washing, drying | 10.1016/j.poly.2014.11.021 |  | 2015.02 | [{"synthesis method": "solvothermal synthesis", "precursor": [{"name": "MoO3", "amount": "0.8", "unit": "mmol"}, {"name": "AgNO3", "amount": "0.3", "unit": "mmol"}, {"name": "3-Hpttz", "amount": "0.2", "unit": "mmol"}, {"name": "KH2PO4", "amount": "0.1", "unit": "mmol"}], "solvent": [{"name": "HNO3 aqueous solution", "amount": "8.0", "unit": "mL"}], "reducing agent": [{"name": "", "amount": "", "unit": ""}], "surfactant": [{"name": "", "amount": "", "unit": ""}], "pressure": "", "temperature": "165\u00b0C", "time": "3 days", "heating rate": "", "cooling rate": ""}, {"synthesis method": "pH adjustment", "pH": "2.3", "modulator": ""}, {"synthesis method": "washing", "washing solution": "water", "amount": ""}, {"synthesis method": "drying", "pressure": "", "temperature": "room temperature", "atmosphere": "", "time": ""}]
NOWGOX | [Ag6(3-Hpttz)2(3-pttz)2(SiMo12O40)(H2O)2] | Ag6 C24 H18 Mo12 N20 O44 Si1 | solvothermal synthesis | Na2SiO3 | [11 empty] | 3 days | 165°C | 3.1 | solvothermal synthesis, pH adjustment, washing, drying | 10.1016/j.poly.2014.11.021 |  | 2015.02 | [{"synthesis method": "solvothermal synthesis", "precursor": [{"name": "Na2SiO3", "amount": "", "unit": ""}], "solvent": [{"name": "HNO3 aqueous solution", "amount": "8.0", "unit": "mL"}], "reducing agent": [{"name": "", "amount": "", "unit": ""}], "surfactant": [{"name": "", "amount": "", "unit": ""}], "pressure": "", "temperature": "165\u00b0C", "time": "3 days", "heating rate": "", "cooling rate": ""}, {"synthesis method": "pH adjustment", "pH": "3.1", "modulator": ""}, {"synthesis method": "washing", "washing solution": "water", "amount": ""}, {"synthesis method": "drying", "pressure": "", "temperature": "room temperature", "atmosphere": "", "time": ""}]
NOWGUD | [Ag6(3-Hpttz)6(PMo12O40)2] | Ag6 C36 H30 Mo24 N30 O82 P2 | solvothermal synthesis | 0.5M HNO3 | 8.0 mL | [10 empty] | 3 days | 165°C | 1.1 | solvothermal synthesis, pH adjustment, washing, drying | 10.1016/j.poly.2014.11.021 |  | 2015.02 | [{"synthesis method": "solvothermal synthesis", "precursor": [{"name": "0.5M HNO3", "amount": "8.0", "unit": "mL"}], "solvent": [{"name": "HNO3 aqueous solution", "amount": "8.0", "unit": "mL"}], "reducing agent": [{"name": "", "amount": "", "unit": ""}], "surfactant": [{"name": "", "amount": "", "unit": ""}], "pressure": "", "temperature": "165\u00b0C", "time": "3 days", "heating rate": "", "cooling rate": ""}, {"synthesis method": "pH adjustment", "pH": "1.1", "modulator": ""}, {"synthesis method": "washing", "washing solution": "water", "amount": ""}, {"synthesis method": "drying", "pressure": "", "temperature": "room temperature", "atmosphere": "", "time": ""}]
SEVRUI01 |  | C8 H10 O7 Sr1 | solvothermal synthesis |  |  | Sr(NO3)2 | 1 mmol | [8 empty] | 20h | 150°C |  | chemical synthesis, solvothermal synthesis, filtration | 10.1016/j.ica.2013.09.041 |  | 2014.01 | [{"synthesis method": "chemical synthesis", "precursor": [{"name": "terephthalic acid", "amount": "1", "unit": "mmol"}, {"name": "Sr(NO3)2", "amount": "1", "unit": "mmol"}], "solution": [{"name": "2M aqueous HNO3", "amount": "20", "unit": "mL"}], "pressure": "", "temperature": "", "time": "4h"}, {"synthesis method": "solvothermal synthesis", "precursor": [{"name": "", "amount": "", "unit": ""}], "solvent": [{"name": "", "amount": "", "unit": ""}], "reducing agent": [{"name": "", "amount": "", "unit": ""}], "surfactant": [{"name": "triethylamine", "amount": "0.75", "unit": "mL"}], "pressure": "", "temperature": "150\u00b0C", "time": "20h", "heating rate": "", "cooling rate": "10\u00b0C/hr"}, {"synthesis method": "filtration", "time": "2 months", "atmosphere": "", "pressure": ""}]
KABTOY |  | C44 Cd1 H30 N6 O5 | [16 empty] | hydrothermal synthesis | 10.1016/j.inoche.2010.03.026 |  | 2010.06 | [{"synthesis method": "hydrothermal synthesis", "precursor": [{"name": "Cd(NO3)2\u22c54H2O", "amount": "0.10", "unit": "mmol"}, {"name": "Hcptpy", "amount": "0.10", "unit": "mmol"}], "solvent": [{"name": "deionized water", "amount": "10", "unit": "mL"}], "reducing agent": [{"name": "", "amount": "", "unit": ""}], "surfactant": [{"name": "", "amount": "", "unit": ""}], "pressure": "", "temperature": "160\u00b0C", "time": "72h", "heating rate": "", "cooling rate": "2\u00b0C/h"}]
RAYROA | [Er(CH3C6H4COO)2(Ac)(H2O)] n | C18 Er1 H19 O7 | solvothermal synthesis | p-toluic acid | 0.07 g | Er(NO3)3⋅6H2O | 0.23 g | phen | 0.1 g | [6 empty] | 6d | 90°C |  | solvothermal synthesis | 10.1016/j.molstruc.2012.02.069 |  | 2012.06 | [{"synthesis method": "solvothermal synthesis", "precursor": [{"name": "p-toluic acid", "amount": "0.07", "unit": "g"}, {"name": "Er(NO3)3\u22c56H2O", "amount": "0.23", "unit": "g"}, {"name": "phen", "amount": "0.1", "unit": "g"}], "solvent": [{"name": "EtOH", "amount": "10", "unit": "mL"}, {"name": "H2O", "amount": "10", "unit": "mL"}], "reducing agent": [{"name": "", "amount": "", "unit": ""}], "surfactant": [{"name": "", "amount": "", "unit": ""}], "pressure": "", "temperature": "90\u00b0C", "time": "6d", "heating rate": "", "cooling rate": ""}]
RAYRUG | [Yb(β-C10H7COO)2(Ac)(H2O)] n | C24 H19 O7 Yb1 | solvothermal synthesis | β-naphthoic acid | 0.10 g | Yb(NO3)3⋅6H2O | 0.22 g | phen | 0.5 g | [6 empty] | 7d | 90°C |  | solvothermal synthesis | 10.1016/j.molstruc.2012.02.069 |  | 2012.06 | [{"synthesis method": "solvothermal synthesis", "precursor": [{"name": "\u03b2-naphthoic acid", "amount": "0.10", "unit": "g"}, {"name": "Yb(NO3)3\u22c56H2O", "amount": "0.22", "unit": "g"}, {"name": "phen", "amount": "0.5", "unit": "g"}], "solvent": [{"name": "EtOH", "amount": "10", "unit": "mL"}, {"name": "H2O", "amount": "10", "unit": "mL"}], "reducing agent": [{"name": "", "amount": "", "unit": ""}], "surfactant": [{"name": "", "amount": "", "unit": ""}], "pressure": "", "temperature": "90\u00b0C", "time": "7d", "heating rate": "", "cooling rate": ""}]
CISJUK02 | [Nd(C9H7O2)3] n | C27 H21 Nd1 O6 | solvothermal synthesis | phen | 0.04 g | Nd(NO3)3⋅6H2O | 0.24 g | cinnamic acid | 0.08 g | [6 empty] | 5d | 90°C |  | solvothermal synthesis | 10.1016/j.molstruc.2012.02.069 |  | 2012.06 | [{"synthesis method": "solvothermal synthesis", "precursor": [{"name": "phen", "amount": "0.04", "unit": "g"}, {"name": "Nd(NO3)3\u22c56H2O", "amount": "0.24", "unit": "g"}, {"name": "cinnamic acid", "amount": "0.08", "unit": "g"}], "solvent": [{"name": "EtOH", "amount": "5", "unit": "mL"}, {"name": "H2O", "amount": "5", "unit": "mL"}], "reducing agent": [{"name": "", "amount": "", "unit": ""}], "surfactant": [{"name": "", "amount": "", "unit": ""}], "pressure": "", "temperature": "90\u00b0C", "time": "5d", "heating rate": "", "cooling rate": ""}]
CISKIZ02 | [Ho(C9H7O2)3] n | C27 H21 Ho1 O6 | solvothermal synthesis | phen | 0.04 g | Ho(NO3)3⋅6H2O | 0.24 g | cinnamic acid | 0.08 g | [6 empty] | 5d | 90°C |  | solvothermal synthesis | 10.1016/j.molstruc.2012.02.069 |  | 2012.06 | [{"synthesis method": "solvothermal synthesis", "precursor": [{"name": "phen", "amount": "0.04", "unit": "g"}, {"name": "Ho(NO3)3\u22c56H2O", "amount": "0.24", "unit": "g"}, {"name": "cinnamic acid", "amount": "0.08", "unit": "g"}], "solvent": [{"name": "EtOH", "amount": "5", "unit": "mL"}, {"name": "H2O", "amount": "5", "unit": "mL"}], "reducing agent": [{"name": "", "amount": "", "unit": ""}], "surfactant": [{"name": "", "amount": "", "unit": ""}], "pressure": "", "temperature": "90\u00b0C", "time": "5d", "heating rate": "", "cooling rate": ""}]
DOMYEK | [Ag2(NO3)2{μ-Pr i N(PPh2)2}(DABCO)·(CH3CN)] n | Ag2 C35 H42 N6 O6 P2 | chemical synthesis | [Ag2{μ-Ph2PN(Pr i )PPh2}(μ-NO3)2] n | 0.105 g | DABCO | 0.031 g | [6 empty] | dichloromethane, acetonitrile |  | 15 min | 25°C |  | chemical synthesis, drying | 10.1016/j.ica.2008.02.073 |  | 2009.01 | [{"synthesis method": "chemical synthesis", "precursor": [{"name": "[Ag2{\u03bc-Ph2PN(Pr i )PPh2}(\u03bc-NO3)2] n", "amount": "0.105", "unit": "g"}, {"name": "DABCO", "amount": "0.031", "unit": "g"}], "solution": [{"name": "dichloromethane", "amount": "20", "unit": "mL"}, {"name": "acetonitrile", "amount": "1", "unit": "mL"}], "pressure": "", "temperature": "25\u00b0C", "time": "15 min"}, {"synthesis method": "drying", "pressure": "vacuum", "temperature": "", "atmosphere": "", "time": ""}]
DOMYIO | [Ag2(NO3)2{μ-Ph2PN(Pr i )PPh2}(2,2'-bipy)2 ·2CHCl3 | Ag2 C16 C49 H45 N7 O9 P2 | chemical synthesis | [Ag2{μ-Ph2PN(Pr i )PPh2}(μ-NO3)2] n | 0.105 g | 2,2'-bipyridyl | 0.043 g | [6 empty] | dichloromethane, acetonitrile |  | 15 min | 25°C |  | chemical synthesis, drying | 10.1016/j.ica.2008.02.073 |  | 2009.01 | [{"synthesis method": "chemical synthesis", "precursor": [{"name": "[Ag2{\u03bc-Ph2PN(Pr i )PPh2}(\u03bc-NO3)2] n", "amount": "0.105", "unit": "g"}, {"name": "2,2'-bipyridyl", "amount": "0.043", "unit": "g"}], "solution": [{"name": "dichloromethane", "amount": "20", "unit": "mL"}, {"name": "acetonitrile", "amount": "1", "unit": "mL"}], "pressure": "", "temperature": "25\u00b0C", "time": "15 min"}, {"synthesis method": "drying", "pressure": "vacuum", "temperature": "", "atmosphere": "", "time": ""}]
DOMYOU | [Ag2{μ-Pr i N(PPh2)2}(1,10-phen)2](NO3)2 | Ag2 C51 H42 N7 O6 P2 | chemical synthesis | [Ag2{μ-Ph2PN(Pr i )PPh2}(μ-NO3)2] n | 0.105 g | (1,10-phen) | 0.054 g | [6 empty] | dichloromethane, acetonitrile |  | 15 min | 25°C |  | chemical synthesis, drying | 10.1016/j.ica.2008.02.073 |  | 2009.01 | [{"synthesis method": "chemical synthesis", "precursor": [{"name": "[Ag2{\u03bc-Ph2PN(Pr i )PPh2}(\u03bc-NO3)2] n", "amount": "0.105", "unit": "g"}, {"name": "(1,10-phen)", "amount": "0.054", "unit": "g"}], "solution": [{"name": "dichloromethane", "amount": "20", "unit": "mL"}, {"name": "acetonitrile", "amount": "1", "unit": "mL"}], "pressure": "", "temperature": "25\u00b0C", "time": "15 min"}, {"synthesis method": "drying", "pressure": "vacuum", "temperature": "", "atmosphere": "", "time": ""}]
QEDLIX | {[Co(MPA)(4,4'-bpy)(H2O)]·2H2O} n | C19 Co1 H20 N2 O7 | solvothermal synthesis | Co(Ac)2⋅4H2O | 0.0570 g | H2MPA | 0.0360 g | 4,4'-bpy | 0.0156 g | NaOH | 0.0160 g |  |  |  |  | 72 h | 120°C |  | solvothermal synthesis | 10.1016/j.molstruc.2017.08.110 |  | 2017.12 | [{"synthesis method": "solvothermal synthesis", "precursor": [{"name": "Co(Ac)2\u22c54H2O", "amount": "0.0570", "unit": "g"}, {"name": "H2MPA", "amount": "0.0360", "unit": "g"}, {"name": "4,4'-bpy", "amount": "0.0156", "unit": "g"}, {"name": "NaOH", "amount": "0.0160", "unit": "g"}], "solvent": [{"name": "distilled water", "amount": "10.0", "unit": "mL"}], "reducing agent": [{"name": "", "amount": "", "unit": ""}], "surfactant": [{"name": "", "amount": "", "unit": ""}], "pressure": "", "temperature": "120\u00b0C", "time": "72 h", "heating rate": "", "cooling rate": "1.5 \u00b0C h-1"}]
FELTAT | [Zn(L)2] n | C16 H12 N2 O8 Zn1 | chemical synthesis | Zn(NO3)⋅6H2O | 119.0 mg | L | 44.0 mg | [6 empty] | H2O |  | several days |  |  | chemical synthesis | 10.1016/j.ica.2012.07.010 |  | 2013.01 | [{"synthesis method": "chemical synthesis", "precursor": [{"name": "Zn(NO3)\u22c56H2O", "amount": "119.0", "unit": "mg"}, {"name": "L", "amount": "44.0", "unit": "mg"}], "solution": [{"name": "H2O", "amount": "4", "unit": "mL"}], "pressure": "", "temperature": "", "time": "several days"}]
FELTEX | [Cd(L)2(H2O)2] n | C16 Cd1 H16 N2 O10 | chemical synthesis | Cd(NO3)2⋅4H2O | 61.7 mg | L | 22.0 mg | [6 empty] | ethanol-water, water, ethanol-water |  | 3 days | room temperature |  | chemical synthesis | 10.1016/j.ica.2012.07.010 |  | 2013.01 | [{"synthesis method": "chemical synthesis", "precursor": [{"name": "Cd(NO3)2\u22c54H2O", "amount": "61.7", "unit": "mg"}, {"name": "L", "amount": "22.0", "unit": "mg"}], "solution": [{"name": "ethanol-water", "amount": "4", "unit": "mL"}, {"name": "water", "amount": "3", "unit": "mL"}, {"name": "ethanol-water", "amount": "3", "unit": "mL"}], "pressure": "", "temperature": "room temperature", "time": "3 days"}]
FELTIB | [Pb(L)(NO3)] n | C8 H6 N2 O7 Pb1 | chemical synthesis | Pb(NO3)2⋅4H2O | 66.2 mg | L | 22.0 mg | [6 empty] | methanol-water, water, methanol-water |  | 1 week | room temperature |  | chemical synthesis | 10.1016/j.ica.2012.07.010 |  | 2013.01 | [{"synthesis method": "chemical synthesis", "precursor": [{"name": "Pb(NO3)2\u22c54H2O", "amount": "66.2", "unit": "mg"}, {"name": "L", "amount": "22.0", "unit": "mg"}], "solution": [{"name": "methanol-water", "amount": "5", "unit": "mL"}, {"name": "water", "amount": "3", "unit": "mL"}, {"name": "methanol-water", "amount": "6", "unit": "mL"}], "pressure": "", "temperature": "room temperature", "time": "1 week"}]
ZOZXAP | [Cd(L)Cl] | C23 Cd1 Cl1 H17 N4 O2 | solvothermal synthesis | CdCl2 | 18.3 mg | HL | 76.4 mg | NaOH | 8.0 mg | [6 empty] | 3 days | 180°C |  | solvothermal synthesis, filtration, washing | 10.1016/j.jssc.2014.02.028 |  | 2015.03 | [{"synthesis method": "solvothermal synthesis", "precursor": [{"name": "CdCl2", "amount": "18.3", "unit": "mg"}, {"name": "HL", "amount": "76.4", "unit": "mg"}, {"name": "NaOH", "amount": "8.0", "unit": "mg"}], "solvent": [{"name": "H2O", "amount": "10", "unit": "mL"}], "reducing agent": [{"name": "", "amount": "", "unit": ""}], "surfactant": [{"name": "", "amount": "", "unit": ""}], "pressure": "", "temperature": "180\u00b0C", "time": "3 days", "heating rate": "", "cooling rate": ""}, {"synthesis method": "filtration", "time": "", "atmosphere": "", "pressure": ""}, {"synthesis method": "washing", "washing solution": "water and ethanol", "amount": ""}]
ZOZXUJ | [Cu2(L)(HL)(Hbdc)] | C54 Cu2 H40 N8 O8 | solvothermal synthesis | Cu(NO3)2⋅3H2O | 48.2 mg | HL | 38.2 mg | H2bdc | 8.3 mg | NaOH | 8.0 mg |  |  |  |  | 3 days | 180°C |  | solvothermal synthesis, filtration, washing | 10.1016/j.jssc.2014.02.028 |  | 2015.03 | [{"synthesis method": "solvothermal synthesis", "precursor": [{"name": "Cu(NO3)2\u22c53H2O", "amount": "48.2", "unit": "mg"}, {"name": "HL", "amount": "38.2", "unit": "mg"}, {"name": "H2bdc", "amount": "8.3", "unit": "mg"}, {"name": "NaOH", "amount": "8.0", "unit": "mg"}], "solvent": [{"name": "H2O", "amount": "10", "unit": "mL"}], "reducing agent": [{"name": "", "amount": "", "unit": ""}], "surfactant": [{"name": "", "amount": "", "unit": ""}], "pressure": "", "temperature": "180\u00b0C", "time": "3 days", "heating rate": "", "cooling rate": ""}, {"synthesis method": "filtration", "time": "", "atmosphere": "", "pressure": ""}, {"synthesis method": "washing", "washing solution": "water and ethanol", "amount": ""}]
ZOZYOE | [Zn(L)Cl] | C23 Cl1 H17 N4 O2 Zn1 | solvothermal synthesis | ZnCl2 | 13.6 mg | HL | 76.4 mg | NaOH | 8.0 mg | [6 empty] | 3 days | 180°C |  | solvothermal synthesis, filtration, washing | 10.1016/j.jssc.2014.02.028 |  | 2015.03 | [{"synthesis method": "solvothermal synthesis", "precursor": [{"name": "ZnCl2", "amount": "13.6", "unit": "mg"}, {"name": "HL", "amount": "76.4", "unit": "mg"}, {"name": "NaOH", "amount": "8.0", "unit": "mg"}], "solvent": [{"name": "H2O", "amount": "10", "unit": "mL"}], "reducing agent": [{"name": "", "amount": "", "unit": ""}], "surfactant": [{"name": "", "amount": "", "unit": ""}], "pressure": "", "temperature": "180\u00b0C", "time": "3 days", "heating rate": "", "cooling rate": ""}, {"synthesis method": "filtration", "time": "", "atmosphere": "", "pressure": ""}, {"synthesis method": "washing", "washing solution": "water and ethanol", "amount": ""}]
GONFIB | {[Zn(L)2(H2O)2]·2H2O}n | C14 H10 N11 O3 Zn0.5 | solvothermal synthesis | 2-fluoro-3,5,6-tri(1H-1,2,4-triazol-1-yl)-1,4-benzenedicarbonitrile | 34.7 mg | Zn(NO3)2⋅6H2O | 14.8 mg | [8 empty] | 20min | 120°C |  | solvothermal synthesis | 10.1016/j.ica.2019.05.033 |  | 2019.08 | [{"synthesis method": "solvothermal synthesis", "precursor": [{"name": "2-fluoro-3,5,6-tri(1H-1,2,4-triazol-1-yl)-1,4-benzenedicarbonitrile", "amount": "34.7", "unit": "mg"}, {"name": "Zn(NO3)2\u22c56H2O", "amount": "14.8", "unit": "mg"}], "solvent": [{"name": "distilled water", "amount": "10", "unit": "mL"}], "reducing agent": [{"name": "", "amount": "", "unit": ""}], "surfactant": [{"name": "", "amount": "", "unit": ""}], "pressure": "", "temperature": "120\u00b0C", "time": "20min", "heating rate": "", "cooling rate": ""}]
GONFOH | {[Cd(L)2(H2O)2]·2H2O}n | C14 Cd0.5 H1 N11 O3 | solvothermal synthesis | 2-fluoro-3,5,6-tri(1H-1,2,4-triazol-1-yl)-1,4-benzenedicarbonitrile | 34.7 mg | Cd(NO3)2⋅4H2O | 15.4 mg | [8 empty] | 20min | 120°C |  | solvothermal synthesis | 10.1016/j.ica.2019.05.033 |  | 2019.08 | [{"synthesis method": "solvothermal synthesis", "precursor": [{"name": "2-fluoro-3,5,6-tri(1H-1,2,4-triazol-1-yl)-1,4-benzenedicarbonitrile", "amount": "34.7", "unit": "mg"}, {"name": "Cd(NO3)2\u22c54H2O", "amount": "15.4", "unit": "mg"}], "solvent": [{"name": "distilled water", "amount": "10", "unit": "mL"}], "reducing agent": [{"name": "", "amount": "", "unit": ""}], "surfactant": [{"name": "", "amount": "", "unit": ""}], "pressure": "", "temperature": "120\u00b0C", "time": "20min", "heating rate": "", "cooling rate": ""}]
GONFUN | {[Cd(L)(NO3)(DMF)]·0.5DMF·0.25CH3CN}n | C19 Cd1 H17.25 N13.75 O5.5 | solvothermal synthesis | 2-fluoro-3,5,6-tri(1H-1,2,4-triazol-1-yl)-1,4-benzenedicarbonitrile | 34.7 mg | Cd(NO3)2⋅4H2O | 15.4 mg | [8 empty] | 20min | 120°C |  | solvothermal synthesis | 10.1016/j.ica.2019.05.033 |  | 2019.08 | [{"synthesis method": "solvothermal synthesis", "precursor": [{"name": "2-fluoro-3,5,6-tri(1H-1,2,4-triazol-1-yl)-1,4-benzenedicarbonitrile", "amount": "34.7", "unit": "mg"}, {"name": "Cd(NO3)2\u22c54H2O", "amount": "15.4", "unit": "mg"}], "solvent": [{"name": "DMF/CH3CN", "amount": "10", "unit": "mL"}], "reducing agent": [{"name": "", "amount": "", "unit": ""}], "surfactant": [{"name": "", "amount": "", "unit": ""}], "pressure": "", "temperature": "120\u00b0C", "time": "20min", "heating rate": "", "cooling rate": ""}]
GONGAU | {[Pb(L)2(H2O)2]·H2O}n | C28 H18 N22 O5 Pb1 | solvothermal synthesis | 2-fluoro-3,5,6-tri(1H-1,2,4-triazol-1-yl)-1,4-benzenedicarbonitrile | 34.7 mg | Pb(NO3)2 | 16.5 mg | [8 empty] | 20min | 120°C |  | solvothermal synthesis | 10.1016/j.ica.2019.05.033 |  | 2019.08 | [{"synthesis method": "solvothermal synthesis", "precursor": [{"name": "2-fluoro-3,5,6-tri(1H-1,2,4-triazol-1-yl)-1,4-benzenedicarbonitrile", "amount": "34.7", "unit": "mg"}, {"name": "Pb(NO3)2", "amount": "16.5", "unit": "mg"}], "solvent": [{"name": "distilled water", "amount": "10", "unit": "mL"}], "reducing agent": [{"name": "", "amount": "", "unit": ""}], "surfactant": [{"name": "", "amount": "", "unit": ""}], "pressure": "", "temperature": "120\u00b0C", "time": "20min", "heating rate": "", "cooling rate": ""}]
GIWKIH | [Cu7(CN)7(apt)2]n | C21 Cu7 H14 N17 | solvothermal synthesis | CuCN | 0.5 mmol | K3[Fe(CN)6] | 0.5 mmol | apt | 0.5 mmol | [5 empty] | autogenous | 24h | 180°C |  | solvothermal synthesis | 10.1016/j.molstruc.2007.03.055 |  | 2008.03 | [{"synthesis method": "solvothermal synthesis", "precursor": [{"name": "CuCN", "amount": "0.5", "unit": "mmol"}, {"name": "K3[Fe(CN)6]", "amount": "0.5", "unit": "mmol"}, {"name": "apt", "amount": "0.5", "unit": "mmol"}], "solvent": [{"name": "water", "amount": "10", "unit": "mL"}], "reducing agent": [{"name": "", "amount": "", "unit": ""}], "surfactant": [{"name": "", "amount": "", "unit": ""}], "pressure": "autogenous", "temperature": "180\u00b0C", "time": "24h", "heating rate": "", "cooling rate": "10\u00b0C h-1"}]
GIWKON | [Cu2(SCN)2(apt)]n | C9 Cu2 H7 N7 S2 | solvothermal synthesis | CuSCN | 0.5 mmol | apt | 0.5 mmol | [7 empty] | autogenous | 72h | 140°C |  | solvothermal synthesis | 10.1016/j.molstruc.2007.03.055 |  | 2008.03 | [{"synthesis method": "solvothermal synthesis", "precursor": [{"name": "CuSCN", "amount": "0.5", "unit": "mmol"}, {"name": "apt", "amount": "0.5", "unit": "mmol"}], "solvent": [{"name": "acetonitrile", "amount": "5", "unit": "mL"}], "reducing agent": [{"name": "", "amount": "", "unit": ""}], "surfactant": [{"name": "", "amount": "", "unit": ""}], "pressure": "autogenous", "temperature": "140\u00b0C", "time": "72h", "heating rate": "", "cooling rate": "10\u00b0C h-1"}]
SOPLEP | [Cd(dpap)(mal)]n | C19 Cd1 H15 N5 O4 | solvothermal synthesis | Cd(NO3)2⋅4H2O | 1 molar ratio | dpap | 1 molar ratio | H2mal | 1 molar ratio | NaOH | 2 molar ratio |  |  |  |  | 6 days | 150°C |  | solvothermal synthesis, washing | 10.1016/j.ica.2008.05.001 |  | 2009.01 | [{"synthesis method": "solvothermal synthesis", "precursor": [{"name": "Cd(NO3)2\u22c54H2O", "amount": "1", "unit": "molar ratio"}, {"name": "dpap", "amount": "1", "unit": "molar ratio"}, {"name": "H2mal", "amount": "1", "unit": "molar ratio"}, {"name": "NaOH", "amount": "2", "unit": "molar ratio"}], "solvent": [{"name": "aqua-methanol", "amount": "15", "unit": "mL"}], "reducing agent": [{"name": "", "amount": "", "unit": ""}], "surfactant": [{"name": "", "amount": "", "unit": ""}], "pressure": "", "temperature": "150\u00b0C", "time": "6 days", "heating rate": "", "cooling rate": "5\u00b0Ch-1"}, {"synthesis method": "washing", "washing solution": "water and ethanol", "amount": ""}]
SOPLIT | {[Cd(dpap)(sdba)]·2H2O}n | C29 Cd1 H25 N5 O8 S1 | solvothermal synthesis | Cd(NO3)2⋅4H2O | 1 molar ratio | dpap | 1 molar ratio | H2sdba | 1 molar ratio | NaOH | 2 molar ratio |  |  |  |  | 6 days | 150°C |  | solvothermal synthesis, washing | 10.1016/j.ica.2008.05.001 |  | 2009.01 | [{"synthesis method": "solvothermal synthesis", "precursor": [{"name": "Cd(NO3)2\u22c54H2O", "amount": "1", "unit": "molar ratio"}, {"name": "dpap", "amount": "1", "unit": "molar ratio"}, {"name": "H2sdba", "amount": "1", "unit": "molar ratio"}, {"name": "NaOH", "amount": "2", "unit": "molar ratio"}], "solvent": [{"name": "aqua-methanol", "amount": "15", "unit": "mL"}], "reducing agent": [{"name": "", "amount": "", "unit": ""}], "surfactant": [{"name": "", "amount": "", "unit": ""}], "pressure": "", "temperature": "150\u00b0C", "time": "6 days", "heating rate": "", "cooling rate": "5\u00b0Ch-1"}, {"synthesis method": "washing", "washing solution": "water and ethanol", "amount": ""}]
SOPLOZ | {[Mn(dpap)(sdba)]·1.5H2O}n | C29 H24 Mn1 N5 O7.5 S1 | solvothermal synthesis | Mn(AcO)2⋅4H2O | 1 molar ratio | dpap | 1 molar ratio | H2sdba | 1 molar ratio | NaOH | 2 molar ratio |  |  |  |  | 6 days | 150°C |  | solvothermal synthesis, washing | 10.1016/j.ica.2008.05.001 |  | 2009.01 | [{"synthesis method": "solvothermal synthesis", "precursor": [{"name": "Mn(AcO)2\u22c54H2O", "amount": "1", "unit": "molar ratio"}, {"name": "dpap", "amount": "1", "unit": "molar ratio"}, {"name": "H2sdba", "amount": "1", "unit": "molar ratio"}, {"name": "NaOH", "amount": "2", "unit": "molar ratio"}], "solvent": [{"name": "aqua-methanol", "amount": "15", "unit": "mL"}], "reducing agent": [{"name": "", "amount": "", "unit": ""}], "surfactant": [{"name": "", "amount": "", "unit": ""}], "pressure": "", "temperature": "150\u00b0C", "time": "6 days", "heating rate": "", "cooling rate": "5\u00b0Ch-1"}, {"synthesis method": "washing", "washing solution": "water and ethanol", "amount": ""}]
SOPLUF | {[Co(bpp)(H2O)4]·sdba}n | C27 Co1 H30 N2 O10 S1 | solvothermal synthesis | bpp | 0.1 mmol | Co(NO3)2⋅6H2O | 0.1 mmol | Na2sdba | 0.1 mmol | [6 empty] | 6 days | 150°C |  | chemical synthesis, solvothermal synthesis | 10.1016/j.ica.2008.05.001 |  | 2009.01 | [{"synthesis method": "chemical synthesis", "precursor": [{"name": "bpp", "amount": "0.1", "unit": "mmol"}, {"name": "Co(NO3)2\u22c56H2O", "amount": "0.1", "unit": "mmol"}, {"name": "Na2sdba", "amount": "0.1", "unit": "mmol"}], "solution": [{"name": "methanol", "amount": "5", "unit": "mL"}], "pressure": "", "temperature": "", "time": "6 days"}, {"synthesis method": "solvothermal synthesis", "precursor": [{"name": "bpp", "amount": "0.1", "unit": "mmol"}, {"name": "Co(NO3)2\u22c56H2O", "amount": "0.1", "unit": "mmol"}, {"name": "Na2sdba", "amount": "0.1", "unit": "mmol"}], "solvent": [{"name": "aqua-methanol", "amount": "15", "unit": "mL"}], "reducing agent": [{"name": "", "amount": "", "unit": ""}], "surfactant": [{"name": "", "amount": "", "unit": ""}], "pressure": "", "temperature": "150\u00b0C", "time": "6 days", "heating rate": "", "cooling rate": "5\u00b0Ch-1"}]
TOTTIH | [{Cu2(OH)(H2L)(H2O)(μ-ClO4) n }ClO4 | C15 Cl2 Cu2 H26 N2 O15 | chemical synthesis | Cu(ClO4)2⋅6H2O | 0.74 g | H3L | 0.28 g | NEt3 | 0.202 g |  |  |  |  | water, MeOH |  | 2h | room temperature |  | chemical synthesis, filtration | 10.1016/j.poly.2014.11.033 |  | 2015.03 | [{"synthesis method": "chemical synthesis", "precursor": [{"name": "Cu(ClO4)2\u22c56H2O", "amount": "0.74", "unit": "g"}, {"name": "H3L", "amount": "0.28", "unit": "g"}, {"name": "NEt3", "amount": "0.202", "unit": "g"}], "solution": [{"name": "water", "amount": "2", "unit": "mL"}, {"name": "MeOH", "amount": "25", "unit": "mL"}], "pressure": "", "temperature": "room temperature", "time": "2h"}, {"synthesis method": "filtration", "time": "1 week", "atmosphere": "", "pressure": ""}]
TOTTON | [Cu4(μ3-OH)2(H2L)2(μ1,3-NO3)2](NO3)2 | C30 Cu4 H44 N8 O20 | chemical synthesis | Cu(NO3)2 ⋅3H2O | 0.49 g | [8 empty] | MeOH |  |  | room temperature |  | chemical synthesis, filtration | 10.1016/j.poly.2014.11.033 |  | 2015.03 | [{"synthesis method": "chemical synthesis", "precursor": [{"name": "Cu(NO3)2 \u22c53H2O", "amount": "0.49", "unit": "g"}], "solution": [{"name": "MeOH", "amount": "25", "unit": "mL"}], "pressure": "", "temperature": "room temperature", "time": ""}, {"synthesis method": "filtration", "time": "2 weeks", "atmosphere": "", "pressure": ""}]
TOTTUT | [Cu4(μ4-O)(H2L)2(μ1,3-OOCH)4] | C34 Cu4 H46 N4 O18 | chemical synthesis | Cu(OOCH)2.H2O | 0.34 g | [8 empty] | MeOH |  |  | room temperature |  | chemical synthesis, filtration | 10.1016/j.poly.2014.11.033 |  | 2015.03 | [{"synthesis method": "chemical synthesis", "precursor": [{"name": "Cu(OOCH)2.H2O", "amount": "0.34", "unit": "g"}], "solution": [{"name": "MeOH", "amount": "25", "unit": "mL"}], "pressure": "", "temperature": "room temperature", "time": ""}, {"synthesis method": "filtration", "time": "2 weeks", "atmosphere": "", "pressure": ""}]
ZESQIZ | {[Zn(tcpob)2/3(H2O)2/3]·(H2O)2/3}n | C18 H11.33 O6.67 Zn1 | solvothermal synthesis | Zn(NO3)2 6H2O | 29.7 mg | 1,3,5-tri(4-carboxyphenoxy)benzene | 48.6 mg | [7 empty] | autogenous | 3 days | 85°C |  | solvothermal synthesis | 10.1016/j.inoche.2012.10.012 |  | 2013.01 | [{"synthesis method": "solvothermal synthesis", "precursor": [{"name": "Zn(NO3)2 6H2O", "amount": "29.7", "unit": "mg"}, {"name": "1,3,5-tri(4-carboxyphenoxy)benzene", "amount": "48.6", "unit": "mg"}], "solvent": [{"name": "DMF/EtOH/H2O", "amount": "15", "unit": "mL"}], "reducing agent": [{"name": "", "amount": "", "unit": ""}], "surfactant": [{"name": "", "amount": "", "unit": ""}], "pressure": "autogenous", "temperature": "85\u00b0C", "time": "3 days", "heating rate": "", "cooling rate": ""}]
LIYVOG01 | [Cu(3,5-dnb)(μ 2-OH)] | C7 Cu1 H4 N2 O7 | solvothermal synthesis | CuCl2⋅2H2O | 0.034 g | 3-bpcc | 0.032 g | 3,5-Hdnb | 0.032 g | NaOH | 0.016 g |  |  |  |  | 4 days | 120°C |  | solvothermal synthesis | 10.1016/j.poly.2015.09.032 |  | 2015.11 | [{"synthesis method": "solvothermal synthesis", "precursor": [{"name": "CuCl2\u22c52H2O", "amount": "0.034", "unit": "g"}, {"name": "3-bpcc", "amount": "0.032", "unit": "g"}, {"name": "3,5-Hdnb", "amount": "0.032", "unit": "g"}, {"name": "NaOH", "amount": "0.016", "unit": "g"}], "solvent": [{"name": "water", "amount": "12", "unit": "mL"}], "reducing agent": [{"name": "", "amount": "", "unit": ""}], "surfactant": [{"name": "", "amount": "", "unit": ""}], "pressure": "", "temperature": "120\u00b0C", "time": "4 days", "heating rate": "", "cooling rate": ""}]
GUPQOZ | [Cu4(4-bpcc)2(3,5-dnb)6(μ 3-OH)2(H2O)2] | C78 Cu4 H64 N20 O44 | solvothermal synthesis | 4-bpcc | [14 empty] | solvothermal synthesis | 10.1016/j.poly.2015.09.032 |  | 2015.11 | [{"synthesis method": "solvothermal synthesis", "precursor": [{"name": "4-bpcc", "amount": "", "unit": ""}], "solvent": [{"name": "", "amount": "", "unit": ""}], "reducing agent": [{"name": "", "amount": "", "unit": ""}], "surfactant": [{"name": "", "amount": "", "unit": ""}], "pressure": "", "temperature": "", "time": "", "heating rate": "", "cooling rate": ""}]
GUPQUF | [Cu(4-bpcc)2(5-Hnip)2] | C52 Cu1 H48 N10 O16 | solvothermal synthesis | 5-H2nip | [14 empty] | solvothermal synthesis | 10.1016/j.poly.2015.09.032 |  | 2015.11 | [{"synthesis method": "solvothermal synthesis", "precursor": [{"name": "5-H2nip", "amount": "", "unit": ""}], "solvent": [{"name": "", "amount": "", "unit": ""}], "reducing agent": [{"name": "", "amount": "", "unit": ""}], "surfactant": [{"name": "", "amount": "", "unit": ""}], "pressure": "", "temperature": "", "time": "", "heating rate": "", "cooling rate": ""}]
GUPREQ | [Cu3(4-bpcc)(5-nip)2(5-Hnip)(μ 3-OH)(H2O)] | C42 Cu3 H42 N7 O27 | solvothermal synthesis | NaOH | 0.018 g | [13 empty] | solvothermal synthesis | 10.1016/j.poly.2015.09.032 |  | 2015.11 | [{"synthesis method": "solvothermal synthesis", "precursor": [{"name": "NaOH", "amount": "0.018", "unit": "g"}], "solvent": [{"name": "", "amount": "", "unit": ""}], "reducing agent": [{"name": "", "amount": "", "unit": ""}], "surfactant": [{"name": "", "amount": "", "unit": ""}], "pressure": "", "temperature": "", "time": "", "heating rate": "", "cooling rate": ""}]
GUPRAM | [Cu(3-bpcc)(5-nip)] | C26 Cu1 H27 N5 O10 | solvothermal synthesis | 5-H2nip | [14 empty] | solvothermal synthesis | 10.1016/j.poly.2015.09.032 |  | 2015.11 | [{"synthesis method": "solvothermal synthesis", "precursor": [{"name": "5-H2nip", "amount": "", "unit": ""}], "solvent": [{"name": "", "amount": "", "unit": ""}], "reducing agent": [{"name": "", "amount": "", "unit": ""}], "surfactant": [{"name": "", "amount": "", "unit": ""}], "pressure": "", "temperature": "", "time": "", "heating rate": "", "cooling rate": ""}]
RAYMAG | [Co3(btc)2(bpe)3(eg)2]·6MeOH·6eg | C19.33 Co1 H16.67 N2 O5.33 | chemical synthesis | Co(NO3)2⋅6H2O | 60 mg | H3btc | 30 mg | bpe | 150 mg |  |  |  |  | ethylene glycol, MeOH |  | eight weeks | room temperature |  | chemical synthesis | 10.1016/j.solidstatesciences.2005.04.020 |  | 2005.12 | [{"synthesis method": "chemical synthesis", "precursor": [{"name": "Co(NO3)2\u22c56H2O", "amount": "60", "unit": "mg"}, {"name": "H3btc", "amount": "30", "unit": "mg"}, {"name": "bpe", "amount": "150", "unit": "mg"}], "solution": [{"name": "ethylene glycol", "amount": "20", "unit": "mL"}, {"name": "MeOH", "amount": "5", "unit": "mL"}], "pressure": "", "temperature": "room temperature", "time": "eight weeks"}]
RAYMEK | [Co2(Hbtc)2(bpe)2]·(bpe)·2(H2O) | C27 Co1 H22 N3 O6 | chemical synthesis | Co(NO3)2⋅6H2O | 45 mg | H3btc | 27 mg | BPE | 100 mg |  |  |  |  | ethylene glycol |  | one month | room temperature |  | chemical synthesis | 10.1016/j.solidstatesciences.2005.04.020 |  | 2005.12 | [{"synthesis method": "chemical synthesis", "precursor": [{"name": "Co(NO3)2\u22c56H2O", "amount": "45", "unit": "mg"}, {"name": "H3btc", "amount": "27", "unit": "mg"}, {"name": "BPE", "amount": "100", "unit": "mg"}], "solution": [{"name": "ethylene glycol", "amount": "10", "unit": "mL"}], "pressure": "", "temperature": "room temperature", "time": "one month"}]
PEXCEC | [Co2(bbi)2(SO4)2] | C20 Co2 H28 N8 O8 S2 | solvothermal synthesis | CoSO4⋅7H2O | 0.056 g | bbi | 0.038 g | [8 empty] | 3 days | 140°C |  | solvothermal synthesis | 10.1016/j.poly.2013.03.060 |  | 2013.06 | [{"synthesis method": "solvothermal synthesis", "precursor": [{"name": "CoSO4\u22c57H2O", "amount": "0.056", "unit": "g"}, {"name": "bbi", "amount": "0.038", "unit": "g"}], "solvent": [{"name": "methanol", "amount": "10", "unit": "mL"}], "reducing agent": [{"name": "", "amount": "", "unit": ""}], "surfactant": [{"name": "", "amount": "", "unit": ""}], "pressure": "", "temperature": "140\u00b0C", "time": "3 days", "heating rate": "", "cooling rate": ""}]
PEXCAY | [Zn2(IA)2(bbi)2] | C30 H36 N8 O8 Zn2 | solvothermal synthesis | Zn(OH)2 | 0.02 g | H2IA | 0.026 g | bbi | 0.038 g | [6 empty] | 3 days | 140°C |  | solvothermal synthesis | 10.1016/j.poly.2013.03.060 |  | 2013.06 | [{"synthesis method": "solvothermal synthesis", "precursor": [{"name": "Zn(OH)2", "amount": "0.02", "unit": "g"}, {"name": "H2IA", "amount": "0.026", "unit": "g"}, {"name": "bbi", "amount": "0.038", "unit": "g"}], "solvent": [{"name": "water", "amount": "10", "unit": "mL"}], "reducing agent": [{"name": "", "amount": "", "unit": ""}], "surfactant": [{"name": "", "amount": "", "unit": ""}], "pressure": "", "temperature": "140\u00b0C", "time": "3 days", "heating rate": "", "cooling rate": ""}]
PEXBUR | [Cd(AIP)(bbi)0.5] | C13 Cd1 H14 N3 O5 | solvothermal synthesis | H2AIP | 0.036 g | Cd(OH)2 | 0.029 g | bbi | 0.038 g | [6 empty] | 3 days | 140°C |  | solvothermal synthesis | 10.1016/j.poly.2013.03.060 |  | 2013.06 | [{"synthesis method": "solvothermal synthesis", "precursor": [{"name": "H2AIP", "amount": "0.036", "unit": "g"}, {"name": "Cd(OH)2", "amount": "0.029", "unit": "g"}, {"name": "bbi", "amount": "0.038", "unit": "g"}], "solvent": [{"name": "water", "amount": "10", "unit": "mL"}], "reducing agent": [{"name": "", "amount": "", "unit": ""}], "surfactant": [{"name": "", "amount": "", "unit": ""}], "pressure": "", "temperature": "140\u00b0C", "time": "3 days", "heating rate": "", "cooling rate": ""}]
PEXBOL | [Zn(PDC)(bbi)] | C17 H17 N5 O4 Zn1 | solvothermal synthesis | Zn(OH)2 | 0.02 g | H2PDC | 0.034 g | bbi | 0.038 g | [6 empty] | 3 days | 140°C |  | solvothermal synthesis | 10.1016/j.poly.2013.03.060 |  | 2013.06 | [{"synthesis method": "solvothermal synthesis", "precursor": [{"name": "Zn(OH)2", "amount": "0.02", "unit": "g"}, {"name": "H2PDC", "amount": "0.034", "unit": "g"}, {"name": "bbi", "amount": "0.038", "unit": "g"}], "solvent": [{"name": "water", "amount": "10", "unit": "mL"}], "reducing agent": [{"name": "", "amount": "", "unit": ""}], "surfactant": [{"name": "", "amount": "", "unit": ""}], "pressure": "", "temperature": "140\u00b0C", "time": "3 days", "heating rate": "", "cooling rate": ""}]
PEXBIF | [Cd(PDC)(bbi)] | C17 Cd1 H21 N5 O6 | solvothermal synthesis | Cd(OH)2 | g | H2PDC | 0.034 g | bbi | 0.038 g | [6 empty] | 3 days | 140°C |  | solvothermal synthesis | 10.1016/j.poly.2013.03.060 |  | 2013.06 | [{"synthesis method": "solvothermal synthesis", "precursor": [{"name": "Cd(OH)2", "amount": "", "unit": "g"}, {"name": "H2PDC", "amount": "0.034", "unit": "g"}, {"name": "bbi", "amount": "0.038", "unit": "g"}], "solvent": [{"name": "water", "amount": "10", "unit": "mL"}], "reducing agent": [{"name": "", "amount": "", "unit": ""}], "surfactant": [{"name": "", "amount": "", "unit": ""}], "pressure": "", "temperature": "140\u00b0C", "time": "3 days", "heating rate": "", "cooling rate": ""}]
ETOJII | Zn(BrL)(DMF) | Br2 C9 H9 N3 O3 Zn1 | chemical synthesis | BrLH2 | 151 mg | Zn(NO3)2⋅6H2O | 294 mg | [6 empty] | anhydrous DMF |  | 17h | 130°C |  | chemical synthesis, washing, washing, filtration | 10.1016/j.ica.2016.08.038 |  | 2017.04 | [{"synthesis method": "chemical synthesis", "precursor": [{"name": "BrLH2", "amount": "151", "unit": "mg"}, {"name": "Zn(NO3)2\u22c56H2O", "amount": "294", "unit": "mg"}], "solution": [{"name": "anhydrous DMF", "amount": "10", "unit": "mL"}], "pressure": "", "temperature": "130\u00b0C", "time": "17h"}, {"synthesis method": "washing", "washing solution": "anhydrous DMF", "amount": "3mL"}, {"synthesis method": "washing", "washing solution": "diethyl ether", "amount": "3mL each"}, {"synthesis method": "filtration", "time": "", "atmosphere": "", "pressure": ""}]
SOYLUQ | [Cu2(tpmp)Cl2] | C30 Cl2 Cu2 H40 N10 | chemical synthesis | tpmp | 0.02 g | CuCl | 0.007 g | [6 empty] | acetonitrile | sealed | 3 days | 60°C |  | chemical synthesis, drying | 10.1016/j.ica.2019.119082 |  | 2019.11 | [{"synthesis method": "chemical synthesis", "precursor": [{"name": "tpmp", "amount": "0.02", "unit": "g"}, {"name": "CuCl", "amount": "0.007", "unit": "g"}], "solution": [{"name": "acetonitrile", "amount": "", "unit": ""}], "pressure": "sealed", "temperature": "60\u00b0C", "time": "3 days"}, {"synthesis method": "drying", "pressure": "vacuum", "temperature": "", "atmosphere": "", "time": ""}]
SOYMAX | [Cu3(tpmp)Cl CN2]n | C32 Cl1 Cu3 H40 N12 | chemical synthesis | tpmp | 0.02 g | KCN | 0.004 g | CuCl | 0.007 g |  |  |  |  | acetonitrile | sealed | 3 days | 60°C |  | chemical synthesis | 10.1016/j.ica.2019.119082 |  | 2019.11 | [{"synthesis method": "chemical synthesis", "precursor": [{"name": "tpmp", "amount": "0.02", "unit": "g"}, {"name": "KCN", "amount": "0.004", "unit": "g"}, {"name": "CuCl", "amount": "0.007", "unit": "g"}], "solution": [{"name": "acetonitrile", "amount": "", "unit": ""}], "pressure": "sealed", "temperature": "60\u00b0C", "time": "3 days"}]
YEYYUZ | [Cu2(C6H4NO3)2(C12H8N2)2][Ta2OF10] | C36 Cu2 F10 H24 N6 O7 Ta2 | [16 empty] | hydrothermal synthesis, washing, drying | 10.1016/j.inoche.2018.04.029 |  | 2018.07 | [{"synthesis method": "hydrothermal synthesis", "precursor": [{"name": "Ta2O5", "amount": "0.11", "unit": "g"}, {"name": "HF", "amount": "0.18", "unit": "g"}, {"name": "Cu(CH3COO)2\u22c5H2O", "amount": "0.20", "unit": "g"}, {"name": "2-oxidopyridinium-3-carboxylic acid", "amount": "0.21", "unit": "g"}, {"name": "1, 10-phenanthroline", "amount": "0.18", "unit": "g"}], "solvent": [{"name": "ethylene glycol", "amount": "1.5", "unit": "mL"}, {"name": "H2O", "amount": "2.0", "unit": "mL"}], "reducing agent": [{"name": "", "amount": "", "unit": ""}], "surfactant": [{"name": "", "amount": "", "unit": ""}], "pressure": "autogenous", "temperature": "160\u00b0C", "time": "6 days", "heating rate": "", "cooling rate": ""}, {"synthesis method": "washing", "washing solution": "distilled water", "amount": ""}, {"synthesis method": "drying", "pressure": "", "temperature": "room temperature", "atmosphere": "", "time": ""}]
UVOPUS | Gd(TZI)(H2O)4] | C9 Gd1 H17 N4 O11 | [17 empty] | 10.1016/j.jssc.2016.09.009 |  | 2016.12 | []
UVOQAZ | Tb(TZI)(H2O)4] | C9 H17 N4 O11 Tb1 | [17 empty] | 10.1016/j.jssc.2016.09.009 |  | 2016.12 | []
UVOQED | Dy(TZI)(H2O)4] | C9 Dy1 H17 N4 O11 | [17 empty] | 10.1016/j.jssc.2016.09.009 |  | 2016.12 | []
TUBXAR |  | C19 H18 Mn1 N2 O6 | chemical synthesis | H2hmph | 0.30 g | KOH | 0.186 g | MnCl2⋅4H2O | 0.33 g | 2,2'-Bipyridine | 0.52 g |  |  | water |  | 48h | room temperature |  | chemical synthesis, washing | 10.1016/j.poly.2014.11.028 |  | 2015.02 | [{"synthesis method": "chemical synthesis", "precursor": [{"name": "H2hmph", "amount": "0.30", "unit": "g"}, {"name": "KOH", "amount": "0.186", "unit": "g"}, {"name": "MnCl2\u22c54H2O", "amount": "0.33", "unit": "g"}, {"name": "2,2'-Bipyridine", "amount": "0.52", "unit": "g"}], "solution": [{"name": "water", "amount": "140", "unit": "mL"}], "pressure": "", "temperature": "room temperature", "time": "48h"}, {"synthesis method": "washing", "washing solution": "water", "amount": "20mL"}]
TUBWIY |  | C17 H34 N4 Ni1 O6 | chemical synthesis | H2hmph | 0.30 g | KOH | 0.186 g | Ni(CH3COO)2⋅4H2O | 0.41 g | N,N-dimethylethylenediamine | 0.29 g |  |  | water |  | 48h | room temperature |  | chemical synthesis, washing | 10.1016/j.poly.2014.11.028 |  | 2015.02 | [{"synthesis method": "chemical synthesis", "precursor": [{"name": "H2hmph", "amount": "0.30", "unit": "g"}, {"name": "KOH", "amount": "0.186", "unit": "g"}, {"name": "Ni(CH3COO)2\u22c54H2O", "amount": "0.41", "unit": "g"}, {"name": "N,N-dimethylethylenediamine", "amount": "0.29", "unit": "g"}], "solution": [{"name": "water", "amount": "140", "unit": "mL"}], "pressure": "", "temperature": "room temperature", "time": "48h"}, {"synthesis method": "washing", "washing solution": "water", "amount": "20mL"}]
CALBUO01 |  | C15 Cu1 H14 N4 O4 | chemical synthesis | H2hmph | 0.30 g | KOH | 0.186 g | CuCl2⋅2H2O | 0.28 g | imidazole | 0.23 g |  |  | water |  | 48h | room temperature |  | chemical synthesis, washing | 10.1016/j.poly.2014.11.028 |  | 2015.02 | [{"synthesis method": "chemical synthesis", "precursor": [{"name": "H2hmph", "amount": "0.30", "unit": "g"}, {"name": "KOH", "amount": "0.186", "unit": "g"}, {"name": "CuCl2\u22c52H2O", "amount": "0.28", "unit": "g"}, {"name": "imidazole", "amount": "0.23", "unit": "g"}], "solution": [{"name": "water", "amount": "140", "unit": "mL"}], "pressure": "", "temperature": "room temperature", "time": "48h"}, {"synthesis method": "washing", "washing solution": "water", "amount": "20mL"}]
TUBWOE |  | C42 Cl1 Cu1 H31 N4 O8 | chemical synthesis | H2hmph | 0.30 g | KOH | 0.186 g | CuCl2⋅2H2O | 0.28 g | 1,10-phenanthroline | 0.78 g |  |  | water |  | 48h | room temperature |  | chemical synthesis, washing | 10.1016/j.poly.2014.11.028 |  | 2015.02 | [{"synthesis method": "chemical synthesis", "precursor": [{"name": "H2hmph", "amount": "0.30", "unit": "g"}, {"name": "KOH", "amount": "0.186", "unit": "g"}, {"name": "CuCl2\u22c52H2O", "amount": "0.28", "unit": "g"}, {"name": "1,10-phenanthroline", "amount": "0.78", "unit": "g"}], "solution": [{"name": "water", "amount": "140", "unit": "mL"}], "pressure": "", "temperature": "room temperature", "time": "48h"}, {"synthesis method": "washing", "washing solution": "water", "amount": "20mL"}]
TICNAV | TosNClK | C7 Cl1 H2 H7 K1 N1 O1 O2 S1 | chemical synthesis | TosNCl2 | 5.0 g | KOH | 2.5 g | [6 empty] | water |  | 20 min | 15-20°C |  | chemical synthesis, filtration, washing, washing, drying | 10.1016/j.ica.2007.01.015 |  | 2007.05 | [{"synthesis method": "chemical synthesis", "precursor": [{"name": "TosNCl2", "amount": "5.0", "unit": "g"}, {"name": "KOH", "amount": "2.5", "unit": "g"}], "solution": [{"name": "water", "amount": "20", "unit": "ml"}], "pressure": "", "temperature": "15-20\u00b0C", "time": "20 min"}, {"synthesis method": "filtration", "time": "", "atmosphere": "", "pressure": ""}, {"synthesis method": "washing", "washing solution": "dilute KOH solution", "amount": "minimal"}, {"synthesis method": "washing", "washing solution": "chilled water", "amount": "small"}, {"synthesis method": "drying", "pressure": "", "temperature": "", "atmosphere": "air", "time": ""}]
PECDIM | 2,8-dicarboxy-6H,12H-5,11-methano-dibenzo[b,f][1,5]diazocine | C17H14N2O4⋅0.8MeCN | chemical synthesis | 2,8-Bis(ethoxycarbonyl)-6H,12H-5,11-methanodibenzo[b,f]-[1,5] diazocine | 1 g | LiOH | 420 mg | [6 empty] | THF, H2O |  | 8h |  | 2.5 | chemical synthesis, filtration, pH adjustment, drying | 10.1016/j.ica.2012.01.046 |  | 2012.07 | [{"synthesis method": "chemical synthesis", "precursor": [{"name": "2,8-Bis(ethoxycarbonyl)-6H,12H-5,11-methanodibenzo[b,f]-[1,5] diazocine", "amount": "1", "unit": "g"}, {"name": "LiOH", "amount": "420", "unit": "mg"}], "solution": [{"name": "THF", "amount": "150", "unit": "ml"}, {"name": "H2O", "amount": "50", "unit": "ml"}], "pressure": "", "temperature": "", "time": "8h"}, {"synthesis method": "filtration", "time": "", "atmosphere": "", "pressure": ""}, {"synthesis method": "pH adjustment", "pH": "2.5", "modulator": "aqueous HCl"}, {"synthesis method": "drying", "pressure": "", "temperature": "", "atmosphere": "vacuum", "time": ""}]
PECDEI | [Co(L1)(H2L2)]·2.5H2O | C28 Co1 H28 N6 O1 O4 | chemical synthesis | CoCl2⋅6H2O | 117 mg | H2L1 | 75 mg | H2L2 | 50 mg |  |  |  |  | H2O |  | 24h | 120°C |  | chemical synthesis, washing | 10.1016/j.ica.2012.01.046 |  | 2012.07 | [{"synthesis method": "chemical synthesis", "precursor": [{"name": "CoCl2\u22c56H2O", "amount": "117", "unit": "mg"}, {"name": "H2L1", "amount": "75", "unit": "mg"}, {"name": "H2L2", "amount": "50", "unit": "mg"}], "solution": [{"name": "H2O", "amount": "", "unit": ""}], "pressure": "", "temperature": "120\u00b0C", "time": "24h"}, {"synthesis method": "washing", "washing solution": "DMF and water", "amount": ""}]
CUXQOC | {[Cd(η2-OOC(CH2)3Fc)2(bbbm)]·CH3OH}n | C47 Cd1 Fe2 H52 N4 O5 | chemical synthesis | bbbm | 0.02 mmol | Cd(OAc)2⋅2H2O | 0.02 mmol | Fc(CH2)3COONa | 0.04 mmol |  |  |  |  | methanol, water, methanol |  | 2 months | room temperature |  | chemical synthesis | 10.1016/j.molstruc.2010.04.013 |  | 2010.06 | [{"synthesis method": "chemical synthesis", "precursor": [{"name": "bbbm", "amount": "0.02", "unit": "mmol"}, {"name": "Cd(OAc)2\u22c52H2O", "amount": "0.02", "unit": "mmol"}, {"name": "Fc(CH2)3COONa", "amount": "0.04", "unit": "mmol"}], "solution": [{"name": "methanol", "amount": "2", "unit": "mL"}, {"name": "water", "amount": "2", "unit": "mL"}, {"name": "methanol", "amount": "4", "unit": "mL"}], "pressure": "", "temperature": "room temperature", "time": "2 months"}]
CUXQUI | {[Zn(OOC(CH2)3Fc)(η2-OOC(CH2)3Fc)(bbbm)]·CH3OH}n | C47 Fe2 H52 N4 O5 Zn1 | chemical synthesis | bbbm | 0.02 mmol | Zn(NO3)2⋅6H2O | 0.02 mmol | Fc(CH2)3COONa | 0.04 mmol |  |  |  |  | methanol, water, methanol |  | 2 months | room temperature |  | chemical synthesis | 10.1016/j.molstruc.2010.04.013 |  | 2010.06 | [{"synthesis method": "chemical synthesis", "precursor": [{"name": "bbbm", "amount": "0.02", "unit": "mmol"}, {"name": "Zn(NO3)2\u22c56H2O", "amount": "0.02", "unit": "mmol"}, {"name": "Fc(CH2)3COONa", "amount": "0.04", "unit": "mmol"}], "solution": [{"name": "methanol", "amount": "2", "unit": "mL"}, {"name": "water", "amount": "2", "unit": "mL"}, {"name": "methanol", "amount": "4", "unit": "mL"}], "pressure": "", "temperature": "room temperature", "time": "2 months"}]
TICMIC | [Co(PCPA)2(4,4'-bpy)] | C26 Cl2 Co1 H20 N2 O6 | [16 empty] | hydrothermal synthesis | 10.1016/j.ica.2006.12.038 |  | 2007.05 | [{"synthesis method": "hydrothermal synthesis", "precursor": [{"name": "Co(NO3)2 \u22c56H2O", "amount": "0.029", "unit": "g"}, {"name": "PCPAH", "amount": "0.0746", "unit": "g"}, {"name": "4,4'-bpy", "amount": "0.064", "unit": "g"}], "solvent": [{"name": "distilled water", "amount": "6", "unit": "mL"}], "pressure": "autogenous", "temperature": "120\u00b0C", "time": "3 days", "heating rate": "", "cooling rate": "6h"}]
TICMOI | [Cu(PCPA)2(4,4'-bpy)] | C26 Cl2 Cu1 H20 N2 O6 | [16 empty] | hydrothermal synthesis | 10.1016/j.ica.2006.12.038 |  | 2007.05 | [{"synthesis method": "hydrothermal synthesis", "precursor": [{"name": "CuO", "amount": "0.010", "unit": "g"}, {"name": "PCPAH", "amount": "0.0746", "unit": "g"}, {"name": "4,4'-bpy", "amount": "0.064", "unit": "g"}], "solvent": [{"name": "distilled water", "amount": "6", "unit": "mL"}], "pressure": "autogenous", "temperature": "100\u00b0C", "time": "3 days", "heating rate": "", "cooling rate": "6h"}]
TICMUO | [Ag(PCPA)(PCPAH)(4,4'-bpy) | Ag1 C26 Cl2 H23 N2 O7 | [16 empty] | hydrothermal synthesis | 10.1016/j.ica.2006.12.038 |  | 2007.05 | [{"synthesis method": "hydrothermal synthesis", "precursor": [{"name": "AgNO3", "amount": "0.040", "unit": "g"}, {"name": "PCPAH", "amount": "0.0746", "unit": "g"}, {"name": "4,4'-bpy", "amount": "0.064", "unit": "g"}], "solvent": [{"name": "distilled water", "amount": "6", "unit": "mL"}], "pressure": "autogenous", "temperature": "120\u00b0C", "time": "3 days", "heating rate": "", "cooling rate": "6h"}]
OPEVOV | [Co(H2O)4(4,4'-bipy)](4,4'-bipyH2)·2(SO4) | C20 Co1 H30 N4 O14 S2 | chemical synthesis | cobalt(II) nitrate hexahydrate | 0.1400 g | 4,4'-bipyridine | 0.4502 g | sulphuric acid | 0.0923 g |  |  |  |  | deionized water |  |  |  | 4 | chemical synthesis, pH adjustment | 10.1016/j.poly.2010.10.010 |  | 2011.02 | [{"synthesis method": "chemical synthesis", "precursor": [{"name": "cobalt(II) nitrate hexahydrate", "amount": "0.1400", "unit": "g"}, {"name": "4,4'-bipyridine", "amount": "0.4502", "unit": "g"}, {"name": "sulphuric acid", "amount": "0.0923", "unit": "g"}], "solution": [{"name": "deionized water", "amount": "9.50", "unit": "g"}], "pressure": "", "temperature": "", "time": ""}, {"synthesis method": "pH adjustment", "pH": "4", "modulator": ""}]
HIRZUD02 | [Co2(4,4'-bipy)2(SO4)2(H2O)6]·4(H2O) | C20 Co2 H36 N4 O18 S2 | chemical synthesis | cobalt(II) sulphate heptahydrate | 0.3299 g | 4,4'-bipyridine | 0.1833 g | [6 empty] | deionized water |  |  |  | 6 | chemical synthesis, pH adjustment | 10.1016/j.poly.2010.10.010 |  | 2011.02 | [{"synthesis method": "chemical synthesis", "precursor": [{"name": "cobalt(II) sulphate heptahydrate", "amount": "0.3299", "unit": "g"}, {"name": "4,4'-bipyridine", "amount": "0.1833", "unit": "g"}], "solution": [{"name": "deionized water", "amount": "9.50", "unit": "g"}], "pressure": "", "temperature": "", "time": ""}, {"synthesis method": "pH adjustment", "pH": "6", "modulator": ""}]
YOSVIM | [Cu(CH3OH)2Fe2(4,4'-dmbipy)2(CN)8] n | C34 Cu1 Fe2 H32 N12 O2 | chemical synthesis | Cu(ClO4)2 ⋅6H2O | 9.3 mg | (Bu4N)[Fe(4,4'-dmbipy)(CN)4] | 30 mg | [6 empty] | water, methanol and water, methanol |  | several weeks |  |  | chemical synthesis, washing | 10.1016/j.ica.2008.07.014 |  | 2009.04 | [{"synthesis method": "chemical synthesis", "precursor": [{"name": "Cu(ClO4)2 \u22c56H2O", "amount": "9.3", "unit": "mg"}, {"name": "(Bu4N)[Fe(4,4'-dmbipy)(CN)4]", "amount": "30", "unit": "mg"}], "solution": [{"name": "water", "amount": "2", "unit": "mL"}, {"name": "methanol and water", "amount": "16", "unit": "mL"}, {"name": "methanol", "amount": "2", "unit": "mL"}], "pressure": "", "temperature": "", "time": "several weeks"}, {"synthesis method": "washing", "washing solution": "water and methanol", "amount": ""}]
YOSVOS | [Mn(CH3OH)2Fe2(4,4'-dmbipy)2(CN)8] n | C34 Fe2 H32 Mn1 N12 O2 | chemical synthesis | Mn(ClO4)2 ⋅6H2O | 9.3 mg | (Bu4N)[Fe(4,4'-dmbipy)(CN)4] | 30 mg | [6 empty] | water, methanol and water, methanol |  | several weeks |  |  | chemical synthesis, washing | 10.1016/j.ica.2008.07.014 |  | 2009.04 | [{"synthesis method": "chemical synthesis", "precursor": [{"name": "Mn(ClO4)2 \u22c56H2O", "amount": "9.3", "unit": "mg"}, {"name": "(Bu4N)[Fe(4,4'-dmbipy)(CN)4]", "amount": "30", "unit": "mg"}], "solution": [{"name": "water", "amount": "2", "unit": "mL"}, {"name": "methanol and water", "amount": "16", "unit": "mL"}, {"name": "methanol", "amount": "2", "unit": "mL"}], "pressure": "", "temperature": "", "time": "several weeks"}, {"synthesis method": "washing", "washing solution": "water and methanol", "amount": ""}]
SASVEQ | [Cd(L1)(NO3)2(H2O)] | C18 Cd1 H23 N11 O7 | chemical synthesis | Cd(NO3)2⋅4H2O | 0.0310 g | L1 | 0.0360 g | [6 empty] | acetone |  | 1 week | room temperature |  | chemical synthesis | 10.1016/j.molstruc.2017.06.100 |  | 2017.11 | [{"synthesis method": "chemical synthesis", "precursor": [{"name": "Cd(NO3)2\u22c54H2O", "amount": "0.0310", "unit": "g"}, {"name": "L1", "amount": "0.0360", "unit": "g"}], "solution": [{"name": "acetone", "amount": "10", "unit": "mL"}], "pressure": "", "temperature": "room temperature", "time": "1 week"}]
SASVIU | [Co(L1)Cl2]·(CH3)2CO | C21 Cl2 Co1 H27 N9 O1 | chemical synthesis | CoCl2⋅6H2O | 0.0240 g | L1 | 0.0360 g | [6 empty] | acetone |  | 1 week | room temperature |  | chemical synthesis | 10.1016/j.molstruc.2017.06.100 |  | 2017.11 | [{"synthesis method": "chemical synthesis", "precursor": [{"name": "CoCl2\u22c56H2O", "amount": "0.0240", "unit": "g"}, {"name": "L1", "amount": "0.0360", "unit": "g"}], "solution": [{"name": "acetone", "amount": "10", "unit": "mL"}], "pressure": "", "temperature": "room temperature", "time": "1 week"}]
SASVOA | {[Cu(L1)(μ-Cl)2CuCl2]·H2O·CH3CN}n | C20 Cl4 Cu2 H26 N10 O1 | chemical synthesis | CuCl2⋅2H2O | 0.0170 g | L1 | 0.0360 g | [6 empty] | acetone |  | 3 days | room temperature |  | chemical synthesis | 10.1016/j.molstruc.2017.06.100 |  | 2017.11 | [{"synthesis method": "chemical synthesis", "precursor": [{"name": "CuCl2\u22c52H2O", "amount": "0.0170", "unit": "g"}, {"name": "L1", "amount": "0.0360", "unit": "g"}], "solution": [{"name": "acetone", "amount": "10", "unit": "mL"}], "pressure": "", "temperature": "room temperature", "time": "3 days"}]
SASVUG | [Ni(L1 ∗)2(H2O)2] | C16 H28 N10 Ni1 O10 | solvothermal synthesis | NiCl2⋅6H2O | 0.0240 g | L1 | 0.0360 g | [7 empty] | autogenous | 3 days | 160°C |  | solvothermal synthesis | 10.1016/j.molstruc.2017.06.100 |  | 2017.11 | [{"synthesis method": "solvothermal synthesis", "precursor": [{"name": "NiCl2\u22c56H2O", "amount": "0.0240", "unit": "g"}, {"name": "L1", "amount": "0.0360", "unit": "g"}], "solvent": [{"name": "water", "amount": "10", "unit": "mL"}, {"name": "EtOH", "amount": "5", "unit": "mL"}], "reducing agent": [{"name": "", "amount": "", "unit": ""}], "surfactant": [{"name": "", "amount": "", "unit": ""}], "pressure": "autogenous", "temperature": "160\u00b0C", "time": "3 days", "heating rate": "", "cooling rate": ""}]
KETPEH | [Ag29(trz)18][SiWV 7WVI 5O40] | Ag29 C36 H36 N54 O40 Si1 W12 | solvothermal synthesis |  |  | AgNO3 | 150 mg | trz | 30 mg | [5 empty] | autogenous | 4 days | 170°C | 4.3 | chemical synthesis, pH adjustment, solvothermal synthesis, washing, drying | 10.1016/j.jssc.2018.04.008 |  | 2018.07 | [{"synthesis method": "chemical synthesis", "precursor": [{"name": "H4SiW12O40", "amount": "300", "unit": "mg"}, {"name": "AgNO3", "amount": "150", "unit": "mg"}, {"name": "trz", "amount": "30", "unit": "mg"}], "solution": [{"name": "distilled water", "amount": "10", "unit": "mL"}], "pressure": "autogenous", "temperature": "room temperature", "time": "0.5h"}, {"synthesis method": "pH adjustment", "pH": "4.3", "modulator": "1molL-1 NaOH"}, {"synthesis method": "solvothermal synthesis", "precursor": [{"name": "", "amount": "", "unit": ""}], "solvent": [{"name": "", "amount": "", "unit": ""}], "reducing agent": [{"name": "", "amount": "", "unit": ""}], "surfactant": [{"name": "", "amount": "", "unit": ""}], "pressure": "autogenous", "temperature": "170\u00b0C", "time": "4 days", "heating rate": "", "cooling rate": "10\u00b0Ch-1"}, {"synthesis method": "washing", "washing solution": "distilled water", "amount": ""}, {"synthesis method": "drying", "pressure": "", "temperature": "", "atmosphere": "air", "time": ""}]
KUCXUC | [(CuCN)2·(L)2] | C16 Cu2 H14 N4 O2 | chemical synthesis | K3[Cu(CN)4] | 90 mg | Me3SnCl | 189 mg | 3-acetylpyridine | 0.1 mL |  |  |  |  | H2O, acetonitrile |  | one week |  |  | chemical synthesis, filtration, washing, drying | 10.1016/j.poly.2009.05.028 |  | 2009.08 | [{"synthesis method": "chemical synthesis", "precursor": [{"name": "K3[Cu(CN)4]", "amount": "90", "unit": "mg"}, {"name": "Me3SnCl", "amount": "189", "unit": "mg"}, {"name": "3-acetylpyridine", "amount": "0.1", "unit": "mL"}], "solution": [{"name": "H2O", "amount": "30", "unit": "mL"}, {"name": "acetonitrile", "amount": "20", "unit": "mL"}], "pressure": "", "temperature": "", "time": "one week"}, {"synthesis method": "filtration", "time": "", "atmosphere": "", "pressure": ""}, {"synthesis method": "washing", "washing solution": "H2O and acetonitrile", "amount": "small cold quantity"}, {"synthesis method": "drying", "pressure": "", "temperature": "", "atmosphere": "", "time": "over night"}]
AWAXUR | [Cu(pyrazine 2,3-dicarboxylate)(H2O)2] | C6 Cu1 H8 N2 O7 | chemical synthesis | Disodium salt of pyrazine 2,3-dicarboxylate | 1 mmol | Cu(ClO)4 ⋅6H2O | 1 mmol | [6 empty] | water |  | a few days |  |  | chemical synthesis, washing, dissolution | 10.1016/j.ica.2003.12.003 |  | 2004.03 | [{"synthesis method": "chemical synthesis", "precursor": [{"name": "Disodium salt of pyrazine 2,3-dicarboxylate", "amount": "1", "unit": "mmol"}, {"name": "Cu(ClO)4 \u22c56H2O", "amount": "1", "unit": "mmol"}], "solution": [{"name": "water", "amount": "10", "unit": "ml"}], "pressure": "", "temperature": "", "time": "a few days"}, {"synthesis method": "washing", "washing solution": "water", "amount": ""}, {"synthesis method": "dissolution", "solvent": "aqueous ammonia", "ratio": "2:1"}]
MTHCCO01 | [Co(ddc)3] | C36 Co4 H72 N12 S24 | solvothermal synthesis | CoCl2⋅6H2O | 7.1 mg | 4-Hptt | 11.7 mg | [8 empty] | 4 days | 130°C |  | solvothermal synthesis | 10.1016/j.ica.2014.07.041 |  | 2014.11 | [{"synthesis method": "solvothermal synthesis", "precursor": [{"name": "CoCl2\u22c56H2O", "amount": "7.1", "unit": "mg"}, {"name": "4-Hptt", "amount": "11.7", "unit": "mg"}], "solvent": [{"name": "H2O", "amount": "5", "unit": "mL"}, {"name": "DMF", "amount": "1", "unit": "mL"}], "reducing agent": [{"name": "", "amount": "", "unit": ""}], "surfactant": [{"name": "", "amount": "", "unit": ""}], "pressure": "", "temperature": "130\u00b0C", "time": "4 days", "heating rate": "", "cooling rate": ""}]
DOLZEL | [Zn(4-ptt)2 | C56 H32 N24 O4 S16 Zn4 | solvothermal synthesis | Zn(NO3)2⋅6H2O | 9.0 mg | 4-Hptt | 11.7 mg | [8 empty] | 4 days | 130°C |  | solvothermal synthesis | 10.1016/j.ica.2014.07.041 |  | 2014.11 | [{"synthesis method": "solvothermal synthesis", "precursor": [{"name": "Zn(NO3)2\u22c56H2O", "amount": "9.0", "unit": "mg"}, {"name": "4-Hptt", "amount": "11.7", "unit": "mg"}], "solvent": [{"name": "H2O", "amount": "5", "unit": "mL"}, {"name": "DMF", "amount": "1", "unit": "mL"}], "reducing agent": [{"name": "", "amount": "", "unit": ""}], "surfactant": [{"name": "", "amount": "", "unit": ""}], "pressure": "", "temperature": "130\u00b0C", "time": "4 days", "heating rate": "", "cooling rate": ""}]
DOLZIP | [Pb(4-ptt)2]n | C7 H4 N3 Pb0.5 S2 | solvothermal synthesis | Pb(NO3)2 | 9.9 mg | 4-Hptt | 11.7 mg | [8 empty] | 4 days | 130°C |  | solvothermal synthesis | 10.1016/j.ica.2014.07.041 |  | 2014.11 | [{"synthesis method": "solvothermal synthesis", "precursor": [{"name": "Pb(NO3)2", "amount": "9.9", "unit": "mg"}, {"name": "4-Hptt", "amount": "11.7", "unit": "mg"}], "solvent": [{"name": "H2O", "amount": "5", "unit": "mL"}, {"name": "DMF", "amount": "1", "unit": "mL"}], "reducing agent": [{"name": "", "amount": "", "unit": ""}], "surfactant": [{"name": "", "amount": "", "unit": ""}], "pressure": "", "temperature": "130\u00b0C", "time": "4 days", "heating rate": "", "cooling rate": ""}]
CEJXAR | ZnL2Cl2 | C26 Cl2 H22 N6 Zn1 | chemical synthesis | L | 0.3744 g | ZnCl2 | 0.068 g | [6 empty] | ethanol, H2O |  | 3 weeks |  | 6 | chemical synthesis, pH adjustment | 10.1016/j.molstruc.2005.12.002 |  | 2006.05 | [{"synthesis method": "chemical synthesis", "precursor": [{"name": "L", "amount": "0.3744", "unit": "g"}, {"name": "ZnCl2", "amount": "0.068", "unit": "g"}], "solution": [{"name": "ethanol", "amount": "6", "unit": "mL"}, {"name": "H2O", "amount": "5", "unit": "mL"}], "pressure": "", "temperature": "", "time": "3 weeks"}, {"synthesis method": "pH adjustment", "pH": "6", "modulator": "HCl"}]
CEJWUK | (Cd3Cl6L4)n | C52 Cd3 Cl6 H44 N12 | chemical synthesis | L | 0.3744 g | CdCl2⋅2.5H2O | 0.228 g | [6 empty] | ethanol, H2O |  | about 2 weeks | room temperature |  | chemical synthesis | 10.1016/j.molstruc.2005.12.002 |  | 2006.05 | [{"synthesis method": "chemical synthesis", "precursor": [{"name": "L", "amount": "0.3744", "unit": "g"}, {"name": "CdCl2\u22c52.5H2O", "amount": "0.228", "unit": "g"}], "solution": [{"name": "ethanol", "amount": "6", "unit": "mL"}, {"name": "H2O", "amount": "5", "unit": "mL"}], "pressure": "", "temperature": "room temperature", "time": "about 2 weeks"}]
CEJXEV | (HgCl2L)n | C13 Cl2 H11 Hg1 N3 | chemical synthesis | L | 0.3744 g | Hg(OAC)2 | 0.319 g | [6 empty] | ethanol, H2O |  | about 3 weeks |  | 6 | chemical synthesis, pH adjustment | 10.1016/j.molstruc.2005.12.002 |  | 2006.05 | [{"synthesis method": "chemical synthesis", "precursor": [{"name": "L", "amount": "0.3744", "unit": "g"}, {"name": "Hg(OAC)2", "amount": "0.319", "unit": "g"}], "solution": [{"name": "ethanol", "amount": "6", "unit": "mL"}, {"name": "H2O", "amount": "5", "unit": "mL"}], "pressure": "", "temperature": "", "time": "about 3 weeks"}, {"synthesis method": "pH adjustment", "pH": "6", "modulator": "HCl"}]
FAKJIN | [ZnL(tp)] | C26 H22 N6 O6 Zn1 | chemical synthesis | L | 39.2 mg | H2tp | 20.9 mg | Zn(NO3)2⋅6H2O | 74.4 mg |  |  |  |  | DMF, methanol and H2O |  | 2 days | 100°C |  | chemical synthesis | 10.1016/j.poly.2017.02.012 |  | 2017.05 | [{"synthesis method": "chemical synthesis", "precursor": [{"name": "L", "amount": "39.2", "unit": "mg"}, {"name": "H2tp", "amount": "20.9", "unit": "mg"}, {"name": "Zn(NO3)2\u22c56H2O", "amount": "74.4", "unit": "mg"}], "solution": [{"name": "DMF, methanol and H2O", "amount": "5", "unit": "mL"}], "pressure": "", "temperature": "100\u00b0C", "time": "2 days"}]
FASDUB | [ZnL(ndc)]n | C30 H20 N6 O4 Zn1 | chemical synthesis | L | 39.2 mg | H2ndc | 20.9 mg | Zn(NO3)2⋅6H2O | 74.4 mg |  |  |  |  | DMF, methanol and H2O |  | 2 days | 100°C |  | chemical synthesis | 10.1016/j.poly.2017.02.012 |  | 2017.05 | [{"synthesis method": "chemical synthesis", "precursor": [{"name": "L", "amount": "39.2", "unit": "mg"}, {"name": "H2ndc", "amount": "20.9", "unit": "mg"}, {"name": "Zn(NO3)2\u22c56H2O", "amount": "74.4", "unit": "mg"}], "solution": [{"name": "DMF, methanol and H2O", "amount": "5", "unit": "mL"}], "pressure": "", "temperature": "100\u00b0C", "time": "2 days"}]
FASDIP | [ZnL(ip)]DMF | C29 H25 N7 O5 Zn1 | chemical synthesis | L | 39.2 mg | H2ip | 20.9 mg | Zn(NO3)2⋅6H2O | 74.4 mg |  |  |  |  | DMF, methanol and H2O |  | 3 days | 100°C |  | chemical synthesis | 10.1016/j.poly.2017.02.012 |  | 2017.05 | [{"synthesis method": "chemical synthesis", "precursor": [{"name": "L", "amount": "39.2", "unit": "mg"}, {"name": "H2ip", "amount": "20.9", "unit": "mg"}, {"name": "Zn(NO3)2\u22c56H2O", "amount": "74.4", "unit": "mg"}], "solution": [{"name": "DMF, methanol and H2O", "amount": "5", "unit": "mL"}], "pressure": "", "temperature": "100\u00b0C", "time": "3 days"}]
FASDEL | [Cd(L)0.5(tp)]n | C17 Cd1 H11 N3 O4 | chemical synthesis | L | 39.2 mg | H2tp | 20.9 mg | Cd(NO3)2⋅4H2O | 77.1 mg |  |  |  |  | methanol and H2O |  | 4 days | 140°C |  | chemical synthesis | 10.1016/j.poly.2017.02.012 |  | 2017.05 | [{"synthesis method": "chemical synthesis", "precursor": [{"name": "L", "amount": "39.2", "unit": "mg"}, {"name": "H2tp", "amount": "20.9", "unit": "mg"}, {"name": "Cd(NO3)2\u22c54H2O", "amount": "77.1", "unit": "mg"}], "solution": [{"name": "methanol and H2O", "amount": "10", "unit": "mL"}], "pressure": "", "temperature": "140\u00b0C", "time": "4 days"}]
FASFAJ | [CdL(ndc)]·0.625DMF | C31.88 Cd1 H24.38 N6.63 O4.63 | chemical synthesis | L | 39.2 mg | H2ndc | 27.0 mg | Cd(NO3)2⋅4H2O | 77.1 mg |  |  |  |  | DMF |  | 2 days | 140°C |  | chemical synthesis | 10.1016/j.poly.2017.02.012 |  | 2017.05 | [{"synthesis method": "chemical synthesis", "precursor": [{"name": "L", "amount": "39.2", "unit": "mg"}, {"name": "H2ndc", "amount": "27.0", "unit": "mg"}, {"name": "Cd(NO3)2\u22c54H2O", "amount": "77.1", "unit": "mg"}], "solution": [{"name": "DMF", "amount": "5", "unit": "mL"}], "pressure": "", "temperature": "140\u00b0C", "time": "2 days"}]
FASDOV | [CdL(ip)]n | C26 Cd1 H18 N6 O4 | chemical synthesis | L | 39.2 mg | H2ip | 20.9 mg | Cd(NO3)2⋅4H2O | 77.1 mg |  |  |  |  | DMF, methanol and H2O |  | 3 days | 100°C |  | chemical synthesis | 10.1016/j.poly.2017.02.012 |  | 2017.05 | [{"synthesis method": "chemical synthesis", "precursor": [{"name": "L", "amount": "39.2", "unit": "mg"}, {"name": "H2ip", "amount": "20.9", "unit": "mg"}, {"name": "Cd(NO3)2\u22c54H2O", "amount": "77.1", "unit": "mg"}], "solution": [{"name": "DMF, methanol and H2O", "amount": "5", "unit": "mL"}], "pressure": "", "temperature": "100\u00b0C", "time": "3 days"}]
NUWZAG01 | [Mn(fum)(bipy)(H2O)]n | C14 H12 Mn1 N2 O5 | chemical synthesis | Complex 1 | 0.5 g | 2,2'-bipyridine | 1.25 g | [6 empty] | deionised water |  | 4 h |  |  | chemical synthesis, filtration, washing, drying | 10.1016/S0277-5387(00)00372-7 |  | 2000.05 | [{"synthesis method": "chemical synthesis", "precursor": [{"name": "Complex 1", "amount": "0.5", "unit": "g"}, {"name": "2,2'-bipyridine", "amount": "1.25", "unit": "g"}], "solution": [{"name": "deionised water", "amount": "100", "unit": "cm3"}], "pressure": "", "temperature": "", "time": "4 h"}, {"synthesis method": "filtration", "time": "", "atmosphere": "", "pressure": ""}, {"synthesis method": "washing", "washing solution": "deionised water and ethanol", "amount": ""}, {"synthesis method": "drying", "pressure": "", "temperature": "", "atmosphere": "air", "time": ""}]
YEVWIG | [Zn(4-C5H4NCOO)(3- C5H4NCOO)] | C12 H8 N2 O4 Zn1 | solvothermal synthesis | ZnCl2 | 0.136 g | isonicotinic acid | 0.06 g | nicotinic acid | 0.06 g | [6 empty] | 60h | 160°C |  | solvothermal synthesis | 10.1016/j.molstruc.2006.05.024 |  | 2007.02 | [{"synthesis method": "solvothermal synthesis", "precursor": [{"name": "ZnCl2", "amount": "0.136", "unit": "g"}, {"name": "isonicotinic acid", "amount": "0.06", "unit": "g"}, {"name": "nicotinic acid", "amount": "0.06", "unit": "g"}], "solvent": [{"name": "water", "amount": "15", "unit": "mL"}], "reducing agent": [{"name": "", "amount": "", "unit": ""}], "surfactant": [{"name": "", "amount": "", "unit": ""}], "pressure": "", "temperature": "160\u00b0C", "time": "60h", "heating rate": "4h", "cooling rate": "60h to 80\u00b0C and 12h to room temperature"}]
YEVWOM | [Cd(4-C5H4NCOO)(3- C5H4NCOO)] | C12 Cd1 H8 N2 O4 | solvothermal synthesis | Cd(CH3COO)2 ⋅2H2O | 0.266 g | isonicotinic acid | 0.06 g | nicotinic acid | 0.06 g | [6 empty] | 60h | 140°C or 160°C |  | solvothermal synthesis | 10.1016/j.molstruc.2006.05.024 |  | 2007.02 | [{"synthesis method": "solvothermal synthesis", "precursor": [{"name": "Cd(CH3COO)2 \u22c52H2O", "amount": "0.266", "unit": "g"}, {"name": "isonicotinic acid", "amount": "0.06", "unit": "g"}, {"name": "nicotinic acid", "amount": "0.06", "unit": "g"}], "solvent": [{"name": "water", "amount": "15", "unit": "mL"}], "reducing agent": [{"name": "", "amount": "", "unit": ""}], "surfactant": [{"name": "", "amount": "", "unit": ""}], "pressure": "", "temperature": "140\u00b0C or 160\u00b0C", "time": "60h", "heating rate": "4h", "cooling rate": "60h to 80\u00b0C and 12h to room temperature"}]
TIZSEB | [Co(pdc)(2,4'-bpy)2 | C27 Co1 H21 N5 O5 | solvothermal synthesis | H2pdc | 0.084 g | NaOH | 0.080 g | 2,4'-bpy | 0.0156 g | Co(NO3)2 ⋅6H2O | 0.145 g |  |  |  |  | 4 days | 150°C |  | solvothermal synthesis | 10.1016/j.poly.2007.10.030 |  | 2008.02 | [{"synthesis method": "solvothermal synthesis", "precursor": [{"name": "H2pdc", "amount": "0.084", "unit": "g"}, {"name": "NaOH", "amount": "0.080", "unit": "g"}, {"name": "2,4'-bpy", "amount": "0.0156", "unit": "g"}, {"name": "Co(NO3)2 \u22c56H2O", "amount": "0.145", "unit": "g"}], "solvent": [{"name": "water", "amount": "3", "unit": "mL"}, {"name": "EtOH", "amount": "2", "unit": "mL"}], "reducing agent": [{"name": "", "amount": "", "unit": ""}], "surfactant": [{"name": "", "amount": "", "unit": ""}], "pressure": "", "temperature": "150\u00b0C", "time": "4 days", "heating rate": "", "cooling rate": ""}]
TIZSAX | [Co(pdc)(5-ph-2,4'-bpy)2 | C39 Co1 H29 N5 O5 | solvothermal synthesis | H2pdc | 0.042 g | NaOH | 0.040 g | 5-ph-2,4'-bpy | 0.0231 g | Co(NO3)2 ⋅6H2O | 0.145 g |  |  |  |  | 4 days | 150°C |  | solvothermal synthesis | 10.1016/j.poly.2007.10.030 |  | 2008.02 | [{"synthesis method": "solvothermal synthesis", "precursor": [{"name": "H2pdc", "amount": "0.042", "unit": "g"}, {"name": "NaOH", "amount": "0.040", "unit": "g"}, {"name": "5-ph-2,4'-bpy", "amount": "0.0231", "unit": "g"}, {"name": "Co(NO3)2 \u22c56H2O", "amount": "0.145", "unit": "g"}], "solvent": [{"name": "water", "amount": "3", "unit": "mL"}, {"name": "EtOH", "amount": "2", "unit": "mL"}], "reducing agent": [{"name": "", "amount": "", "unit": ""}], "surfactant": [{"name": "", "amount": "", "unit": ""}], "pressure": "", "temperature": "150\u00b0C", "time": "4 days", "heating rate": "", "cooling rate": "4Kh-1"}]
TIZSIF | [Co2(pdc)2(5-(4-Br-ph)-2,4'-bpy)4 | Br2 C39 Co1 H29 N5 O5 | solvothermal synthesis | H2pdc | 0.042 g | NaOH | 0.040 g | 5-(4-Br-ph)-2,4'-bpy | 0.0331 g | CoSO4 ⋅7H2O | 0.140 g |  |  |  |  | 4 days | 150°C |  | solvothermal synthesis | 10.1016/j.poly.2007.10.030 |  | 2008.02 | [{"synthesis method": "solvothermal synthesis", "precursor": [{"name": "H2pdc", "amount": "0.042", "unit": "g"}, {"name": "NaOH", "amount": "0.040", "unit": "g"}, {"name": "5-(4-Br-ph)-2,4'-bpy", "amount": "0.0331", "unit": "g"}, {"name": "CoSO4 \u22c57H2O", "amount": "0.140", "unit": "g"}], "solvent": [{"name": "water", "amount": "3", "unit": "mL"}, {"name": "EtOH", "amount": "2", "unit": "mL"}], "reducing agent": [{"name": "", "amount": "", "unit": ""}], "surfactant": [{"name": "", "amount": "", "unit": ""}], "pressure": "", "temperature": "150\u00b0C", "time": "4 days", "heating rate": "", "cooling rate": "4Kh-1"}]
XUGDOU | 1 | C12 Cd4 H18 N32 O5 | solvothermal synthesis | CdSO4 | 0.253 g | NaN3 | 0.130 g | malononitrile | 0.066 g | 3-pyridinesulfonic acid | 0.063 g |  |  |  | autogenous | 3 days | 160°C |  | solvothermal synthesis | 10.1016/j.inoche.2014.08.005 |  | 2014.10 | [{"synthesis method": "solvothermal synthesis", "precursor": [{"name": "CdSO4", "amount": "0.253", "unit": "g"}, {"name": "NaN3", "amount": "0.130", "unit": "g"}, {"name": "malononitrile", "amount": "0.066", "unit": "g"}, {"name": "3-pyridinesulfonic acid", "amount": "0.063", "unit": "g"}], "solvent": [{"name": "H2O", "amount": "10", "unit": "ml"}], "pressure": "autogenous", "temperature": "160\u00b0C", "time": "3 days", "heating rate": "", "cooling rate": "4\u00b0C/h"}]
XUGDUA | 2 | C6 Cd2 H6 N16 O1 | solvothermal synthesis | CdSO4 | 0.253 g | NaN3 | 0.130 g | malononitrile | 0.066 g | 1,3,5-Benzenetricarboxylic acid | 0.084 g |  |  |  | autogenous | 3 days | 160°C |  | solvothermal synthesis | 10.1016/j.inoche.2014.08.005 |  | 2014.10 | [{"synthesis method": "solvothermal synthesis", "precursor": [{"name": "CdSO4", "amount": "0.253", "unit": "g"}, {"name": "NaN3", "amount": "0.130", "unit": "g"}, {"name": "malononitrile", "amount": "0.066", "unit": "g"}, {"name": "1,3,5-Benzenetricarboxylic acid", "amount": "0.084", "unit": "g"}], "solvent": [{"name": "H2O", "amount": "10", "unit": "ml"}], "pressure": "autogenous", "temperature": "160\u00b0C", "time": "3 days", "heating rate": "", "cooling rate": "4\u00b0C/h"}]
XUGFAI | 3 | C9 Cd2 H7 N8 O5 | solvothermal synthesis | CdSO4 | 0.253 g | NaN3 | 0.130 g | butanedinitrile | 0.080 g | PMA | 0.076 g |  |  |  | autogenous | 3 days | 160°C |  | solvothermal synthesis | 10.1016/j.inoche.2014.08.005 |  | 2014.10 | [{"synthesis method": "solvothermal synthesis", "precursor": [{"name": "CdSO4", "amount": "0.253", "unit": "g"}, {"name": "NaN3", "amount": "0.130", "unit": "g"}, {"name": "butanedinitrile", "amount": "0.080", "unit": "g"}, {"name": "PMA", "amount": "0.076", "unit": "g"}], "solvent": [{"name": "H2O", "amount": "10", "unit": "ml"}], "pressure": "autogenous", "temperature": "160\u00b0C", "time": "3 days", "heating rate": "", "cooling rate": "4\u00b0C/h"}]
XUGFEM | 4 | C14 Cd1 H12 N6 O2 | solvothermal synthesis | CdSO4 | 0.253 g | NaN3 | 0.065 g | butanedinitrile | 0.080 g | 2,2'-bipy | 0.156 g |  |  |  | autogenous | 3 days | 160°C |  | solvothermal synthesis | 10.1016/j.inoche.2014.08.005 |  | 2014.10 | [{"synthesis method": "solvothermal synthesis", "precursor": [{"name": "CdSO4", "amount": "0.253", "unit": "g"}, {"name": "NaN3", "amount": "0.065", "unit": "g"}, {"name": "butanedinitrile", "amount": "0.080", "unit": "g"}, {"name": "2,2'-bipy", "amount": "0.156", "unit": "g"}], "solvent": [{"name": "H2O", "amount": "10", "unit": "ml"}], "pressure": "autogenous", "temperature": "160\u00b0C", "time": "3 days", "heating rate": "", "cooling rate": "4\u00b0C/h"}]
GINHUJ | [Cd(L1)(DCTP)]n | C32 Cd1 Cl2 H24 N4 O4 | solvothermal synthesis | Cd(OAc)2⋅2H2O | 53.3 mg | L1 | 36.6 mg | H2DCTP | 23.5 mg | [5 empty] | high | 72h | 140°C |  | solvothermal synthesis | 10.1016/j.poly.2018.09.012 |  | 2018.12 | [{"synthesis method": "solvothermal synthesis", "precursor": [{"name": "Cd(OAc)2\u22c52H2O", "amount": "53.3", "unit": "mg"}, {"name": "L1", "amount": "36.6", "unit": "mg"}, {"name": "H2DCTP", "amount": "23.5", "unit": "mg"}], "solvent": [{"name": "H2O", "amount": "10", "unit": "mL"}], "reducing agent": [{"name": "", "amount": "", "unit": ""}], "surfactant": [{"name": "", "amount": "", "unit": ""}], "pressure": "high", "temperature": "140\u00b0C", "time": "72h", "heating rate": "", "cooling rate": "10\u00b0C/h"}]
GINJAR | {[Cd(L2)(HBTC)(H2O)]·H2O}n | C23 Cd1 H22 N4 O8 | solvothermal synthesis | Cd(OAc)2⋅2H2O | 53.3 mg | L2 | 23.6 mg | H3BTC | 21.0 mg | [5 empty] | high | 72h | 140°C |  | solvothermal synthesis | 10.1016/j.poly.2018.09.012 |  | 2018.12 | [{"synthesis method": "solvothermal synthesis", "precursor": [{"name": "Cd(OAc)2\u22c52H2O", "amount": "53.3", "unit": "mg"}, {"name": "L2", "amount": "23.6", "unit": "mg"}, {"name": "H3BTC", "amount": "21.0", "unit": "mg"}], "solvent": [{"name": "H2O", "amount": "10", "unit": "mL"}], "reducing agent": [{"name": "", "amount": "", "unit": ""}], "surfactant": [{"name": "", "amount": "", "unit": ""}], "pressure": "high", "temperature": "140\u00b0C", "time": "72h", "heating rate": "", "cooling rate": "10\u00b0C/h"}]
IYIVAP | [Zn(NH3)(μ-4aepy)Ni(μ-CN)(CN)3] n | C11 H13 N7 Ni1 Zn1 | chemical synthesis | Zn[Ni(CN)4]⋅H2O | 0.246 g | 4aepy | 0.244 g | ammonia | 5 mL |  |  |  |  | water, ethanol |  | 4h | 50°C |  | chemical synthesis | 10.1016/j.poly.2016.10.046 |  | 2017.02 | [{"synthesis method": "chemical synthesis", "precursor": [{"name": "Zn[Ni(CN)4]\u22c5H2O", "amount": "0.246", "unit": "g"}, {"name": "4aepy", "amount": "0.244", "unit": "g"}, {"name": "ammonia", "amount": "5", "unit": "mL"}], "solution": [{"name": "water", "amount": "10", "unit": "mL"}, {"name": "ethanol", "amount": "10", "unit": "mL"}], "pressure": "", "temperature": "50\u00b0C", "time": "4h"}]
CEVCAK | {[Co 3 (HL) 2 (bib) 3 (H 2 O) 7 ]·12H 2 O} n | C78 Co3 H92 N12 O33 P2 | solvothermal synthesis | Co(NO3)2⋅6H2O | 9.3 mg | H3L | 6.6 mg | bib | 3.4 mg | [6 empty] | 2 days | 160°C |  | solvothermal synthesis, filtration, washing, drying | 10.1016/j.jssc.2018.02.007 |  | 2018.05 | [{"synthesis method": "solvothermal synthesis", "precursor": [{"name": "Co(NO3)2\u22c56H2O", "amount": "9.3", "unit": "mg"}, {"name": "H3L", "amount": "6.6", "unit": "mg"}, {"name": "bib", "amount": "3.4", "unit": "mg"}], "solvent": [{"name": "H2O", "amount": "4", "unit": "mL"}], "reducing agent": [{"name": "", "amount": "", "unit": ""}], "surfactant": [{"name": "", "amount": "", "unit": ""}], "pressure": "", "temperature": "160\u00b0C", "time": "2 days", "heating rate": "3\u00b0Ch-1", "cooling rate": ""}, {"synthesis method": "filtration", "time": "", "atmosphere": "", "pressure": ""}, {"synthesis method": "washing", "washing solution": "", "amount": ""}, {"synthesis method": "drying", "pressure": "", "temperature": "", "atmosphere": "", "time": ""}]
CEVCEO | {[Co(HL)(bib)]·H 2 O} n | C33 Co1 H25 N4 O8 P1 | solvothermal synthesis | Co(NO3)2⋅6H2O | 9.3 mg | H3L | 6.6 mg | bib | 3.4 mg | NH3⋅H2O | 0.025 mL |  |  |  |  | 2 days | 160°C |  | solvothermal synthesis, filtration, washing, drying | 10.1016/j.jssc.2018.02.007 |  | 2018.05 | [{"synthesis method": "solvothermal synthesis", "precursor": [{"name": "Co(NO3)2\u22c56H2O", "amount": "9.3", "unit": "mg"}, {"name": "H3L", "amount": "6.6", "unit": "mg"}, {"name": "bib", "amount": "3.4", "unit": "mg"}, {"name": "NH3\u22c5H2O", "amount": "0.025", "unit": "mL"}], "solvent": [{"name": "H2O", "amount": "4", "unit": "mL"}], "reducing agent": [{"name": "", "amount": "", "unit": ""}], "surfactant": [{"name": "", "amount": "", "unit": ""}], "pressure": "", "temperature": "160\u00b0C", "time": "2 days", "heating rate": "3\u00b0Ch-1", "cooling rate": ""}, {"synthesis method": "filtration", "time": "", "atmosphere": "", "pressure": ""}, {"synthesis method": "washing", "washing solution": "", "amount": ""}, {"synthesis method": "drying", "pressure": "", "temperature": "", "atmosphere": "", "time": ""}]
CEVCIS | {[Co 1.5 (L)(bibp) 1.5 (H 2 O)]·1.5DMF·2EtOH·3H 2 O} n | C96 Co3 H70 N12 O16 P2 | solvothermal synthesis | Co(NO3)2⋅6H2O | 2.3 mg | H3L | 1.6 mg | bibp | 1.1 mg | NH3⋅H2O | 0.025 mL |  |  |  |  | 2 days | 110°C |  | solvothermal synthesis, filtration, washing, drying | 10.1016/j.jssc.2018.02.007 |  | 2018.05 | [{"synthesis method": "solvothermal synthesis", "precursor": [{"name": "Co(NO3)2\u22c56H2O", "amount": "2.3", "unit": "mg"}, {"name": "H3L", "amount": "1.6", "unit": "mg"}, {"name": "bibp", "amount": "1.1", "unit": "mg"}, {"name": "NH3\u22c5H2O", "amount": "0.025", "unit": "mL"}], "solvent": [{"name": "DMF/EtOH/H2O", "amount": "1", "unit": "mL"}], "reducing agent": [{"name": "", "amount": "", "unit": ""}], "surfactant": [{"name": "", "amount": "", "unit": ""}], "pressure": "", "temperature": "110\u00b0C", "time": "2 days", "heating rate": "1.6\u00b0Ch-1", "cooling rate": ""}, {"synthesis method": "filtration", "time": "", "atmosphere": "", "pressure": ""}, {"synthesis method": "washing", "washing solution": "", "amount": ""}, {"synthesis method": "drying", "pressure": "", "temperature": "", "atmosphere": "", "time": ""}]
AWAXEB | Cd(HTMA)(NC5H5)2 ·0.5CH3OH·0.5DMF | C21 Cd1 H19.50 N2.50 O7 | chemical synthesis | H3TMA | 25.3 mg | Cd(ClO4)2 ⋅6H2O | 49.9 mg | [6 empty] | DMF and methanol mixture |  | several hours |  |  | chemical synthesis, filtration, washing, drying | 10.1016/j.ica.2003.11.039 |  | 2004.03 | [{"synthesis method": "chemical synthesis", "precursor": [{"name": "H3TMA", "amount": "25.3", "unit": "mg"}, {"name": "Cd(ClO4)2 \u22c56H2O", "amount": "49.9", "unit": "mg"}], "solution": [{"name": "DMF and methanol mixture", "amount": "16", "unit": "ml"}], "pressure": "", "temperature": "", "time": "several hours"}, {"synthesis method": "filtration", "time": "", "atmosphere": "", "pressure": ""}, {"synthesis method": "washing", "washing solution": "methanol", "amount": "3\u00d710 ml"}, {"synthesis method": "drying", "pressure": "", "temperature": "ambient temperature", "atmosphere": "", "time": ""}]
GUQXIZ02 | Cd(HTMA) | C9 Cd1 H8 O8 | chemical synthesis | H3TMA | 25.3 mg | Cd(NO3)2 ⋅4H2O | 37.6 mg | urea | 15.9 mg |  |  |  |  | water and methanol mixture |  | several hours | 36 °C for 2 days, and then at 75 °C for another 3 days |  | chemical synthesis, filtration, washing, drying | 10.1016/j.ica.2003.11.039 |  | 2004.03 | [{"synthesis method": "chemical synthesis", "precursor": [{"name": "H3TMA", "amount": "25.3", "unit": "mg"}, {"name": "Cd(NO3)2 \u22c54H2O", "amount": "37.6", "unit": "mg"}, {"name": "urea", "amount": "15.9", "unit": "mg"}], "solution": [{"name": "water and methanol mixture", "amount": "16", "unit": "ml"}], "pressure": "", "temperature": "36 \u00b0C for 2 days, and then at 75 \u00b0C for another 3 days", "time": "several hours"}, {"synthesis method": "filtration", "time": "", "atmosphere": "", "pressure": ""}, {"synthesis method": "washing", "washing solution": "methanol", "amount": "3\u00d710 ml"}, {"synthesis method": "drying", "pressure": "", "temperature": "ambient temperature", "atmosphere": "", "time": ""}]
AXUDUS | [Ag2(titmb)2][Hsal]2 | Ag2 C56 H64 N12 O9 | chemical synthesis | titmb | 36.0 mg | [Ag(NH3)2][Hsal] | 0.1 mmol | [6 empty] | methanol |  | several weeks | room temperature |  | chemical synthesis, filtration | 10.1016/j.ica.2004.01.003 |  | 2004.06 | [{"synthesis method": "chemical synthesis", "precursor": [{"name": "titmb", "amount": "36.0", "unit": "mg"}, {"name": "[Ag(NH3)2][Hsal]", "amount": "0.1", "unit": "mmol"}], "solution": [{"name": "methanol", "amount": "15", "unit": "ml"}], "pressure": "", "temperature": "room temperature", "time": "several weeks"}, {"synthesis method": "filtration", "time": "30 min", "atmosphere": "", "pressure": ""}]
EMEJEM | [Ag2(L2)2(NO3)2] n | Ag2 C16 H16 N6 O10 | chemical synthesis | L2 | 82.1 mg | AgNO3 | 85.0 mg | [6 empty] | DMF, MeCN |  | 3 weeks | room temperature |  | chemical synthesis | 10.1016/j.poly.2010.08.028 |  | 2010.11 | [{"synthesis method": "chemical synthesis", "precursor": [{"name": "L2", "amount": "82.1", "unit": "mg"}, {"name": "AgNO3", "amount": "85.0", "unit": "mg"}], "solution": [{"name": "DMF", "amount": "10", "unit": "mL"}, {"name": "MeCN", "amount": "10", "unit": "mL"}], "pressure": "", "temperature": "room temperature", "time": "3 weeks"}]
EMEJIQ | {[Ag3(L3)2(NO3)2](NO3)} n ·2nCH3OH | Ag3 C38 H36 N11 O11 | chemical synthesis | AgNO3 | 85.0 mg | L3 | 143.1 mg | [6 empty] | acetonitrile, methanol |  | a few days | room temperature |  | chemical synthesis | 10.1016/j.poly.2010.08.028 |  | 2010.11 | [{"synthesis method": "chemical synthesis", "precursor": [{"name": "AgNO3", "amount": "85.0", "unit": "mg"}, {"name": "L3", "amount": "143.1", "unit": "mg"}], "solution": [{"name": "acetonitrile", "amount": "", "unit": ""}, {"name": "methanol", "amount": "", "unit": ""}], "pressure": "", "temperature": "room temperature", "time": "a few days"}]
EMEJOW | [Ag4(L4)4](NO3)4·6CH3CN | Ag2 C42 H45 N13 O6 | chemical synthesis | L4 | 145.2 mg | AgNO3 | 85.0 mg | [6 empty] | acetonitrile, methanol |  | a few days | room temperature |  | chemical synthesis | 10.1016/j.poly.2010.08.028 |  | 2010.11 | [{"synthesis method": "chemical synthesis", "precursor": [{"name": "L4", "amount": "145.2", "unit": "mg"}, {"name": "AgNO3", "amount": "85.0", "unit": "mg"}], "solution": [{"name": "acetonitrile", "amount": "", "unit": ""}, {"name": "methanol", "amount": "", "unit": ""}], "pressure": "", "temperature": "room temperature", "time": "a few days"}]
RUXWEM03 | [Cd(BPDC) | C14 Cd1 H10 O5 | solvothermal synthesis | Cd(NO3)2⋅4H2O | 0.062 g | H2BPDC | 0.048 g | [7 empty] | autogenous | 3 days | 105°C |  | solvothermal synthesis, washing, drying | 10.1016/j.molstruc.2018.03.036 |  | 2018.07 | [{"synthesis method": "solvothermal synthesis", "precursor": [{"name": "Cd(NO3)2\u22c54H2O", "amount": "0.062", "unit": "g"}, {"name": "H2BPDC", "amount": "0.048", "unit": "g"}], "solvent": [{"name": "DMF", "amount": "4", "unit": "mL"}, {"name": "ethanol", "amount": "4", "unit": "mL"}, {"name": "H2O", "amount": "4", "unit": "mL"}], "reducing agent": [{"name": "", "amount": "", "unit": ""}], "surfactant": [{"name": "", "amount": "", "unit": ""}], "pressure": "autogenous", "temperature": "105\u00b0C", "time": "3 days", "heating rate": "", "cooling rate": "1.7\u00b0C\u22c5h-1"}, {"synthesis method": "washing", "washing solution": "ethanol", "amount": ""}, {"synthesis method": "drying", "pressure": "", "temperature": "", "atmosphere": "air", "time": ""}]
GUQXIZ06 | [Cd(BTC) | C9 Cd1 H8 O8 | solvothermal synthesis | Cd(NO3)2⋅4H2O | 0.092 g | H3BTC | 0.032 g | [7 empty] | autogenous | 3 days | 140°C |  | solvothermal synthesis, washing, drying | 10.1016/j.molstruc.2018.03.036 |  | 2018.07 | [{"synthesis method": "solvothermal synthesis", "precursor": [{"name": "Cd(NO3)2\u22c54H2O", "amount": "0.092", "unit": "g"}, {"name": "H3BTC", "amount": "0.032", "unit": "g"}], "solvent": [{"name": "H2O", "amount": "10", "unit": "mL"}], "reducing agent": [{"name": "", "amount": "", "unit": ""}], "surfactant": [{"name": "", "amount": "", "unit": ""}], "pressure": "autogenous", "temperature": "140\u00b0C", "time": "3 days", "heating rate": "", "cooling rate": "2.2\u00b0C\u22c5h-1"}, {"synthesis method": "washing", "washing solution": "ethanol", "amount": ""}, {"synthesis method": "drying", "pressure": "", "temperature": "", "atmosphere": "air", "time": ""}]
QUGZIC | [Zn(TPB)(N3)2] | C24 H22 N10 Zn1 | chemical synthesis | TPB | 0.1 mmol | Zn(NO3)2⋅3H2O | 0.1 mmol | NaN3 | 0.2 mmol |  |  |  |  | ethanol |  |  |  |  | chemical synthesis | 10.1016/j.ica.2009.09.037 |  | 2009.12 | [{"synthesis method": "chemical synthesis", "precursor": [{"name": "TPB", "amount": "0.1", "unit": "mmol"}, {"name": "Zn(NO3)2\u22c53H2O", "amount": "0.1", "unit": "mmol"}, {"name": "NaN3", "amount": "0.2", "unit": "mmol"}], "solution": [{"name": "ethanol", "amount": "4", "unit": "mL"}], "pressure": "", "temperature": "", "time": ""}]
CEPBIL | Zn(L1)2(H2O)2 | C38 H28 N2 O12 Zn1 | chemical synthesis | L1 | 6.7 mg | ZnCl2 | 2.7 mg | [6 empty] | H2O |  | 72h | 433K |  | chemical synthesis | 10.1016/j.molstruc.2018.02.039 |  | 2018.06 | [{"synthesis method": "chemical synthesis", "precursor": [{"name": "L1", "amount": "6.7", "unit": "mg"}, {"name": "ZnCl2", "amount": "2.7", "unit": "mg"}], "solution": [{"name": "H2O", "amount": "2", "unit": "mL"}], "pressure": "", "temperature": "433K", "time": "72h"}]
CEPBOR | Zn2(L1)2(H2O)2 | C38 H24 N2 O12 Zn2 | chemical synthesis | L1 | 6.7 mg | ZnCl2 | 2.7 mg | [6 empty] | H2O |  | 72h | 433K |  | chemical synthesis | 10.1016/j.molstruc.2018.02.039 |  | 2018.06 | [{"synthesis method": "chemical synthesis", "precursor": [{"name": "L1", "amount": "6.7", "unit": "mg"}, {"name": "ZnCl2", "amount": "2.7", "unit": "mg"}], "solution": [{"name": "H2O", "amount": "2", "unit": "mL"}], "pressure": "", "temperature": "433K", "time": "72h"}]
CEPBEH | Mn(L1) | C19 H11 Mn1 N1 O5 | chemical synthesis | L1 | 6.7 mg | Mn(OAc)2 | 3.5 mg | [6 empty] | H2O |  | 72h | 433K |  | chemical synthesis | 10.1016/j.molstruc.2018.02.039 |  | 2018.06 | [{"synthesis method": "chemical synthesis", "precursor": [{"name": "L1", "amount": "6.7", "unit": "mg"}, {"name": "Mn(OAc)2", "amount": "3.5", "unit": "mg"}], "solution": [{"name": "H2O", "amount": "2", "unit": "mL"}], "pressure": "", "temperature": "433K", "time": "72h"}]
GOJFER | 1 | C59 Co2 F12 H43 N5 O9 | solvothermal synthesis | CoCl2 ⋅6H2O | 48 mg | H2hfipbb | 40 mg | pyridine | 400 mg | [6 empty] | 72h | 170°C |  | solvothermal synthesis | 10.1016/j.inoche.2008.06.008 |  | 2008.10 | [{"synthesis method": "solvothermal synthesis", "precursor": [{"name": "CoCl2 \u22c56H2O", "amount": "48", "unit": "mg"}, {"name": "H2hfipbb", "amount": "40", "unit": "mg"}, {"name": "pyridine", "amount": "400", "unit": "mg"}], "solvent": [{"name": "water", "amount": "8", "unit": "mL"}], "reducing agent": [{"name": "", "amount": "", "unit": ""}], "surfactant": [{"name": "", "amount": "", "unit": ""}], "pressure": "", "temperature": "170\u00b0C", "time": "72h", "heating rate": "", "cooling rate": ""}]
WEXXAY | [Ag(dpe)(NO3)] | Ag1 C12 H12 N3 O3 | chemical synthesis | AgNO3 | 0.311 g | 1,2-bis (4-pyridyl) ethane | 0.123 g | H2O | 60 g | [6 empty] | 24 h | 120°C |  | chemical synthesis, cooling | 10.1016/S1293-2558(00)00110-2 |  | 2000.01 | [{"synthesis method": "chemical synthesis", "precursor": [{"name": "AgNO3", "amount": "0.311", "unit": "g"}, {"name": "1,2-bis (4-pyridyl) ethane", "amount": "0.123", "unit": "g"}, {"name": "H2O", "amount": "60", "unit": "g"}], "pressure": "", "temperature": "120\u00b0C", "time": "24 h"}, {"synthesis method": "cooling", "time": "several hours"}]
WEXVUQ | [Ag2(2.4'-bpy)2(SO4)(H2O)] | Ag2 C20 H28 N4 O10 S1 | chemical synthesis | Ag2SO4 | 0.210 g | 2,4'-bipyridine | 0.104 g | H2O | 60 g | [6 empty] | 24 h | 100°C |  | chemical synthesis, crystallization | 10.1016/S1293-2558(00)00110-2 |  | 2000.01 | [{"synthesis method": "chemical synthesis", "precursor": [{"name": "Ag2SO4", "amount": "0.210", "unit": "g"}, {"name": "2,4'-bipyridine", "amount": "0.104", "unit": "g"}, {"name": "H2O", "amount": "60", "unit": "g"}], "pressure": "", "temperature": "100\u00b0C", "time": "24 h"}, {"synthesis method": "crystallization", "time": "2 days"}]
JULDEB | [Cu(hmpH)2Pd(μ-CN)2(CN)2]n | C16 Cu1 H14 N6 O2 Pd1 | chemical synthesis | Cu[Pd(CN)4]⋅H2O | 0.292 g | hmpH | 0.218 g | [6 empty] | water, ethanol |  | 4h | 55°C |  | chemical synthesis | 10.1016/j.molstruc.2015.08.019 |  | 2015.12 | [{"synthesis method": "chemical synthesis", "precursor": [{"name": "Cu[Pd(CN)4]\u22c5H2O", "amount": "0.292", "unit": "g"}, {"name": "hmpH", "amount": "0.218", "unit": "g"}], "solution": [{"name": "water", "amount": "10", "unit": "mL"}, {"name": "ethanol", "amount": "10", "unit": "mL"}], "pressure": "", "temperature": "55\u00b0C", "time": "4h"}]
JULDIF | [Cu(hmpH)2Pt(μ-CN)2(CN)2]n | C16 Cu1 H14 N6 O2 Pt1 | chemical synthesis | Cu[Pt(CN)4]⋅H2O | 0.380 g | hmpH | 0.218 g | [6 empty] | water, ethanol |  | 4h | 55°C |  | chemical synthesis | 10.1016/j.molstruc.2015.08.019 |  | 2015.12 | [{"synthesis method": "chemical synthesis", "precursor": [{"name": "Cu[Pt(CN)4]\u22c5H2O", "amount": "0.380", "unit": "g"}, {"name": "hmpH", "amount": "0.218", "unit": "g"}], "solution": [{"name": "water", "amount": "10", "unit": "mL"}, {"name": "ethanol", "amount": "10", "unit": "mL"}], "pressure": "", "temperature": "55\u00b0C", "time": "4h"}]
PHXACE11 | C16H18CoO8 | C16 Co1 H18 O8 | [16 empty] | hydrothermal synthesis, washing, rinsing | 10.1016/j.solidstatesciences.2005.01.005 |  | 2005.04 | [{"synthesis method": "hydrothermal synthesis", "precursor": [{"name": "Co(NO3)2\u22c56H2O", "amount": "1", "unit": "molar"}, {"name": "phenoxyacetic acid", "amount": "2", "unit": "molar"}], "solvent": [{"name": "water", "amount": "120", "unit": "molar"}], "reducing agent": [{"name": "", "amount": "", "unit": ""}], "surfactant": [{"name": "", "amount": "", "unit": ""}], "pressure": "autogenous", "temperature": "170\u00b0C", "time": "72 h", "heating rate": "", "cooling rate": ""}, {"synthesis method": "washing", "washing solution": "deionised water", "amount": ""}, {"synthesis method": "rinsing", "additive": [{"name": "absolute ethyl alcohol", "amount": "", "unit": ""}], "temperature": "", "time": ""}]
KEXDIC | [Cd(dbtec)0.5(H2O)3] | Br1 C5 Cd1 H8 O8 | [16 empty] | liquid diffusion | 10.1016/j.molstruc.2013.01.027 |  | 2013.04 | [{"synthesis method": "liquid diffusion", "precursor": [{"name": "Cd(NO3)2\u22c54H2O", "amount": "15", "unit": "mg"}, {"name": "3,6-dibromobenzene-1,2,4,5-tetracarboxylic acid (H4dbtec)", "amount": "20", "unit": "mg"}], "solution": [{"name": "ethanol", "amount": "5", "unit": "mL"}, {"name": "H2O", "amount": "10", "unit": "mL"}], "pressure": "", "temperature": "room temperature", "time": "3 weeks"}]
GURWIA | [Cd2(HL)2(4,4'-bipy)3] n ·2nH2O | C22 Cd1 H16 N3 O7 S1 | solvothermal synthesis | CdCO3 | 0.110 g | H3L | 0.109 g | 4,4'-bipy | 0.195 g | [6 empty] | 72h | 150°C |  | solvothermal synthesis | 10.1016/j.jssc.2009.08.025 |  | 2009.11 | [{"synthesis method": "solvothermal synthesis", "precursor": [{"name": "CdCO3", "amount": "0.110", "unit": "g"}, {"name": "H3L", "amount": "0.109", "unit": "g"}, {"name": "4,4'-bipy", "amount": "0.195", "unit": "g"}], "solvent": [{"name": "water", "amount": "10", "unit": "mL"}], "reducing agent": [{"name": "", "amount": "", "unit": ""}], "surfactant": [{"name": "", "amount": "", "unit": ""}], "pressure": "", "temperature": "150\u00b0C", "time": "72h", "heating rate": "", "cooling rate": ""}]
XUFGUB01 | {[Cd2(μ 2-HCO2)2(4,4'bipy)2(H2O)4][Cd(HL)2(4,4'-bipy)(H2O)2]} n | C46 Cd3 H46 N6 O22 S2 | chemical synthesis | H3L | 0.218 g | NaOMe | 0.162 g | Cd(NO3)2⋅4H2O | 0.024 g | 4,4'-bipy | 0.156 g |  |  |  |  | 6h |  |  | chemical synthesis | 10.1016/j.jssc.2009.08.025 |  | 2009.11 | [{"synthesis method": "chemical synthesis", "precursor": [{"name": "H3L", "amount": "0.218", "unit": "g"}, {"name": "NaOMe", "amount": "0.162", "unit": "g"}, {"name": "Cd(NO3)2\u22c54H2O", "amount": "0.024", "unit": "g"}, {"name": "4,4'-bipy", "amount": "0.156", "unit": "g"}], "solvent": [{"name": "MeCN", "amount": "30", "unit": "mL"}], "pressure": "", "temperature": "", "time": "6h"}]
GURWUM | {[Cd(4,4'-bipy)(H2O)4][HL]·H2O} n | C17 Cd1 H22 N2 O11 S1 | solvothermal synthesis | CdCO3 | 0.110 g | H3L | 0.109 g | [8 empty] | 6 days | 120°C |  | solvothermal synthesis | 10.1016/j.jssc.2009.08.025 |  | 2009.11 | [{"synthesis method": "solvothermal synthesis", "precursor": [{"name": "CdCO3", "amount": "0.110", "unit": "g"}, {"name": "H3L", "amount": "0.109", "unit": "g"}], "solvent": [{"name": "water", "amount": "10", "unit": "mL"}], "reducing agent": [{"name": "", "amount": "", "unit": ""}], "surfactant": [{"name": "", "amount": "", "unit": ""}], "pressure": "", "temperature": "120\u00b0C", "time": "6 days", "heating rate": "", "cooling rate": ""}]
GURXAT | [Cd(HL)(dpp)2(H2O)] n ·4nH2O | C33 Cd1 H41 N4 O11 S1 | solvothermal synthesis | CdCO3 | 0.110 g | H3L | 0.109 g | dpp | 0.099 g | [6 empty] | 6 days | 120°C |  | solvothermal synthesis | 10.1016/j.jssc.2009.08.025 |  | 2009.11 | [{"synthesis method": "solvothermal synthesis", "precursor": [{"name": "CdCO3", "amount": "0.110", "unit": "g"}, {"name": "H3L", "amount": "0.109", "unit": "g"}, {"name": "dpp", "amount": "0.099", "unit": "g"}], "solvent": [{"name": "water", "amount": "10", "unit": "mL"}], "reducing agent": [{"name": "", "amount": "", "unit": ""}], "surfactant": [{"name": "", "amount": "", "unit": ""}], "pressure": "", "temperature": "120\u00b0C", "time": "6 days", "heating rate": "", "cooling rate": ""}]
GURXEX | {[Ag(4,4'-bipy)][Hhbs]} n | Ag1 C16 H13 N2 O4 S1 | solvothermal synthesis | H3L | 0.109 g | AgBF4 | 0.097 g | 4,4'-bipy | 0.078 g | [6 empty] | 5 days | 150°C |  | solvothermal synthesis | 10.1016/j.jssc.2009.08.025 |  | 2009.11 | [{"synthesis method": "solvothermal synthesis", "precursor": [{"name": "H3L", "amount": "0.109", "unit": "g"}, {"name": "AgBF4", "amount": "0.097", "unit": "g"}, {"name": "4,4'-bipy", "amount": "0.078", "unit": "g"}], "solvent": [{"name": "", "amount": "42", "unit": "mL"}], "reducing agent": [{"name": "", "amount": "", "unit": ""}], "surfactant": [{"name": "", "amount": "", "unit": ""}], "pressure": "", "temperature": "150\u00b0C", "time": "5 days", "heating rate": "", "cooling rate": ""}]
GUSCED | [Cu2(Medpt)2(μ-pyzdc)](ClO4)2 | C20 Cl2 Cu2 H40 N8 O12 | chemical synthesis | H2pyzdc⋅2H2O | 0.052 g | NaHCO3 or NaOH | 0.042 or 0.020 g | Cu(ClO4)2⋅6H2O | 0.190 g | amine ligand | 0.50 mmol |  |  | H2O, H2O |  | 5 min + 15 min | steam-bath |  | chemical synthesis, filtration, drying, washing | 10.1016/j.ica.2009.12.023 |  | 2010.03 | [{"synthesis method": "chemical synthesis", "precursor": [{"name": "H2pyzdc\u22c52H2O", "amount": "0.052", "unit": "g"}, {"name": "NaHCO3 or NaOH", "amount": "0.042 or 0.020", "unit": "g"}, {"name": "Cu(ClO4)2\u22c56H2O", "amount": "0.190", "unit": "g"}, {"name": "amine ligand", "amount": "0.50", "unit": "mmol"}], "solution": [{"name": "H2O", "amount": "5", "unit": "mL"}, {"name": "H2O", "amount": "20", "unit": "mL"}], "pressure": "", "temperature": "steam-bath", "time": "5 min + 15 min"}, {"synthesis method": "filtration", "time": "", "atmosphere": "", "pressure": ""}, {"synthesis method": "drying", "pressure": "", "temperature": "room temperature", "atmosphere": "", "time": "2-7 days"}, {"synthesis method": "washing", "washing solution": "absolute EtOH or 2-propanol, ether", "amount": ""}]
EJOYAE | (E)-Bis(tributylstannyl) pent-2-enedioate | C29 H58 O4 Sn2 | chemical synthesis | (E)-pent-2-enedioic acid | 130 mg | (Bu3Sn)2O | 598 mg | [6 empty] | toluene |  |  | reflux |  | chemical synthesis | 10.1016/j.jorganchem.2010.07.032 |  | 2010.11 | [{"synthesis method": "chemical synthesis", "precursor": [{"name": "(E)-pent-2-enedioic acid", "amount": "130", "unit": "mg"}, {"name": "(Bu3Sn)2O", "amount": "598", "unit": "mg"}], "solution": [{"name": "toluene", "amount": "25", "unit": "ml"}], "pressure": "", "temperature": "reflux", "time": ""}]
NENRAZ | [Ag(L1)2](ClO4) | Ag1 C12 Cl1 H18 N6 O10 | chemical synthesis | Ag(ClO4)⋅H2O | 22.5 mg | 2,4,6-trimethoxy-1,3,5-triazine | 17.1 mg | [6 empty] | acetone |  | 4 days | room temperature |  | chemical synthesis | 10.1016/S0277-5387(01)00802-6 |  | 2001.06 | [{"synthesis method": "chemical synthesis", "precursor": [{"name": "Ag(ClO4)\u22c5H2O", "amount": "22.5", "unit": "mg"}, {"name": "2,4,6-trimethoxy-1,3,5-triazine", "amount": "17.1", "unit": "mg"}], "solution": [{"name": "acetone", "amount": "10", "unit": "ml"}], "pressure": "", "temperature": "room temperature", "time": "4 days"}]
NENRIH | [Ag(L1)2] (CF3SO3) | Ag1 C13 F3 H18 N6 O9 S1 | chemical synthesis | AgCF3SO3 | 25.7 mg | 2,4,6-trimethoxy-1,3,5-triazine | 17.1 mg | [6 empty] | acetone |  | 4 days | room temperature |  | chemical synthesis | 10.1016/S0277-5387(01)00802-6 |  | 2001.06 | [{"synthesis method": "chemical synthesis", "precursor": [{"name": "AgCF3SO3", "amount": "25.7", "unit": "mg"}, {"name": "2,4,6-trimethoxy-1,3,5-triazine", "amount": "17.1", "unit": "mg"}], "solution": [{"name": "acetone", "amount": "10", "unit": "ml"}], "pressure": "", "temperature": "room temperature", "time": "4 days"}]
NENRED | [Ag2(L2)(CF3SO3)2] | Ag2 C23 F6 H15 N3 O6 S2 | chemical synthesis | AgCF3SO3 | 25.7 mg | 2,4,6-triphenyl-1,3,5-triazine | 30.9 mg | [6 empty] | benzene |  | two weeks | room temperature |  | chemical synthesis | 10.1016/S0277-5387(01)00802-6 |  | 2001.06 | [{"synthesis method": "chemical synthesis", "precursor": [{"name": "AgCF3SO3", "amount": "25.7", "unit": "mg"}, {"name": "2,4,6-triphenyl-1,3,5-triazine", "amount": "30.9", "unit": "mg"}], "solution": [{"name": "benzene", "amount": "10", "unit": "ml"}], "pressure": "", "temperature": "room temperature", "time": "two weeks"}]
FIKTUQ | 1 | C37 H29 N6 Ni1 O8 | solvothermal synthesis | NiCl2⋅6H2O | 24 mg | H3OAIP | 24 mg | bimb | 28 mg | [6 empty] | 1d | 170°C |  | solvothermal synthesis, washing, drying | 10.1016/j.inoche.2013.02.013 |  | 2013.05 | [{"synthesis method": "solvothermal synthesis", "precursor": [{"name": "NiCl2\u22c56H2O", "amount": "24", "unit": "mg"}, {"name": "H3OAIP", "amount": "24", "unit": "mg"}, {"name": "bimb", "amount": "28", "unit": "mg"}], "solvent": [{"name": "H2O", "amount": "3", "unit": "mL"}], "reducing agent": [{"name": "", "amount": "", "unit": ""}], "surfactant": [{"name": "", "amount": "", "unit": ""}], "pressure": "", "temperature": "170\u00b0C", "time": "1d", "heating rate": "", "cooling rate": "5\u00b0Ch-1"}, {"synthesis method": "washing", "washing solution": "water and methanol", "amount": ""}, {"synthesis method": "drying", "pressure": "", "temperature": "", "atmosphere": "air", "time": ""}]
ZAHROP02 | [Ni(acac)(MeO)(MeOH)]4 | C28 H56 Ni4 O16 | chemical synthesis | 1,2-bis(dimethylphosphino)ethane | 0.13 mL | Ni(acac)2 | 0.20 g | [6 empty] | dry THF |  | 24h | -30°C |  | chemical synthesis, filtration | 10.1016/j.ica.2017.11.057 |  | 2018.02 | [{"synthesis method": "chemical synthesis", "precursor": [{"name": "1,2-bis(dimethylphosphino)ethane", "amount": "0.13", "unit": "mL"}, {"name": "Ni(acac)2", "amount": "0.20", "unit": "g"}], "solution": [{"name": "dry THF", "amount": "1", "unit": "mL"}], "pressure": "", "temperature": "-30\u00b0C", "time": "24h"}, {"synthesis method": "filtration", "time": "", "atmosphere": "nitrogen", "pressure": ""}]
GUSTEU | [Cu2(phen)2(l-PDIAla)(H2O)2](ClO4)2·2.5H2O | C38 Cl2 Cu2 H43 N6 O16.5 | chemical synthesis | Cu(ClO4)2·6H2O | 0.37 g | phen | 0.18 g | l-H2PDIAla | 0.14 g |  |  |  |  | MeOH, H2O |  | 1 week |  |  | chemical synthesis | 10.1016/j.ica.2009.12.047 |  | 2010.03 | [{"synthesis method": "chemical synthesis", "precursor": [{"name": "Cu(ClO4)2\u00b76H2O", "amount": "0.37", "unit": "g"}, {"name": "phen", "amount": "0.18", "unit": "g"}, {"name": "l-H2PDIAla", "amount": "0.14", "unit": "g"}], "solution": [{"name": "MeOH", "amount": "8", "unit": "mL"}, {"name": "H2O", "amount": "20", "unit": "mL"}], "pressure": "", "temperature": "", "time": "1 week"}]
GUSTAQ | [Cu4(phen)6(d,l-PDIAla)(H2O)2](ClO4)6 | C86 Cl6 Cu4 H76 N14 O33 | chemical synthesis | Cu(ClO4)2·6H2O | 0.74 g | phen | 0.54 g | d,l-H2PDIAla | 0.14 g |  |  |  |  | MeOH, H2O |  | 1 week |  |  | chemical synthesis | 10.1016/j.ica.2009.12.047 |  | 2010.03 | [{"synthesis method": "chemical synthesis", "precursor": [{"name": "Cu(ClO4)2\u00b76H2O", "amount": "0.74", "unit": "g"}, {"name": "phen", "amount": "0.54", "unit": "g"}, {"name": "d,l-H2PDIAla", "amount": "0.14", "unit": "g"}], "solution": [{"name": "MeOH", "amount": "16", "unit": "mL"}, {"name": "H2O", "amount": "30", "unit": "mL"}], "pressure": "", "temperature": "", "time": "1 week"}]
GUSTIY | [Cu2(phen)2(d,l-PDIAla)(H2O)](ClO4)2·0.5H2O | C38 Cl2 Cu2 H36 N6 O13.5 | chemical synthesis | Cu(ClO4)2·6H2O | 0.37 g | phen | 0.18 g | d,l-H2PDIAla | 0.14 g |  |  |  |  | MeOH, H2O |  | 1 week |  |  | chemical synthesis | 10.1016/j.ica.2009.12.047 |  | 2010.03 | [{"synthesis method": "chemical synthesis", "precursor": [{"name": "Cu(ClO4)2\u00b76H2O", "amount": "0.37", "unit": "g"}, {"name": "phen", "amount": "0.18", "unit": "g"}, {"name": "d,l-H2PDIAla", "amount": "0.14", "unit": "g"}], "solution": [{"name": "MeOH", "amount": "8", "unit": "mL"}, {"name": "H2O", "amount": "20", "unit": "mL"}], "pressure": "", "temperature": "", "time": "1 week"}]
XOQFIU | [Sr(m-OHPhH2IDC)2(H2O)2] n | C22 H12 N4 O12 Sr1 | solvothermal synthesis | Sr(NO3)2 | 21.2 mg | m-OHPhH3IDC | 24.7 mg | Et3N | 0.056 mL | [6 empty] | 96h | 150°C |  | solvothermal synthesis, washing, drying | 10.1016/j.poly.2014.04.036 |  | 2014.11 | [{"synthesis method": "solvothermal synthesis", "precursor": [{"name": "Sr(NO3)2", "amount": "21.2", "unit": "mg"}, {"name": "m-OHPhH3IDC", "amount": "24.7", "unit": "mg"}, {"name": "Et3N", "amount": "0.056", "unit": "mL"}], "solvent": [{"name": "CH3CH2OH/H2O", "amount": "7", "unit": "mL"}], "reducing agent": [{"name": "", "amount": "", "unit": ""}], "surfactant": [{"name": "", "amount": "", "unit": ""}], "pressure": "", "temperature": "150\u00b0C", "time": "96h", "heating rate": "", "cooling rate": "10\u00b0C/h"}, {"synthesis method": "washing", "washing solution": "distilled water", "amount": ""}, {"synthesis method": "drying", "pressure": "", "temperature": "", "atmosphere": "air", "time": ""}]
XOQCOX | {[Sr(m-OHPhH2IDC)2(H2O)2]·H2O} n | C22 H19 N4 O13 Sr1 | solvothermal synthesis | Sr(NO3)2 | 21.2 mg | m-OHPhH3IDC | 24.7 mg | 2,2'-bipy | 15.6 mg | Et3N | 0.056 mL |  |  |  |  | 96h | 150°C |  | solvothermal synthesis, washing, drying | 10.1016/j.poly.2014.04.036 |  | 2014.11 | [{"synthesis method": "solvothermal synthesis", "precursor": [{"name": "Sr(NO3)2", "amount": "21.2", "unit": "mg"}, {"name": "m-OHPhH3IDC", "amount": "24.7", "unit": "mg"}, {"name": "2,2'-bipy", "amount": "15.6", "unit": "mg"}, {"name": "Et3N", "amount": "0.056", "unit": "mL"}], "solvent": [{"name": "CH3CN/H2O", "amount": "7", "unit": "mL"}], "reducing agent": [{"name": "", "amount": "", "unit": ""}], "surfactant": [{"name": "", "amount": "", "unit": ""}], "pressure": "", "temperature": "150\u00b0C", "time": "96h", "heating rate": "", "cooling rate": "10\u00b0C/h"}, {"synthesis method": "washing", "washing solution": "distilled water", "amount": ""}, {"synthesis method": "drying", "pressure": "", "temperature": "", "atmosphere": "air", "time": ""}]
XOQCUD | {[Zn2(m-OHPhHIDC)2(phen)2]·H2O} n | C46 H28 N8 O11 Zn2 | solvothermal synthesis | Zn(NO3)2 | 18.9 mg | m-OHPhH3IDC | 24.7 mg | phen | 19.8 mg | pyridine | 0.39 mL |  |  |  |  | 72h | 160°C |  | solvothermal synthesis, washing, drying | 10.1016/j.poly.2014.04.036 |  | 2014.11 | [{"synthesis method": "solvothermal synthesis", "precursor": [{"name": "Zn(NO3)2", "amount": "18.9", "unit": "mg"}, {"name": "m-OHPhH3IDC", "amount": "24.7", "unit": "mg"}, {"name": "phen", "amount": "19.8", "unit": "mg"}, {"name": "pyridine", "amount": "0.39", "unit": "mL"}], "solvent": [{"name": "CH3CH2OH/H2O", "amount": "7", "unit": "mL"}], "reducing agent": [{"name": "", "amount": "", "unit": ""}], "surfactant": [{"name": "", "amount": "", "unit": ""}], "pressure": "", "temperature": "160\u00b0C", "time": "72h", "heating rate": "", "cooling rate": "10\u00b0C/h"}, {"synthesis method": "washing", "washing solution": "distilled water", "amount": ""}, {"synthesis method": "drying", "pressure": "", "temperature": "", "atmosphere": "air", "time": ""}]
XOQDAK | [Ba(m-OHPhH2IDC)2(H2O)2] n | Ba1 C22 H12 N4 O12 | solvothermal synthesis | BaCl2⋅2H2O | 24.4 mg | m-OHPhH3IDC | 24.7 mg | 2-picolinate | 0.012 mg | pyridine | 0.39 mL |  |  |  |  | 96h | 160°C |  | solvothermal synthesis, washing, drying | 10.1016/j.poly.2014.04.036 |  | 2014.11 | [{"synthesis method": "solvothermal synthesis", "precursor": [{"name": "BaCl2\u22c52H2O", "amount": "24.4", "unit": "mg"}, {"name": "m-OHPhH3IDC", "amount": "24.7", "unit": "mg"}, {"name": "2-picolinate", "amount": "0.012", "unit": "mg"}, {"name": "pyridine", "amount": "0.39", "unit": "mL"}], "solvent": [{"name": "CH3CN/H2O", "amount": "7", "unit": "mL"}], "reducing agent": [{"name": "", "amount": "", "unit": ""}], "surfactant": [{"name": "", "amount": "", "unit": ""}], "pressure": "", "temperature": "160\u00b0C", "time": "96h", "heating rate": "", "cooling rate": "10\u00b0C/h"}, {"synthesis method": "washing", "washing solution": "distilled water", "amount": ""}, {"synthesis method": "drying", "pressure": "", "temperature": "", "atmosphere": "air", "time": ""}]
ZICKUT | [Pb(PyDC)(H2O)]n | C7 H5 N1 O5 Pb1 | sonochemical synthesis | lead(II) nitrate | 0.01 M | H2PyDC | 0.02 M | [11 empty] | sonochemical synthesis, filtration, washing, drying | 10.1016/j.ica.2012.11.009 |  | 2013.02 | [{"synthesis method": "sonochemical synthesis", "precursor": [{"name": "lead(II) nitrate", "amount": "0.01", "unit": "M"}, {"name": "H2PyDC", "amount": "0.02", "unit": "M"}], "solvent": [{"name": "H2O", "amount": "10", "unit": "ml"}], "temperature": "", "ultrasonic frequency": "20kHz", "power": "600W", "time": ""}, {"synthesis method": "filtration", "time": "", "atmosphere": "", "pressure": ""}, {"synthesis method": "washing", "washing solution": "methanol", "amount": ""}, {"synthesis method": "drying", "pressure": "", "temperature": "", "atmosphere": "air", "time": ""}]
DITZEM01 |  | C13 H9 N2 Nd1 O7 | solvothermal synthesis | Nd2O3 | 0.5 mmol | AcOH | 1 mmol | 4,4'-bipyridine | 1 mmol | 2,5-H2PyDC | 1 mmol |  |  |  |  | 3 days | 160°C |  | solvothermal synthesis | 10.1016/j.inoche.2008.05.001 |  | 2008.08 | [{"synthesis method": "solvothermal synthesis", "precursor": [{"name": "Nd2O3", "amount": "0.5", "unit": "mmol"}, {"name": "AcOH", "amount": "1", "unit": "mmol"}, {"name": "4,4'-bipyridine", "amount": "1", "unit": "mmol"}, {"name": "2,5-H2PyDC", "amount": "1", "unit": "mmol"}], "solvent": [{"name": "H2O", "amount": "15", "unit": "mL"}], "reducing agent": [{"name": "", "amount": "", "unit": ""}], "surfactant": [{"name": "", "amount": "", "unit": ""}], "pressure": "", "temperature": "160\u00b0C", "time": "3 days", "heating rate": "", "cooling rate": "6-7h"}]
COFZON |  | C13 H9 N2 O7 Sm1 | solvothermal synthesis | Sm2O3 | 0.5 mmol | AcOH | 1 mmol | 4,4'-bipyridine | 1 mmol | 2,5-H2PyDC | 1 mmol |  |  |  |  | 3 days | 160°C |  | solvothermal synthesis | 10.1016/j.inoche.2008.05.001 |  | 2008.08 | [{"synthesis method": "solvothermal synthesis", "precursor": [{"name": "Sm2O3", "amount": "0.5", "unit": "mmol"}, {"name": "AcOH", "amount": "1", "unit": "mmol"}, {"name": "4,4'-bipyridine", "amount": "1", "unit": "mmol"}, {"name": "2,5-H2PyDC", "amount": "1", "unit": "mmol"}], "solvent": [{"name": "H2O", "amount": "15", "unit": "mL"}], "reducing agent": [{"name": "", "amount": "", "unit": ""}], "surfactant": [{"name": "", "amount": "", "unit": ""}], "pressure": "", "temperature": "160\u00b0C", "time": "3 days", "heating rate": "", "cooling rate": "6-7h"}]
EBEGAV | [Cu4(CN)4(tpom)] n | C29 Cu4 H24 N8 O4 | solvothermal synthesis | CuBr | 0.0152 g | tpom | 0.0111 g | KBr | 0.0275 g | [6 empty] | 72h | 160°C |  | solvothermal synthesis, filtration, washing, drying | 10.1016/j.inoche.2011.06.029 |  | 2011.10 | [{"synthesis method": "solvothermal synthesis", "precursor": [{"name": "CuBr", "amount": "0.0152", "unit": "g"}, {"name": "tpom", "amount": "0.0111", "unit": "g"}, {"name": "KBr", "amount": "0.0275", "unit": "g"}], "solvent": [{"name": "CH3CN", "amount": "8", "unit": "mL"}, {"name": "deionized H2O", "amount": "v : v =3 : 5", "unit": ""}], "reducing agent": [{"name": "", "amount": "", "unit": ""}], "surfactant": [{"name": "", "amount": "", "unit": ""}], "pressure": "", "temperature": "160\u00b0C", "time": "72h", "heating rate": "", "cooling rate": "slow cooling to room temperature"}, {"synthesis method": "filtration", "time": "", "atmosphere": "", "pressure": ""}, {"synthesis method": "washing", "washing solution": "acetone", "amount": ""}, {"synthesis method": "drying", "pressure": "", "temperature": "", "atmosphere": "air", "time": ""}]
IVEBOB | [Zn(bpp)(C4H4O4)]·1.2H2O | C17 H20.4 N2 O5.2 Zn1 | chemical synthesis | NaOH | 0.5 ml | Zn(OAc)2⋅2H2O | 0.1264 g | succinic acid | 0.5120 g | 1,3-bis(4-pyridyl)-propane | 0.1046 g |  |  | H2O, water, EtOH |  | 30min | 80°C |  | chemical synthesis, centrifugation, washing, filtration | 10.1016/j.molstruc.2011.03.062 |  | 2011.05 | [{"synthesis method": "chemical synthesis", "precursor": [{"name": "NaOH", "amount": "0.5", "unit": "ml"}, {"name": "Zn(OAc)2\u22c52H2O", "amount": "0.1264", "unit": "g"}, {"name": "succinic acid", "amount": "0.5120", "unit": "g"}, {"name": "1,3-bis(4-pyridyl)-propane", "amount": "0.1046", "unit": "g"}], "solution": [{"name": "H2O", "amount": "8.0", "unit": "ml"}, {"name": "water", "amount": "15.0", "unit": "ml"}, {"name": "EtOH", "amount": "5.0", "unit": "ml"}], "pressure": "", "temperature": "80\u00b0C", "time": "30min"}, {"synthesis method": "centrifugation", "revolution per time": "", "relative centrifugal force": "", "time": "", "temperature": "", "additive": [{"name": "", "amount": "", "unit": ""}], "tube material": "", "tube volume": ""}, {"synthesis method": "washing", "washing solution": "distilled water", "amount": ""}, {"synthesis method": "filtration", "time": "", "atmosphere": "", "pressure": ""}]
IVEBUH | [Cd(bpp)2(H2O)2](C4O4) | C30 Cd1 H44 N4 O14 | chemical synthesis | Cd(OAc)2⋅2H2O | 0.0679 g | acetylenedicarboxylic acid | 0.0282 g | bpp | 0.0563 g | NaOH | 0.5 ml |  |  | water, EtOH |  | 30min | 80°C |  | chemical synthesis, filtration | 10.1016/j.molstruc.2011.03.062 |  | 2011.05 | [{"synthesis method": "chemical synthesis", "precursor": [{"name": "Cd(OAc)2\u22c52H2O", "amount": "0.0679", "unit": "g"}, {"name": "acetylenedicarboxylic acid", "amount": "0.0282", "unit": "g"}, {"name": "bpp", "amount": "0.0563", "unit": "g"}, {"name": "NaOH", "amount": "0.5", "unit": "ml"}], "solution": [{"name": "water", "amount": "15.0", "unit": "ml"}, {"name": "EtOH", "amount": "5.0", "unit": "ml"}], "pressure": "", "temperature": "80\u00b0C", "time": "30min"}, {"synthesis method": "filtration", "time": "", "atmosphere": "", "pressure": ""}]
IVECAO | [Cd(bpp)2(C4O4)] | C30 Cd1 H30 N4 O5 | chemical synthesis | Cd(OAc)2⋅2H2O | 0.0679 g | acetylenedicarboxylic acid | 0.0282 g | bpp | 0.0563 g | NaOH | 0.5 ml |  |  | water, EtOH |  | 30min | 80°C |  | chemical synthesis, filtration | 10.1016/j.molstruc.2011.03.062 |  | 2011.05 | [{"synthesis method": "chemical synthesis", "precursor": [{"name": "Cd(OAc)2\u22c52H2O", "amount": "0.0679", "unit": "g"}, {"name": "acetylenedicarboxylic acid", "amount": "0.0282", "unit": "g"}, {"name": "bpp", "amount": "0.0563", "unit": "g"}, {"name": "NaOH", "amount": "0.5", "unit": "ml"}], "solution": [{"name": "water", "amount": "15.0", "unit": "ml"}, {"name": "EtOH", "amount": "5.0", "unit": "ml"}], "pressure": "", "temperature": "80\u00b0C", "time": "30min"}, {"synthesis method": "filtration", "time": "", "atmosphere": "", "pressure": ""}]
VECNEZ | [Cd2(L)(bibp)3]n | C39 Cd1 H28 N6 O5 | solvothermal synthesis |  |  | bibp | 0.029 g | H4L | 0.047 g | [6 empty] | 3 days | 130°C |  | chemical synthesis, solvothermal synthesis | 10.1016/j.jssc.2017.09.005 |  | 2017.12 | [{"synthesis method": "chemical synthesis", "precursor": [{"name": "Cd(NO3)2\u22c56H2O", "amount": "0.069", "unit": "g"}, {"name": "bibp", "amount": "0.029", "unit": "g"}, {"name": "H4L", "amount": "0.047", "unit": "g"}], "solvent": [{"name": "DMF", "amount": "4.5", "unit": "mL"}, {"name": "H2O", "amount": "4.5", "unit": "mL"}], "pressure": "", "temperature": "", "time": "0.5h"}, {"synthesis method": "solvothermal synthesis", "precursor": [{"name": "", "amount": "", "unit": ""}], "solvent": [{"name": "", "amount": "", "unit": ""}], "reducing agent": [{"name": "", "amount": "", "unit": ""}], "surfactant": [{"name": "", "amount": "", "unit": ""}], "pressure": "", "temperature": "130\u00b0C", "time": "3 days", "heating rate": "", "cooling rate": "5\u00b0Ch-1"}]
AXONAC | {[Cu(Hcpida)]·H2O} | C11 Cu1 H11 N1 O7 | chemical synthesis | CuSO4 ⋅5H2O | 2.75 g | H3cpida | 2.53 g | [6 empty] | water |  | 1 h | 60-70°C |  | chemical synthesis, filtration, evaporation | 10.1016/j.poly.2004.01.009 |  | 2004.03 | [{"synthesis method": "chemical synthesis", "precursor": [{"name": "CuSO4 \u22c55H2O", "amount": "2.75", "unit": "g"}, {"name": "H3cpida", "amount": "2.53", "unit": "g"}], "solution": [{"name": "water", "amount": "40", "unit": "ml"}], "pressure": "", "temperature": "60-70\u00b0C", "time": "1 h"}, {"synthesis method": "filtration", "time": "", "atmosphere": "", "pressure": ""}, {"synthesis method": "evaporation", "time": "", "atmosphere": "", "pressure": "", "temperature": "60\u00b0C"}]
SUGRAN01 | {[Cu(Hcpida)(H2O)]·H2O} | C11 Cu1 H13 N1 O8 | chemical synthesis | 1 | 0.66 g | [8 empty] | boiling water |  |  |  |  | chemical synthesis, filtration, cooling | 10.1016/j.poly.2004.01.009 |  | 2004.03 | [{"synthesis method": "chemical synthesis", "precursor": [{"name": "1", "amount": "0.66", "unit": "g"}], "solution": [{"name": "boiling water", "amount": "25", "unit": "ml"}], "pressure": "", "temperature": "", "time": ""}, {"synthesis method": "filtration", "time": "", "atmosphere": "", "pressure": ""}, {"synthesis method": "cooling", "time": "", "atmosphere": "", "pressure": "", "temperature": "room temperature"}]
EJONOI | [Ni(1,2-BIB)(CEDA)]·1 | C44 H48 N8 Ni2 O11 | solvothermal synthesis | Ni(CH3COO)2 | 0.018 g | H2CEDA | 0.017 g | 1,2-BIB | 0.047 g | [6 empty] | 3 days | 423K |  | solvothermal synthesis, washing, drying | 10.1016/j.poly.2016.03.015 |  | 2016.06 | [{"synthesis method": "solvothermal synthesis", "precursor": [{"name": "Ni(CH3COO)2", "amount": "0.018", "unit": "g"}, {"name": "H2CEDA", "amount": "0.017", "unit": "g"}, {"name": "1,2-BIB", "amount": "0.047", "unit": "g"}], "solvent": [{"name": "distilled water", "amount": "10", "unit": "mL"}], "reducing agent": [{"name": "", "amount": "", "unit": ""}], "surfactant": [{"name": "", "amount": "", "unit": ""}], "pressure": "", "temperature": "423K", "time": "3 days", "heating rate": "", "cooling rate": "spontaneously"}, {"synthesis method": "washing", "washing solution": "distilled water", "amount": ""}, {"synthesis method": "drying", "pressure": "", "temperature": "ambient temperature", "atmosphere": "air", "time": ""}]
EJONUO | [Zn(1,2-BIB)(CADA)] | C22 H24 N4 O4 Zn1 | solvothermal synthesis | H2CADA | 0.017 g | 1,2-BIB | 0.047 g | [8 empty] | 3 days | 423K |  | solvothermal synthesis, washing, drying | 10.1016/j.poly.2016.03.015 |  | 2016.06 | [{"synthesis method": "solvothermal synthesis", "precursor": [{"name": "H2CADA", "amount": "0.017", "unit": "g"}, {"name": "1,2-BIB", "amount": "0.047", "unit": "g"}], "solvent": [{"name": "distilled water", "amount": "10", "unit": "mL"}], "reducing agent": [{"name": "", "amount": "", "unit": ""}], "surfactant": [{"name": "", "amount": "", "unit": ""}], "pressure": "", "temperature": "423K", "time": "3 days", "heating rate": "", "cooling rate": "spontaneously"}, {"synthesis method": "washing", "washing solution": "distilled water", "amount": ""}, {"synthesis method": "drying", "pressure": "", "temperature": "ambient temperature", "atmosphere": "air", "time": ""}]
EJOPAW | [Zn2(1,4-BIB)2(CEDA)2] | C44 H52 N8 O10 Zn2 | solvothermal synthesis | 1,4-BIB | 0.047 g | [10 empty] | 3 days | 423K |  | solvothermal synthesis, washing, drying | 10.1016/j.poly.2016.03.015 |  | 2016.06 | [{"synthesis method": "solvothermal synthesis", "precursor": [{"name": "1,4-BIB", "amount": "0.047", "unit": "g"}], "solvent": [{"name": "distilled water", "amount": "10", "unit": "mL"}], "reducing agent": [{"name": "", "amount": "", "unit": ""}], "surfactant": [{"name": "", "amount": "", "unit": ""}], "pressure": "", "temperature": "423K", "time": "3 days", "heating rate": "", "cooling rate": "spontaneously"}, {"synthesis method": "washing", "washing solution": "distilled water", "amount": ""}, {"synthesis method": "drying", "pressure": "", "temperature": "ambient temperature", "atmosphere": "air", "time": ""}]
FOKTEG | 1 | C20 Co1 H16 N2 O3 | solvothermal synthesis | Co(NO3)2⋅6H2O | 87.3 mg | H2napala | 72.9 mg | tbpe | 23.0 mg | CH3COONa⋅3H2O | 81.6 mg |  |  |  | autogenous | 3 days | 120°C |  | solvothermal synthesis, washing, drying | 10.1016/j.inoche.2014.03.034 |  | 2014.07 | [{"synthesis method": "solvothermal synthesis", "precursor": [{"name": "Co(NO3)2\u22c56H2O", "amount": "87.3", "unit": "mg"}, {"name": "H2napala", "amount": "72.9", "unit": "mg"}, {"name": "tbpe", "amount": "23.0", "unit": "mg"}, {"name": "CH3COONa\u22c53H2O", "amount": "81.6", "unit": "mg"}], "solvent": [{"name": "acetonitrile", "amount": "5", "unit": "mL"}, {"name": "deionized water", "amount": "5", "unit": "mL"}], "reducing agent": [{"name": "", "amount": "", "unit": ""}], "surfactant": [{"name": "", "amount": "", "unit": ""}], "pressure": "autogenous", "temperature": "120\u00b0C", "time": "3 days", "heating rate": "", "cooling rate": "slow to room temperature"}, {"synthesis method": "washing", "washing solution": "acetonitrile and water", "amount": ""}, {"synthesis method": "drying", "pressure": "vacuum", "temperature": "", "atmosphere": "", "time": ""}]
FOKTIK | 2 | C19 Co1 H14 N2 O3 | solvothermal synthesis | Co(NO3)2⋅6H2O | 87.3 mg | H2napgly | 68.7 mg | tbpe | 23.0 mg | CH3COONa⋅3H2O | 81.6 mg |  |  |  | autogenous | 3 days | 120°C |  | solvothermal synthesis, washing, drying | 10.1016/j.inoche.2014.03.034 |  | 2014.07 | [{"synthesis method": "solvothermal synthesis", "precursor": [{"name": "Co(NO3)2\u22c56H2O", "amount": "87.3", "unit": "mg"}, {"name": "H2napgly", "amount": "68.7", "unit": "mg"}, {"name": "tbpe", "amount": "23.0", "unit": "mg"}, {"name": "CH3COONa\u22c53H2O", "amount": "81.6", "unit": "mg"}], "solvent": [{"name": "acetonitrile", "amount": "5", "unit": "mL"}, {"name": "deionized water", "amount": "5", "unit": "mL"}], "reducing agent": [{"name": "", "amount": "", "unit": ""}], "surfactant": [{"name": "", "amount": "", "unit": ""}], "pressure": "autogenous", "temperature": "120\u00b0C", "time": "3 days", "heating rate": "", "cooling rate": "slow to room temperature"}, {"synthesis method": "washing", "washing solution": "acetonitrile and water", "amount": ""}, {"synthesis method": "drying", "pressure": "vacuum", "temperature": "", "atmosphere": "", "time": ""}]
SIYYAC | {[Zn(L)2](ClO4)2}n | C24 Cl2 H24 N4 O12 Zn1 | solvothermal synthesis | L | 0.0043 g | Zn(ClO4)2 | 0.0053 g | [7 empty] | autogenous | 3 days | 100°C |  | solvothermal synthesis | 10.1016/j.molstruc.2013.10.029 |  | 2014.01 | [{"synthesis method": "solvothermal synthesis", "precursor": [{"name": "L", "amount": "0.0043", "unit": "g"}, {"name": "Zn(ClO4)2", "amount": "0.0053", "unit": "g"}], "solvent": [{"name": "H2O", "amount": "2", "unit": "mL"}], "reducing agent": [{"name": "", "amount": "", "unit": ""}], "surfactant": [{"name": "", "amount": "", "unit": ""}], "pressure": "autogenous", "temperature": "100\u00b0C", "time": "3 days", "heating rate": "", "cooling rate": "5\u00b0C/h"}]
SIYXUV | {Zn(L)(ipa)}n | C20 H16 N2 O6 Zn1 | solvothermal synthesis | L | 0.0043 g | H2ipa | 0.0033 g | Zn(NO3)2 | 0.076 g | [5 empty] | autogenous | 3 days | 150°C |  | solvothermal synthesis | 10.1016/j.molstruc.2013.10.029 |  | 2014.01 | [{"synthesis method": "solvothermal synthesis", "precursor": [{"name": "L", "amount": "0.0043", "unit": "g"}, {"name": "H2ipa", "amount": "0.0033", "unit": "g"}, {"name": "Zn(NO3)2", "amount": "0.076", "unit": "g"}], "solvent": [{"name": "H2O", "amount": "2", "unit": "mL"}], "reducing agent": [{"name": "", "amount": "", "unit": ""}], "surfactant": [{"name": "", "amount": "", "unit": ""}], "pressure": "autogenous", "temperature": "150\u00b0C", "time": "3 days", "heating rate": "", "cooling rate": "5\u00b0C/h"}]
SIYXOP | {Cd(L)(chdc)·2H2O}n | C20 Cd1 H26 N2 O8 | solvothermal synthesis | L | 0.0043 g | H2chdc | 0.0034 g | Cd(OAc)2 | 0.0092 g | [5 empty] | autogenous | 3 days | 150°C |  | solvothermal synthesis | 10.1016/j.molstruc.2013.10.029 |  | 2014.01 | [{"synthesis method": "solvothermal synthesis", "precursor": [{"name": "L", "amount": "0.0043", "unit": "g"}, {"name": "H2chdc", "amount": "0.0034", "unit": "g"}, {"name": "Cd(OAc)2", "amount": "0.0092", "unit": "g"}], "solvent": [{"name": "H2O", "amount": "2", "unit": "mL"}], "reducing agent": [{"name": "", "amount": "", "unit": ""}], "surfactant": [{"name": "", "amount": "", "unit": ""}], "pressure": "autogenous", "temperature": "150\u00b0C", "time": "3 days", "heating rate": "", "cooling rate": "5\u00b0C/h"}]
SIYXIJ | {Cd(L)0.5(pydc)·0.5H2O}n | C13 Cd1 H9 N2 O5.5 | solvothermal synthesis | L | 0.0043 g | H2pydc | 0.0033 g | Cd(OAc)2 | 0.0092 g | [5 empty] | autogenous | 3 days | 150°C |  | solvothermal synthesis | 10.1016/j.molstruc.2013.10.029 |  | 2014.01 | [{"synthesis method": "solvothermal synthesis", "precursor": [{"name": "L", "amount": "0.0043", "unit": "g"}, {"name": "H2pydc", "amount": "0.0033", "unit": "g"}, {"name": "Cd(OAc)2", "amount": "0.0092", "unit": "g"}], "solvent": [{"name": "H2O", "amount": "2", "unit": "mL"}], "reducing agent": [{"name": "", "amount": "", "unit": ""}], "surfactant": [{"name": "", "amount": "", "unit": ""}], "pressure": "autogenous", "temperature": "150\u00b0C", "time": "3 days", "heating rate": "", "cooling rate": "5\u00b0C/h"}]
CAXCIO | [C4N2H12][Gd2(H2O)2(C6H4(COO)2)2] | C36 Gd2 H32 N2 O18 | [16 empty] | hydrothermal synthesis, drying | 10.1016/j.ica.2005.05.025 |  | 2005.09 | [{"synthesis method": "hydrothermal synthesis", "precursor": [{"name": "Gd(NO3)3", "amount": "0.343", "unit": "g"}, {"name": "1,2-benzenedicarboxylic acid", "amount": "0.339", "unit": "g"}, {"name": "piperazine", "amount": "0.174", "unit": "g"}, {"name": "1,10-phenanthroline", "amount": "0.199", "unit": "g"}], "solvent": [{"name": "milliQ H2O", "amount": "5", "unit": "mL"}], "reducing agent": [{"name": "", "amount": "", "unit": ""}], "surfactant": [{"name": "", "amount": "", "unit": ""}], "pressure": "autogeneous", "temperature": "180\u00b0C", "time": "72h", "heating rate": "", "cooling rate": ""}, {"synthesis method": "drying", "pressure": "", "temperature": "ambient", "atmosphere": "", "time": ""}]
MICVOM | [Ag(L1)](NO3) | Ag1 C18 H16 N1 N8 O2. O3 | chemical synthesis | L1 | 0.3 mmol | AgNO3 | 0.3 mmol | [6 empty] | H2O/CH3CN |  | 30min | 50°C |  | chemical synthesis | 10.1016/j.ica.2018.05.028 |  | 2018.10 | [{"synthesis method": "chemical synthesis", "precursor": [{"name": "L1", "amount": "0.3", "unit": "mmol"}, {"name": "AgNO3", "amount": "0.3", "unit": "mmol"}], "solution": [{"name": "H2O/CH3CN", "amount": "14", "unit": "ml"}], "pressure": "", "temperature": "50\u00b0C", "time": "30min"}]
MICVUS | [Ag(L2)](NO3)(H2O) | Ag1 C9 H10 N5 O6 | chemical synthesis | L2 | 0.3 mmol | AgNO3 | 0.3 mmol | [6 empty] | H2O/CH3CN |  | 30min | 50°C |  | chemical synthesis | 10.1016/j.ica.2018.05.028 |  | 2018.10 | [{"synthesis method": "chemical synthesis", "precursor": [{"name": "L2", "amount": "0.3", "unit": "mmol"}, {"name": "AgNO3", "amount": "0.3", "unit": "mmol"}], "solution": [{"name": "H2O/CH3CN", "amount": "14", "unit": "ml"}], "pressure": "", "temperature": "50\u00b0C", "time": "30min"}]
CAPNIS | [La2(C6H5O7)(C6H6O7)(C6H7O7)(H2O)] | C18 H22 La2 O23 | solvothermal synthesis | La(NO3)3⋅6H2O | 1 mmol | citric acid | 0.02 mol | [8 empty] | 48h | 150°C |  | solvothermal synthesis, centrifugation, washing, drying | 10.1016/j.jssc.2012.01.046 |  | 2012.04 | [{"synthesis method": "solvothermal synthesis", "precursor": [{"name": "La(NO3)3\u22c56H2O", "amount": "1", "unit": "mmol"}, {"name": "citric acid", "amount": "0.02", "unit": "mol"}], "solvent": [{"name": "DI water", "amount": "16", "unit": "mL"}], "reducing agent": [{"name": "", "amount": "", "unit": ""}], "surfactant": [{"name": "", "amount": "", "unit": ""}], "pressure": "", "temperature": "150\u00b0C", "time": "48h", "heating rate": "", "cooling rate": ""}, {"synthesis method": "centrifugation", "revolution per time": "", "relative centrifugal force": "", "time": "", "temperature": "", "additive": [{"name": "", "amount": "", "unit": ""}], "tube material": "", "tube volume": ""}, {"synthesis method": "washing", "washing solution": "DI water", "amount": ""}, {"synthesis method": "drying", "pressure": "", "temperature": "50\u00b0C", "atmosphere": "", "time": ""}]
CAPNOY | [Ce2(C2O4)(C6H6O7)2] | C7 Ce1 H10 O11 | solvothermal synthesis | Cu(NO3)2⋅3H2O | 1 mmol | Ce(NO3)3⋅6H2O | 2 mmol | citric acid | 40 mmol | [6 empty] | 48h | 150°C |  | solvothermal synthesis, centrifugation, washing, drying | 10.1016/j.jssc.2012.01.046 |  | 2012.04 | [{"synthesis method": "solvothermal synthesis", "precursor": [{"name": "Cu(NO3)2\u22c53H2O", "amount": "1", "unit": "mmol"}, {"name": "Ce(NO3)3\u22c56H2O", "amount": "2", "unit": "mmol"}, {"name": "citric acid", "amount": "40", "unit": "mmol"}], "solvent": [{"name": "DI water", "amount": "16", "unit": "mL"}], "reducing agent": [{"name": "", "amount": "", "unit": ""}], "surfactant": [{"name": "", "amount": "", "unit": ""}], "pressure": "", "temperature": "150\u00b0C", "time": "48h", "heating rate": "", "cooling rate": ""}, {"synthesis method": "centrifugation", "revolution per time": "", "relative centrifugal force": "", "time": "", "temperature": "", "additive": [{"name": "", "amount": "", "unit": ""}], "tube material": "", "tube volume": ""}, {"synthesis method": "washing", "washing solution": "DI water", "amount": ""}, {"synthesis method": "drying", "pressure": "", "temperature": "50\u00b0C", "atmosphere": "", "time": ""}]
FAXJUM | [Cd(NCS)2(μ-tppz)] n | C26 Cd1 H16 N8 S2 | chemical synthesis | ammonium thiocyanate | 0.16 g | CdCl2⋅2.5H2O | 0.2 g | 2,3,5,6-tetrakis(2-pyridyl)pyrazine | 0.42 g |  |  |  |  | methanol |  | 24h | room temperature |  | chemical synthesis | 10.1016/j.poly.2017.07.002 |  | 2017.10 | [{"synthesis method": "chemical synthesis", "precursor": [{"name": "ammonium thiocyanate", "amount": "0.16", "unit": "g"}, {"name": "CdCl2\u22c52.5H2O", "amount": "0.2", "unit": "g"}, {"name": "2,3,5,6-tetrakis(2-pyridyl)pyrazine", "amount": "0.42", "unit": "g"}], "solution": [{"name": "methanol", "amount": "10", "unit": "mL"}], "pressure": "", "temperature": "room temperature", "time": "24h"}]
FAXKEX | [Cd(NCS)(NO3)(tppz)(H2O)] | C25 Cd1 H18 N8 O4 S1 | chemical synthesis | ammonium thiocyanate | 0.045 g | Cd(NO3)2⋅4H2O | 0.2 g | 2,3,5,6-tetrakis(2-pyridyl)pyrazine | 0.25 g |  |  |  |  | methanol |  | 24h | room temperature |  | chemical synthesis | 10.1016/j.poly.2017.07.002 |  | 2017.10 | [{"synthesis method": "chemical synthesis", "precursor": [{"name": "ammonium thiocyanate", "amount": "0.045", "unit": "g"}, {"name": "Cd(NO3)2\u22c54H2O", "amount": "0.2", "unit": "g"}, {"name": "2,3,5,6-tetrakis(2-pyridyl)pyrazine", "amount": "0.25", "unit": "g"}], "solution": [{"name": "methanol", "amount": "10", "unit": "mL"}], "pressure": "", "temperature": "room temperature", "time": "24h"}]
FAXKAT | [Cd2(μ1,3-NCS)2(NO3)2(μ-tppz)] n | C26 Cd2 H16 N10 O6 S2 | chemical synthesis | ammonium thiocyanate | 0.045 g | Cd(NO3)2⋅4H2O | 0.2 g | 2,3,5,6-tetrakis(2-pyridyl)pyrazine | 0.25 g |  |  |  |  | methanol |  | 5 days |  |  | chemical synthesis | 10.1016/j.poly.2017.07.002 |  | 2017.10 | [{"synthesis method": "chemical synthesis", "precursor": [{"name": "ammonium thiocyanate", "amount": "0.045", "unit": "g"}, {"name": "Cd(NO3)2\u22c54H2O", "amount": "0.2", "unit": "g"}, {"name": "2,3,5,6-tetrakis(2-pyridyl)pyrazine", "amount": "0.25", "unit": "g"}], "solution": [{"name": "methanol", "amount": "10", "unit": "mL"}], "pressure": "", "temperature": "", "time": "5 days"}]
ONEFIX | 1 | Ag10 C48 H44 N8 Na2 O62 Si1 W12 | solvothermal synthesis |  |  | AgNO3 | 0.068 g | Bpp | 0.070 g | pyridine | 0.034 g |  |  |  |  | 4 days | 180°C | 3.5 | chemical synthesis, pH adjustment, solvothermal synthesis | 10.1016/j.ica.2011.01.048 |  | 2011.05 | [{"synthesis method": "chemical synthesis", "precursor": [{"name": "H4SiW12O40", "amount": "0.575", "unit": "g"}, {"name": "AgNO3", "amount": "0.068", "unit": "g"}, {"name": "Bpp", "amount": "0.070", "unit": "g"}, {"name": "pyridine", "amount": "0.034", "unit": "g"}], "solvent": [{"name": "H2O", "amount": "6", "unit": "ml"}], "pressure": "", "temperature": "", "time": "20 min"}, {"synthesis method": "pH adjustment", "pH": "3.5", "modulator": "1mol/L NaOH"}, {"synthesis method": "solvothermal synthesis", "precursor": [{"name": "", "amount": "", "unit": ""}], "solvent": [{"name": "", "amount": "", "unit": ""}], "reducing agent": [{"name": "", "amount": "", "unit": ""}], "surfactant": [{"name": "", "amount": "", "unit": ""}], "pressure": "", "temperature": "180\u00b0C", "time": "4 days", "heating rate": "", "cooling rate": ""}]
OQOYIE | [Cd(L)2] | C32 Cd1 H28 N2 O4 S4 | chemical synthesis | KL1 | 0.35 g | KL2 | 0.34 g | KL3 | 0.31 g | KL4 | 0.33 g | KL5 | 0.34 g | methanol, methanol:water |  | 6h |  |  | chemical synthesis, filtration, washing, washing | 10.1016/j.poly.2016.06.047 |  | 2016.10 | [{"synthesis method": "chemical synthesis", "precursor": [{"name": "KL1", "amount": "0.35", "unit": "g"}, {"name": "KL2", "amount": "0.34", "unit": "g"}, {"name": "KL3", "amount": "0.31", "unit": "g"}, {"name": "KL4", "amount": "0.33", "unit": "g"}, {"name": "KL5", "amount": "0.34", "unit": "g"}, {"name": "Cd(OOCCH3)2\u22c52H2O", "amount": "0.13", "unit": "g"}], "solution": [{"name": "methanol", "amount": "20", "unit": "mL"}, {"name": "methanol:water", "amount": "20", "unit": "mL"}], "pressure": "", "temperature": "", "time": "6h"}, {"synthesis method": "filtration", "time": "", "atmosphere": "", "pressure": ""}, {"synthesis method": "washing", "washing solution": "methanol", "amount": ""}, {"synthesis method": "washing", "washing solution": "diethylether", "amount": ""}]
POWYUY | [Sm(DLDA)(DMF)(H2O)(COO)]n | C33 H30 N1 O8 Sm1 | solvothermal synthesis | Sm(NO3)3⋅6H2O | 0.0222 g | H2DLDA | 0.0221 g | [8 empty] | 4 days | 120°C |  | solvothermal synthesis | 10.1016/j.dyepig.2019.107862 |  | 2020.01 | [{"synthesis method": "solvothermal synthesis", "precursor": [{"name": "Sm(NO3)3\u22c56H2O", "amount": "0.0222", "unit": "g"}, {"name": "H2DLDA", "amount": "0.0221", "unit": "g"}], "solvent": [{"name": "DMF", "amount": "5", "unit": "mL"}, {"name": "EtOH", "amount": "2", "unit": "mL"}, {"name": "H2O", "amount": "1", "unit": "mL"}], "reducing agent": [{"name": "", "amount": "", "unit": ""}], "surfactant": [{"name": "", "amount": "", "unit": ""}], "pressure": "", "temperature": "120\u00b0C", "time": "4 days", "heating rate": "", "cooling rate": ""}]
CAVFEL | 1 | C24 H24 Mo6 N6 O22 Zn1 | solvothermal synthesis | MoO3 | 1.0 mole ratio | ZnSO4 ⋅7H2O | 1.2 mole ratio | 2-(3-pyridyl)benzimidazole (PBIM) | 1.0 mole ratio | H2O | 1835 mole ratio |  |  |  | autogenous | 3 days | 180°C |  | solvothermal synthesis, washing | 10.1016/j.inoche.2005.06.020 |  | 2005.09 | [{"synthesis method": "solvothermal synthesis", "precursor": [{"name": "MoO3", "amount": "1.0", "unit": "mole ratio"}, {"name": "ZnSO4 \u22c57H2O", "amount": "1.2", "unit": "mole ratio"}, {"name": "2-(3-pyridyl)benzimidazole (PBIM)", "amount": "1.0", "unit": "mole ratio"}, {"name": "H2O", "amount": "1835", "unit": "mole ratio"}], "solvent": [{"name": "", "amount": "", "unit": ""}], "reducing agent": [{"name": "", "amount": "", "unit": ""}], "surfactant": [{"name": "", "amount": "", "unit": ""}], "pressure": "autogenous", "temperature": "180\u00b0C", "time": "3 days", "heating rate": "", "cooling rate": ""}, {"synthesis method": "washing", "washing solution": "water", "amount": ""}]
MIXMAI | [AgL 1 2](PF6) | Ag1 C20 F6 H16 N4 P1 S4 | chemical synthesis | L 1 | 61.0 mg | AgPF6 | 35.0 mg | [6 empty] | dichloromethane, methanol |  | 5 days |  |  | chemical synthesis | 10.1016/j.poly.2007.12.018 |  | 2008.03 | [{"synthesis method": "chemical synthesis", "precursor": [{"name": "L 1", "amount": "61.0", "unit": "mg"}, {"name": "AgPF6", "amount": "35.0", "unit": "mg"}], "solution": [{"name": "dichloromethane", "amount": "4", "unit": "ml"}, {"name": "methanol", "amount": "3", "unit": "ml"}], "pressure": "", "temperature": "", "time": "5 days"}]
GAWCEN01 | [Ag2 L 2 3](PF6)2 | Ag2 C30 F12 H24 N6 O6 P2 | chemical synthesis | L 2 | 46.0 mg | AgPF6 | 43.0 mg | [6 empty] | dichloromethane, methanol |  | 5 days |  |  | chemical synthesis | 10.1016/j.poly.2007.12.018 |  | 2008.03 | [{"synthesis method": "chemical synthesis", "precursor": [{"name": "L 2", "amount": "46.0", "unit": "mg"}, {"name": "AgPF6", "amount": "43.0", "unit": "mg"}], "solution": [{"name": "dichloromethane", "amount": "4", "unit": "ml"}, {"name": "methanol", "amount": "6", "unit": "ml"}], "pressure": "", "temperature": "", "time": "5 days"}]
MIXMEM | [Ag2 L 2 3](ClO4)2 | Ag2 C30 Cl2 H24 N6 O14 | chemical synthesis | L 2 | 46.0 mg | AgPF6 | 43.0 mg | [6 empty] | dichloromethane, methanol |  | 5 days |  |  | chemical synthesis | 10.1016/j.poly.2007.12.018 |  | 2008.03 | [{"synthesis method": "chemical synthesis", "precursor": [{"name": "L 2", "amount": "46.0", "unit": "mg"}, {"name": "AgPF6", "amount": "43.0", "unit": "mg"}], "solution": [{"name": "dichloromethane", "amount": "4", "unit": "ml"}, {"name": "methanol", "amount": "6", "unit": "ml"}], "pressure": "", "temperature": "", "time": "5 days"}]
MIXMOW | [Ag2 L 2(NO3)2] | Ag2 C10 H8 N4 O8 | chemical synthesis | L 2 | 46.0 mg | AgPF6 | 43.0 mg | [6 empty] | dichloromethane, methanol |  | 5 days |  |  | chemical synthesis | 10.1016/j.poly.2007.12.018 |  | 2008.03 | [{"synthesis method": "chemical synthesis", "precursor": [{"name": "L 2", "amount": "46.0", "unit": "mg"}, {"name": "AgPF6", "amount": "43.0", "unit": "mg"}], "solution": [{"name": "dichloromethane", "amount": "4", "unit": "ml"}, {"name": "methanol", "amount": "6", "unit": "ml"}], "pressure": "", "temperature": "", "time": "5 days"}]
UDOKON | Mn(NITpPy)2〚N(CN)2〛2(H2O)2 | C28 H36 Mn1 N12 O6 | chemical synthesis | Mn(NO3)2⋅6 H2O | 0.2875 g | NITpPy | 0.4701 g | Na(N(CN)2) | 0.1792 g |  |  |  |  | methanol, methanol, H2O |  | 2 hours | 50°C |  | chemical synthesis | 10.1016/S1387-1609(00)01195-6 |  | 2001.02 | [{"synthesis method": "chemical synthesis", "precursor": [{"name": "Mn(NO3)2\u22c56 H2O", "amount": "0.2875", "unit": "g"}, {"name": "NITpPy", "amount": "0.4701", "unit": "g"}, {"name": "Na(N(CN)2)", "amount": "0.1792", "unit": "g"}], "solution": [{"name": "methanol", "amount": "5", "unit": "mL"}, {"name": "methanol", "amount": "4", "unit": "mL"}, {"name": "H2O", "amount": "1", "unit": "mL"}], "pressure": "", "temperature": "50\u00b0C", "time": "2 hours"}]
UDOKUT | Mn(NITpPy)2〚N(CN)2〛2·2 CH3CN | C32 H32 Mn1 N14 O4 | chemical synthesis | Mn(II)(NITpPy)2〚(NO3)〛2⋅4 H2O | 100 mg | NaN(CN)2 | 100 mg | [6 empty] | acetonitrile |  | 2 weeks |  |  | chemical synthesis | 10.1016/S1387-1609(00)01195-6 |  | 2001.02 | [{"synthesis method": "chemical synthesis", "precursor": [{"name": "Mn(II)(NITpPy)2\u301a(NO3)\u301b2\u22c54 H2O", "amount": "100", "unit": "mg"}, {"name": "NaN(CN)2", "amount": "100", "unit": "mg"}], "solution": [{"name": "acetonitrile", "amount": "", "unit": ""}], "pressure": "", "temperature": "", "time": "2 weeks"}]
FOPNEE | [(AgCN)2 ·bpy] | Ag2 C12 H8 N4 | chemical synthesis | bpy | 78 mg | AgCN | 33 mg | [6 empty] | MeCN, H2O |  | 2 weeks | 70° |  | chemical synthesis, filtration, washing, drying | 10.1016/j.poly.2008.12.053 |  | 2009.04 | [{"synthesis method": "chemical synthesis", "precursor": [{"name": "bpy", "amount": "78", "unit": "mg"}, {"name": "AgCN", "amount": "33", "unit": "mg"}], "solution": [{"name": "MeCN", "amount": "10", "unit": "mL"}, {"name": "H2O", "amount": "10", "unit": "mL"}], "pressure": "", "temperature": "70\u00b0", "time": "2 weeks"}, {"synthesis method": "filtration", "time": "", "atmosphere": "", "pressure": ""}, {"synthesis method": "washing", "washing solution": "H2O", "amount": ""}, {"synthesis method": "drying", "pressure": "", "temperature": "", "atmosphere": "air", "time": ""}]
FOPNII | [(AgCN)3 ·(tbpe)2 | Ag3 C27 H22 N7 O1 | chemical synthesis | tbpe | 91 mg | KCN | 33 mg | AgNO3 | 85 mg |  |  |  |  | MeCN, H2O |  | 2 weeks | room temperature |  | chemical synthesis, filtration, washing, drying | 10.1016/j.poly.2008.12.053 |  | 2009.04 | [{"synthesis method": "chemical synthesis", "precursor": [{"name": "tbpe", "amount": "91", "unit": "mg"}, {"name": "KCN", "amount": "33", "unit": "mg"}, {"name": "AgNO3", "amount": "85", "unit": "mg"}], "solution": [{"name": "MeCN", "amount": "10", "unit": "mL"}, {"name": "H2O", "amount": "15", "unit": "mL"}], "pressure": "", "temperature": "room temperature", "time": "2 weeks"}, {"synthesis method": "filtration", "time": "", "atmosphere": "", "pressure": ""}, {"synthesis method": "washing", "washing solution": "H2O", "amount": ""}, {"synthesis method": "drying", "pressure": "", "temperature": "", "atmosphere": "air", "time": ""}]
FOPNOO | [(AgCN)4 ·bpe] | Ag4 C16 H12 N6 | chemical synthesis | bpe | 92 mg | KCN | 33 mg | AgNO3 | 85 mg |  |  |  |  | MeCN, H2O |  | 2 weeks | room temperature |  | chemical synthesis, filtration, washing, drying | 10.1016/j.poly.2008.12.053 |  | 2009.04 | [{"synthesis method": "chemical synthesis", "precursor": [{"name": "bpe", "amount": "92", "unit": "mg"}, {"name": "KCN", "amount": "33", "unit": "mg"}, {"name": "AgNO3", "amount": "85", "unit": "mg"}], "solution": [{"name": "MeCN", "amount": "10", "unit": "mL"}, {"name": "H2O", "amount": "20", "unit": "mL"}], "pressure": "", "temperature": "room temperature", "time": "2 weeks"}, {"synthesis method": "filtration", "time": "", "atmosphere": "", "pressure": ""}, {"synthesis method": "washing", "washing solution": "H2O", "amount": ""}, {"synthesis method": "drying", "pressure": "", "temperature": "", "atmosphere": "air", "time": ""}]
FODKIT | [Hg(HaaiEt)(N3)2] n | C11 H12 Hg1 N10 | chemical synthesis | 1-Ethyl-2-(phenylazo)imidazole | 0.2 g | Hg(OAc)2 | 0.32 g | NaN3 | 0.28 g |  |  |  |  | MeOH |  | 2 weeks | room temperature |  | chemical synthesis, filtration, washing, drying | 10.1016/j.ica.2004.12.046 |  | 2005.03 | [{"synthesis method": "chemical synthesis", "precursor": [{"name": "1-Ethyl-2-(phenylazo)imidazole", "amount": "0.2", "unit": "g"}, {"name": "Hg(OAc)2", "amount": "0.32", "unit": "g"}, {"name": "NaN3", "amount": "0.28", "unit": "g"}], "solution": [{"name": "MeOH", "amount": "20", "unit": "ml"}], "pressure": "", "temperature": "room temperature", "time": "2 weeks"}, {"synthesis method": "filtration", "time": "", "atmosphere": "", "pressure": ""}, {"synthesis method": "washing", "washing solution": "cold water-methanol", "amount": "1:1, v/v"}, {"synthesis method": "drying", "pressure": "", "temperature": "", "atmosphere": "vacuo", "time": ""}]
FODKOZ | [Hg(HaaiEt)4][Hg(SCN)4] | C48 H48 Hg2 N20 S4 | chemical synthesis | Ammonium thiocyanate | 0.32 g | Hg(OAc)2 | 0.32 g | 1-ethyl-2-(phenylazo)imidazole | 0.2 g |  |  |  |  | MeOH |  | 2 weeks | room temperature |  | chemical synthesis, filtration, washing, drying | 10.1016/j.ica.2004.12.046 |  | 2005.03 | [{"synthesis method": "chemical synthesis", "precursor": [{"name": "Ammonium thiocyanate", "amount": "0.32", "unit": "g"}, {"name": "Hg(OAc)2", "amount": "0.32", "unit": "g"}, {"name": "1-ethyl-2-(phenylazo)imidazole", "amount": "0.2", "unit": "g"}], "solution": [{"name": "MeOH", "amount": "20", "unit": "ml"}], "pressure": "", "temperature": "room temperature", "time": "2 weeks"}, {"synthesis method": "filtration", "time": "", "atmosphere": "", "pressure": ""}, {"synthesis method": "washing", "washing solution": "cold water-methanol", "amount": "1:1, v/v"}, {"synthesis method": "drying", "pressure": "", "temperature": "", "atmosphere": "vacuo", "time": ""}]
PEXWUN | [Cd(µ3-5-nip)(µ-obix)]n | C22 Cd1 H17 N5 O6 | solvothermal synthesis | 5-nipH2 | 0.274 g | CdCl2⋅2.5H2O | 0.294 g | obix | 0.31 g | KOH | 0.144 g |  |  |  |  | 4 days | 170°C |  | solvothermal synthesis | 10.1016/j.jssc.2018.03.013 |  | 2018.06 | [{"synthesis method": "solvothermal synthesis", "precursor": [{"name": "5-nipH2", "amount": "0.274", "unit": "g"}, {"name": "CdCl2\u22c52.5H2O", "amount": "0.294", "unit": "g"}, {"name": "obix", "amount": "0.31", "unit": "g"}, {"name": "KOH", "amount": "0.144", "unit": "g"}], "solvent": [{"name": "water", "amount": "", "unit": ""}], "reducing agent": [{"name": "", "amount": "", "unit": ""}], "surfactant": [{"name": "", "amount": "", "unit": ""}], "pressure": "", "temperature": "170\u00b0C", "time": "4 days", "heating rate": "", "cooling rate": "10\u00b0C/h"}]
PEWRER | [Co(µ3-5-nip)(µ-obix)]n | C22 Co1 H17 N5 O6 | solvothermal synthesis | 5-nipH2 | 0.2 g | Co(NO3)2⋅6H2O | 0.274 g | obix | 0.226 g | [6 empty] | 4 days | 170°C |  | solvothermal synthesis | 10.1016/j.jssc.2018.03.013 |  | 2018.06 | [{"synthesis method": "solvothermal synthesis", "precursor": [{"name": "5-nipH2", "amount": "0.2", "unit": "g"}, {"name": "Co(NO3)2\u22c56H2O", "amount": "0.274", "unit": "g"}, {"name": "obix", "amount": "0.226", "unit": "g"}], "solvent": [{"name": "water", "amount": "", "unit": ""}], "reducing agent": [{"name": "", "amount": "", "unit": ""}], "surfactant": [{"name": "", "amount": "", "unit": ""}], "pressure": "", "temperature": "170\u00b0C", "time": "4 days", "heating rate": "", "cooling rate": "10\u00b0C/h"}]
PEXWOH | [Zn(µ-5-nip)(µ-obix)]n | C22 H17 N5 O6 Zn1 | solvothermal synthesis | Zn(NO3)2⋅6H2O | 0.384 g | 5-nipH2 | 0.194 g | obix | 0.31 g | KOH | 0.144 g |  |  |  |  | 4 days | 170°C |  | solvothermal synthesis | 10.1016/j.jssc.2018.03.013 |  | 2018.06 | [{"synthesis method": "solvothermal synthesis", "precursor": [{"name": "Zn(NO3)2\u22c56H2O", "amount": "0.384", "unit": "g"}, {"name": "5-nipH2", "amount": "0.194", "unit": "g"}, {"name": "obix", "amount": "0.31", "unit": "g"}, {"name": "KOH", "amount": "0.144", "unit": "g"}], "solvent": [{"name": "water", "amount": "", "unit": ""}], "reducing agent": [{"name": "", "amount": "", "unit": ""}], "surfactant": [{"name": "", "amount": "", "unit": ""}], "pressure": "", "temperature": "170\u00b0C", "time": "4 days", "heating rate": "", "cooling rate": "10\u00b0C/h"}]
PEWWIA | [Cd(µ-5-nip)(µ-bisobix)]n | C28 Cd1 H28 N5 O6 | solvothermal synthesis | 5-nipH2 | 0.194 g | CdCl2⋅2.5H2O | 0.209 g | bisobix | 0.295 g | KOH | 0.102 g |  |  |  |  | 4 days | 170°C |  | solvothermal synthesis | 10.1016/j.jssc.2018.03.013 |  | 2018.06 | [{"synthesis method": "solvothermal synthesis", "precursor": [{"name": "5-nipH2", "amount": "0.194", "unit": "g"}, {"name": "CdCl2\u22c52.5H2O", "amount": "0.209", "unit": "g"}, {"name": "bisobix", "amount": "0.295", "unit": "g"}, {"name": "KOH", "amount": "0.102", "unit": "g"}], "solvent": [{"name": "water", "amount": "", "unit": ""}], "reducing agent": [{"name": "", "amount": "", "unit": ""}], "surfactant": [{"name": "", "amount": "", "unit": ""}], "pressure": "", "temperature": "170\u00b0C", "time": "4 days", "heating rate": "", "cooling rate": "10\u00b0C/h"}]
LASCOZ | [Cu(pzpy)(OH2)(CH3CO2)] | C13 Cu1 H14 N4 O4 | chemical synthesis | copper(II) acetate monohydrate | 0.199 g | Hpzpy | 0.214 g | [6 empty] | ethanol |  | 10 min | boiling |  | chemical synthesis | 10.1016/j.ica.2011.11.016 |  | 2012.03 | [{"synthesis method": "chemical synthesis", "precursor": [{"name": "copper(II) acetate monohydrate", "amount": "0.199", "unit": "g"}, {"name": "Hpzpy", "amount": "0.214", "unit": "g"}], "solution": [{"name": "ethanol", "amount": "50", "unit": "mL"}], "pressure": "", "temperature": "boiling", "time": "10 min"}]
LASCUF | [Cu(pzpy)(N3)] | C11 Cu1 H9 N7 O1 | chemical synthesis | sodium azide | 0.065 g | [8 empty] | water |  | 20 min | room temperature |  | chemical synthesis | 10.1016/j.ica.2011.11.016 |  | 2012.03 | [{"synthesis method": "chemical synthesis", "precursor": [{"name": "sodium azide", "amount": "0.065", "unit": "g"}], "solution": [{"name": "water", "amount": "5", "unit": "cm3"}], "pressure": "", "temperature": "room temperature", "time": "20 min"}]
LASDAM | [Cu(pzpy)(N(CN)2)] | C13 Cu1 H9 N7 O1 | chemical synthesis | sodium dicyanamide | 0.089 g | [8 empty] | water |  | 20 min | room temperature |  | chemical synthesis | 10.1016/j.ica.2011.11.016 |  | 2012.03 | [{"synthesis method": "chemical synthesis", "precursor": [{"name": "sodium dicyanamide", "amount": "0.089", "unit": "g"}], "solution": [{"name": "water", "amount": "5", "unit": "cm3"}], "pressure": "", "temperature": "room temperature", "time": "20 min"}]
VICMUQ | [Mn(4-bpo)2(H2O)4](4-bpo)2(ClO4)2(H2O)6 | C48 Cl2 H52 Mn1 N16 O22 | chemical synthesis | 4-bpo | 22.4 mg | Mn(ClO4)2 ⋅6H2O | 36.2 mg | [6 empty] | CH3OH/CH3CN, water |  | 2 weeks | room temperature |  | chemical synthesis | 10.1016/j.ica.2006.09.024 |  | 2007.04 | [{"synthesis method": "chemical synthesis", "precursor": [{"name": "4-bpo", "amount": "22.4", "unit": "mg"}, {"name": "Mn(ClO4)2 \u22c56H2O", "amount": "36.2", "unit": "mg"}], "solution": [{"name": "CH3OH/CH3CN", "amount": "10", "unit": "ml"}, {"name": "water", "amount": "15", "unit": "ml"}], "pressure": "", "temperature": "room temperature", "time": "2 weeks"}]
VICNEB | [Co(4-bpo)2(H2O)4](4-bpo)2(ClO4)2(H2O)6 | C48 Cl2 Co1 H52 N16 O22 | chemical synthesis | 4-bpo | 22.4 mg | Co(ClO4)2 ⋅6H2O | 36.2 mg | [6 empty] | CH3OH/CH3CN, water |  | 3 days | room temperature |  | chemical synthesis | 10.1016/j.ica.2006.09.024 |  | 2007.04 | [{"synthesis method": "chemical synthesis", "precursor": [{"name": "4-bpo", "amount": "22.4", "unit": "mg"}, {"name": "Co(ClO4)2 \u22c56H2O", "amount": "36.2", "unit": "mg"}], "solution": [{"name": "CH3OH/CH3CN", "amount": "10", "unit": "ml"}, {"name": "water", "amount": "15", "unit": "ml"}], "pressure": "", "temperature": "room temperature", "time": "3 days"}]
VICNIF | [Zn(4-bpo)2(H2O)4](4-bpo)2(ClO4)2(H2O)6 | C48 Cl2 H52 N16 O22 Zn1 | chemical synthesis | succinic acid | 13.0 mg | Zn(ClO4)2 ⋅6H2O | 40.2 mg | 4-bpo | 22.4 mg |  |  |  |  | CH3OH, H2O, CH3OH |  | 30 min | room temperature |  | chemical synthesis | 10.1016/j.ica.2006.09.024 |  | 2007.04 | [{"synthesis method": "chemical synthesis", "precursor": [{"name": "succinic acid", "amount": "13.0", "unit": "mg"}, {"name": "Zn(ClO4)2 \u22c56H2O", "amount": "40.2", "unit": "mg"}, {"name": "4-bpo", "amount": "22.4", "unit": "mg"}], "solution": [{"name": "CH3OH", "amount": "5", "unit": "ml"}, {"name": "H2O", "amount": "5", "unit": "ml"}, {"name": "CH3OH", "amount": "10", "unit": "ml"}], "pressure": "", "temperature": "room temperature", "time": "30 min"}]
VICNOL | [Fe(4-bpo)2(H2O)4](4-bpo)2(ClO4)(OH)2(CH3OH)1.5(H2O)3 | C49.5 Cl1 Fe1 H54 N16 O18.5 | chemical synthesis | Fe(ClO4)3 ⋅6H2O | 37.0 mg | trimesic acid | 21.1 mg | 4-bpo | 22.4 mg |  |  |  |  | CH3OH, CH3OH/H2O, CH3OH |  | 2 weeks | room temperature |  | chemical synthesis | 10.1016/j.ica.2006.09.024 |  | 2007.04 | [{"synthesis method": "chemical synthesis", "precursor": [{"name": "Fe(ClO4)3 \u22c56H2O", "amount": "37.0", "unit": "mg"}, {"name": "trimesic acid", "amount": "21.1", "unit": "mg"}, {"name": "4-bpo", "amount": "22.4", "unit": "mg"}], "solution": [{"name": "CH3OH", "amount": "10", "unit": "ml"}, {"name": "CH3OH/H2O", "amount": "20", "unit": "ml"}, {"name": "CH3OH", "amount": "10", "unit": "ml"}], "pressure": "", "temperature": "room temperature", "time": "2 weeks"}]
VICNUR | {[Co(4-bpo)(H2O)2(NO3)2](H2O)3}n | C12 Co1 H18 N6 O12 | chemical synthesis | 4-bpo | 22.4 mg | Co(NO3)2 ⋅6H2O | 29.1 mg | sebacic acid | 20.2 mg |  |  |  |  | EtOH, EtOH |  | 3 days | room temperature |  | chemical synthesis | 10.1016/j.ica.2006.09.024 |  | 2007.04 | [{"synthesis method": "chemical synthesis", "precursor": [{"name": "4-bpo", "amount": "22.4", "unit": "mg"}, {"name": "Co(NO3)2 \u22c56H2O", "amount": "29.1", "unit": "mg"}, {"name": "sebacic acid", "amount": "20.2", "unit": "mg"}], "solution": [{"name": "EtOH", "amount": "10", "unit": "ml"}, {"name": "EtOH", "amount": "10", "unit": "ml"}], "pressure": "", "temperature": "room temperature", "time": "3 days"}]
BASYOM | [Zn2(DPOM)(H2O)4(SO4)2] | C12 H18 N4 O14 S2 Zn2 | solvothermal synthesis | ZnSO4⋅7H2O | 0.0574 g | DPOM | 0.0484 g | [7 empty] | autogeneous | 48h | 100°C |  | solvothermal synthesis | 10.1016/j.jssc.2017.06.001 |  | 2017.09 | [{"synthesis method": "solvothermal synthesis", "precursor": [{"name": "ZnSO4\u22c57H2O", "amount": "0.0574", "unit": "g"}, {"name": "DPOM", "amount": "0.0484", "unit": "g"}], "solvent": [{"name": "MeOH/EtOH/DMF", "amount": "1:1:1", "unit": "v/v/v"}], "reducing agent": [{"name": "", "amount": "", "unit": ""}], "surfactant": [{"name": "", "amount": "", "unit": ""}], "pressure": "autogeneous", "temperature": "100\u00b0C", "time": "48h", "heating rate": "", "cooling rate": ""}]
BASYUS | [Cd2(DPOM)(H2O)4(SO4)2] | C12 Cd2 H18 N4 O14 S2 | solvothermal synthesis | CdSO4⋅8H2O | 0.154 g | DPOM | 0.0484 g | [7 empty] | autogeneous | 48h | 100°C |  | solvothermal synthesis | 10.1016/j.jssc.2017.06.001 |  | 2017.09 | [{"synthesis method": "solvothermal synthesis", "precursor": [{"name": "CdSO4\u22c58H2O", "amount": "0.154", "unit": "g"}, {"name": "DPOM", "amount": "0.0484", "unit": "g"}], "solvent": [{"name": "MeOH/EtOH", "amount": "1:1", "unit": "v/v"}], "reducing agent": [{"name": "", "amount": "", "unit": ""}], "surfactant": [{"name": "", "amount": "", "unit": ""}], "pressure": "autogeneous", "temperature": "100\u00b0C", "time": "48h", "heating rate": "", "cooling rate": ""}]
PAGVUQ | (CH2ClC(O)NHP(O)(NHCH(CH3)2)2)SnCl2(CH3)2 (μ-CH2ClC(O)NHP(O)(NHCH(CH3)2)2) SnCl2(CH3)2 | C20 Cl6 H50 N6 O4 P2 Sn2 | chemical synthesis | ligand 1 | 52 mg | (CH3)2SnCl2 | 22 mg | [6 empty] | toluene |  | 2 h | 50-60 °C |  | chemical synthesis, filtration | 10.1016/j.jorganchem.2011.10.013 |  | 2012.01 | [{"synthesis method": "chemical synthesis", "precursor": [{"name": "ligand 1", "amount": "52", "unit": "mg"}, {"name": "(CH3)2SnCl2", "amount": "22", "unit": "mg"}], "solution": [{"name": "toluene", "amount": "", "unit": ""}], "pressure": "", "temperature": "50-60 \u00b0C", "time": "2 h"}, {"synthesis method": "filtration", "time": "2 days", "atmosphere": "", "pressure": ""}]
PAGVIE | SnCl2(CH3)2[CCl2HC(O)NHP(O)(NHCH(CH3)2)2]2·C6H5CH3 | C25 Cl6 H50 N6 O4 P2 Sn1 | chemical synthesis | 2 | 87 mg | (CH3)2SnCl2 | 33 mg | [6 empty] | toluene |  | 2 h | 50-60 °C |  | chemical synthesis, filtration | 10.1016/j.jorganchem.2011.10.013 |  | 2012.01 | [{"synthesis method": "chemical synthesis", "precursor": [{"name": "2", "amount": "87", "unit": "mg"}, {"name": "(CH3)2SnCl2", "amount": "33", "unit": "mg"}], "solution": [{"name": "toluene", "amount": "10", "unit": "ml"}], "pressure": "", "temperature": "50-60 \u00b0C", "time": "2 h"}, {"synthesis method": "filtration", "time": "overnight", "atmosphere": "", "pressure": ""}]
PAGVOK | [(CH3)2SnCl2((CH3)2CHNH)2P(O)NHC(O)CCl3] n | C10 Cl5 H23 N3 O2 P1 Sn1 | chemical synthesis | ligand 3 | 70 mg | (CH3)2SnCl2 | 47 mg | [6 empty] | toluene |  | 2 h | 50-60 °C |  | chemical synthesis, filtration | 10.1016/j.jorganchem.2011.10.013 |  | 2012.01 | [{"synthesis method": "chemical synthesis", "precursor": [{"name": "ligand 3", "amount": "70", "unit": "mg"}, {"name": "(CH3)2SnCl2", "amount": "47", "unit": "mg"}], "solution": [{"name": "toluene", "amount": "", "unit": ""}], "pressure": "", "temperature": "50-60 \u00b0C", "time": "2 h"}, {"synthesis method": "filtration", "time": "2 days", "atmosphere": "", "pressure": ""}]
XIPNIV | [Cd3(NTC)2(bimh)3 | C54 Cd3 H64 N14 O19 | solvothermal synthesis |  |  | H3NTC | 0.26 g | bimh | 0.22 g | [6 empty] | 72h | 160°C | 6.0 | chemical synthesis, pH adjustment, solvothermal synthesis, drying | 10.1016/j.inoche.2012.12.027 |  | 2013.03 | [{"synthesis method": "chemical synthesis", "precursor": [{"name": "Cd(NO3)2 \u22c54H2O", "amount": "0.31", "unit": "g"}, {"name": "H3NTC", "amount": "0.26", "unit": "g"}, {"name": "bimh", "amount": "0.22", "unit": "g"}], "solution": [{"name": "distilled water", "amount": "8", "unit": "ml"}], "pressure": "", "temperature": "", "time": ""}, {"synthesis method": "pH adjustment", "pH": "6.0", "modulator": "1M NaOH solution"}, {"synthesis method": "solvothermal synthesis", "precursor": [{"name": "", "amount": "", "unit": ""}], "solvent": [{"name": "", "amount": "", "unit": ""}], "reducing agent": [{"name": "", "amount": "", "unit": ""}], "surfactant": [{"name": "", "amount": "", "unit": ""}], "pressure": "", "temperature": "160\u00b0C", "time": "72h", "heating rate": "", "cooling rate": ""}, {"synthesis method": "drying", "pressure": "", "temperature": "", "atmosphere": "air", "time": ""}]
AJIGOR | {[Co2(Hdatrz)(NH2-ip)2]·0.5H2O}n | C36 Co4 H32 N14 O17 | solvothermal synthesis | Co(NO3)2⋅6H2O | 58.2 mg | Hdatrz | 19.8 mg | NH2-H2ip | 36.2 mg | [5 empty] | autogenous | 96h | 165°C | 6 | solvothermal synthesis, pH adjustment, washing, drying | 10.1016/j.poly.2015.07.042 |  | 2015.11 | [{"synthesis method": "solvothermal synthesis", "precursor": [{"name": "Co(NO3)2\u22c56H2O", "amount": "58.2", "unit": "mg"}, {"name": "Hdatrz", "amount": "19.8", "unit": "mg"}, {"name": "NH2-H2ip", "amount": "36.2", "unit": "mg"}], "solvent": [{"name": "H2O-CH3OH", "amount": "10.0", "unit": "mL"}], "reducing agent": [{"name": "", "amount": "", "unit": ""}], "surfactant": [{"name": "", "amount": "", "unit": ""}], "pressure": "autogenous", "temperature": "165\u00b0C", "time": "96h", "heating rate": "", "cooling rate": "2.9\u00b0Ch-1"}, {"synthesis method": "pH adjustment", "pH": "6", "modulator": "triethylamine"}, {"synthesis method": "washing", "washing solution": "water", "amount": ""}, {"synthesis method": "drying", "pressure": "", "temperature": "", "atmosphere": "air", "time": ""}]
AJIGUX | [Co(CH3OH)(Hdatrz)(CH3-ip)]n | C12 Co1 H15 N5 O5 | solvothermal synthesis | Hdatrz | 19.8 mg | CH3-H2ip | 36.0 mg | Co(OAc)2⋅4H2O | 24.9 mg | [5 empty] | autogenous | 96h | 160°C | ca. 6 | solvothermal synthesis, pH adjustment, washing, drying | 10.1016/j.poly.2015.07.042 |  | 2015.11 | [{"synthesis method": "solvothermal synthesis", "precursor": [{"name": "Hdatrz", "amount": "19.8", "unit": "mg"}, {"name": "CH3-H2ip", "amount": "36.0", "unit": "mg"}, {"name": "Co(OAc)2\u22c54H2O", "amount": "24.9", "unit": "mg"}], "solvent": [{"name": "H2O-CH3OH", "amount": "10.0", "unit": "mL"}], "reducing agent": [{"name": "", "amount": "", "unit": ""}], "surfactant": [{"name": "", "amount": "", "unit": ""}], "pressure": "autogenous", "temperature": "160\u00b0C", "time": "96h", "heating rate": "", "cooling rate": "1.4\u00b0Ch-1"}, {"synthesis method": "pH adjustment", "pH": "ca. 6", "modulator": "triethylamine"}, {"synthesis method": "washing", "washing solution": "water", "amount": ""}, {"synthesis method": "drying", "pressure": "", "temperature": "", "atmosphere": "air", "time": ""}]
AJIHAE | {[Co2(datrz)2(CH3-ip)]·2.5H2O}n | C13 Co2 H19 N10 O6.5 | solvothermal synthesis | Hdatrz | 19.8 mg | CH3-H2ip | 18.0 mg | Co(NO3)2⋅6H2O | 23.2 mg | [5 empty] | autogenous | 72h | 150°C | ca. 7 | solvothermal synthesis, pH adjustment, washing, drying | 10.1016/j.poly.2015.07.042 |  | 2015.11 | [{"synthesis method": "solvothermal synthesis", "precursor": [{"name": "Hdatrz", "amount": "19.8", "unit": "mg"}, {"name": "CH3-H2ip", "amount": "18.0", "unit": "mg"}, {"name": "Co(NO3)2\u22c56H2O", "amount": "23.2", "unit": "mg"}], "solvent": [{"name": "H2O-C2H5OH", "amount": "10.0", "unit": "mL"}], "reducing agent": [{"name": "", "amount": "", "unit": ""}], "surfactant": [{"name": "", "amount": "", "unit": ""}], "pressure": "autogenous", "temperature": "150\u00b0C", "time": "72h", "heating rate": "", "cooling rate": "5.2\u00b0Ch-1"}, {"synthesis method": "pH adjustment", "pH": "ca. 7", "modulator": "triethylamine"}, {"synthesis method": "washing", "washing solution": "water", "amount": ""}, {"synthesis method": "drying", "pressure": "", "temperature": "", "atmosphere": "air", "time": ""}]
AJIHEI | {[Co(datrz)(NO2-ip)]·H2O}n | C20 Co2 H18 N12 O14 | solvothermal synthesis | Hdatrz | 9.9 mg | NO2-H2ip | 21.1 mg | Co(NO3)2⋅6H2O | 14.5 mg | [5 empty] | autogenous | 72h | 140°C | ca. 6 | solvothermal synthesis, pH adjustment, washing, drying | 10.1016/j.poly.2015.07.042 |  | 2015.11 | [{"synthesis method": "solvothermal synthesis", "precursor": [{"name": "Hdatrz", "amount": "9.9", "unit": "mg"}, {"name": "NO2-H2ip", "amount": "21.1", "unit": "mg"}, {"name": "Co(NO3)2\u22c56H2O", "amount": "14.5", "unit": "mg"}], "solvent": [{"name": "doubly distilled water", "amount": "15.0", "unit": "mL"}], "reducing agent": [{"name": "", "amount": "", "unit": ""}], "surfactant": [{"name": "", "amount": "", "unit": ""}], "pressure": "autogenous", "temperature": "140\u00b0C", "time": "72h", "heating rate": "", "cooling rate": "3.2\u00b0Ch-1"}, {"synthesis method": "pH adjustment", "pH": "ca. 6", "modulator": "triethylamine"}, {"synthesis method": "washing", "washing solution": "water", "amount": ""}, {"synthesis method": "drying", "pressure": "", "temperature": "", "atmosphere": "air", "time": ""}]
YUDMEQ | [Pb(BDC-F4)(CH3OH)]n | C10 F4 H8 O6 Pb1 | chemical synthesis | Pb(NO3)2 | 50 mg | H2BDC-F4 | 35.9 mg | [6 empty] | methanol, water |  | 3 days | room temperature |  | chemical synthesis | 10.1016/j.inoche.2009.06.029 |  | 2009.09 | [{"synthesis method": "chemical synthesis", "precursor": [{"name": "Pb(NO3)2", "amount": "50", "unit": "mg"}, {"name": "H2BDC-F4", "amount": "35.9", "unit": "mg"}], "solution": [{"name": "methanol", "amount": "6", "unit": "mL"}, {"name": "water", "amount": "9", "unit": "mL"}], "pressure": "", "temperature": "room temperature", "time": "3 days"}]
BEJZOF | [Cu(bipy)Cl2] | C10 Cl2 Cu1 H8 N2 | chemical synthesis | CuCl2⋅2H2O | 0.85 g | bipy | 0.78 g | [6 empty] | water/ethanol solution |  | several months | room temperature |  | chemical synthesis, drying | 10.1016/S0020-1693(98)00300-4 |  | 1999.01 | [{"synthesis method": "chemical synthesis", "precursor": [{"name": "CuCl2\u22c52H2O", "amount": "0.85", "unit": "g"}, {"name": "bipy", "amount": "0.78", "unit": "g"}], "solution": [{"name": "water/ethanol solution", "amount": "20", "unit": "ml"}], "pressure": "", "temperature": "room temperature", "time": "several months"}, {"synthesis method": "drying", "pressure": "", "temperature": "", "atmosphere": "", "time": ""}]
LIRMIK | [Cu2(L)(H2O)4] | C22 Cu2 H36 N2 O16 | chemical synthesis | NH3 | 14 M | H4L | 0.022 g | [11 empty] | chemical synthesis, chemical synthesis | 10.1016/j.poly.2013.08.036 |  | 2013.11 | [{"synthesis method": "chemical synthesis", "precursor": [{"name": "Cu(NO3)2\u22c52H2O", "amount": "0.024", "unit": "g"}, {"name": "H4L", "amount": "0.022", "unit": "g"}], "solution": [{"name": "ethanol", "amount": "", "unit": ""}], "pressure": "", "temperature": "room temperature", "time": "10min"}, {"synthesis method": "chemical synthesis", "precursor": [{"name": "NH3", "amount": "14", "unit": "M"}], "solution": [], "pressure": "", "temperature": "", "time": ""}]
LIRMUW | [Cu2(L)(Him)4] | C34 Cu2 H44 N10 O12 | chemical synthesis | NH3 | 14 M | H4L | 0.066 g | Him | 0.020 g | [9 empty] | chemical synthesis, chemical synthesis | 10.1016/j.poly.2013.08.036 |  | 2013.11 | [{"synthesis method": "chemical synthesis", "precursor": [{"name": "Cu(NO3)2\u22c52H2O", "amount": "0.072", "unit": "g"}, {"name": "H4L", "amount": "0.066", "unit": "g"}, {"name": "Him", "amount": "0.020", "unit": "g"}], "solution": [{"name": "ethanol", "amount": "", "unit": ""}], "pressure": "", "temperature": "room temperature", "time": "10min"}, {"synthesis method": "chemical synthesis", "precursor": [{"name": "NH3", "amount": "14", "unit": "M"}], "solution": [], "pressure": "", "temperature": "", "time": ""}]
XUQHAT | [Cu(OMesalen)Sm(NO3)(pyrdic)] n ·(DMF) n | C28 Cu1 H29 N6 O12 Sm1 | chemical synthesis | [Cu(MeOsaltn)(H2O)] | 105 mg | Sm(NO3)3⋅6H2O | 0.25 mmol | pyrazine-2,3-dicarboxylic acid | 42 mg | triethylamine | 0.5 mL |  |  | methanol, DMF |  | 15 min | room temperature |  | chemical synthesis | 10.1016/j.solidstatesciences.2008.05.019 |  | 2009.04 | [{"synthesis method": "chemical synthesis", "precursor": [{"name": "[Cu(MeOsaltn)(H2O)]", "amount": "105", "unit": "mg"}, {"name": "Sm(NO3)3\u22c56H2O", "amount": "0.25", "unit": "mmol"}, {"name": "pyrazine-2,3-dicarboxylic acid", "amount": "42", "unit": "mg"}, {"name": "triethylamine", "amount": "0.5", "unit": "mL"}], "solution": [{"name": "methanol", "amount": "10", "unit": "mL"}, {"name": "DMF", "amount": "5", "unit": "mL"}], "pressure": "", "temperature": "room temperature", "time": "15 min"}]
XUQHEX | [Cu(OMesalen)Tb(NO3)(pyrdic)] n ·(DMF) n | C28 Cu1 H29 N6 O12 Tb1 | chemical synthesis | [Cu(MeOsaltn)(H2O)] | 105 mg | Tb(NO3)3⋅6H2O | 0.25 mmol | pyrazine-2,3-dicarboxylic acid | 42 mg | triethylamine | 0.5 mL |  |  | methanol, DMF |  | 15 min | room temperature |  | chemical synthesis | 10.1016/j.solidstatesciences.2008.05.019 |  | 2009.04 | [{"synthesis method": "chemical synthesis", "precursor": [{"name": "[Cu(MeOsaltn)(H2O)]", "amount": "105", "unit": "mg"}, {"name": "Tb(NO3)3\u22c56H2O", "amount": "0.25", "unit": "mmol"}, {"name": "pyrazine-2,3-dicarboxylic acid", "amount": "42", "unit": "mg"}, {"name": "triethylamine", "amount": "0.5", "unit": "mL"}], "solution": [{"name": "methanol", "amount": "10", "unit": "mL"}, {"name": "DMF", "amount": "5", "unit": "mL"}], "pressure": "", "temperature": "room temperature", "time": "15 min"}]
POBVAF01 | [Zn(C10H15N2)Cl3] | C10 Cl3 H15 N2 Zn1 | chemical synthesis | nicotine | 0.162 g | ZnCl2 | 0.136 g | [6 empty] | methanol |  |  |  |  | chemical synthesis | 10.1016/j.poly.2015.08.027 |  | 2015.11 | [{"synthesis method": "chemical synthesis", "precursor": [{"name": "nicotine", "amount": "0.162", "unit": "g"}, {"name": "ZnCl2", "amount": "0.136", "unit": "g"}], "solution": [{"name": "methanol", "amount": "20", "unit": "mL"}], "pressure": "", "temperature": "", "time": ""}]
FUQDUS | [Zn(C10H12N2S)Cl2] n | C10 Cl2 H12 N2 S1 Zn1 | chemical synthesis | thionicotine | 0.192 g | ZnCl2 | 0.136 g | [6 empty] | methanol |  |  |  |  | chemical synthesis | 10.1016/j.poly.2015.08.027 |  | 2015.11 | [{"synthesis method": "chemical synthesis", "precursor": [{"name": "thionicotine", "amount": "0.192", "unit": "g"}, {"name": "ZnCl2", "amount": "0.136", "unit": "g"}], "solution": [{"name": "methanol", "amount": "20", "unit": "mL"}], "pressure": "", "temperature": "", "time": ""}]
FUQFAA | [Zn(C10H12N2Se)Cl2] n | C10 Cl2 H12 N2 Se1 Zn1 | chemical synthesis | selenonicotine | 0.239 g | ZnCl2 | 0.136 g | [6 empty] | methanol |  |  |  |  | chemical synthesis | 10.1016/j.poly.2015.08.027 |  | 2015.11 | [{"synthesis method": "chemical synthesis", "precursor": [{"name": "selenonicotine", "amount": "0.239", "unit": "g"}, {"name": "ZnCl2", "amount": "0.136", "unit": "g"}], "solution": [{"name": "methanol", "amount": "20", "unit": "mL"}], "pressure": "", "temperature": "", "time": ""}]
WIHPUA | [Zn(cbaa)(bpp)] | C22 H22 N2 O5 Zn1 | solvothermal synthesis | Zn(OAc)2⋅2H2O | 0.0219 g | H2cbaa | 0.0360 g | bpp | 0.0198 g | [5 empty] | autogenous | 4 days | 120°C |  | solvothermal synthesis, washing | 10.1016/j.jssc.2013.03.053 |  | 2013.07 | [{"synthesis method": "solvothermal synthesis", "precursor": [{"name": "Zn(OAc)2\u22c52H2O", "amount": "0.0219", "unit": "g"}, {"name": "H2cbaa", "amount": "0.0360", "unit": "g"}, {"name": "bpp", "amount": "0.0198", "unit": "g"}], "solvent": [{"name": "deionized H2O", "amount": "7", "unit": "mL"}], "reducing agent": [{"name": "", "amount": "", "unit": ""}], "surfactant": [{"name": "", "amount": "", "unit": ""}], "pressure": "autogenous", "temperature": "120\u00b0C", "time": "4 days", "heating rate": "", "cooling rate": "slow"}, {"synthesis method": "washing", "washing solution": "deionized water, ethanol and acetone", "amount": ""}]
SIXTAV01 | [Zn2(cbaa)2(bpy)] | C14 H10 N1 O4 Zn1 | solvothermal synthesis | Zn(OAc)2⋅2H2O | 0.0219 g | H2cbaa | 0.0360 g | bpy | 0.0156 g | [5 empty] | autogenous | 4 days | 120°C |  | solvothermal synthesis, washing | 10.1016/j.jssc.2013.03.053 |  | 2013.07 | [{"synthesis method": "solvothermal synthesis", "precursor": [{"name": "Zn(OAc)2\u22c52H2O", "amount": "0.0219", "unit": "g"}, {"name": "H2cbaa", "amount": "0.0360", "unit": "g"}, {"name": "bpy", "amount": "0.0156", "unit": "g"}], "solvent": [{"name": "H2O/EtOH", "amount": "3.5/3.5", "unit": "mL"}], "reducing agent": [{"name": "0.5molL-1 NaOH", "amount": "0.1", "unit": "mmol"}], "surfactant": [{"name": "", "amount": "", "unit": ""}], "pressure": "autogenous", "temperature": "120\u00b0C", "time": "4 days", "heating rate": "", "cooling rate": "slow"}, {"synthesis method": "washing", "washing solution": "deionized water, ethanol and acetone", "amount": ""}]
WIHPIO | [Co2(cbaa)2(bpp)2] | C44 Co2 H40 N4 O9 | solvothermal synthesis | Co(OAc)2⋅4H2O | 0.0249 g | H2cbaa | 0.0180 g | bpp | 0.0198 g | [5 empty] | autogenous | 8 days | 120°C |  | solvothermal synthesis, washing | 10.1016/j.jssc.2013.03.053 |  | 2013.07 | [{"synthesis method": "solvothermal synthesis", "precursor": [{"name": "Co(OAc)2\u22c54H2O", "amount": "0.0249", "unit": "g"}, {"name": "H2cbaa", "amount": "0.0180", "unit": "g"}, {"name": "bpp", "amount": "0.0198", "unit": "g"}], "solvent": [{"name": "H2O/CH3OH", "amount": "3.5/3.5", "unit": "mL"}], "reducing agent": [{"name": "", "amount": "", "unit": ""}], "surfactant": [{"name": "", "amount": "", "unit": ""}], "pressure": "autogenous", "temperature": "120\u00b0C", "time": "8 days", "heating rate": "", "cooling rate": "slow"}, {"synthesis method": "washing", "washing solution": "deionized water, ethanol and acetone", "amount": ""}]
WIHPEK | [Co(cbaa)(bpp)] | C22 Co1 H20 N2 O4 | solvothermal synthesis | Co(OAc)2⋅4H2O | 0.0249 g | H2cbaa | 0.0180 g | bpp | 0.0198 g | [5 empty] | autogenous | 4 days | 120°C |  | solvothermal synthesis, washing | 10.1016/j.jssc.2013.03.053 |  | 2013.07 | [{"synthesis method": "solvothermal synthesis", "precursor": [{"name": "Co(OAc)2\u22c54H2O", "amount": "0.0249", "unit": "g"}, {"name": "H2cbaa", "amount": "0.0180", "unit": "g"}, {"name": "bpp", "amount": "0.0198", "unit": "g"}], "solvent": [{"name": "H2O/CH3OH", "amount": "3.5/3.5", "unit": "mL"}], "reducing agent": [{"name": "", "amount": "", "unit": ""}], "surfactant": [{"name": "", "amount": "", "unit": ""}], "pressure": "autogenous", "temperature": "120\u00b0C", "time": "4 days", "heating rate": "", "cooling rate": "slow"}, {"synthesis method": "washing", "washing solution": "deionized water, ethanol and acetone", "amount": ""}]
WIHPAG | [Co(bdaa)(bpp)(H2O)2] | C25 Co1 H28 N2 O6 | solvothermal synthesis | Co(OAc)2⋅4H2O | 0.0249 g | H2bdaa | 0.0218 g | bpp | 0.0198 g | [5 empty] | autogenous | 4 days | 120°C |  | solvothermal synthesis, washing | 10.1016/j.jssc.2013.03.053 |  | 2013.07 | [{"synthesis method": "solvothermal synthesis", "precursor": [{"name": "Co(OAc)2\u22c54H2O", "amount": "0.0249", "unit": "g"}, {"name": "H2bdaa", "amount": "0.0218", "unit": "g"}, {"name": "bpp", "amount": "0.0198", "unit": "g"}], "solvent": [{"name": "deionized H2O", "amount": "7", "unit": "mL"}], "reducing agent": [{"name": "0.5molL-1 NaOH", "amount": "0.1", "unit": "mmol"}], "surfactant": [{"name": "", "amount": "", "unit": ""}], "pressure": "autogenous", "temperature": "120\u00b0C", "time": "4 days", "heating rate": "", "cooling rate": "slow"}, {"synthesis method": "washing", "washing solution": "deionized water, ethanol and acetone", "amount": ""}]
BERLER | {[Zn(HL)(H2O)(DMF)](NO3)} | C26 H27 N7 O7 Zn1 | chemical synthesis | H2L | 0.1192 g | Zn(NO3)2⋅6H2O | 0.0892 g | [6 empty] | acetonitrile, N,N-dimethylformamide (DMF) |  | 1h | room temperature |  | chemical synthesis, filtration | 10.1016/j.poly.2013.03.024 |  | 2013.05 | [{"synthesis method": "chemical synthesis", "precursor": [{"name": "H2L", "amount": "0.1192", "unit": "g"}, {"name": "Zn(NO3)2\u22c56H2O", "amount": "0.0892", "unit": "g"}], "solution": [{"name": "acetonitrile", "amount": "9", "unit": "mL"}, {"name": "N,N-dimethylformamide (DMF)", "amount": "3", "unit": "mL"}], "pressure": "", "temperature": "room temperature", "time": "1h"}, {"synthesis method": "filtration", "time": "", "atmosphere": "", "pressure": ""}]
BERKUG | [Cd(HL)2] | C46 Cd1 H36 N10 O4 | chemical synthesis | H2L | 0.1192 g | Cd(NO3)2⋅4H2O | 0.0925 g | [6 empty] | acetonitrile, ethanol |  | 1h | room temperature |  | chemical synthesis, filtration | 10.1016/j.poly.2013.03.024 |  | 2013.05 | [{"synthesis method": "chemical synthesis", "precursor": [{"name": "H2L", "amount": "0.1192", "unit": "g"}, {"name": "Cd(NO3)2\u22c54H2O", "amount": "0.0925", "unit": "g"}], "solution": [{"name": "acetonitrile", "amount": "9", "unit": "mL"}, {"name": "ethanol", "amount": "3", "unit": "mL"}], "pressure": "", "temperature": "room temperature", "time": "1h"}, {"synthesis method": "filtration", "time": "", "atmosphere": "", "pressure": ""}]
BERKOA | {[Mn(HL)2]·CH3CN·2H2O} | C48 H43 Mn1 N11 O6 | chemical synthesis | H2L | 0.1192 g | Mn(NO3)2⋅4H2O | 0.0753 g | [6 empty] | acetonitrile, ethanol |  | 1h | room temperature |  | chemical synthesis, filtration | 10.1016/j.poly.2013.03.024 |  | 2013.05 | [{"synthesis method": "chemical synthesis", "precursor": [{"name": "H2L", "amount": "0.1192", "unit": "g"}, {"name": "Mn(NO3)2\u22c54H2O", "amount": "0.0753", "unit": "g"}], "solution": [{"name": "acetonitrile", "amount": "9", "unit": "mL"}, {"name": "ethanol", "amount": "3", "unit": "mL"}], "pressure": "", "temperature": "room temperature", "time": "1h"}, {"synthesis method": "filtration", "time": "", "atmosphere": "", "pressure": ""}]
BERKIU | {[Mn(L)(μ 2-EtOH)]} | C25 H23 Mn1 N5 O3 | chemical synthesis | Mn(OAc)2⋅4H2O | 0.2451 g | H2L | 0.3974 g | [6 empty] | acetonitrile, ethanol |  | 1h | room temperature |  | chemical synthesis, filtration | 10.1016/j.poly.2013.03.024 |  | 2013.05 | [{"synthesis method": "chemical synthesis", "precursor": [{"name": "Mn(OAc)2\u22c54H2O", "amount": "0.2451", "unit": "g"}, {"name": "H2L", "amount": "0.3974", "unit": "g"}], "solution": [{"name": "acetonitrile", "amount": "20", "unit": "mL"}, {"name": "ethanol", "amount": "10", "unit": "mL"}], "pressure": "", "temperature": "room temperature", "time": "1h"}, {"synthesis method": "filtration", "time": "", "atmosphere": "", "pressure": ""}]
PIJVOU | {HgI2[PPh2CH2CH2 PPh2C(H)C(O)Ph]} | C34 H30 Hg1 I2 O1 P2 | chemical synthesis | HgI2 | 0.38 mmol | PPh2CH2CH2PPh2CHCOPh | 0.2 g | [6 empty] | methanol |  | 2h | 0°C |  | chemical synthesis, filtration, drying | 10.1016/j.poly.2007.03.059 |  | 2007.08 | [{"synthesis method": "chemical synthesis", "precursor": [{"name": "HgI2", "amount": "0.38", "unit": "mmol"}, {"name": "PPh2CH2CH2PPh2CHCOPh", "amount": "0.2", "unit": "g"}], "solution": [{"name": "methanol", "amount": "10", "unit": "ml"}], "pressure": "", "temperature": "0\u00b0C", "time": "2h"}, {"synthesis method": "filtration", "time": "", "atmosphere": "", "pressure": ""}, {"synthesis method": "drying", "pressure": "vacuum", "temperature": "", "atmosphere": "", "time": ""}]
HAQCOT | 1 | C70 Cu2 Fe4 H60 O10 | chemical synthesis | m-NaOOCH4C6Fc | 16 mg | Cu(CH3COO)2⋅H2O | 5 mg | [6 empty] | methanol, water |  | 2 weeks | room temperature |  | chemical synthesis | 10.1016/j.jorganchem.2012.03.009 |  | 2012.07 | [{"synthesis method": "chemical synthesis", "precursor": [{"name": "m-NaOOCH4C6Fc", "amount": "16", "unit": "mg"}, {"name": "Cu(CH3COO)2\u22c5H2O", "amount": "5", "unit": "mg"}], "solution": [{"name": "methanol", "amount": "15", "unit": "mL"}, {"name": "water", "amount": "15", "unit": "mL"}], "pressure": "", "temperature": "room temperature", "time": "2 weeks"}]
HAQDAG | 2 | C44 Cu1 Fe2 H34 N2 O4 | chemical synthesis | m-NaOOCH4C6Fc | 16 mg | Cu(CH3COO)2⋅H2O | 5 mg | 2,2'-bpy/1,10-phen/4,4'-bpy | 0.025 mmol |  |  |  |  | methanol, water |  | 2 weeks | room temperature |  | chemical synthesis | 10.1016/j.jorganchem.2012.03.009 |  | 2012.07 | [{"synthesis method": "chemical synthesis", "precursor": [{"name": "m-NaOOCH4C6Fc", "amount": "16", "unit": "mg"}, {"name": "Cu(CH3COO)2\u22c5H2O", "amount": "5", "unit": "mg"}, {"name": "2,2'-bpy/1,10-phen/4,4'-bpy", "amount": "0.025", "unit": "mmol"}], "solution": [{"name": "methanol", "amount": "15", "unit": "mL"}, {"name": "water", "amount": "15", "unit": "mL"}], "pressure": "", "temperature": "room temperature", "time": "2 weeks"}]
HAQDEK | 3 | C46 Cu1 Fe2 H16 N2 O4 | chemical synthesis | m-NaOOCH4C6Fc | 16 mg | Cu(CH3COO)2⋅H2O | 5 mg | 2,2'-bpy/1,10-phen/4,4'-bpy | 0.025 mmol |  |  |  |  | methanol, water |  | 2 weeks | room temperature |  | chemical synthesis | 10.1016/j.jorganchem.2012.03.009 |  | 2012.07 | [{"synthesis method": "chemical synthesis", "precursor": [{"name": "m-NaOOCH4C6Fc", "amount": "16", "unit": "mg"}, {"name": "Cu(CH3COO)2\u22c5H2O", "amount": "5", "unit": "mg"}, {"name": "2,2'-bpy/1,10-phen/4,4'-bpy", "amount": "0.025", "unit": "mmol"}], "solution": [{"name": "methanol", "amount": "15", "unit": "mL"}, {"name": "water", "amount": "15", "unit": "mL"}], "pressure": "", "temperature": "room temperature", "time": "2 weeks"}]
HAQCUZ | 4 | C44 Cu1 Fe2 H34 N2 O4 | chemical synthesis | m-NaOOCH4C6Fc | 16 mg | Cu(CH3COO)2⋅H2O | 5 mg | 2,2'-bpy/1,10-phen/4,4'-bpy | 0.025 mmol |  |  |  |  | methanol, water |  | 2 weeks | room temperature |  | chemical synthesis | 10.1016/j.jorganchem.2012.03.009 |  | 2012.07 | [{"synthesis method": "chemical synthesis", "precursor": [{"name": "m-NaOOCH4C6Fc", "amount": "16", "unit": "mg"}, {"name": "Cu(CH3COO)2\u22c5H2O", "amount": "5", "unit": "mg"}, {"name": "2,2'-bpy/1,10-phen/4,4'-bpy", "amount": "0.025", "unit": "mmol"}], "solution": [{"name": "methanol", "amount": "15", "unit": "mL"}, {"name": "water", "amount": "15", "unit": "mL"}], "pressure": "", "temperature": "room temperature", "time": "2 weeks"}]
HOSSUF | [Co(L)(BYBP)0.5] | C25 Co1 H16 N2 O4 | solvothermal synthesis | Co(NO3)2⋅4H2O | 29.1 mg | BYBP | 30.8 mg | H2L | 25.7 mg | [5 empty] | autogenous | 3 days | 95°C |  | solvothermal synthesis, washing, drying | 10.1016/j.poly.2015.01.002 |  | 2015.04 | [{"synthesis method": "solvothermal synthesis", "precursor": [{"name": "Co(NO3)2\u22c54H2O", "amount": "29.1", "unit": "mg"}, {"name": "BYBP", "amount": "30.8", "unit": "mg"}, {"name": "H2L", "amount": "25.7", "unit": "mg"}], "solvent": [{"name": "EtOH/H2O", "amount": "6", "unit": "mL"}], "reducing agent": [{"name": "3% NaOH solution", "amount": "0.5", "unit": "mL"}], "surfactant": [{"name": "", "amount": "", "unit": ""}], "pressure": "autogenous", "temperature": "95\u00b0C", "time": "3 days", "heating rate": "", "cooling rate": ""}, {"synthesis method": "washing", "washing solution": "mother liquid", "amount": ""}, {"synthesis method": "drying", "pressure": "", "temperature": "ambient", "atmosphere": "", "time": ""}]
XOSHAQ | 2-amino-benzoic acid [1-(2-hydroxy-phenyl)-propylidene]-hydrazide | C16 H17 N3 O2 | chemical synthesis | anthranilic acid hydrazide | 1.51 g | 2-hydroxypropiophenone | 1.50 ml | [6 empty] | methanolic solution |  | 3h |  |  | chemical synthesis, drying | 10.1016/j.ica.2014.10.026 |  | 2015.01 | [{"synthesis method": "chemical synthesis", "precursor": [{"name": "anthranilic acid hydrazide", "amount": "1.51", "unit": "g"}, {"name": "2-hydroxypropiophenone", "amount": "1.50", "unit": "ml"}], "solution": [{"name": "methanolic solution", "amount": "25", "unit": "ml"}], "pressure": "", "temperature": "", "time": "3h"}, {"synthesis method": "drying", "pressure": "", "temperature": "room temperature", "atmosphere": "", "time": ""}]
DUQHUU | [Cu(am1)(H2O)(OAc)2] | C8 Cu1 H20 N2 O5 | chemical synthesis | HL1 | 0.087 g | Cu(OAc)2⋅H2O | 0.092 g | [6 empty] | acetonitrile |  | 1h | room temperature |  | chemical synthesis | 10.1016/j.poly.2015.07.028 |  | 2015.11 | [{"synthesis method": "chemical synthesis", "precursor": [{"name": "HL1", "amount": "0.087", "unit": "g"}, {"name": "Cu(OAc)2\u22c5H2O", "amount": "0.092", "unit": "g"}], "solution": [{"name": "acetonitrile", "amount": "10", "unit": "mL"}], "pressure": "", "temperature": "room temperature", "time": "1h"}]
DUQJAC | [Cu(am1)(H2O)2(p-O2C-C6H4-CO2)]n | C12 Cu1 H20 N2 O6 | chemical synthesis | HL1 | 0.101 g | Cu(OAc)2⋅H2O | 0.107 g | Terephthalic acid | 0.045 g |  |  |  |  | acetonitrile, methanol |  | 5h | room temperature |  | chemical synthesis | 10.1016/j.poly.2015.07.028 |  | 2015.11 | [{"synthesis method": "chemical synthesis", "precursor": [{"name": "HL1", "amount": "0.101", "unit": "g"}, {"name": "Cu(OAc)2\u22c5H2O", "amount": "0.107", "unit": "g"}, {"name": "Terephthalic acid", "amount": "0.045", "unit": "g"}], "solution": [{"name": "acetonitrile", "amount": "15", "unit": "mL"}, {"name": "methanol", "amount": "5", "unit": "mL"}], "pressure": "", "temperature": "room temperature", "time": "5h"}]
DMEDCU02 | [Cu(am1)2(NO3)2] | C8 Cu1 H24 N6 O6 | chemical synthesis | HL1 | 0.085 g | Cu(NO3)2⋅3H2O | 0.107 g | [6 empty] | acetonitrile, methanol |  | 5min | room temperature |  | chemical synthesis | 10.1016/j.poly.2015.07.028 |  | 2015.11 | [{"synthesis method": "chemical synthesis", "precursor": [{"name": "HL1", "amount": "0.085", "unit": "g"}, {"name": "Cu(NO3)2\u22c53H2O", "amount": "0.107", "unit": "g"}], "solution": [{"name": "acetonitrile", "amount": "15", "unit": "mL"}, {"name": "methanol", "amount": "4", "unit": "mL"}], "pressure": "", "temperature": "room temperature", "time": "5min"}]
DUQJIK | [Cu4(am2)2(OAc)8]·CH3CN | C30 Cu4 H59 N5 O22 | chemical synthesis | H3L2 | 0.100 g | Cu(OAc)2⋅H2O | 0.162 g | [6 empty] | acetonitrile |  | 1h | room temperature |  | chemical synthesis | 10.1016/j.poly.2015.07.028 |  | 2015.11 | [{"synthesis method": "chemical synthesis", "precursor": [{"name": "H3L2", "amount": "0.100", "unit": "g"}, {"name": "Cu(OAc)2\u22c5H2O", "amount": "0.162", "unit": "g"}], "solution": [{"name": "acetonitrile", "amount": "30", "unit": "mL"}], "pressure": "", "temperature": "room temperature", "time": "1h"}]
SACXAY | [Zn3(L)2(OH)2] | C16 H22 O10 Zn3 | solvothermal synthesis | H2L | 0.0086 g | Zn(OAC)2⋅2H2O | 0.011 g | NaOH | 0.004 g | [6 empty] | 3 days | 110°C |  | solvothermal synthesis | 10.1016/j.ica.2015.12.023 |  | 2016.03 | [{"synthesis method": "solvothermal synthesis", "precursor": [{"name": "H2L", "amount": "0.0086", "unit": "g"}, {"name": "Zn(OAC)2\u22c52H2O", "amount": "0.011", "unit": "g"}, {"name": "NaOH", "amount": "0.004", "unit": "g"}], "solvent": [{"name": "H2O/EtOH", "amount": "2mL/2mL", "unit": ""}], "reducing agent": [{"name": "", "amount": "", "unit": ""}], "surfactant": [{"name": "", "amount": "", "unit": ""}], "pressure": "", "temperature": "110\u00b0C", "time": "3 days", "heating rate": "", "cooling rate": ""}]
SADBUX | [Cu3(HL)2(L)2(bpy)3] | C62 Cu3 H74 N6 O20 | solvothermal synthesis | H2L | 0.0086 g | Cu(ClO4)2⋅6H2O | 0.0185 g | 4,4'-dipyridine | 0.0078 g | [6 empty] | 3 days | 110°C |  | solvothermal synthesis | 10.1016/j.ica.2015.12.023 |  | 2016.03 | [{"synthesis method": "solvothermal synthesis", "precursor": [{"name": "H2L", "amount": "0.0086", "unit": "g"}, {"name": "Cu(ClO4)2\u22c56H2O", "amount": "0.0185", "unit": "g"}, {"name": "4,4'-dipyridine", "amount": "0.0078", "unit": "g"}], "solvent": [{"name": "water", "amount": "3", "unit": "mL"}], "reducing agent": [{"name": "", "amount": "", "unit": ""}], "surfactant": [{"name": "", "amount": "", "unit": ""}], "pressure": "", "temperature": "110\u00b0C", "time": "3 days", "heating rate": "", "cooling rate": ""}]
SACXEC | [Co(L)(bpe)2(H2O)2] | C32 Co1 H36 N4 O7 | solvothermal synthesis | H2L | 0.0086 g | CoCl2⋅6H2O | 0.0120 g | 1,2-Di(4-pyridyl)ethylene | 0.0180 g | [6 empty] | 3 days | 140°C |  | solvothermal synthesis | 10.1016/j.ica.2015.12.023 |  | 2016.03 | [{"synthesis method": "solvothermal synthesis", "precursor": [{"name": "H2L", "amount": "0.0086", "unit": "g"}, {"name": "CoCl2\u22c56H2O", "amount": "0.0120", "unit": "g"}, {"name": "1,2-Di(4-pyridyl)ethylene", "amount": "0.0180", "unit": "g"}], "solvent": [{"name": "water", "amount": "5", "unit": "mL"}], "reducing agent": [{"name": "", "amount": "", "unit": ""}], "surfactant": [{"name": "", "amount": "", "unit": ""}], "pressure": "", "temperature": "140\u00b0C", "time": "3 days", "heating rate": "", "cooling rate": ""}]
SACXIG | [Ni(L)(bpe)2(H2O)2] | C32 H36 N4 Ni1 O7 | solvothermal synthesis | H2L | 0.0086 g | NiCl2⋅6H2O | 0.0125 g | 1,2-Di(4-pyridyl)ethylene | 0.0180 g | [6 empty] | 3 days | 140°C |  | solvothermal synthesis | 10.1016/j.ica.2015.12.023 |  | 2016.03 | [{"synthesis method": "solvothermal synthesis", "precursor": [{"name": "H2L", "amount": "0.0086", "unit": "g"}, {"name": "NiCl2\u22c56H2O", "amount": "0.0125", "unit": "g"}, {"name": "1,2-Di(4-pyridyl)ethylene", "amount": "0.0180", "unit": "g"}], "solvent": [{"name": "water", "amount": "5", "unit": "mL"}], "reducing agent": [{"name": "", "amount": "", "unit": ""}], "surfactant": [{"name": "", "amount": "", "unit": ""}], "pressure": "", "temperature": "140\u00b0C", "time": "3 days", "heating rate": "", "cooling rate": ""}]
SACXOM | [Cd(L)(bpe)2(H2O)2] | C32 Cd1 H36 N4 O7 | solvothermal synthesis | H2L | 0.0086 g | Cd(NO3)2⋅4H2O | 0.0120 g | 1,2-Di(4-pyridyl)ethylene | 0.0180 g | [6 empty] | 3 days | 140°C |  | solvothermal synthesis | 10.1016/j.ica.2015.12.023 |  | 2016.03 | [{"synthesis method": "solvothermal synthesis", "precursor": [{"name": "H2L", "amount": "0.0086", "unit": "g"}, {"name": "Cd(NO3)2\u22c54H2O", "amount": "0.0120", "unit": "g"}, {"name": "1,2-Di(4-pyridyl)ethylene", "amount": "0.0180", "unit": "g"}], "solvent": [{"name": "water", "amount": "5", "unit": "mL"}], "reducing agent": [{"name": "", "amount": "", "unit": ""}], "surfactant": [{"name": "", "amount": "", "unit": ""}], "pressure": "", "temperature": "140\u00b0C", "time": "3 days", "heating rate": "", "cooling rate": ""}]
SACXUS | [Ni(L)(bpa)(H2O)3] | C20 H32 N2 Ni1 O9 | solvothermal synthesis | H2L | 0.0086 g | NiCl2⋅6H2O | 0.0125 g | 1,2-Di(4-pyridyl)ethane | 0.0090 g | NaOH | 0.004 g |  |  |  |  | 2 days | 110°C |  | solvothermal synthesis | 10.1016/j.ica.2015.12.023 |  | 2016.03 | [{"synthesis method": "solvothermal synthesis", "precursor": [{"name": "H2L", "amount": "0.0086", "unit": "g"}, {"name": "NiCl2\u22c56H2O", "amount": "0.0125", "unit": "g"}, {"name": "1,2-Di(4-pyridyl)ethane", "amount": "0.0090", "unit": "g"}, {"name": "NaOH", "amount": "0.004", "unit": "g"}], "solvent": [{"name": "water", "amount": "6", "unit": "mL"}], "reducing agent": [{"name": "", "amount": "", "unit": ""}], "surfactant": [{"name": "", "amount": "", "unit": ""}], "pressure": "", "temperature": "110\u00b0C", "time": "2 days", "heating rate": "", "cooling rate": ""}]
SEYGEJ | [CdI2(pip)] | C2 Cd0.5 H5 I1 N1 | [16 empty] | hydrothermal synthesis | 10.1016/j.jssc.2006.10.028 |  | 2007.02 | [{"synthesis method": "hydrothermal synthesis", "precursor": [{"name": "CdI2", "amount": "0.37", "unit": "g"}, {"name": "pip", "amount": "0.20", "unit": "g"}, {"name": "KI", "amount": "0.50", "unit": "g"}], "solvent": [{"name": "H2O", "amount": "10", "unit": "mL"}], "reducing agent": [{"name": "", "amount": "", "unit": ""}], "surfactant": [{"name": "", "amount": "", "unit": ""}], "pressure": "", "temperature": "160\u00b0C", "time": "3 days", "heating rate": "", "cooling rate": ""}]
XURGAS02 | [CoCl2(pip)] | C4 Cl2 Co1 H10 N2 | solvothermal synthesis | CoCl2⋅6H2O | 0.24 g | pip | 0.20 g | succinic acid | 0.12 g | [6 empty] | 3 days | 160°C |  | solvothermal synthesis | 10.1016/j.jssc.2006.10.028 |  | 2007.02 | [{"synthesis method": "solvothermal synthesis", "precursor": [{"name": "CoCl2\u22c56H2O", "amount": "0.24", "unit": "g"}, {"name": "pip", "amount": "0.20", "unit": "g"}, {"name": "succinic acid", "amount": "0.12", "unit": "g"}], "solvent": [{"name": "C2H5OH", "amount": "16", "unit": "mL"}], "reducing agent": [{"name": "", "amount": "", "unit": ""}], "surfactant": [{"name": "", "amount": "", "unit": ""}], "pressure": "", "temperature": "160\u00b0C", "time": "3 days", "heating rate": "", "cooling rate": ""}]
EWONEJ01 | [Zn2(1,10-phen)2(e,a-cis-1,4-chdc)2(H2O)2]n | C40 H36 N4 O10 Zn2 | chemical synthesis | ZnCl2⋅6H2O | 0.1421 g | 1,4-chdc acid | 0.1033 g | 1,10-phen | 0.1189 g | H2O | 8 g |  |  | aqueous NaOH solution |  | 6 days | 180°C | 6.5 | chemical synthesis, pH adjustment | 10.1016/j.molstruc.2004.10.009 |  | 2006.01 | [{"synthesis method": "chemical synthesis", "precursor": [{"name": "ZnCl2\u22c56H2O", "amount": "0.1421", "unit": "g"}, {"name": "1,4-chdc acid", "amount": "0.1033", "unit": "g"}, {"name": "1,10-phen", "amount": "0.1189", "unit": "g"}, {"name": "H2O", "amount": "8", "unit": "g"}], "solution": [{"name": "aqueous NaOH solution", "amount": "6", "unit": "molL-1"}], "pressure": "", "temperature": "180\u00b0C", "time": "6 days"}, {"synthesis method": "pH adjustment", "pH": "6.5", "modulator": "aqueous NaOH solution"}]
EPUGOM | {[Ag(4,4'-bipy)(H2O)]·0.5(1,4-bds)·(H2O)} n | Ag1 C13 H14 N2 O5 S1 | chemical synthesis | AgNO3 | 0.085 g | 4-sulfobenzoic acid monopotassium salt | 0.120 g | NaOH | 0.02 g | 4,4'-bipy | 0.078 g |  |  | distilled water |  | several days |  |  | chemical synthesis | 10.1016/j.poly.2010.12.008 |  | 2011.03 | [{"synthesis method": "chemical synthesis", "precursor": [{"name": "AgNO3", "amount": "0.085", "unit": "g"}, {"name": "4-sulfobenzoic acid monopotassium salt", "amount": "0.120", "unit": "g"}, {"name": "NaOH", "amount": "0.02", "unit": "g"}, {"name": "4,4'-bipy", "amount": "0.078", "unit": "g"}], "solution": [{"name": "distilled water", "amount": "15", "unit": "ml"}], "pressure": "", "temperature": "", "time": "several days"}]
EPUGUS | {[Ag(bpe)]2·(4-sb)·5H2O} n | Ag2 C31 H34 N4 O10 S1 | chemical synthesis | AgNO3 | 0.085 g | NaOH | 0.02 g | 4-sulfobenzoic acid monopotassium salt | 0.120 g | 1,2-bis(4-pyridyl)ethylene | 0.091 g |  |  | water, methanol, DMF |  | several days |  |  | chemical synthesis | 10.1016/j.poly.2010.12.008 |  | 2011.03 | [{"synthesis method": "chemical synthesis", "precursor": [{"name": "AgNO3", "amount": "0.085", "unit": "g"}, {"name": "NaOH", "amount": "0.02", "unit": "g"}, {"name": "4-sulfobenzoic acid monopotassium salt", "amount": "0.120", "unit": "g"}, {"name": "1,2-bis(4-pyridyl)ethylene", "amount": "0.091", "unit": "g"}], "solution": [{"name": "water", "amount": "10", "unit": "ml"}, {"name": "methanol", "amount": "5", "unit": "ml"}, {"name": "DMF", "amount": "5", "unit": "ml"}], "pressure": "", "temperature": "", "time": "several days"}]
EPUHAZ | [Ag2(PPh3)4(1,4-bds)]·2DMF | Ag2 C84 H78 N2 O8 P4 S2 | chemical synthesis | AgNO3 | 0.085 g | 4-sulfobenzoic acid monopotassium salt | 0.120 g | triphenylphosphine | 0.065 g | 4,4'-bipy | 0.039 g |  |  | water, DMF, methanol |  | several days |  |  | chemical synthesis | 10.1016/j.poly.2010.12.008 |  | 2011.03 | [{"synthesis method": "chemical synthesis", "precursor": [{"name": "AgNO3", "amount": "0.085", "unit": "g"}, {"name": "4-sulfobenzoic acid monopotassium salt", "amount": "0.120", "unit": "g"}, {"name": "triphenylphosphine", "amount": "0.065", "unit": "g"}, {"name": "4,4'-bipy", "amount": "0.039", "unit": "g"}], "solution": [{"name": "water", "amount": "10", "unit": "ml"}, {"name": "DMF", "amount": "5", "unit": "ml"}, {"name": "methanol", "amount": "", "unit": ""}], "pressure": "", "temperature": "", "time": "several days"}]
EPUHED | {[Ag2(Ph3P)2(4-sb)(H2O)]·(H2O)} n | Ag2 C43 H38 O7 P2 S1 | chemical synthesis | AgNO3 | 0.085 g | 4-sulfobenzoic acid monopotassium salt | 0.120 g | triphenylphosphine | 0.065 g |  |  |  |  | dichloromethane, methanol, DMF |  | several days |  |  | chemical synthesis | 10.1016/j.poly.2010.12.008 |  | 2011.03 | [{"synthesis method": "chemical synthesis", "precursor": [{"name": "AgNO3", "amount": "0.085", "unit": "g"}, {"name": "4-sulfobenzoic acid monopotassium salt", "amount": "0.120", "unit": "g"}, {"name": "triphenylphosphine", "amount": "0.065", "unit": "g"}], "solution": [{"name": "dichloromethane", "amount": "10", "unit": "ml"}, {"name": "methanol", "amount": "5", "unit": "ml"}, {"name": "DMF", "amount": "5", "unit": "ml"}], "pressure": "", "temperature": "", "time": "several days"}]
MARNUR01 | [Zn2L(OH)]·0.5H2O | C18 H12 N3 O7.5 Zn2 | solvothermal synthesis | Zn(NO3)2⋅6H2O | 30 mg | H3L | 18 mg | [8 empty] | 48h | 140°C |  | solvothermal synthesis | 10.1016/j.jssc.2017.09.023 |  | 2018.02 | [{"synthesis method": "solvothermal synthesis", "precursor": [{"name": "Zn(NO3)2\u22c56H2O", "amount": "30", "unit": "mg"}, {"name": "H3L", "amount": "18", "unit": "mg"}], "solvent": [{"name": "acetonitrile/water", "amount": "8", "unit": "mL"}], "reducing agent": [{"name": "", "amount": "", "unit": ""}], "surfactant": [{"name": "", "amount": "", "unit": ""}], "pressure": "", "temperature": "140\u00b0C", "time": "48h", "heating rate": "", "cooling rate": "24h"}]
MARNOL01 | [Co2L(OH)(H2O)]·5.5H2O | C18 Co2 H24 N3 O13.5 | solvothermal synthesis | Co(NO3)2⋅6H2O | 29 mg | H3L | 18 mg | [8 empty] | 48h | 140°C |  | solvothermal synthesis | 10.1016/j.jssc.2017.09.023 |  | 2018.02 | [{"synthesis method": "solvothermal synthesis", "precursor": [{"name": "Co(NO3)2\u22c56H2O", "amount": "29", "unit": "mg"}, {"name": "H3L", "amount": "18", "unit": "mg"}], "solvent": [{"name": "acetonitrile/water", "amount": "6", "unit": "mL"}], "reducing agent": [{"name": "", "amount": "", "unit": ""}], "surfactant": [{"name": "", "amount": "", "unit": ""}], "pressure": "", "temperature": "140\u00b0C", "time": "48h", "heating rate": "", "cooling rate": "24h"}]
MARPAZ01 | [Cu2(HL)] | C18 Cu2 H11 N3 O6 | solvothermal synthesis | Cu(NO3)2⋅6H20 | 24 mg | H3L | 18 mg | [8 empty] | 48h | 120°C |  | solvothermal synthesis | 10.1016/j.jssc.2017.09.023 |  | 2018.02 | [{"synthesis method": "solvothermal synthesis", "precursor": [{"name": "Cu(NO3)2\u22c56H20", "amount": "24", "unit": "mg"}, {"name": "H3L", "amount": "18", "unit": "mg"}], "solvent": [{"name": "ethanol/water", "amount": "3", "unit": "mL"}], "reducing agent": [{"name": "", "amount": "", "unit": ""}], "surfactant": [{"name": "", "amount": "", "unit": ""}], "pressure": "", "temperature": "120\u00b0C", "time": "48h", "heating rate": "", "cooling rate": "24h"}]
FOCTAU | [Cd(edbea)2](sac)2 | C26 Cd1 H40 N6 O10 S2 | [17 empty] | 10.1016/j.poly.2014.03.056 |  | 2014.08 | []
IGOQEB | [Ag2(1,8-bis(nicotinyloxy)anthracene-9,10-dione)2](BF4)2.2CH3CN | Ag2 B2 C56 F8 H34 N6 O12 | chemical synthesis | 1 | 0.020 g | [Ag(CH3CN)4](BF4) | 2.0 mL | [6 empty] | hot acetonitrile |  |  |  |  | chemical synthesis | 10.1016/j.poly.2009.06.024 |  | 2009.09 | [{"synthesis method": "chemical synthesis", "precursor": [{"name": "1", "amount": "0.020", "unit": "g"}, {"name": "[Ag(CH3CN)4](BF4)", "amount": "2.0", "unit": "mL"}], "solution": [{"name": "hot acetonitrile", "amount": "~15", "unit": "mL"}], "pressure": "", "temperature": "", "time": ""}]
IGOQIF | [Ag(1,8-bis(nicotinyloxy)anthracene-9,10-dione)2](PF6) | Ag1 C52 F6 H28 N4 O12 P1 | chemical synthesis | 1 | 0.020 g | [Ag(CH3CN)4](PF6) | 4.0 mL | [6 empty] | hot acetonitrile |  |  |  |  | chemical synthesis | 10.1016/j.poly.2009.06.024 |  | 2009.09 | [{"synthesis method": "chemical synthesis", "precursor": [{"name": "1", "amount": "0.020", "unit": "g"}, {"name": "[Ag(CH3CN)4](PF6)", "amount": "4.0", "unit": "mL"}], "solution": [{"name": "hot acetonitrile", "amount": "~15", "unit": "mL"}], "pressure": "", "temperature": "", "time": ""}]
IGOQOL | [Ag2(1,8-bis(isonicotinyloxy)anthracene-9,10-dione)2(CH3CN)2](PF6)2 | Ag2 C56 F12 H34 N6 O12 P2 | chemical synthesis | 2 | 0.020 g | [Ag(CH3CN)4](PF6) | 2.0 mL | [6 empty] | hot acetonitrile |  |  |  |  | chemical synthesis | 10.1016/j.poly.2009.06.024 |  | 2009.09 | [{"synthesis method": "chemical synthesis", "precursor": [{"name": "2", "amount": "0.020", "unit": "g"}, {"name": "[Ag(CH3CN)4](PF6)", "amount": "2.0", "unit": "mL"}], "solution": [{"name": "hot acetonitrile", "amount": "~15", "unit": "mL"}], "pressure": "", "temperature": "", "time": ""}]
IGOQUR | [Cu2(1,8-bis(isonicotinyloxy)anthracene-9,10-dione)2(CH3CN)2](BF4)2 | B2 C56 Cu2 F8 H34 N6 O12 | chemical synthesis | 2 | 0.020 g | [Cu(CH3CN)4](BF4) | 2.0 mL | [6 empty] | hot acetonitrile |  |  |  |  | chemical synthesis | 10.1016/j.poly.2009.06.024 |  | 2009.09 | [{"synthesis method": "chemical synthesis", "precursor": [{"name": "2", "amount": "0.020", "unit": "g"}, {"name": "[Cu(CH3CN)4](BF4)", "amount": "2.0", "unit": "mL"}], "solution": [{"name": "hot acetonitrile", "amount": "~15", "unit": "mL"}], "pressure": "", "temperature": "", "time": ""}]
IGORAY | Catena-[Ag2(1,8-bis(isonicotinyloxy)anthracene-9,10-dione)3](BF4)2 | Ag8 B8 C316 F32 H168 N26 O72 | chemical synthesis | 2 | 0.020 g | [Ag(CH3CN)4](BF4) | 3.0 mL | [6 empty] | hot acetonitrile |  |  |  |  | chemical synthesis | 10.1016/j.poly.2009.06.024 |  | 2009.09 | [{"synthesis method": "chemical synthesis", "precursor": [{"name": "2", "amount": "0.020", "unit": "g"}, {"name": "[Ag(CH3CN)4](BF4)", "amount": "3.0", "unit": "mL"}], "solution": [{"name": "hot acetonitrile", "amount": "~15", "unit": "mL"}], "pressure": "", "temperature": "", "time": ""}]
IGOREC | Catena-[Ag(1,8-bis(pyrimidyl-5-carboxyloxy)anthracene-9,10-dione)(CH3CN)](PF6) | Ag1 C26 F6 H15 N5 O6 P1 | chemical synthesis | 3 | 0.020 g | [Ag(CH3CN)4](PF6) | 2.0 mL | [6 empty] | hot acetonitrile |  |  |  |  | chemical synthesis | 10.1016/j.poly.2009.06.024 |  | 2009.09 | [{"synthesis method": "chemical synthesis", "precursor": [{"name": "3", "amount": "0.020", "unit": "g"}, {"name": "[Ag(CH3CN)4](PF6)", "amount": "2.0", "unit": "mL"}], "solution": [{"name": "hot acetonitrile", "amount": "~15", "unit": "mL"}], "pressure": "", "temperature": "", "time": ""}]
QITYUQ | {Zn2(HL)(phen)} n | C35 H18 N2 O10 Zn2 | solvothermal synthesis | H5L | 4.5 mg | phen | 1.98 mg | Cd(NO3)2⋅4H2O | 9.2 mg | [6 empty] | 4 days | 130°C |  | solvothermal synthesis | 10.1016/j.poly.2019.02.043 |  | 2019.05 | [{"synthesis method": "solvothermal synthesis", "precursor": [{"name": "H5L", "amount": "4.5", "unit": "mg"}, {"name": "phen", "amount": "1.98", "unit": "mg"}, {"name": "Cd(NO3)2\u22c54H2O", "amount": "9.2", "unit": "mg"}], "solvent": [{"name": "H2O", "amount": "5", "unit": "mL"}], "reducing agent": [{"name": "", "amount": "", "unit": ""}], "surfactant": [{"name": "", "amount": "", "unit": ""}], "pressure": "", "temperature": "130\u00b0C", "time": "4 days", "heating rate": "", "cooling rate": ""}]
QITYOK | {Zn2(HL)(2,2-bipy)} n | C33 H18 N2 O10 Zn2 | solvothermal synthesis | H5L | 4.5 mg | 2,2-bipy | 1.56 mg | Cd(NO3)2⋅4H2O | 9.2 mg | [6 empty] | 4 days | 130°C |  | solvothermal synthesis | 10.1016/j.poly.2019.02.043 |  | 2019.05 | [{"synthesis method": "solvothermal synthesis", "precursor": [{"name": "H5L", "amount": "4.5", "unit": "mg"}, {"name": "2,2-bipy", "amount": "1.56", "unit": "mg"}, {"name": "Cd(NO3)2\u22c54H2O", "amount": "9.2", "unit": "mg"}], "solvent": [{"name": "H2O", "amount": "5", "unit": "mL"}], "reducing agent": [{"name": "", "amount": "", "unit": ""}], "surfactant": [{"name": "", "amount": "", "unit": ""}], "pressure": "", "temperature": "130\u00b0C", "time": "4 days", "heating rate": "", "cooling rate": ""}]
KEWPAF | [Cu4(qx)5(SiW12O40)] | C40 Cu4 H30 N10 O40 Si1 W12 | solvothermal synthesis | H4SiW12O40 | 288 mg | qx | 13 mg | Cu(CH3COO)2⋅3H2O | 40 mg | [6 empty] | 72h | 160°C |  | solvothermal synthesis | 10.1016/j.jssc.2012.12.032 |  | 2013.03 | [{"synthesis method": "solvothermal synthesis", "precursor": [{"name": "H4SiW12O40", "amount": "288", "unit": "mg"}, {"name": "qx", "amount": "13", "unit": "mg"}, {"name": "Cu(CH3COO)2\u22c53H2O", "amount": "40", "unit": "mg"}], "solvent": [{"name": "H2O", "amount": "8", "unit": "ml"}], "reducing agent": [{"name": "", "amount": "", "unit": ""}], "surfactant": [{"name": "", "amount": "", "unit": ""}], "pressure": "", "temperature": "160\u00b0C", "time": "72h", "heating rate": "", "cooling rate": ""}]
SOQZEE |  | C10 H12 Mn1 N8 O8 | chemical synthesis | MnCl2 ⋅4H2O | 0.025 g | L | 0.044 g | NaN3 | 0.033 g |  |  |  |  | aqueous solution, methanol solution, aqueous solution |  | 1 week | room temperature |  | chemical synthesis | 10.1016/j.inoche.2008.10.018 |  | 2009.01 | [{"synthesis method": "chemical synthesis", "precursor": [{"name": "MnCl2 \u22c54H2O", "amount": "0.025", "unit": "g"}, {"name": "L", "amount": "0.044", "unit": "g"}, {"name": "NaN3", "amount": "0.033", "unit": "g"}], "solution": [{"name": "aqueous solution", "amount": "6", "unit": "mL"}, {"name": "methanol solution", "amount": "6", "unit": "mL"}, {"name": "aqueous solution", "amount": "2", "unit": "mL"}], "pressure": "", "temperature": "room temperature", "time": "1 week"}]
SUSKEY |  | C66 Co4 H58 O30 | solvothermal synthesis | Co(NO3)2⋅6H2O | 0.4 mmol | H3L | 0.2 mmol | NaOH | 0.6 mmol | [5 empty] | sealed | 72h | 160°C |  | solvothermal synthesis, washing, drying | 10.1016/j.inoche.2015.06.013 |  | 2015.08 | [{"synthesis method": "solvothermal synthesis", "precursor": [{"name": "Co(NO3)2\u22c56H2O", "amount": "0.4", "unit": "mmol"}, {"name": "H3L", "amount": "0.2", "unit": "mmol"}, {"name": "NaOH", "amount": "0.6", "unit": "mmol"}], "solvent": [{"name": "H2O", "amount": "10", "unit": "mL"}], "reducing agent": [{"name": "", "amount": "", "unit": ""}], "surfactant": [{"name": "", "amount": "", "unit": ""}], "pressure": "sealed", "temperature": "160\u00b0C", "time": "72h", "heating rate": "", "cooling rate": "slow to room temperature"}, {"synthesis method": "washing", "washing solution": "distilled water", "amount": ""}, {"synthesis method": "drying", "pressure": "", "temperature": "ambient", "atmosphere": "", "time": ""}]
EGIGIM | [(μ3-SO4)(μ3-ReS4)Cu3(PPh3)3]·2dmf | C60 Cu3 H59 N2 O6 P3 Re1 S5 | chemical synthesis | [Et4N][ReS4] | 67 mg | CuSO4⋅5H2O | 112 mg | PPh3 | 118 mg |  |  |  |  | DMF, MeOH-CH2Cl2 |  | 2h | room temperature |  | chemical synthesis, filtration, washing, drying | 10.1016/j.ica.2014.04.026 |  | 2014.08 | [{"synthesis method": "chemical synthesis", "precursor": [{"name": "[Et4N][ReS4]", "amount": "67", "unit": "mg"}, {"name": "CuSO4\u22c55H2O", "amount": "112", "unit": "mg"}, {"name": "PPh3", "amount": "118", "unit": "mg"}], "solution": [{"name": "DMF", "amount": "10", "unit": "mL"}, {"name": "MeOH-CH2Cl2", "amount": "1:1", "unit": ""}], "pressure": "", "temperature": "room temperature", "time": "2h"}, {"synthesis method": "filtration", "time": "", "atmosphere": "", "pressure": ""}, {"synthesis method": "washing", "washing solution": "i-PrOH and Et2O", "amount": ""}, {"synthesis method": "drying", "pressure": "vacuum", "temperature": "", "atmosphere": "", "time": ""}]
EGIGOS | [(μ4-SO4)(μ3-ReOS3)Cu3(PPh3)2] n | C36 Cu3 H30 O5 P2 Re1 S4 | chemical synthesis | [Et4N][ReS4] | 67 mg | CuSO4⋅5H2O | 112 mg | PPh3 | 79 mg |  |  |  |  | DMF, MeOH-CH2Cl2 |  | 1h | room temperature |  | chemical synthesis, filtration, washing, drying | 10.1016/j.ica.2014.04.026 |  | 2014.08 | [{"synthesis method": "chemical synthesis", "precursor": [{"name": "[Et4N][ReS4]", "amount": "67", "unit": "mg"}, {"name": "CuSO4\u22c55H2O", "amount": "112", "unit": "mg"}, {"name": "PPh3", "amount": "79", "unit": "mg"}], "solution": [{"name": "DMF", "amount": "10", "unit": "mL"}, {"name": "MeOH-CH2Cl2", "amount": "1:1", "unit": ""}], "pressure": "", "temperature": "room temperature", "time": "1h"}, {"synthesis method": "filtration", "time": "", "atmosphere": "", "pressure": ""}, {"synthesis method": "washing", "washing solution": "Et2O", "amount": ""}, {"synthesis method": "drying", "pressure": "vacuum", "temperature": "", "atmosphere": "", "time": ""}]
GIWPOT | [Pb2Zn(btc)2(H2O)6] | C18 H18 O18 Pb2 Zn1 | solvothermal synthesis | Pb(NO3)2 | 0.2 mmol | Zn(NO3)2⋅6H2O | 0.2 mmol | H3btc | 0.3 mmol | NH3⋅H2O | 0.5 mmol |  |  |  |  | 3 days | 130°C |  | solvothermal synthesis, filtration, washing | 10.1016/j.molstruc.2013.12.011 |  | 2014.02 | [{"synthesis method": "solvothermal synthesis", "precursor": [{"name": "Pb(NO3)2", "amount": "0.2", "unit": "mmol"}, {"name": "Zn(NO3)2\u22c56H2O", "amount": "0.2", "unit": "mmol"}, {"name": "H3btc", "amount": "0.3", "unit": "mmol"}, {"name": "NH3\u22c5H2O", "amount": "0.5", "unit": "mmol"}], "solvent": [{"name": "H2O", "amount": "10", "unit": "ml"}], "reducing agent": [{"name": "", "amount": "", "unit": ""}], "surfactant": [{"name": "", "amount": "", "unit": ""}], "pressure": "", "temperature": "130\u00b0C", "time": "3 days", "heating rate": "", "cooling rate": ""}, {"synthesis method": "filtration", "time": "", "atmosphere": "", "pressure": ""}, {"synthesis method": "washing", "washing solution": "distilled water", "amount": ""}]
GIWPUZ | [Pb2Cd(btc)2(H2O)2] | C18 Cd1 H14 O16 Pb2 | solvothermal synthesis | Pb(NO3)2 | 0.2 mmol | Cd(NO3)2⋅6H2O | 0.2 mmol | H3btc | 0.3 mmol | NaOH | 0.6 mmol |  |  |  |  | 3 days | 130°C |  | solvothermal synthesis, filtration, washing | 10.1016/j.molstruc.2013.12.011 |  | 2014.02 | [{"synthesis method": "solvothermal synthesis", "precursor": [{"name": "Pb(NO3)2", "amount": "0.2", "unit": "mmol"}, {"name": "Cd(NO3)2\u22c56H2O", "amount": "0.2", "unit": "mmol"}, {"name": "H3btc", "amount": "0.3", "unit": "mmol"}, {"name": "NaOH", "amount": "0.6", "unit": "mmol"}], "solvent": [{"name": "H2O/DMF", "amount": "1:1 volume ratio", "unit": ""}], "reducing agent": [{"name": "", "amount": "", "unit": ""}], "surfactant": [{"name": "", "amount": "", "unit": ""}], "pressure": "", "temperature": "130\u00b0C", "time": "3 days", "heating rate": "", "cooling rate": ""}, {"synthesis method": "filtration", "time": "", "atmosphere": "", "pressure": ""}, {"synthesis method": "washing", "washing solution": "distilled water", "amount": ""}]
RIDJAR | [Cu2(pda)4]n | C44 Cu2 H40 N4 O12 | chemical synthesis | Cu(NO3)2⋅3H2O | 0.294 g | Hpda | 0.500 g | NaOH | 0.097 g |  |  |  |  | water, methanol |  | 1h | room temperature |  | chemical synthesis | 10.1016/j.molstruc.2013.05.017 |  | 2013.09 | [{"synthesis method": "chemical synthesis", "precursor": [{"name": "Cu(NO3)2\u22c53H2O", "amount": "0.294", "unit": "g"}, {"name": "Hpda", "amount": "0.500", "unit": "g"}, {"name": "NaOH", "amount": "0.097", "unit": "g"}], "solution": [{"name": "water", "amount": "15", "unit": "ml"}, {"name": "methanol", "amount": "15", "unit": "ml"}], "pressure": "", "temperature": "room temperature", "time": "1h"}]
NUFRUC | [Ag2(amPyz)(NO3)2]n | Ag2 C4 H5 N5 O6 | chemical synthesis | AgNO3 | 0.34 g | aminopyrazine | 0.095 g | [6 empty] | water, ethanol |  | 1 week |  |  | chemical synthesis, filtration, drying | 10.1016/j.poly.2009.05.064 |  | 2009.09 | [{"synthesis method": "chemical synthesis", "precursor": [{"name": "AgNO3", "amount": "0.34", "unit": "g"}, {"name": "aminopyrazine", "amount": "0.095", "unit": "g"}], "solution": [{"name": "water", "amount": "20", "unit": "cm3"}, {"name": "ethanol", "amount": "15", "unit": "cm3"}], "pressure": "", "temperature": "", "time": "1 week"}, {"synthesis method": "filtration", "time": "", "atmosphere": "", "pressure": ""}, {"synthesis method": "drying", "pressure": "", "temperature": "", "atmosphere": "air", "time": ""}]
NUFSAJ | {[Ag(2,3-pyzdica)](NO3)}n | Ag1 C6 H6 N5 O5 | chemical synthesis | AgNO3 | 0.34 g | 2,3-pyrazinedicarboxamide | 0.34 g | [6 empty] | water, ethanol |  | 1 week |  |  | chemical synthesis, filtration, drying | 10.1016/j.poly.2009.05.064 |  | 2009.09 | [{"synthesis method": "chemical synthesis", "precursor": [{"name": "AgNO3", "amount": "0.34", "unit": "g"}, {"name": "2,3-pyrazinedicarboxamide", "amount": "0.34", "unit": "g"}], "solution": [{"name": "water", "amount": "20", "unit": "cm3"}, {"name": "ethanol", "amount": "15", "unit": "cm3"}], "pressure": "", "temperature": "", "time": "1 week"}, {"synthesis method": "filtration", "time": "", "atmosphere": "", "pressure": ""}, {"synthesis method": "drying", "pressure": "", "temperature": "", "atmosphere": "air", "time": ""}]
XOKBAD | {Ca2(H2O)7 iMe6Q[3,3]}·2[CdCl4] | C42 Ca2 Cd2 Cl8 H78 N24 O54 | chemical synthesis | AECl2 | 0.127 mmol | CdCl2⋅2H2O | 21.79 mg | iMe6Q[3,3] | 20 mg | CaCl2 | 14.09 mg |  |  | 3M HCl |  | 1-4 days |  |  | chemical synthesis | 10.1016/j.inoche.2019.06.001 |  | 2019.08 | [{"synthesis method": "chemical synthesis", "precursor": [{"name": "AECl2", "amount": "0.127", "unit": "mmol"}, {"name": "CdCl2\u22c52H2O", "amount": "21.79", "unit": "mg"}, {"name": "iMe6Q[3,3]", "amount": "20", "unit": "mg"}, {"name": "CaCl2", "amount": "14.09", "unit": "mg"}], "solution": [{"name": "3M HCl", "amount": "1.0", "unit": "mL"}], "pressure": "", "temperature": "", "time": "1-4 days"}]
XOKBEH | {Sr2(H2O)10 iMe6Q[3,3]} 2[CdCl4] | C42 Cd2 Cl8 H78 N24 O27 Sr2 | chemical synthesis | AECl2 | 0.127 mmol | CdCl2⋅2H2O | 21.79 mg | iMe6Q[3,3] | 20 mg | SrCl2 ⋅6H2O | 33.86 mg |  |  | 3M HCl |  | 1-4 days |  |  | chemical synthesis | 10.1016/j.inoche.2019.06.001 |  | 2019.08 | [{"synthesis method": "chemical synthesis", "precursor": [{"name": "AECl2", "amount": "0.127", "unit": "mmol"}, {"name": "CdCl2\u22c52H2O", "amount": "21.79", "unit": "mg"}, {"name": "iMe6Q[3,3]", "amount": "20", "unit": "mg"}, {"name": "SrCl2 \u22c56H2O", "amount": "33.86", "unit": "mg"}], "solution": [{"name": "3M HCl", "amount": "1.0", "unit": "mL"}], "pressure": "", "temperature": "", "time": "1-4 days"}]
DERTAY01 | {Ba2(H2O)9 iMe6Q[3,3]}·2[CdCl4] | Ba2 C42 Cd2 Cl8 H86 N24 O37 | chemical synthesis | AECl2 | 0.127 mmol | CdCl2⋅2H2O | 21.79 mg | iMe6Q[3,3] | 20 mg | BaCl2 ⋅2H2O | 31.02 mg |  |  | 3M HCl |  | 1-4 days |  |  | chemical synthesis | 10.1016/j.inoche.2019.06.001 |  | 2019.08 | [{"synthesis method": "chemical synthesis", "precursor": [{"name": "AECl2", "amount": "0.127", "unit": "mmol"}, {"name": "CdCl2\u22c52H2O", "amount": "21.79", "unit": "mg"}, {"name": "iMe6Q[3,3]", "amount": "20", "unit": "mg"}, {"name": "BaCl2 \u22c52H2O", "amount": "31.02", "unit": "mg"}], "solution": [{"name": "3M HCl", "amount": "1.0", "unit": "mL"}], "pressure": "", "temperature": "", "time": "1-4 days"}]
CICLIL | [Ni(cmnm)2(4,4'-bipy)]·½DMF | C19.5 H16.5 N8.5 Ni1 O4.5 | chemical synthesis | Me4N(dcnm) | 50 mg | 4,4'-bipy | 23 mg | NiCl2 | 19 mg | CeCl3⋅6H2O | 26 mg |  |  | acetonitrile, methanol |  | 3 days | 50°C |  | chemical synthesis, washing | 10.1016/j.ica.2013.03.022 |  | 2013.07 | [{"synthesis method": "chemical synthesis", "precursor": [{"name": "Me4N(dcnm)", "amount": "50", "unit": "mg"}, {"name": "4,4'-bipy", "amount": "23", "unit": "mg"}, {"name": "NiCl2", "amount": "19", "unit": "mg"}, {"name": "CeCl3\u22c56H2O", "amount": "26", "unit": "mg"}], "solution": [{"name": "acetonitrile", "amount": "5", "unit": "mL"}, {"name": "methanol", "amount": "~3", "unit": "mL"}], "pressure": "", "temperature": "50\u00b0C", "time": "3 days"}, {"synthesis method": "washing", "washing solution": "methanol and ether", "amount": ""}]
CICLEH | [Ni(cenm)2(4,4'-bipy)]·EtOH | C24 H32 N8 Ni1 O6 | chemical synthesis | Me4N(dcnm) | 50 mg | 4,4'-bipy | 23 mg | NiCl2 | 19 mg | CeCl3⋅6H2O | 23 mg |  |  | acetonitrile, methanol |  | 3 days | 50°C |  | chemical synthesis, washing | 10.1016/j.ica.2013.03.022 |  | 2013.07 | [{"synthesis method": "chemical synthesis", "precursor": [{"name": "Me4N(dcnm)", "amount": "50", "unit": "mg"}, {"name": "4,4'-bipy", "amount": "23", "unit": "mg"}, {"name": "NiCl2", "amount": "19", "unit": "mg"}, {"name": "CeCl3\u22c56H2O", "amount": "23", "unit": "mg"}], "solution": [{"name": "acetonitrile", "amount": "5", "unit": "mL"}, {"name": "methanol", "amount": "~3", "unit": "mL"}], "pressure": "", "temperature": "50\u00b0C", "time": "3 days"}, {"synthesis method": "washing", "washing solution": "ethanol and ether", "amount": ""}]
CICLAD | [Zn(cmnm)2(4,4'-bipy)] | C18 H20 N8 O6 Zn1 | chemical synthesis | ZnCl2⋅4H2O | 27 mg | Me4N(dcnm) | 50 mg | 4,4'-bipy | 23 mg |  |  |  |  | methanol |  | 2 weeks |  |  | chemical synthesis, washing | 10.1016/j.ica.2013.03.022 |  | 2013.07 | [{"synthesis method": "chemical synthesis", "precursor": [{"name": "ZnCl2\u22c54H2O", "amount": "27", "unit": "mg"}, {"name": "Me4N(dcnm)", "amount": "50", "unit": "mg"}, {"name": "4,4'-bipy", "amount": "23", "unit": "mg"}], "solution": [{"name": "methanol", "amount": "8", "unit": "mL"}], "pressure": "", "temperature": "", "time": "2 weeks"}, {"synthesis method": "washing", "washing solution": "methanol and ether", "amount": ""}]
PASCUK | (E)-3-[1'-(diphenylphosphinothioyl)ferrocenyl]-propenoic acid | C25 Fe1 H23 O2 P1 S1 | chemical synthesis | acid 1a | 88.2 mg | elemental sulfur | 8.0 mg | [6 empty] | acetone |  | overnight | room temperature |  | chemical synthesis, drying | 10.1016/j.jorganchem.2017.06.013 |  | 2017.10 | [{"synthesis method": "chemical synthesis", "precursor": [{"name": "acid 1a", "amount": "88.2", "unit": "mg"}, {"name": "elemental sulfur", "amount": "8.0", "unit": "mg"}], "solution": [{"name": "acetone", "amount": "5", "unit": "mL"}], "pressure": "", "temperature": "room temperature", "time": "overnight"}, {"synthesis method": "drying", "pressure": "", "temperature": "", "atmosphere": "", "time": ""}]
PASDAR | 3-[1'-(diphenylphosphinothioyl)ferrocenyl]-propanoic acid | C25 Fe1 H23 O2 P1 S1 | chemical synthesis | 1b | 88.7 mg | sulfur | 8.0 mg | [6 empty] | acetone |  | overnight | room temperature |  | chemical synthesis, drying | 10.1016/j.jorganchem.2017.06.013 |  | 2017.10 | [{"synthesis method": "chemical synthesis", "precursor": [{"name": "1b", "amount": "88.7", "unit": "mg"}, {"name": "sulfur", "amount": "8.0", "unit": "mg"}], "solution": [{"name": "acetone", "amount": "5", "unit": "mL"}], "pressure": "", "temperature": "room temperature", "time": "overnight"}, {"synthesis method": "drying", "pressure": "", "temperature": "", "atmosphere": "", "time": ""}]
VAGKAS | Ni(2,2-bipy)2V2O4(SeO3)2 | Ni(2,2-bipy)2V2O4(SeO3)2 | [16 empty] | hydrothermal synthesis | 10.1016/j.jssc.2016.02.044 |  | 2016.06 | [{"synthesis method": "hydrothermal synthesis", "precursor": [{"name": "Ni(Ac)2\u22c54H2O", "amount": "125", "unit": "mg"}, {"name": "2,2-bipy", "amount": "76", "unit": "mg"}, {"name": "SeO2", "amount": "220", "unit": "mg"}, {"name": "V2O5", "amount": "45", "unit": "mg"}], "solvent": [{"name": "distilled water", "amount": "10", "unit": "mL"}], "reducing agent": [{"name": "", "amount": "", "unit": ""}], "surfactant": [{"name": "", "amount": "", "unit": ""}], "pressure": "", "temperature": "120\u00b0C", "time": "5 days", "heating rate": "", "cooling rate": ""}]
VAGKEW | Cu(2,2-bipy)V2O4(SeO3)2·0.5H2O | Cu(2,2-bipy)V2O4(SeO3)2·0.5H2O | [16 empty] | hydrothermal synthesis | 10.1016/j.jssc.2016.02.044 |  | 2016.06 | [{"synthesis method": "hydrothermal synthesis", "precursor": [{"name": "Cu(Ac)2\u22c5H2O", "amount": "100", "unit": "mg"}, {"name": "2,2-bipy", "amount": "75", "unit": "mg"}, {"name": "SeO2", "amount": "220", "unit": "mg"}, {"name": "V2O5", "amount": "45", "unit": "mg"}], "solvent": [{"name": "distilled water", "amount": "10", "unit": "mL"}], "reducing agent": [{"name": "", "amount": "", "unit": ""}], "surfactant": [{"name": "", "amount": "", "unit": ""}], "pressure": "", "temperature": "120\u00b0C", "time": "5 days", "heating rate": "", "cooling rate": ""}]
VAGKIA | Cu2(2,2-bipy)2V5O12(SeO3)2 | Cu2(2,2-bipy)2V5O12(SeO3)2 | [16 empty] | hydrothermal synthesis | 10.1016/j.jssc.2016.02.044 |  | 2016.06 | [{"synthesis method": "hydrothermal synthesis", "precursor": [{"name": "CuCl2\u22c52H2O", "amount": "85", "unit": "mg"}, {"name": "2,2-bipy", "amount": "75", "unit": "mg"}, {"name": "SeO2", "amount": "220", "unit": "mg"}, {"name": "V2O5", "amount": "45", "unit": "mg"}], "solvent": [{"name": "distilled water", "amount": "10", "unit": "mL"}], "reducing agent": [{"name": "", "amount": "", "unit": ""}], "surfactant": [{"name": "", "amount": "", "unit": ""}], "pressure": "", "temperature": "160\u00b0C", "time": "5 days", "heating rate": "", "cooling rate": ""}]
VIGRIO | [Zn1.5(stp)(bpy)0.5(H2O)2]·0.5H2O | C13 H12 N1 O9.5 S1 Zn1.5 | solvothermal synthesis | Zn(NO3)2⋅6H2O | 0.015 g | NaH2stp | 0.014 g | bpy | 0.0156 g | [6 empty] | 4 days | 140°C |  | solvothermal synthesis | 10.1016/j.jssc.2013.06.021 |  | 2013.09 | [{"synthesis method": "solvothermal synthesis", "precursor": [{"name": "Zn(NO3)2\u22c56H2O", "amount": "0.015", "unit": "g"}, {"name": "NaH2stp", "amount": "0.014", "unit": "g"}, {"name": "bpy", "amount": "0.0156", "unit": "g"}], "solvent": [{"name": "distilled water", "amount": "2", "unit": "mL"}, {"name": "ethanol", "amount": "2", "unit": "mL"}], "reducing agent": [{"name": "NaOH solution", "amount": "0.12", "unit": "mL"}], "surfactant": [{"name": "", "amount": "", "unit": ""}], "pressure": "", "temperature": "140\u00b0C", "time": "4 days", "heating rate": "", "cooling rate": ""}]
VIGREK | Cd1.5(stp)(bpy)0.5(H2O)2 | C13 Cd1.5 H11 N1 O9 S1 | solvothermal synthesis | Cd(NO3)2⋅4H2O | 0.015 g | NaH2stp | 0.014 g | bpy | 0.0156 g | [6 empty] | 4 days | 140°C |  | solvothermal synthesis | 10.1016/j.jssc.2013.06.021 |  | 2013.09 | [{"synthesis method": "solvothermal synthesis", "precursor": [{"name": "Cd(NO3)2\u22c54H2O", "amount": "0.015", "unit": "g"}, {"name": "NaH2stp", "amount": "0.014", "unit": "g"}, {"name": "bpy", "amount": "0.0156", "unit": "g"}], "solvent": [{"name": "distilled water", "amount": "2", "unit": "mL"}, {"name": "ethanol", "amount": "2", "unit": "mL"}], "reducing agent": [{"name": "NaOH solution", "amount": "0.12", "unit": "mL"}], "surfactant": [{"name": "", "amount": "", "unit": ""}], "pressure": "", "temperature": "140\u00b0C", "time": "4 days", "heating rate": "", "cooling rate": ""}]
VIGRAG | [Cd1.5(stp)(bpy)(H2O)] | C18 Cd1.5 H15 N2 O9 S1 | solvothermal synthesis | Cd(NO3)2⋅4H2O | 0.015 g | NaH2stp | 0.014 g | bpy | 0.0156 g | [6 empty] | 4 days | 140°C |  | solvothermal synthesis | 10.1016/j.jssc.2013.06.021 |  | 2013.09 | [{"synthesis method": "solvothermal synthesis", "precursor": [{"name": "Cd(NO3)2\u22c54H2O", "amount": "0.015", "unit": "g"}, {"name": "NaH2stp", "amount": "0.014", "unit": "g"}, {"name": "bpy", "amount": "0.0156", "unit": "g"}], "solvent": [{"name": "distilled water", "amount": "2", "unit": "mL"}], "reducing agent": [{"name": "NaOH solution", "amount": "0.12", "unit": "mL"}], "surfactant": [{"name": "", "amount": "", "unit": ""}], "pressure": "", "temperature": "140\u00b0C", "time": "4 days", "heating rate": "", "cooling rate": ""}]
NISDOK | [Zn0.5(bpy)0.5(H2O)2][Zn(stp)(bpy)(H2O)]·0.5H2O | C23 H21.50 N3 O10.50 S1 Zn1.5 | solvothermal synthesis | Zn(NO3)2⋅6H2O | 0.015 g | NaH2stp | 0.014 g | bpy | 0.0156 g | [6 empty] | 4 days | 100°C |  | solvothermal synthesis | 10.1016/j.jssc.2013.06.021 |  | 2013.09 | [{"synthesis method": "solvothermal synthesis", "precursor": [{"name": "Zn(NO3)2\u22c56H2O", "amount": "0.015", "unit": "g"}, {"name": "NaH2stp", "amount": "0.014", "unit": "g"}, {"name": "bpy", "amount": "0.0156", "unit": "g"}], "solvent": [{"name": "distilled water", "amount": "5", "unit": "mL"}], "reducing agent": [{"name": "NaOH solution", "amount": "0.16", "unit": "mL"}], "surfactant": [{"name": "", "amount": "", "unit": ""}], "pressure": "", "temperature": "100\u00b0C", "time": "4 days", "heating rate": "", "cooling rate": ""}]
NISDIE | Cd3(stp)2(bpy)3(H2O)3 | C46 Cd3 H36 N6 O17 S2 | solvothermal synthesis | Cd(NO3)2⋅4H2O | 0.015 g | NaH2stp | 0.014 g | bpy | 0.0156 g | [6 empty] | 4 days | 100°C |  | solvothermal synthesis | 10.1016/j.jssc.2013.06.021 |  | 2013.09 | [{"synthesis method": "solvothermal synthesis", "precursor": [{"name": "Cd(NO3)2\u22c54H2O", "amount": "0.015", "unit": "g"}, {"name": "NaH2stp", "amount": "0.014", "unit": "g"}, {"name": "bpy", "amount": "0.0156", "unit": "g"}], "solvent": [{"name": "distilled water", "amount": "2", "unit": "mL"}], "reducing agent": [{"name": "NaOH solution", "amount": "0.16", "unit": "mL"}], "surfactant": [{"name": "", "amount": "", "unit": ""}], "pressure": "", "temperature": "100\u00b0C", "time": "4 days", "heating rate": "", "cooling rate": ""}]
TOJBOL | [Cd(D-ebimc)2]·4(H2O) | C20 Cd1 H26 N4 O10 | solvothermal synthesis | Cd(NO3)2⋅6H2O | 1.0467 g | D-Hebimc | 1.0996 g | NaOH | 0.4204 g | [6 empty] | 4 days | 100°C |  | solvothermal synthesis | 10.1016/j.inoche.2014.06.004 |  | 2014.08 | [{"synthesis method": "solvothermal synthesis", "precursor": [{"name": "Cd(NO3)2\u22c56H2O", "amount": "1.0467", "unit": "g"}, {"name": "D-Hebimc", "amount": "1.0996", "unit": "g"}, {"name": "NaOH", "amount": "0.4204", "unit": "g"}], "solvent": [{"name": "distilled water", "amount": "40", "unit": "mL"}], "reducing agent": [{"name": "", "amount": "", "unit": ""}], "surfactant": [{"name": "", "amount": "", "unit": ""}], "pressure": "", "temperature": "100\u00b0C", "time": "4 days", "heating rate": "", "cooling rate": ""}]
TOJBUR | [Cd2(D-ebimc)4]·2(e-urea)·4(H2O) | C46 Cd2 H52 N12 O18 | solvothermal synthesis | Cd(NO3)2⋅6H2O | 0.2047 g | D-Hebimc | 0.0869 g | piperazine | 0.0522 g | e-urea | 1.9657 g |  |  |  |  | 4 days | 100°C |  | solvothermal synthesis | 10.1016/j.inoche.2014.06.004 |  | 2014.08 | [{"synthesis method": "solvothermal synthesis", "precursor": [{"name": "Cd(NO3)2\u22c56H2O", "amount": "0.2047", "unit": "g"}, {"name": "D-Hebimc", "amount": "0.0869", "unit": "g"}, {"name": "piperazine", "amount": "0.0522", "unit": "g"}, {"name": "e-urea", "amount": "1.9657", "unit": "g"}], "solvent": [{"name": "distilled water", "amount": "2.5", "unit": "mL"}], "reducing agent": [{"name": "", "amount": "", "unit": ""}], "surfactant": [{"name": "", "amount": "", "unit": ""}], "pressure": "", "temperature": "100\u00b0C", "time": "4 days", "heating rate": "", "cooling rate": ""}]
PADPOC | {Cd3(PPAA)2 (μ4-L1)2}n | C36 Cd3 H24 N6 O12 | solvothermal synthesis | Cd(OAc)2⋅2H2O | 26.6 mg | PPAN | 18.4 mg | H2L1 | 16.6 mg | [6 empty] | 3 days | 140°C |  | solvothermal synthesis | 10.1016/j.molstruc.2015.12.006 |  | 2016.03 | [{"synthesis method": "solvothermal synthesis", "precursor": [{"name": "Cd(OAc)2\u22c52H2O", "amount": "26.6", "unit": "mg"}, {"name": "PPAN", "amount": "18.4", "unit": "mg"}, {"name": "H2L1", "amount": "16.6", "unit": "mg"}], "solvent": [{"name": "water", "amount": "10", "unit": "mL"}], "reducing agent": [{"name": "", "amount": "", "unit": ""}], "surfactant": [{"name": "", "amount": "", "unit": ""}], "pressure": "", "temperature": "140\u00b0C", "time": "3 days", "heating rate": "", "cooling rate": "5\u00b0C h-1"}]
PADPES | {[Cd2(PPAA)2(L2) (H2O)].2H2O}n | C29 Cd2 H26 N6 O13 | solvothermal synthesis | Cd(OAc)2⋅2H2O | 26.6 mg | PPAN | 18.4 mg | H3L2 | 21 mg | [6 empty] | 3 days | 140°C |  | solvothermal synthesis | 10.1016/j.molstruc.2015.12.006 |  | 2016.03 | [{"synthesis method": "solvothermal synthesis", "precursor": [{"name": "Cd(OAc)2\u22c52H2O", "amount": "26.6", "unit": "mg"}, {"name": "PPAN", "amount": "18.4", "unit": "mg"}, {"name": "H3L2", "amount": "21", "unit": "mg"}], "solvent": [{"name": "water", "amount": "10", "unit": "mL"}], "reducing agent": [{"name": "", "amount": "", "unit": ""}], "surfactant": [{"name": "", "amount": "", "unit": ""}], "pressure": "", "temperature": "140\u00b0C", "time": "3 days", "heating rate": "", "cooling rate": "5\u00b0C h-1"}]
PADPIW | {Cd2(PPAN)2(L3) (H2O)2}n | C15 Cd1 H11 N4 O5 | solvothermal synthesis | Cd(OAc)2⋅2H2O | 26.6 mg | PPAN | 18.4 mg | H4L3 | 25.4 mg | [6 empty] | 3 days | 140°C |  | solvothermal synthesis | 10.1016/j.molstruc.2015.12.006 |  | 2016.03 | [{"synthesis method": "solvothermal synthesis", "precursor": [{"name": "Cd(OAc)2\u22c52H2O", "amount": "26.6", "unit": "mg"}, {"name": "PPAN", "amount": "18.4", "unit": "mg"}, {"name": "H4L3", "amount": "25.4", "unit": "mg"}], "solvent": [{"name": "water", "amount": "10", "unit": "mL"}], "reducing agent": [{"name": "", "amount": "", "unit": ""}], "surfactant": [{"name": "", "amount": "", "unit": ""}], "pressure": "", "temperature": "140\u00b0C", "time": "3 days", "heating rate": "", "cooling rate": "5\u00b0C h-1"}]
NIPDOI | [Co(cis-12chedc)(3-pna)(H2O)]n | C19 Co1 H19 N3 O6 | solvothermal synthesis | Co(NO3)2⋅6H2O | 108 mg | 4-cyclohexene-cis-1,2-dicarboxylic acid | 63 mg | 3-pna | 74 mg | [6 empty] | 48h | 120°C |  | solvothermal synthesis, washing, drying | 10.1016/j.poly.2018.09.047 |  | 2019.01 | [{"synthesis method": "solvothermal synthesis", "precursor": [{"name": "Co(NO3)2\u22c56H2O", "amount": "108", "unit": "mg"}, {"name": "4-cyclohexene-cis-1,2-dicarboxylic acid", "amount": "63", "unit": "mg"}, {"name": "3-pna", "amount": "74", "unit": "mg"}], "solvent": [{"name": "distilled H2O", "amount": "10", "unit": "mL"}, {"name": "1M NaOH", "amount": "1.0", "unit": "mL"}], "reducing agent": [{"name": "", "amount": "", "unit": ""}], "surfactant": [{"name": "", "amount": "", "unit": ""}], "pressure": "", "temperature": "120\u00b0C", "time": "48h", "heating rate": "", "cooling rate": ""}, {"synthesis method": "washing", "washing solution": "distilled water, ethanol, and acetone", "amount": ""}, {"synthesis method": "drying", "pressure": "", "temperature": "", "atmosphere": "air", "time": ""}]
NIPDUO | [Co(cis-13cdc)(3-pna)]n | C19 Co1 H19 N3 O5 | chemical synthesis | Co(NO3)2⋅6H2O | 108 mg | cyclohexane-cis-1,3-dicarboxylic acid | 64 mg | 3-pna | 74 mg |  |  |  |  | distilled H2O, 1M NaOH |  |  |  |  | chemical synthesis, washing, drying | 10.1016/j.poly.2018.09.047 |  | 2019.01 | [{"synthesis method": "chemical synthesis", "precursor": [{"name": "Co(NO3)2\u22c56H2O", "amount": "108", "unit": "mg"}, {"name": "cyclohexane-cis-1,3-dicarboxylic acid", "amount": "64", "unit": "mg"}, {"name": "3-pna", "amount": "74", "unit": "mg"}], "solution": [{"name": "distilled H2O", "amount": "10", "unit": "mL"}, {"name": "1M NaOH", "amount": "1.0", "unit": "mL"}], "pressure": "", "temperature": "", "time": "", "heating rate": "", "cooling rate": ""}, {"synthesis method": "washing", "washing solution": "distilled water, ethanol, and acetone", "amount": ""}, {"synthesis method": "drying", "pressure": "", "temperature": "", "atmosphere": "air", "time": ""}]
NIPFAW | [Co(cis-14cdc)(3-pna)]n | C19 Co1 H19 N3 O5 | solvothermal synthesis | Co(NO3)2⋅6H2O | 108 mg | cyclohexane-cis-1,4-dicarboxylic acid | 64 mg | 3-pna | 74 mg | [6 empty] | 48h | 120°C |  | solvothermal synthesis | 10.1016/j.poly.2018.09.047 |  | 2019.01 | [{"synthesis method": "solvothermal synthesis", "precursor": [{"name": "Co(NO3)2\u22c56H2O", "amount": "108", "unit": "mg"}, {"name": "cyclohexane-cis-1,4-dicarboxylic acid", "amount": "64", "unit": "mg"}, {"name": "3-pna", "amount": "74", "unit": "mg"}], "solvent": [{"name": "distilled H2O", "amount": "10", "unit": "mL"}, {"name": "1M NaOH", "amount": "1.0", "unit": "mL"}], "reducing agent": [{"name": "", "amount": "", "unit": ""}], "surfactant": [{"name": "", "amount": "", "unit": ""}], "pressure": "", "temperature": "120\u00b0C", "time": "48h", "heating rate": "", "cooling rate": ""}]
OKIZOZ | 1 | C19 Co1 H15 N2 O5 | solvothermal synthesis | Co(Ac)2⋅4H2O | 24.9 mg | 4,4'-oxydibenzoic acid | 25.8 mg | H2Me4bpz | 9.5 mg | [6 empty] | 72 hours | 160°C |  | solvothermal synthesis | 10.1016/j.inoche.2016.03.004 |  | 2016.05 | [{"synthesis method": "solvothermal synthesis", "precursor": [{"name": "Co(Ac)2\u22c54H2O", "amount": "24.9", "unit": "mg"}, {"name": "4,4'-oxydibenzoic acid", "amount": "25.8", "unit": "mg"}, {"name": "H2Me4bpz", "amount": "9.5", "unit": "mg"}], "solvent": [{"name": "N,N'-dimethylformamide", "amount": "5", "unit": "mL"}, {"name": "acetonitrile", "amount": "4", "unit": "mL"}], "reducing agent": [{"name": "", "amount": "", "unit": ""}], "surfactant": [{"name": "", "amount": "", "unit": ""}], "pressure": "", "temperature": "160\u00b0C", "time": "72 hours", "heating rate": "", "cooling rate": "3\u00b0C/h"}]
LOJQUY | Dy(HCO2)3 | C3 Dy1 H3 O6 | chemical synthesis | dysprosium nitrate solution | 1 mL | concentrated ammonium hydroxide | 1 mL | [6 empty] | DI water, formic acid |  | 2 weeks |  |  | chemical synthesis, washing, centrifugation | 10.1016/j.jssc.2014.07.007 |  | 2014.11 | [{"synthesis method": "chemical synthesis", "precursor": [{"name": "dysprosium nitrate solution", "amount": "1", "unit": "mL"}, {"name": "concentrated ammonium hydroxide", "amount": "1", "unit": "mL"}], "solution": [{"name": "DI water", "amount": "5", "unit": "mL"}, {"name": "formic acid", "amount": "1", "unit": "mL"}], "pressure": "", "temperature": "", "time": "2 weeks"}, {"synthesis method": "washing", "washing solution": "DI water", "amount": "3 times"}, {"synthesis method": "centrifugation", "revolution per time": "", "relative centrifugal force": "", "time": "", "temperature": "", "additive": [{"name": "", "amount": "", "unit": ""}], "tube material": "", "tube volume": ""}]
QQQCDD02 | [Dy2(C2O4)3(H2O)6]·2.5H2O | C3 Dy1 O11 | solvothermal synthesis | dysprosium nitrate solution | 1 mL | oxalic acid solution | 1 mL | ammonium oxalate solution | 1 mL | [6 empty] | 76h | 180°C |  | solvothermal synthesis, washing, drying | 10.1016/j.jssc.2014.07.007 |  | 2014.11 | [{"synthesis method": "solvothermal synthesis", "precursor": [{"name": "dysprosium nitrate solution", "amount": "1", "unit": "mL"}, {"name": "oxalic acid solution", "amount": "1", "unit": "mL"}, {"name": "ammonium oxalate solution", "amount": "1", "unit": "mL"}], "solvent": [{"name": "DI water", "amount": "5", "unit": "mL"}], "reducing agent": [{"name": "", "amount": "", "unit": ""}], "surfactant": [{"name": "", "amount": "", "unit": ""}], "pressure": "", "temperature": "180\u00b0C", "time": "76h", "heating rate": "", "cooling rate": "~5\u00b0Ch-1"}, {"synthesis method": "washing", "washing solution": "DI water", "amount": ""}, {"synthesis method": "drying", "pressure": "", "temperature": "30\u00b0C", "atmosphere": "", "time": ""}]
LOJREJ | [Dy2(C2H5CO2)6(H2O)4]·(C2H5CO2)0.5 | C9.75 Dy1 H20.5 O8.5 | chemical synthesis | dysprosium nitrate solution | 1 mL | concentrated ammonium hydroxide | 1 mL | [6 empty] | DI water, propionic acid |  | 3 weeks |  |  | chemical synthesis, washing, centrifugation | 10.1016/j.jssc.2014.07.007 |  | 2014.11 | [{"synthesis method": "chemical synthesis", "precursor": [{"name": "dysprosium nitrate solution", "amount": "1", "unit": "mL"}, {"name": "concentrated ammonium hydroxide", "amount": "1", "unit": "mL"}], "solution": [{"name": "DI water", "amount": "5", "unit": "mL"}, {"name": "propionic acid", "amount": "1", "unit": "mL"}], "pressure": "", "temperature": "", "time": "3 weeks"}, {"synthesis method": "washing", "washing solution": "DI water", "amount": "3 times"}, {"synthesis method": "centrifugation", "revolution per time": "", "relative centrifugal force": "", "time": "", "temperature": "", "additive": [{"name": "", "amount": "", "unit": ""}], "tube material": "", "tube volume": ""}]
LENREC | [Cd2(btec)(phen)2]n | C34 Cd2 H18 N4 O8 | chemical synthesis | [Cd(phen)(NO3)2] | 0.15 mmol | H4btec | 0.32 mmol | [6 empty] | DMF |  | 96h | 80°C |  | chemical synthesis, filtration, washing, drying | 10.1016/j.molstruc.2006.03.078 |  | 2006.08 | [{"synthesis method": "chemical synthesis", "precursor": [{"name": "[Cd(phen)(NO3)2]", "amount": "0.15", "unit": "mmol"}, {"name": "H4btec", "amount": "0.32", "unit": "mmol"}], "solution": [{"name": "DMF", "amount": "12", "unit": "mL"}], "pressure": "", "temperature": "80\u00b0C", "time": "96h"}, {"synthesis method": "filtration", "time": "", "atmosphere": "", "pressure": ""}, {"synthesis method": "washing", "washing solution": "ethanol", "amount": ""}, {"synthesis method": "drying", "pressure": "", "temperature": "room temperature", "atmosphere": "", "time": ""}]
MUSXUU | 1[Cu7(bipy)7Cl2 As W 10 VI · W 2 IV O 40 ] | As1 C70 Cl2 Cu7 H60 N14 O42 W12 | chemical synthesis | Na3[AsW12O40]⋅xH2O | 1 mol | CuCl2⋅2H2O | 5 mol | 4,4'-bpy | 7 mol | NH4VO3 | 2 mol | triethylamine(trea) | 2 mol | H2O |  | 6 days | 160°C | 4.3 | chemical synthesis, pH adjustment | 10.1016/j.molstruc.2010.04.025 |  | 2010.06 | [{"synthesis method": "chemical synthesis", "precursor": [{"name": "Na3[AsW12O40]\u22c5xH2O", "amount": "1", "unit": "mol"}, {"name": "CuCl2\u22c52H2O", "amount": "5", "unit": "mol"}, {"name": "4,4'-bpy", "amount": "7", "unit": "mol"}, {"name": "NH4VO3", "amount": "2", "unit": "mol"}, {"name": "triethylamine(trea)", "amount": "2", "unit": "mol"}], "solution": [{"name": "H2O", "amount": "2000", "unit": "mol"}], "pressure": "", "temperature": "160\u00b0C", "time": "6 days"}, {"synthesis method": "pH adjustment", "pH": "4.3", "modulator": "1M HCl"}]
MUSYAB | (Hbipy)4[AsW12O40] | As1 C40 H40 N8 O42 W12 | chemical synthesis | Na3[AsW12O40]⋅xH2O | 1 mol | AgNO3 | 5 mol | 4,4'-bpy | 7 mol | NH4VO3 | 2 mol | triethylamine(trea) | 2 mol | H2O |  | 6 days | 160°C | 4.3 | chemical synthesis, pH adjustment | 10.1016/j.molstruc.2010.04.025 |  | 2010.06 | [{"synthesis method": "chemical synthesis", "precursor": [{"name": "Na3[AsW12O40]\u22c5xH2O", "amount": "1", "unit": "mol"}, {"name": "AgNO3", "amount": "5", "unit": "mol"}, {"name": "4,4'-bpy", "amount": "7", "unit": "mol"}, {"name": "NH4VO3", "amount": "2", "unit": "mol"}, {"name": "triethylamine(trea)", "amount": "2", "unit": "mol"}], "solution": [{"name": "H2O", "amount": "2000", "unit": "mol"}], "pressure": "", "temperature": "160\u00b0C", "time": "6 days"}, {"synthesis method": "pH adjustment", "pH": "4.3", "modulator": "1M HCl"}]
TEJHEX | 1 | C20 Cl4 H16 N6 O4 Pb3 | chemical synthesis | Hpypza | 0.0406 g | PbCl2 | 0.0278 g | [6 empty] | distilled water | sealed | 48h | 120°C | 4 | chemical synthesis, pH adjustment | 10.1016/j.inoche.2012.03.011 |  | 2012.06 | [{"synthesis method": "chemical synthesis", "precursor": [{"name": "Hpypza", "amount": "0.0406", "unit": "g"}, {"name": "PbCl2", "amount": "0.0278", "unit": "g"}], "solution": [{"name": "distilled water", "amount": "6", "unit": "mL"}], "pressure": "sealed", "temperature": "120\u00b0C", "time": "48h"}, {"synthesis method": "pH adjustment", "pH": "4", "modulator": ""}]
TEJHIB | 2 | C10 Cl1 H8 N3 O2 Pb1 | chemical synthesis | Hpypza | 0.0406 g | PbCl2 | 0.0278 g | [6 empty] | distilled water | sealed | 48h | 120°C | 6 | chemical synthesis, pH adjustment | 10.1016/j.inoche.2012.03.011 |  | 2012.06 | [{"synthesis method": "chemical synthesis", "precursor": [{"name": "Hpypza", "amount": "0.0406", "unit": "g"}, {"name": "PbCl2", "amount": "0.0278", "unit": "g"}], "solution": [{"name": "distilled water", "amount": "6", "unit": "mL"}], "pressure": "sealed", "temperature": "120\u00b0C", "time": "48h"}, {"synthesis method": "pH adjustment", "pH": "6", "modulator": "KOH(0.2mol/L)"}]
EKEDEE | [Ni(L)(N3)] | C14 H13 N5 Ni1 O1 | chemical synthesis | NiCl2⋅6H2O | 1.05 g | LH | 1 g | Et3N | 0.404 g | sodium azide | 0.3 g |  |  | methanol |  | 3h | reflux |  | chemical synthesis, filtration | 10.1016/j.ica.2010.09.007 |  | 2011.01 | [{"synthesis method": "chemical synthesis", "precursor": [{"name": "NiCl2\u22c56H2O", "amount": "1.05", "unit": "g"}, {"name": "LH", "amount": "1", "unit": "g"}, {"name": "Et3N", "amount": "0.404", "unit": "g"}, {"name": "sodium azide", "amount": "0.3", "unit": "g"}], "solution": [{"name": "methanol", "amount": "40", "unit": "mL"}], "pressure": "", "temperature": "reflux", "time": "3h"}, {"synthesis method": "filtration", "time": "", "atmosphere": "", "pressure": ""}]
EKEDII | [Ni(L)(NCS)]2 | C15 H13 N3 Ni1 O1 S1 | chemical synthesis | NiCl2⋅6H2O | 1.05 g | LH | 1 g | Et3N | 0.404 g | potassium thiocyanate | 0.430 g |  |  | methanol, CH3CN |  | 3h | reflux |  | chemical synthesis, filtration | 10.1016/j.ica.2010.09.007 |  | 2011.01 | [{"synthesis method": "chemical synthesis", "precursor": [{"name": "NiCl2\u22c56H2O", "amount": "1.05", "unit": "g"}, {"name": "LH", "amount": "1", "unit": "g"}, {"name": "Et3N", "amount": "0.404", "unit": "g"}, {"name": "potassium thiocyanate", "amount": "0.430", "unit": "g"}], "solution": [{"name": "methanol", "amount": "40", "unit": "mL"}, {"name": "CH3CN", "amount": "30", "unit": "mL"}], "pressure": "", "temperature": "reflux", "time": "3h"}, {"synthesis method": "filtration", "time": "", "atmosphere": "", "pressure": ""}]
EKEDOO | [Ni2(L)2(OAc)((NC)2N)]·(CH3CN)·(H2O) | C34 H34 N8 Ni2 O5 | chemical synthesis | Ni(OAc)2⋅4H2O | 0.990 g | LH | 1 g | Et3N | 0.404 g | sodium dicyanamide | 0.356 g |  |  | methanol |  | 3h | reflux |  | chemical synthesis | 10.1016/j.ica.2010.09.007 |  | 2011.01 | [{"synthesis method": "chemical synthesis", "precursor": [{"name": "Ni(OAc)2\u22c54H2O", "amount": "0.990", "unit": "g"}, {"name": "LH", "amount": "1", "unit": "g"}, {"name": "Et3N", "amount": "0.404", "unit": "g"}, {"name": "sodium dicyanamide", "amount": "0.356", "unit": "g"}], "solution": [{"name": "methanol", "amount": "40", "unit": "mL"}], "pressure": "", "temperature": "reflux", "time": "3h"}]
INOZIU | [HgI2(tmp)]n | C13 H14 Hg1 I2 N2 | chemical synthesis | tmp | 19.8 mg | HgI2 | 45.4 mg | [6 empty] | methanol, THF |  | 3 days |  |  | chemical synthesis | 10.1016/S0020-1693(03)00348-7 |  | 2003.11 | [{"synthesis method": "chemical synthesis", "precursor": [{"name": "tmp", "amount": "19.8", "unit": "mg"}, {"name": "HgI2", "amount": "45.4", "unit": "mg"}], "solution": [{"name": "methanol", "amount": "10", "unit": "ml"}, {"name": "THF", "amount": "10", "unit": "ml"}], "pressure": "", "temperature": "", "time": "3 days"}]
INOZOA | [HgI2(azobpy)]n | C10 H8 Hg1 I2 N4 | chemical synthesis | 3,3'-azobipyridine | 18.4 mg | HgI2 | 45.4 mg | [6 empty] | THF |  | 5 hours |  |  | chemical synthesis | 10.1016/S0020-1693(03)00348-7 |  | 2003.11 | [{"synthesis method": "chemical synthesis", "precursor": [{"name": "3,3'-azobipyridine", "amount": "18.4", "unit": "mg"}, {"name": "HgI2", "amount": "45.4", "unit": "mg"}], "solution": [{"name": "THF", "amount": "10", "unit": "ml"}], "pressure": "", "temperature": "", "time": "5 hours"}]
WIKKIL | [Cu2(dpda)2(H2O)2(4,4'-dpdo)0.5] n | C33 Cu2 H24 N1 O11 | [16 empty] | hydrothermal synthesis | 10.1016/j.ica.2007.04.035 |  | 2007.08 | [{"synthesis method": "hydrothermal synthesis", "precursor": [{"name": "Cu(NO3)2 \u22c56H2O", "amount": "0.162", "unit": "g"}, {"name": "H2dpa", "amount": "0.122", "unit": "g"}, {"name": "4,4'-dpdo", "amount": "0.110", "unit": "g"}, {"name": "NaOH", "amount": "0.70", "unit": "ml"}], "solvent": [{"name": "distilled water", "amount": "15.5", "unit": "ml"}], "reducing agent": [{"name": "", "amount": "", "unit": ""}], "surfactant": [{"name": "", "amount": "", "unit": ""}], "pressure": "", "temperature": "160\u00b0C", "time": "60h", "heating rate": "", "cooling rate": "80\u00b0C during 60h and then cooled to room temperature over 6h"}]
WIKKOR | [Ni(H2O)4(dpda)]·(4,4'-dpdo)·(H2O) | C24 H26 N2 Ni1 O11 | [16 empty] | hydrothermal synthesis | 10.1016/j.ica.2007.04.035 |  | 2007.08 | [{"synthesis method": "hydrothermal synthesis", "precursor": [{"name": "NiCl2 \u22c56H2O", "amount": "0.1194", "unit": "g"}, {"name": "H2dpa", "amount": "0.0645", "unit": "g"}, {"name": "4,4'-dpdo", "amount": "0.0472", "unit": "g"}, {"name": "NaOH", "amount": "0.70", "unit": "ml"}], "solvent": [{"name": "H2O", "amount": "15", "unit": "ml"}], "reducing agent": [{"name": "", "amount": "", "unit": ""}], "surfactant": [{"name": "", "amount": "", "unit": ""}], "pressure": "", "temperature": "", "time": "", "heating rate": "", "cooling rate": ""}]
IBAJOL | 1 | C40 Cu1 H26 N2 O6 | solvothermal synthesis | Cu(CH3COO)2⋅ H2O | 0.040 g | 4,4'-biphenyldicarboxylic acid | 0.048 g | 1,10-phenanthroline | 0.080 g | [6 empty] | 24 h | 120°C |  | solvothermal synthesis | 10.1016/j.molstruc.2004.05.012 |  | 2004.08 | [{"synthesis method": "solvothermal synthesis", "precursor": [{"name": "Cu(CH3COO)2\u22c5 H2O", "amount": "0.040", "unit": "g"}, {"name": "4,4'-biphenyldicarboxylic acid", "amount": "0.048", "unit": "g"}, {"name": "1,10-phenanthroline", "amount": "0.080", "unit": "g"}], "solvent": [{"name": "water", "amount": "8", "unit": "ml"}], "reducing agent": [{"name": "", "amount": "", "unit": ""}], "surfactant": [{"name": "", "amount": "", "unit": ""}], "pressure": "", "temperature": "120\u00b0C", "time": "24 h", "heating rate": "", "cooling rate": ""}]
IBAJUR | 2 | C26 Cu1 H18 N2 O5 | solvothermal synthesis | Cu(CH3COO)2⋅H2O | 0.040 g | 4,4'-biphenyldicarboxylic acid | 0.048 g | 1,10-phenanthroline | 0.040 g | sodium hydroxide | 0.012 g |  |  |  |  | 24 h | 140°C |  | solvothermal synthesis, filtration, drying | 10.1016/j.molstruc.2004.05.012 |  | 2004.08 | [{"synthesis method": "solvothermal synthesis", "precursor": [{"name": "Cu(CH3COO)2\u22c5H2O", "amount": "0.040", "unit": "g"}, {"name": "4,4'-biphenyldicarboxylic acid", "amount": "0.048", "unit": "g"}, {"name": "1,10-phenanthroline", "amount": "0.040", "unit": "g"}, {"name": "sodium hydroxide", "amount": "0.012", "unit": "g"}], "solvent": [{"name": "water", "amount": "8", "unit": "ml"}], "reducing agent": [{"name": "", "amount": "", "unit": ""}], "surfactant": [{"name": "", "amount": "", "unit": ""}], "pressure": "", "temperature": "140\u00b0C", "time": "24 h", "heating rate": "", "cooling rate": ""}, {"synthesis method": "filtration", "time": "", "atmosphere": "", "pressure": ""}, {"synthesis method": "drying", "pressure": "", "temperature": "", "atmosphere": "vacuum", "time": ""}]
YOMGOY | [Co(L)4(SCN)2] | C54 Co1 H56 N18 O8 S2 | chemical synthesis | L | 0.0125 g | KSCN | 0.0097 g | Co(ClO4)2⋅6H2O | 0.0183 g |  |  |  |  | ethanol, acetonitrile |  | several days |  |  | chemical synthesis | 10.1016/j.poly.2014.07.021 |  | 2014.10 | [{"synthesis method": "chemical synthesis", "precursor": [{"name": "L", "amount": "0.0125", "unit": "g"}, {"name": "KSCN", "amount": "0.0097", "unit": "g"}, {"name": "Co(ClO4)2\u22c56H2O", "amount": "0.0183", "unit": "g"}], "solution": [{"name": "ethanol", "amount": "3", "unit": "mL"}, {"name": "acetonitrile", "amount": "3", "unit": "mL"}], "pressure": "", "temperature": "", "time": "several days"}]
YOMGUE | [Cu2(L)4(SCN)4] | C56 Cu2 H56 N20 O8 S4 | chemical synthesis | L | 0.0125 g | KSCN | 0.0097 g | Cu(ClO4)2⋅6H2O | 0.0183 g |  |  |  |  | ethanol, acetonitrile |  | several days |  |  | chemical synthesis | 10.1016/j.poly.2014.07.021 |  | 2014.10 | [{"synthesis method": "chemical synthesis", "precursor": [{"name": "L", "amount": "0.0125", "unit": "g"}, {"name": "KSCN", "amount": "0.0097", "unit": "g"}, {"name": "Cu(ClO4)2\u22c56H2O", "amount": "0.0183", "unit": "g"}], "solution": [{"name": "ethanol", "amount": "3", "unit": "mL"}, {"name": "acetonitrile", "amount": "3", "unit": "mL"}], "pressure": "", "temperature": "", "time": "several days"}]
YOMHAL | [Cd(L)2(SCN)2] n | C28 Cd1 H28 N10 O4 S2 | chemical synthesis | L | 0.0125 g | KSCN | 0.0097 g | Cd(ClO4)2⋅6H2O | 0.0183 g |  |  |  |  | ethanol, acetonitrile |  | several days |  |  | chemical synthesis | 10.1016/j.poly.2014.07.021 |  | 2014.10 | [{"synthesis method": "chemical synthesis", "precursor": [{"name": "L", "amount": "0.0125", "unit": "g"}, {"name": "KSCN", "amount": "0.0097", "unit": "g"}, {"name": "Cd(ClO4)2\u22c56H2O", "amount": "0.0183", "unit": "g"}], "solution": [{"name": "ethanol", "amount": "3", "unit": "mL"}, {"name": "acetonitrile", "amount": "3", "unit": "mL"}], "pressure": "", "temperature": "", "time": "several days"}]
COMSAZ | [{LMe2NiY(H2O)4}{W(CN)8}]∞·9.5H2O | C29 H32 N10 Ni1 O8 W1 Y1 | chemical synthesis | [LMe2Ni(H2O)2Y(NO3)3] | 38 mg | Cs3[W(CN)8] | 43 mg | [6 empty] | water |  | 1 day |  |  | chemical synthesis, washing | 10.1016/j.crci.2008.04.015 |  | 2008.10 | [{"synthesis method": "chemical synthesis", "precursor": [{"name": "[LMe2Ni(H2O)2Y(NO3)3]", "amount": "38", "unit": "mg"}, {"name": "Cs3[W(CN)8]", "amount": "43", "unit": "mg"}], "solution": [{"name": "water", "amount": "6", "unit": "mL"}], "pressure": "", "temperature": "", "time": "1 day"}, {"synthesis method": "washing", "washing solution": "H2O and THF", "amount": ""}]
COMRUS | [{LMe2NiLa(H2O)4.5}2{W(CN)8}2] | C58 H70 La2 N20 Ni2 O19 W2 | chemical synthesis | [LMe2Ni(H2O)2La(NO3)3] | 41 mg | Cs3[W(CN)8] | 43 mg | [6 empty] | H2O |  | 2 days |  |  | chemical synthesis, washing | 10.1016/j.crci.2008.04.015 |  | 2008.10 | [{"synthesis method": "chemical synthesis", "precursor": [{"name": "[LMe2Ni(H2O)2La(NO3)3]", "amount": "41", "unit": "mg"}, {"name": "Cs3[W(CN)8]", "amount": "43", "unit": "mg"}], "solution": [{"name": "H2O", "amount": "4", "unit": "mL"}], "pressure": "", "temperature": "", "time": "2 days"}, {"synthesis method": "washing", "washing solution": "H2O and THF", "amount": ""}]
IBESAL | [Dy(HL)(L)1.5(H2O)3][PMo11VO40] | C50 Dy1 H62 Mo11 N5 O61 P1 V1 | chemical synthesis | H4PMo11VO40⋅32.5H2O | 80 mg | DyCl3⋅6H2O | 16 mg | L ligand | 35 mg |  |  |  |  | water, acetonitrile and water, acetonitrile and water |  | 1 month | 80°C |  | chemical synthesis, filtration | 10.1016/j.inoche.2011.06.035 |  | 2011.11 | [{"synthesis method": "chemical synthesis", "precursor": [{"name": "H4PMo11VO40\u22c532.5H2O", "amount": "80", "unit": "mg"}, {"name": "DyCl3\u22c56H2O", "amount": "16", "unit": "mg"}, {"name": "L ligand", "amount": "35", "unit": "mg"}], "solution": [{"name": "water", "amount": "4", "unit": "mL"}, {"name": "acetonitrile and water", "amount": "10", "unit": "mL"}, {"name": "acetonitrile and water", "amount": "4", "unit": "mL"}], "pressure": "", "temperature": "80\u00b0C", "time": "1 month"}, {"synthesis method": "filtration", "time": "", "atmosphere": "", "pressure": ""}]
QUGYUN | [{Cu(L1)(μ1,3-N3)}{Cu(L)(μ1,3-N3)(μ1,1-N3)}] n | C16 Cu2 H29 N13 O1 | chemical synthesis | HL1 | 0.21 g | copper nitrate trihydrate | 0.241 g | sodium azide | 0.13 g |  |  |  |  | methanolic solution |  | 30 min |  |  | chemical synthesis | 10.1016/j.ica.2009.09.032 |  | 2009.12 | [{"synthesis method": "chemical synthesis", "precursor": [{"name": "HL1", "amount": "0.21", "unit": "g"}, {"name": "copper nitrate trihydrate", "amount": "0.241", "unit": "g"}, {"name": "sodium azide", "amount": "0.13", "unit": "g"}], "solution": [{"name": "methanolic solution", "amount": "", "unit": ""}], "pressure": "", "temperature": "", "time": "30 min"}]
QUGZAU | [{Cu(L2)(μ1,3-N3)}{Cu(L)(μ1,3-N3)(μ1,1-N3)}] n | C17 Cu2 H31 N13 O2 | chemical synthesis | HL2 | 0.24 g | copper nitrate trihydrate | 0.241 g | sodium azide | 0.13 g |  |  |  |  | methanolic solution |  | 45 min | reflux |  | chemical synthesis | 10.1016/j.ica.2009.09.032 |  | 2009.12 | [{"synthesis method": "chemical synthesis", "precursor": [{"name": "HL2", "amount": "0.24", "unit": "g"}, {"name": "copper nitrate trihydrate", "amount": "0.241", "unit": "g"}, {"name": "sodium azide", "amount": "0.13", "unit": "g"}], "solution": [{"name": "methanolic solution", "amount": "", "unit": ""}], "pressure": "", "temperature": "reflux", "time": "45 min"}]
PIDDAJ | {[Ag(L)2][PF6]}∞ | Ag2 C8 F6 H16 N16 P1 | chemical synthesis | L | 0.168 g | AgPF6 | 0.25 g | [6 empty] | MeOH/H2O |  | 24h | room temperature |  | chemical synthesis, filtration, washing, drying | 10.1016/j.poly.2013.05.044 |  | 2013.09 | [{"synthesis method": "chemical synthesis", "precursor": [{"name": "L", "amount": "0.168", "unit": "g"}, {"name": "AgPF6", "amount": "0.25", "unit": "g"}], "solution": [{"name": "MeOH/H2O", "amount": "30", "unit": "mL"}], "pressure": "", "temperature": "room temperature", "time": "24h"}, {"synthesis method": "filtration", "time": "several weeks", "atmosphere": "", "pressure": ""}, {"synthesis method": "washing", "washing solution": "diethyl ether", "amount": ""}, {"synthesis method": "drying", "pressure": "", "temperature": "", "atmosphere": "vacuum", "time": ""}]
PIDCUC | {[Ag2(L)4][SO4]·2 H2O }∞ | Ag4 C16 H37 N32 O12 S2 | chemical synthesis | Ag2SO4 | 0.31 g | [8 empty] | MeOH/H2O |  | 24h | room temperature |  | chemical synthesis, filtration, washing, drying | 10.1016/j.poly.2013.05.044 |  | 2013.09 | [{"synthesis method": "chemical synthesis", "precursor": [{"name": "Ag2SO4", "amount": "0.31", "unit": "g"}], "solution": [{"name": "MeOH/H2O", "amount": "30", "unit": "mL"}], "pressure": "", "temperature": "room temperature", "time": "24h"}, {"synthesis method": "filtration", "time": "several weeks", "atmosphere": "", "pressure": ""}, {"synthesis method": "washing", "washing solution": "diethyl ether", "amount": ""}, {"synthesis method": "drying", "pressure": "", "temperature": "", "atmosphere": "vacuum", "time": ""}]
HULHIG01 | {[Ag4(L)7][ClO4]4}∞ | Ag2 C7 Cl2 H14 N14 O8 | chemical synthesis | AgClO4 | 0.21 g | [8 empty] | MeOH/H2O |  | 24h | room temperature |  | chemical synthesis, filtration, washing, drying | 10.1016/j.poly.2013.05.044 |  | 2013.09 | [{"synthesis method": "chemical synthesis", "precursor": [{"name": "AgClO4", "amount": "0.21", "unit": "g"}], "solution": [{"name": "MeOH/H2O", "amount": "30", "unit": "mL"}], "pressure": "", "temperature": "room temperature", "time": "24h"}, {"synthesis method": "filtration", "time": "several weeks", "atmosphere": "", "pressure": ""}, {"synthesis method": "washing", "washing solution": "diethyl ether", "amount": ""}, {"synthesis method": "drying", "pressure": "", "temperature": "", "atmosphere": "vacuum", "time": ""}]
RICCUD | [Ag(L)(NO3)]∞ | Ag1 C2 H4 N5 O3 | chemical synthesis | AgNO3 | 0.15 g | [8 empty] | MeOH/H2O |  | 24h | room temperature |  | chemical synthesis, filtration, washing, drying | 10.1016/j.poly.2013.05.044 |  | 2013.09 | [{"synthesis method": "chemical synthesis", "precursor": [{"name": "AgNO3", "amount": "0.15", "unit": "g"}], "solution": [{"name": "MeOH/H2O", "amount": "30", "unit": "mL"}], "pressure": "", "temperature": "room temperature", "time": "24h"}, {"synthesis method": "filtration", "time": "several weeks", "atmosphere": "", "pressure": ""}, {"synthesis method": "washing", "washing solution": "diethyl ether", "amount": ""}, {"synthesis method": "drying", "pressure": "", "temperature": "", "atmosphere": "vacuum", "time": ""}]
PICJOC | {[Ag2(L)3][BF4]2}∞ | Ag2 B2 C6 F8 H10 N12 | chemical synthesis | AgBF4 | 0.19 g | [8 empty] | MeOH/H2O |  | 24h | room temperature |  | chemical synthesis, filtration, washing, drying | 10.1016/j.poly.2013.05.044 |  | 2013.09 | [{"synthesis method": "chemical synthesis", "precursor": [{"name": "AgBF4", "amount": "0.19", "unit": "g"}], "solution": [{"name": "MeOH/H2O", "amount": "30", "unit": "mL"}], "pressure": "", "temperature": "room temperature", "time": "24h"}, {"synthesis method": "filtration", "time": "several weeks", "atmosphere": "", "pressure": ""}, {"synthesis method": "washing", "washing solution": "diethyl ether", "amount": ""}, {"synthesis method": "drying", "pressure": "", "temperature": "", "atmosphere": "vacuum", "time": ""}]
QUGNOV | 1 | C12 Cd1 H12 N2 O8 | solvothermal synthesis | Cd(ClO4)2⋅6H2O | 1.0 mmol | 1-oxide-4-cyanopyridine | 2.0 mmol | [7 empty] | vacuum | 48 hours | 130°C |  | solvothermal synthesis | 10.1016/S1387-7003(01)00219-2 |  | 2001.08 | [{"synthesis method": "solvothermal synthesis", "precursor": [{"name": "Cd(ClO4)2\u22c56H2O", "amount": "1.0", "unit": "mmol"}, {"name": "1-oxide-4-cyanopyridine", "amount": "2.0", "unit": "mmol"}], "solvent": [{"name": "pyridine", "amount": "0.1", "unit": "ml"}, {"name": "methanol", "amount": "0.25", "unit": "ml"}, {"name": "H2O", "amount": "1.5", "unit": "ml"}], "reducing agent": [{"name": "", "amount": "", "unit": ""}], "surfactant": [{"name": "", "amount": "", "unit": ""}], "pressure": "vacuum", "temperature": "130\u00b0C", "time": "48 hours", "heating rate": "", "cooling rate": ""}]
TOCJUT | [Cd2(dnpdc)3(DMSO)3 ·0.5H2O]n | C34 Cd2 H32 N4 O20 S3 | solvothermal synthesis | H2dnpdc | 0.016 g | Cd(OAc)2 | 0.027 g | [8 empty] | 5 days | 110°C |  | solvothermal synthesis, washing | 10.1016/j.ica.2019.01.031 |  | 2019.04 | [{"synthesis method": "solvothermal synthesis", "precursor": [{"name": "H2dnpdc", "amount": "0.016", "unit": "g"}, {"name": "Cd(OAc)2", "amount": "0.027", "unit": "g"}], "solvent": [{"name": "DMSO/ethanol", "amount": "4/4", "unit": "mL"}], "reducing agent": [{"name": "pyridine", "amount": "20.0", "unit": "\u00b5L"}], "surfactant": [{"name": "", "amount": "", "unit": ""}], "pressure": "", "temperature": "110\u00b0C", "time": "5 days", "heating rate": "", "cooling rate": ""}, {"synthesis method": "washing", "washing solution": "water", "amount": ""}]
TOCKEE | [Cd(dnpdc)(bpee)]n | C26 Cd1 H16 N4 O8 | solvothermal synthesis | H2dnpdc | 0.016 g | Cd(NO3)2 | 0.015 g | bpee | 0.01 g | [6 empty] | 4 days | 175°C |  | solvothermal synthesis, washing | 10.1016/j.ica.2019.01.031 |  | 2019.04 | [{"synthesis method": "solvothermal synthesis", "precursor": [{"name": "H2dnpdc", "amount": "0.016", "unit": "g"}, {"name": "Cd(NO3)2", "amount": "0.015", "unit": "g"}, {"name": "bpee", "amount": "0.01", "unit": "g"}], "solvent": [{"name": "H2O/ethyl glycol", "amount": "9/3", "unit": "mL"}], "reducing agent": [{"name": "NaOH", "amount": "1", "unit": "M"}], "surfactant": [{"name": "", "amount": "", "unit": ""}], "pressure": "", "temperature": "175\u00b0C", "time": "4 days", "heating rate": "", "cooling rate": ""}, {"synthesis method": "washing", "washing solution": "water", "amount": ""}]
TOCKAA | {Cd(dnpdc)(bimb)·2H2O}n | C26 Cd1 H20 N6 O10 | solvothermal synthesis | H2dnpdc | 0.016 g | Cd(NO3)2 | 0.03 g | bimb | 0.011 g | [6 empty] | 4 days | 175°C |  | solvothermal synthesis, washing | 10.1016/j.ica.2019.01.031 |  | 2019.04 | [{"synthesis method": "solvothermal synthesis", "precursor": [{"name": "H2dnpdc", "amount": "0.016", "unit": "g"}, {"name": "Cd(NO3)2", "amount": "0.03", "unit": "g"}, {"name": "bimb", "amount": "0.011", "unit": "g"}], "solvent": [{"name": "H2O/ethyl glycol", "amount": "8/1", "unit": "mL"}], "reducing agent": [{"name": "NaOH", "amount": "1", "unit": "M"}], "surfactant": [{"name": "", "amount": "", "unit": ""}], "pressure": "", "temperature": "175\u00b0C", "time": "4 days", "heating rate": "", "cooling rate": ""}, {"synthesis method": "washing", "washing solution": "water", "amount": ""}]
QUKXOL | [Cd(bimt)(adi)]n | C15 Cd1 H16 N6 O4 | chemical synthesis | bimt | 0.05 mmol | Cd(Ac)2⋅2H2O | 0.05 mmol | adipic acid | 0.05 mmol |  |  |  |  | methanol, water |  | 5 weeks | room temperature |  | chemical synthesis | 10.1016/j.molstruc.2015.06.010 |  | 2015.10 | [{"synthesis method": "chemical synthesis", "precursor": [{"name": "bimt", "amount": "0.05", "unit": "mmol"}, {"name": "Cd(Ac)2\u22c52H2O", "amount": "0.05", "unit": "mmol"}, {"name": "adipic acid", "amount": "0.05", "unit": "mmol"}], "solution": [{"name": "methanol", "amount": "2", "unit": "ml"}, {"name": "water", "amount": "2", "unit": "ml"}], "pressure": "", "temperature": "room temperature", "time": "5 weeks"}]
QUKXUR | {[Cd(bimt)(adi)0.5Br]·H2O}n | Br1 C12 Cd1 H14 N6 O3 | chemical synthesis | bimt | 0.05 mmol | CdBr2⋅4H2O | 0.05 mmol | adipic acid | 0.05 mmol |  |  |  |  | methanol, water |  |  | room temperature |  | chemical synthesis | 10.1016/j.molstruc.2015.06.010 |  | 2015.10 | [{"synthesis method": "chemical synthesis", "precursor": [{"name": "bimt", "amount": "0.05", "unit": "mmol"}, {"name": "CdBr2\u22c54H2O", "amount": "0.05", "unit": "mmol"}, {"name": "adipic acid", "amount": "0.05", "unit": "mmol"}], "solution": [{"name": "methanol", "amount": "2", "unit": "ml"}, {"name": "water", "amount": "2", "unit": "ml"}], "pressure": "", "temperature": "room temperature", "time": ""}]
HOGPUO | Mn (CO) 3 (PMe2Ph) [S2CN (H) CO2Et] | C15 H17 Mn1 N1 O5 P1 S2 | chemical synthesis | 2 | 19.1 mg | dimethylphenylphosphine | 9.0 ml | [6 empty] | hexane |  | 30 min | reflux |  | chemical synthesis | 10.1016/S0277-5387(98)00064-3 |  | 1998.06 | [{"synthesis method": "chemical synthesis", "precursor": [{"name": "2", "amount": "19.1", "unit": "mg"}, {"name": "dimethylphenylphosphine", "amount": "9.0", "unit": "ml"}], "solution": [{"name": "hexane", "amount": "25", "unit": "ml"}], "pressure": "", "temperature": "reflux", "time": "30 min"}]
HOGQAV | Zn (μ-S,S-S2CN (H) CO2Et) (μ-O,S-S2CN (H) CO2Et) | ZnS4O4N2C8H12 · MeCN | chemical synthesis | 1 ⋅ (EtO2CN=C=S) | 50.0 mg | Zn (acac) 2 | 50.0 mg | [6 empty] | CH2Cl2 |  | 18 h | room temperature |  | chemical synthesis, filtration, washing | 10.1016/S0277-5387(98)00064-3 |  | 1998.06 | [{"synthesis method": "chemical synthesis", "precursor": [{"name": "1 \u22c5 (EtO2CN=C=S)", "amount": "50.0", "unit": "mg"}, {"name": "Zn (acac) 2", "amount": "50.0", "unit": "mg"}], "solution": [{"name": "CH2Cl2", "amount": "5", "unit": "ml"}], "pressure": "", "temperature": "room temperature", "time": "18 h"}, {"synthesis method": "filtration", "time": "", "atmosphere": "", "pressure": ""}, {"synthesis method": "washing", "washing solution": "ethylacetate", "amount": "2\u00d70.5 ml"}]
VOZMUU | [Mn(hfac)2]3(NITPyOMe)2 | C56 F36 H43 Mn3 N6 O19 | [17 empty] | 10.1016/j.poly.2014.12.032 |  | 2015.03 | []
VOZMII | [Mn(hfac)2(NITPhOEt)2] | C40 F12 H44 Mn1 N4 O10 | [17 empty] | 10.1016/j.poly.2014.12.032 |  | 2015.03 | []
YULFAN | {[Ag(bpfp)]·NO3 ·H2O)} n | Ag1 C16 H18 N5 O6 | chemical synthesis | AgNO3 | 17.0 mg | bpfp | 29.6 mg | [6 empty] | EtOH-H2O, ethanol |  | three weeks | room temperature |  | chemical synthesis | 10.1016/j.chemphys.2009.03.011 |  | 2009.05 | [{"synthesis method": "chemical synthesis", "precursor": [{"name": "AgNO3", "amount": "17.0", "unit": "mg"}, {"name": "bpfp", "amount": "29.6", "unit": "mg"}], "solution": [{"name": "EtOH-H2O", "amount": "5:1, 5", "unit": "ml"}, {"name": "ethanol", "amount": "5", "unit": "ml"}], "pressure": "", "temperature": "room temperature", "time": "three weeks"}]
TOJGEF01 | {[Ag(btx)]·NO3} n | Ag1 C12 H12 N7 O3 | chemical synthesis | btx | 24.0 mg | AgNO3 | 8.5 mg | [6 empty] | MeOH, H2O |  | two weeks |  |  | chemical synthesis | 10.1016/j.chemphys.2009.03.011 |  | 2009.05 | [{"synthesis method": "chemical synthesis", "precursor": [{"name": "btx", "amount": "24.0", "unit": "mg"}, {"name": "AgNO3", "amount": "8.5", "unit": "mg"}], "solution": [{"name": "MeOH", "amount": "5", "unit": "ml"}, {"name": "H2O", "amount": "2", "unit": "ml"}], "pressure": "", "temperature": "", "time": "two weeks"}]
PIVDAC | Bis[N-isonicotinyl-n',N"-bis(cyclopentyl) phosphoric triamide] manganese(II) dichloride | C32 Cl2 H50 Mn1 N8 O4 P2 | chemical synthesis | N-isonicotinyl-N',N"-bis(cyclopentyl) phosphoric triamide, L 1 | 0.168 g | anhydrous manganese chloride | 0.031 g | [6 empty] | hot ethanol, acetonitrile |  | 4h | room temperature |  | chemical synthesis | 10.1016/j.molstruc.2018.12.062 |  | 2019.04 | [{"synthesis method": "chemical synthesis", "precursor": [{"name": "N-isonicotinyl-N',N\"-bis(cyclopentyl) phosphoric triamide, L 1", "amount": "0.168", "unit": "g"}, {"name": "anhydrous manganese chloride", "amount": "0.031", "unit": "g"}], "solution": [{"name": "hot ethanol", "amount": "20", "unit": "mL"}, {"name": "acetonitrile", "amount": "10", "unit": "mL"}], "pressure": "", "temperature": "room temperature", "time": "4h"}]
PIVLOY | Bis[N-isonicotinyl-n',N"-bis(tert-bouthyl) phosphoric triamide] manganese(II) dichloride | C32 Cl2 H62 Mn1 N8 O6 P2 | chemical synthesis | N-isonicotinyl-N',N"-bis(tert-bouthyl) phosphoric triamide, L 2 | 0.155 g | anhydrous manganese chloride | 0.031 g | [6 empty] | hot ethanol |  |  | room temperature |  | chemical synthesis | 10.1016/j.molstruc.2018.12.062 |  | 2019.04 | [{"synthesis method": "chemical synthesis", "precursor": [{"name": "N-isonicotinyl-N',N\"-bis(tert-bouthyl) phosphoric triamide, L 2", "amount": "0.155", "unit": "g"}, {"name": "anhydrous manganese chloride", "amount": "0.031", "unit": "g"}], "solution": [{"name": "hot ethanol", "amount": "20", "unit": "mL"}], "pressure": "", "temperature": "room temperature", "time": ""}]
HEGWEX | 1 | C18 H24 K2 Mn1 N2 O27 Zn2 | solvothermal synthesis | K4pdtc | 0.0815 g | ZnSO4⋅7H2O | 0.0575 g | MnSO4⋅6H2O | 0.0259 g | [6 empty] | 3 days | 180°C |  | solvothermal synthesis | 10.1016/j.inoche.2012.04.037 |  | 2012.09 | [{"synthesis method": "solvothermal synthesis", "precursor": [{"name": "K4pdtc", "amount": "0.0815", "unit": "g"}, {"name": "ZnSO4\u22c57H2O", "amount": "0.0575", "unit": "g"}, {"name": "MnSO4\u22c56H2O", "amount": "0.0259", "unit": "g"}], "solvent": [{"name": "H2O", "amount": "10", "unit": "mL"}], "reducing agent": [{"name": "", "amount": "", "unit": ""}], "surfactant": [{"name": "", "amount": "", "unit": ""}], "pressure": "", "temperature": "180\u00b0C", "time": "3 days", "heating rate": "", "cooling rate": "1.4\u00b0C/h"}]
HEGWAT | 2 | C18 H21 K2 N2 O26.50 Zn3 | solvothermal synthesis | K4pdtc | 0.0815 g | Zn(NO3)2⋅6H2O | 0.0892 g | [8 empty] | 72 hours | 150°C |  | solvothermal synthesis | 10.1016/j.inoche.2012.04.037 |  | 2012.09 | [{"synthesis method": "solvothermal synthesis", "precursor": [{"name": "K4pdtc", "amount": "0.0815", "unit": "g"}, {"name": "Zn(NO3)2\u22c56H2O", "amount": "0.0892", "unit": "g"}], "solvent": [{"name": "H2O", "amount": "10", "unit": "mL"}], "reducing agent": [{"name": "", "amount": "", "unit": ""}], "surfactant": [{"name": "", "amount": "", "unit": ""}], "pressure": "", "temperature": "150\u00b0C", "time": "72 hours", "heating rate": "", "cooling rate": "1.4\u00b0C/h"}]
HEGVUM | 3 | C18 H26 K2 N2 O28 Zn3 | chemical synthesis | K4pdtc | 0.0815 g | Zn(NO3)2⋅6H2O | 0.0892 g | [8 empty] | 4 weeks | room temperature |  | chemical synthesis | 10.1016/j.inoche.2012.04.037 |  | 2012.09 | [{"synthesis method": "chemical synthesis", "precursor": [{"name": "K4pdtc", "amount": "0.0815", "unit": "g"}, {"name": "Zn(NO3)2\u22c56H2O", "amount": "0.0892", "unit": "g"}], "solvent": [{"name": "H2O", "amount": "10", "unit": "mL"}], "pressure": "", "temperature": "room temperature", "time": "4 weeks"}]
WIQHAH | [Cu(C8O4)(OH2)2] | C16 Cu2 H16 O12 | chemical synthesis | copper(II) basic carbonate | 221 mg | sodium terephthalate | 166 mg | sodium hydroxide | 8 mg |  |  |  |  | aqueous solution |  |  | 50-60°C |  | chemical synthesis, filtration, crystallization | 10.1016/j.jssc.2013.02.020 |  | 2013.05 | [{"synthesis method": "chemical synthesis", "precursor": [{"name": "copper(II) basic carbonate", "amount": "221", "unit": "mg"}, {"name": "sodium terephthalate", "amount": "166", "unit": "mg"}, {"name": "sodium hydroxide", "amount": "8", "unit": "mg"}], "solution": [{"name": "aqueous solution", "amount": "20", "unit": "cm3"}], "pressure": "", "temperature": "50-60\u00b0C", "time": ""}, {"synthesis method": "filtration", "time": "", "atmosphere": "", "pressure": ""}, {"synthesis method": "crystallization", "time": "two weeks", "temperature": "room temperature"}]
BOVPIO | {[Pb3(L-NH2)2Cl5]·(H2O)}n | C12 Cl5 H6 N4 O5 Pb3 | solvothermal synthesis | PbCl2 | 20 mg | HL-NH2 | 8 mg | [7 empty] | autogenous | 5 days | 100°C |  | solvothermal synthesis | 10.1016/j.jssc.2019.120927 |  | 2019.10 | [{"synthesis method": "solvothermal synthesis", "precursor": [{"name": "PbCl2", "amount": "20", "unit": "mg"}, {"name": "HL-NH2", "amount": "8", "unit": "mg"}], "solvent": [{"name": "CH3CN", "amount": "2.5", "unit": "mL"}, {"name": "H2O", "amount": "1.5", "unit": "mL"}], "reducing agent": [{"name": "", "amount": "", "unit": ""}], "surfactant": [{"name": "", "amount": "", "unit": ""}], "pressure": "autogenous", "temperature": "100\u00b0C", "time": "5 days", "heating rate": "", "cooling rate": "gradually to room temperature"}]
BOVPOU | [Pb2(L-O)Cl2]n | C6 Cl2 H3 N1 O3 Pb2 | solvothermal synthesis | HL-OH | 8 mg | PbCl2 | 25 mg | [7 empty] | sealed | 4 days | 100°C |  | solvothermal synthesis | 10.1016/j.jssc.2019.120927 |  | 2019.10 | [{"synthesis method": "solvothermal synthesis", "precursor": [{"name": "HL-OH", "amount": "8", "unit": "mg"}, {"name": "PbCl2", "amount": "25", "unit": "mg"}], "solvent": [{"name": "CH3CN", "amount": "2.5", "unit": "mL"}, {"name": "H2O", "amount": "1.5", "unit": "mL"}], "reducing agent": [{"name": "NaOH", "amount": "0.1", "unit": "mL"}], "surfactant": [{"name": "", "amount": "", "unit": ""}], "pressure": "sealed", "temperature": "100\u00b0C", "time": "4 days", "heating rate": "", "cooling rate": "slowly to room temperature"}]
POBHIZ | [Cu(dmbpy)(H2O)2SO4] | C12 Cu1 H16 N2 O6 S1 | chemical synthesis | dmbpy | 0.368 g | CuSO4⋅5H2O | 0.500 g | [6 empty] | ethanol, water, ethanol |  |  |  |  | chemical synthesis, filtration, drying | 10.1016/j.solidstatesciences.2013.12.003 |  | 2014.02 | [{"synthesis method": "chemical synthesis", "precursor": [{"name": "dmbpy", "amount": "0.368", "unit": "g"}, {"name": "CuSO4\u22c55H2O", "amount": "0.500", "unit": "g"}], "solution": [{"name": "ethanol", "amount": "20", "unit": "cm3"}, {"name": "water", "amount": "10", "unit": "cm3"}, {"name": "ethanol", "amount": "10", "unit": "cm3"}], "pressure": "", "temperature": "", "time": ""}, {"synthesis method": "filtration", "time": "", "atmosphere": "", "pressure": ""}, {"synthesis method": "drying", "pressure": "", "temperature": "", "atmosphere": "air", "time": ""}]
XAGWOS | M(phen)(H2O)(VO)(H2O)(HPO4)2 | C12 H14 N2 Ni1 O11 P2 V1 | solvothermal synthesis | V2O5 | 0.09 g | Ni (CH3COO)2⋅4H2O | 0.25 g | H3PO4 | 0.24 mL | 1,10-phen | 0.30 g |  |  |  | autogenous | 3 days | 180°C |  | solvothermal synthesis, filtration, washing, drying | 10.1016/j.jssc.2004.04.058 |  | 2004.09 | [{"synthesis method": "solvothermal synthesis", "precursor": [{"name": "V2O5", "amount": "0.09", "unit": "g"}, {"name": "Ni (CH3COO)2\u22c54H2O", "amount": "0.25", "unit": "g"}, {"name": "H3PO4", "amount": "0.24", "unit": "mL"}, {"name": "1,10-phen", "amount": "0.30", "unit": "g"}], "solvent": [{"name": "H2O", "amount": "5", "unit": "mL"}], "reducing agent": [{"name": "", "amount": "", "unit": ""}], "surfactant": [{"name": "", "amount": "", "unit": ""}], "pressure": "autogenous", "temperature": "180\u00b0C", "time": "3 days", "heating rate": "", "cooling rate": ""}, {"synthesis method": "filtration", "time": "", "atmosphere": "", "pressure": ""}, {"synthesis method": "washing", "washing solution": "", "amount": ""}, {"synthesis method": "drying", "pressure": "", "temperature": "", "atmosphere": "air", "time": ""}]
XAGWUY |  | C12 Co1 H14 N2 O11 P2 V1 | solvothermal synthesis | V2O5 | 0.09 g | Co(CH3COO)2⋅4H2O | 0.25 g | H3PO4 | 0.24 mL | 1,10-phen | 0.24 g |  |  |  | autogenous | 5 days | 180°C |  | solvothermal synthesis, filtration, washing, drying | 10.1016/j.jssc.2004.04.058 |  | 2004.09 | [{"synthesis method": "solvothermal synthesis", "precursor": [{"name": "V2O5", "amount": "0.09", "unit": "g"}, {"name": "Co(CH3COO)2\u22c54H2O", "amount": "0.25", "unit": "g"}, {"name": "H3PO4", "amount": "0.24", "unit": "mL"}, {"name": "1,10-phen", "amount": "0.24", "unit": "g"}], "solvent": [{"name": "H2O", "amount": "5", "unit": "mL"}], "reducing agent": [{"name": "", "amount": "", "unit": ""}], "surfactant": [{"name": "", "amount": "", "unit": ""}], "pressure": "autogenous", "temperature": "180\u00b0C", "time": "5 days", "heating rate": "", "cooling rate": ""}, {"synthesis method": "filtration", "time": "", "atmosphere": "", "pressure": ""}, {"synthesis method": "washing", "washing solution": "", "amount": ""}, {"synthesis method": "drying", "pressure": "", "temperature": "", "atmosphere": "air", "time": ""}]
QUFSUF | Sodium 5-sulfosalicylate dihydrate | C7 H9 Na1 O8 S1 | chemical synthesis | NaOH | 0.31 g | 5-sulfosalicylic acid dihydrate | 2.0 g | [6 empty] | ethanol |  | 2 h |  |  | chemical synthesis, drying | 10.1016/S0277-5387(01)00765-3 |  | 2001.04 | [{"synthesis method": "chemical synthesis", "precursor": [{"name": "NaOH", "amount": "0.31", "unit": "g"}, {"name": "5-sulfosalicylic acid dihydrate", "amount": "2.0", "unit": "g"}], "solution": [{"name": "ethanol", "amount": "20", "unit": "mL"}], "pressure": "", "temperature": "", "time": "2 h"}, {"synthesis method": "drying", "pressure": "vacuum", "temperature": "70\u00b0C", "atmosphere": "", "time": "8 h"}]
QUFTAM | Sodium[triaqua-5-sulfosalicylato)copper(II)] 2 hemihydrate | C7 Cu1 H11 Na1 O10 S1 | chemical synthesis | [Cu(II)(H2O)4]SO4⋅H2O | 0.933 g | compound 1 | 1.033 g | [6 empty] | water |  | 4 h | room temperature |  | chemical synthesis, drying | 10.1016/S0277-5387(01)00765-3 |  | 2001.04 | [{"synthesis method": "chemical synthesis", "precursor": [{"name": "[Cu(II)(H2O)4]SO4\u22c5H2O", "amount": "0.933", "unit": "g"}, {"name": "compound 1", "amount": "1.033", "unit": "g"}], "solution": [{"name": "water", "amount": "20", "unit": "mL"}], "pressure": "", "temperature": "room temperature", "time": "4 h"}, {"synthesis method": "drying", "pressure": "vacuum", "temperature": "room temperature", "atmosphere": "", "time": ""}]
ZASZAX | [Zn-1][PF 6 ] | C57 Co1 F6 H39 N5 O3 P1 Zn1 | chemical synthesis | Carboxycobaltocenium hexafluorophosphate | 113 mg | Ghosez's reagent | 0.3 mL | iodine | 46 mg | 15-(4-methoxycarbonylphenyl)-5-(4-aminophenyl)-10,20-diphenylporphyrin | 135 mg | Trimethylamine | 1 mL | anhydrous dichloromethane, dichloromethane, dichloromethane, ethanol, water | reduced pressure | 13 h | room temperature |  | chemical synthesis, filtration, drying | 10.1016/j.jorganchem.2017.02.026 |  | 2017.10 | [{"synthesis method": "chemical synthesis", "precursor": [{"name": "Carboxycobaltocenium hexafluorophosphate", "amount": "113", "unit": "mg"}, {"name": "Ghosez's reagent", "amount": "0.3", "unit": "mL"}, {"name": "iodine", "amount": "46", "unit": "mg"}, {"name": "15-(4-methoxycarbonylphenyl)-5-(4-aminophenyl)-10,20-diphenylporphyrin", "amount": "135", "unit": "mg"}, {"name": "Trimethylamine", "amount": "1", "unit": "mL"}, {"name": "potassium hexafluorophosphate", "amount": "1", "unit": "g"}, {"name": "zinc acetate dihydrate", "amount": "1", "unit": "g"}], "solution": [{"name": "anhydrous dichloromethane", "amount": "50", "unit": "mL"}, {"name": "dichloromethane", "amount": "50", "unit": "mL"}, {"name": "dichloromethane", "amount": "20", "unit": "mL"}, {"name": "ethanol", "amount": "5", "unit": "mL"}, {"name": "water", "amount": "5", "unit": "mL"}], "pressure": "reduced pressure", "temperature": "room temperature", "time": "13 h"}, {"synthesis method": "filtration", "time": "", "atmosphere": "", "pressure": ""}, {"synthesis method": "drying", "pressure": "reduced pressure", "temperature": "", "atmosphere": "", "time": ""}]
ORAKUP | [Zn2(Endc)2(bipy)2(H2O)3]·4 (H2O)·2(O) | C38 H52 N4 O19 Zn2 | chemical synthesis | Endc | 0.1 mmol | Bipy | 0.1 mmol | Zn(NO3)2⋅6H2O | 0.1 mmol |  |  |  |  | water, ethanol |  | 5 hours | room temperature | 5.73 | chemical synthesis, pH adjustment | 10.1016/j.ejmech.2016.05.013 |  | 2016.10 | [{"synthesis method": "chemical synthesis", "precursor": [{"name": "Endc", "amount": "0.1", "unit": "mmol"}, {"name": "Bipy", "amount": "0.1", "unit": "mmol"}, {"name": "Zn(NO3)2\u22c56H2O", "amount": "0.1", "unit": "mmol"}], "solution": [{"name": "water", "amount": "10", "unit": "ml"}, {"name": "ethanol", "amount": "10", "unit": "ml"}], "pressure": "", "temperature": "room temperature", "time": "5 hours"}, {"synthesis method": "pH adjustment", "pH": "5.73", "modulator": "0.5 ml/L KOH"}]
ORAKOJ | [Zn2(Endc)2(phen)2(H2O)]·(O) | C42 H36 N4 O11 Zn2 | chemical synthesis | Endc | 0.1 mmol | phen | 0.1 mmol | Zn(NO3)2⋅6H2O | 0.1 mmol |  |  |  |  | water, ethanol |  | 5 hours | room temperature | 5.73 | chemical synthesis, pH adjustment | 10.1016/j.ejmech.2016.05.013 |  | 2016.10 | [{"synthesis method": "chemical synthesis", "precursor": [{"name": "Endc", "amount": "0.1", "unit": "mmol"}, {"name": "phen", "amount": "0.1", "unit": "mmol"}, {"name": "Zn(NO3)2\u22c56H2O", "amount": "0.1", "unit": "mmol"}], "solution": [{"name": "water", "amount": "10", "unit": "ml"}, {"name": "ethanol", "amount": "10", "unit": "ml"}], "pressure": "", "temperature": "room temperature", "time": "5 hours"}, {"synthesis method": "pH adjustment", "pH": "5.73", "modulator": "0.5 ml/L KOH"}]
QIVSET | [(n-C4H9)2Sn{μ-OSO2C6H2(CH3)3}2] n | C26 H40 O6 S2 Sn1 | chemical synthesis | di-n-butyltin(IV) oxide | 2.487 g | 2-mesitylenesulphonic acid dihydrate | 4.725 g | [6 empty] | toluene |  | 8-10 h | 110°C |  | chemical synthesis, filtration, drying | 10.1016/S0022-328X(00)00580-5 |  | 2001.01 | [{"synthesis method": "chemical synthesis", "precursor": [{"name": "di-n-butyltin(IV) oxide", "amount": "2.487", "unit": "g"}, {"name": "2-mesitylenesulphonic acid dihydrate", "amount": "4.725", "unit": "g"}], "solution": [{"name": "toluene", "amount": "60", "unit": "cm3"}], "pressure": "", "temperature": "110\u00b0C", "time": "8-10 h"}, {"synthesis method": "filtration", "time": "", "atmosphere": "", "pressure": ""}, {"synthesis method": "drying", "pressure": "mild vacuum", "temperature": "", "atmosphere": "", "time": ""}]
QIVSIX | [(n-C4H9)2Sn{(μ-OH)(μ-OSO2C6H2(CH3)3)}] n | C17 H30 O4 S1 Sn1 | [16 empty] | crystallization, drying | 10.1016/S0022-328X(00)00580-5 |  | 2001.01 | [{"synthesis method": "crystallization", "solvent": [{"name": "CH3OH-CHCl3", "amount": "50:50 v/v", "unit": ""}], "temperature": "25\u00b13\u00b0C", "time": "35 days"}, {"synthesis method": "drying", "pressure": "mild vacuum", "temperature": "", "atmosphere": "", "time": ""}]
DECTOV | Zn(H2L1) | C6 H15 N1 O6 P2 Zn1 | solvothermal synthesis | Zn(CH3COO)2⋅2H2O | 0.110 g | H4L1 | 0.131 g | [8 empty] | 5 days | 180°C | 3.0 to 4.0 | solvothermal synthesis, pH adjustment | 10.1016/j.molstruc.2005.08.008 |  | 2006.02 | [{"synthesis method": "solvothermal synthesis", "precursor": [{"name": "Zn(CH3COO)2\u22c52H2O", "amount": "0.110", "unit": "g"}, {"name": "H4L1", "amount": "0.131", "unit": "g"}], "solvent": [{"name": "deionized water", "amount": "15", "unit": "ml"}], "reducing agent": [{"name": "", "amount": "", "unit": ""}], "surfactant": [{"name": "", "amount": "", "unit": ""}], "pressure": "", "temperature": "180\u00b0C", "time": "5 days", "heating rate": "", "cooling rate": ""}, {"synthesis method": "pH adjustment", "pH": "3.0 to 4.0", "modulator": ""}]
DECVAJ | Cd2L1 | C6 Cd2 H13 N1 O6 P2 | solvothermal synthesis | Cd(CH3COO)2⋅2H2O | 0.260 g | H4L1 | 0.131 g | [8 empty] | 5 days | 180°C | 3.0 to 5.5 | solvothermal synthesis, pH adjustment | 10.1016/j.molstruc.2005.08.008 |  | 2006.02 | [{"synthesis method": "solvothermal synthesis", "precursor": [{"name": "Cd(CH3COO)2\u22c52H2O", "amount": "0.260", "unit": "g"}, {"name": "H4L1", "amount": "0.131", "unit": "g"}], "solvent": [{"name": "deionized water", "amount": "15", "unit": "ml"}], "reducing agent": [{"name": "", "amount": "", "unit": ""}], "surfactant": [{"name": "", "amount": "", "unit": ""}], "pressure": "", "temperature": "180\u00b0C", "time": "5 days", "heating rate": "", "cooling rate": ""}, {"synthesis method": "pH adjustment", "pH": "3.0 to 5.5", "modulator": ""}]
DECTUB | Zn3(HL2)2·1.5H2O | C16 H35 N2 O13.5 P4 Zn3 | solvothermal synthesis | Zn(CH3COO)2⋅2H2O | 0.330 g | H4L2 | 0.285 g | [8 empty] | 5 days | 180°C | 3.5 to 4.5 | solvothermal synthesis, pH adjustment | 10.1016/j.molstruc.2005.08.008 |  | 2006.02 | [{"synthesis method": "solvothermal synthesis", "precursor": [{"name": "Zn(CH3COO)2\u22c52H2O", "amount": "0.330", "unit": "g"}, {"name": "H4L2", "amount": "0.285", "unit": "g"}], "solvent": [{"name": "deionized water", "amount": "15", "unit": "ml"}], "reducing agent": [{"name": "", "amount": "", "unit": ""}], "surfactant": [{"name": "", "amount": "", "unit": ""}], "pressure": "", "temperature": "180\u00b0C", "time": "5 days", "heating rate": "", "cooling rate": ""}, {"synthesis method": "pH adjustment", "pH": "3.5 to 4.5", "modulator": ""}]
FODGUC | [Cu(Pht)(Hpz)2]·CH2Cl2 | C1 C14 Cl2 Cu1 H12 H2 N4 O4 | chemical synthesis | Cu(Pht)(H2O) | 628 mg | Hpz | 1.575 g | [6 empty] | CH2Cl2, CH2Cl2 |  | 30 min |  |  | chemical synthesis, filtration | 10.1016/j.ica.2014.03.024 |  | 2014.05 | [{"synthesis method": "chemical synthesis", "precursor": [{"name": "Cu(Pht)(H2O)", "amount": "628", "unit": "mg"}, {"name": "Hpz", "amount": "1.575", "unit": "g"}], "solution": [{"name": "CH2Cl2", "amount": "20", "unit": "mL"}, {"name": "CH2Cl2", "amount": "10", "unit": "mL"}], "pressure": "", "temperature": "", "time": "30 min"}, {"synthesis method": "filtration", "time": "", "atmosphere": "", "pressure": ""}]
FODHAJ | [{Cu(Pht)(Hpz)4}3]·3.5Hpz | [C60H60Cu3N24O12]2·7(C3H4N2)·2(H2O) | [16 empty] | evaporation | 10.1016/j.ica.2014.03.024 |  | 2014.05 | [{"synthesis method": "evaporation", "time": "", "atmosphere": "air", "pressure": ""}]
FODHEN | [{Cu(Pht)(Hpz)2}2·0.5H2O] | [C28H24Cu2N8O8]2·H2O | chemical synthesis | Cu(Pht)(H2O) | 581 mg | Hpz | 1.349 g | [6 empty] | EtOH, EtOH |  | 60 min |  |  | chemical synthesis, filtration | 10.1016/j.ica.2014.03.024 |  | 2014.05 | [{"synthesis method": "chemical synthesis", "precursor": [{"name": "Cu(Pht)(H2O)", "amount": "581", "unit": "mg"}, {"name": "Hpz", "amount": "1.349", "unit": "g"}], "solution": [{"name": "EtOH", "amount": "80", "unit": "mL"}, {"name": "EtOH", "amount": "15", "unit": "mL"}], "pressure": "", "temperature": "", "time": "60 min"}, {"synthesis method": "filtration", "time": "", "atmosphere": "", "pressure": ""}]
FODHIR | [Cu(Pht)(Hpz)2] | C28 Cu2 H24 N8 O8 | chemical synthesis | Cu(Pht)(H2O) | 618 mg | Hpz | 1.401 g | [6 empty] | MeOH, MeOH |  | 60 min |  |  | chemical synthesis, filtration | 10.1016/j.ica.2014.03.024 |  | 2014.05 | [{"synthesis method": "chemical synthesis", "precursor": [{"name": "Cu(Pht)(H2O)", "amount": "618", "unit": "mg"}, {"name": "Hpz", "amount": "1.401", "unit": "g"}], "solution": [{"name": "MeOH", "amount": "80", "unit": "mL"}, {"name": "MeOH", "amount": "15", "unit": "mL"}], "pressure": "", "temperature": "", "time": "60 min"}, {"synthesis method": "filtration", "time": "", "atmosphere": "", "pressure": ""}]
MIDXIG | [Cu2(O2CMe)4(btd)2] | C20 Cu2 H20 N4 O8 S2 | chemical synthesis | [Cu2(O2CMe)4(H2O)2] | 0.12 g | btd | 0.33 g | [6 empty] | MeCN |  |  | room temperature |  | chemical synthesis, filtration, washing, drying | 10.1016/S0020-1693(01)00594-1 |  | 2001.12 | [{"synthesis method": "chemical synthesis", "precursor": [{"name": "[Cu2(O2CMe)4(H2O)2]", "amount": "0.12", "unit": "g"}, {"name": "btd", "amount": "0.33", "unit": "g"}], "solution": [{"name": "MeCN", "amount": "100", "unit": "ml"}], "pressure": "", "temperature": "room temperature", "time": ""}, {"synthesis method": "filtration", "time": "", "atmosphere": "", "pressure": ""}, {"synthesis method": "washing", "washing solution": "Et2O", "amount": ""}, {"synthesis method": "drying", "pressure": "", "temperature": "", "atmosphere": "air", "time": ""}]
MIDXOM | {[Cu6(O2CMe)8(OMe)4(btd)2]}n | C16 Cu3 H22 N2 O10 S1 | chemical synthesis | [Cu2(O2CMe)4(H2O)2] | 0.20 g | btd | 0.10 g | [6 empty] | MeOH |  | 2 weeks | ambient temperature |  | chemical synthesis, filtration, washing, drying | 10.1016/S0020-1693(01)00594-1 |  | 2001.12 | [{"synthesis method": "chemical synthesis", "precursor": [{"name": "[Cu2(O2CMe)4(H2O)2]", "amount": "0.20", "unit": "g"}, {"name": "btd", "amount": "0.10", "unit": "g"}], "solution": [{"name": "MeOH", "amount": "40", "unit": "ml"}], "pressure": "", "temperature": "ambient temperature", "time": "2 weeks"}, {"synthesis method": "filtration", "time": "", "atmosphere": "", "pressure": ""}, {"synthesis method": "washing", "washing solution": "cold MeOH and Et2O", "amount": ""}, {"synthesis method": "drying", "pressure": "", "temperature": "", "atmosphere": "air", "time": ""}]
KUBYAI | [Cu(Hsub)2(3-apy)2·2CH3OH] n | C28 Cu1 H46 N4 O10 | chemical synthesis | CuBr2 | 0.12 g | suberic acid | 0.73 g | 3-aminopyridine ligand | 0.44 g |  |  |  |  | methanol |  | 1 week | 4°C |  | chemical synthesis | 10.1016/j.poly.2009.04.047 |  | 2009.08 | [{"synthesis method": "chemical synthesis", "precursor": [{"name": "CuBr2", "amount": "0.12", "unit": "g"}, {"name": "suberic acid", "amount": "0.73", "unit": "g"}, {"name": "3-aminopyridine ligand", "amount": "0.44", "unit": "g"}], "solution": [{"name": "methanol", "amount": "15", "unit": "mL"}], "pressure": "", "temperature": "4\u00b0C", "time": "1 week"}]
KUBYEM | [Cu(Hseb)2(3-apy)2·4CH3OH] n | C34 Cu1 H62 N4 O12 | chemical synthesis | CuBr2 | 0.12 g | Sebacic acid | 0.80 g | 3-aminopyridine | 0.45 g |  |  |  |  | methanol |  | 2 weeks | 4°C |  | chemical synthesis | 10.1016/j.poly.2009.04.047 |  | 2009.08 | [{"synthesis method": "chemical synthesis", "precursor": [{"name": "CuBr2", "amount": "0.12", "unit": "g"}, {"name": "Sebacic acid", "amount": "0.80", "unit": "g"}, {"name": "3-aminopyridine", "amount": "0.45", "unit": "g"}], "solution": [{"name": "methanol", "amount": "12", "unit": "mL"}], "pressure": "", "temperature": "4\u00b0C", "time": "2 weeks"}]
KUBYIQ | [Cu(Hsuc)2(3-apy)2] n | C18 Cu1 H22 N4 O8 | chemical synthesis | CuBr2 | 0.12 g | Succinic acid | 0.55 g | 3-aminopyridine ligand | 0.44 g |  |  |  |  | methanol |  | overnight | ambient temperature |  | chemical synthesis | 10.1016/j.poly.2009.04.047 |  | 2009.08 | [{"synthesis method": "chemical synthesis", "precursor": [{"name": "CuBr2", "amount": "0.12", "unit": "g"}, {"name": "Succinic acid", "amount": "0.55", "unit": "g"}, {"name": "3-aminopyridine ligand", "amount": "0.44", "unit": "g"}], "solution": [{"name": "methanol", "amount": "17", "unit": "mL"}], "pressure": "", "temperature": "ambient temperature", "time": "overnight"}]
KUBYOW | [Cu(adip)(3-apy)2] n ·n(H2adip) | C22 Cu1 H30 N4 O8 | chemical synthesis | CuBr2 | 0.12 g | Adipic acid | 0.23 g | 3-aminopyridine ligand | [5 empty] | methanol |  |  | 4°C |  | chemical synthesis | 10.1016/j.poly.2009.04.047 |  | 2009.08 | [{"synthesis method": "chemical synthesis", "precursor": [{"name": "CuBr2", "amount": "0.12", "unit": "g"}, {"name": "Adipic acid", "amount": "0.23", "unit": "g"}, {"name": "3-aminopyridine ligand", "amount": "", "unit": ""}], "solution": [{"name": "methanol", "amount": "13", "unit": "mL"}], "pressure": "", "temperature": "4\u00b0C", "time": ""}]
FAVGOA | Cd2I4(L1)2 | C40 Cd2 H44 I4 N8 | solvothermal synthesis | CdI2 | 18.3 mg | L1 | 15.9 mg | [7 empty] | autogenous | 72h | 160°C |  | solvothermal synthesis | 10.1016/j.molstruc.2012.03.051 |  | 2012.08 | [{"synthesis method": "solvothermal synthesis", "precursor": [{"name": "CdI2", "amount": "18.3", "unit": "mg"}, {"name": "L1", "amount": "15.9", "unit": "mg"}], "solvent": [{"name": "MeOH", "amount": "4", "unit": "mL"}, {"name": "H2O", "amount": "6", "unit": "mL"}], "reducing agent": [{"name": "", "amount": "", "unit": ""}], "surfactant": [{"name": "", "amount": "", "unit": ""}], "pressure": "autogenous", "temperature": "160\u00b0C", "time": "72h", "heating rate": "", "cooling rate": "5\u00b0C/h"}]
FAVGUG | [CdCl2(L1)]n | C20 Cd1 Cl2 H22 N4 | solvothermal synthesis | CdCl2⋅1.5H2O | 11.4 mg | L1 | 15.9 mg | [7 empty] | autogenous | 72h | 160°C |  | solvothermal synthesis | 10.1016/j.molstruc.2012.03.051 |  | 2012.08 | [{"synthesis method": "solvothermal synthesis", "precursor": [{"name": "CdCl2\u22c51.5H2O", "amount": "11.4", "unit": "mg"}, {"name": "L1", "amount": "15.9", "unit": "mg"}], "solvent": [{"name": "MeOH", "amount": "4", "unit": "mL"}, {"name": "H2O", "amount": "6", "unit": "mL"}], "reducing agent": [{"name": "", "amount": "", "unit": ""}], "surfactant": [{"name": "", "amount": "", "unit": ""}], "pressure": "autogenous", "temperature": "160\u00b0C", "time": "72h", "heating rate": "", "cooling rate": "5\u00b0C/h"}]
FAVHAN | [CdCl2(L2)]n | C21 Cd1 Cl2 H24 N4 | solvothermal synthesis | CdCl2⋅1.5H2O | 11.4 mg | L2 | 16.6 mg | [7 empty] | autogenous | 72h | 160°C |  | solvothermal synthesis | 10.1016/j.molstruc.2012.03.051 |  | 2012.08 | [{"synthesis method": "solvothermal synthesis", "precursor": [{"name": "CdCl2\u22c51.5H2O", "amount": "11.4", "unit": "mg"}, {"name": "L2", "amount": "16.6", "unit": "mg"}], "solvent": [{"name": "MeOH", "amount": "4", "unit": "mL"}, {"name": "H2O", "amount": "6", "unit": "mL"}], "reducing agent": [{"name": "", "amount": "", "unit": ""}], "surfactant": [{"name": "", "amount": "", "unit": ""}], "pressure": "autogenous", "temperature": "160\u00b0C", "time": "72h", "heating rate": "", "cooling rate": "5\u00b0C/h"}]
FAVHER | {[Cd(chdc)(L2)0.5]·H2O}n | C18.5 Cd1 H24 N2 O5 | solvothermal synthesis | Cd(OAc)2⋅2H2O | 13.3 mg | L2 | 16.6 mg | H2chdc | 8.4 mg | NaOH | 4.0 mg |  |  |  | autogenous | 72h | 160°C |  | solvothermal synthesis | 10.1016/j.molstruc.2012.03.051 |  | 2012.08 | [{"synthesis method": "solvothermal synthesis", "precursor": [{"name": "Cd(OAc)2\u22c52H2O", "amount": "13.3", "unit": "mg"}, {"name": "L2", "amount": "16.6", "unit": "mg"}, {"name": "H2chdc", "amount": "8.4", "unit": "mg"}, {"name": "NaOH", "amount": "4.0", "unit": "mg"}], "solvent": [{"name": "MeOH", "amount": "5", "unit": "mL"}, {"name": "H2O", "amount": "5", "unit": "mL"}], "reducing agent": [{"name": "", "amount": "", "unit": ""}], "surfactant": [{"name": "", "amount": "", "unit": ""}], "pressure": "autogenous", "temperature": "160\u00b0C", "time": "72h", "heating rate": "", "cooling rate": "5\u00b0C/h"}]
FAVHIV | {[Cd(dpc)(L3)0.5(H2O)2]·H2O}n | C18 Cd1 H22 N3 O7 | solvothermal synthesis | Cd(OAc)2⋅2H2O | 13.3 mg | L3 | 17.3 mg | H2pydca | 8.4 mg | NaOH | 4.0 mg |  |  |  | autogenous | 72h | 160°C |  | solvothermal synthesis | 10.1016/j.molstruc.2012.03.051 |  | 2012.08 | [{"synthesis method": "solvothermal synthesis", "precursor": [{"name": "Cd(OAc)2\u22c52H2O", "amount": "13.3", "unit": "mg"}, {"name": "L3", "amount": "17.3", "unit": "mg"}, {"name": "H2pydca", "amount": "8.4", "unit": "mg"}, {"name": "NaOH", "amount": "4.0", "unit": "mg"}], "solvent": [{"name": "MeOH", "amount": "5", "unit": "mL"}, {"name": "H2O", "amount": "5", "unit": "mL"}], "reducing agent": [{"name": "", "amount": "", "unit": ""}], "surfactant": [{"name": "", "amount": "", "unit": ""}], "pressure": "autogenous", "temperature": "160\u00b0C", "time": "72h", "heating rate": "", "cooling rate": "5\u00b0C/h"}]
KAFVIX | [Mn(μ-Cl)2(mppma)]n | C10 Cl2 H16 Mn1 N2 O1 | chemical synthesis | Manganese(II) chloride dihydrate | 40.5 mg | mppma | 91.2 mg | [6 empty] | anhydrous methanol |  | 4 h | 50°C |  | chemical synthesis | 10.1016/S0020-1693(03)00156-7 |  | 2003.07 | [{"synthesis method": "chemical synthesis", "precursor": [{"name": "Manganese(II) chloride dihydrate", "amount": "40.5", "unit": "mg"}, {"name": "mppma", "amount": "91.2", "unit": "mg"}], "solution": [{"name": "anhydrous methanol", "amount": "1", "unit": "ml"}], "pressure": "", "temperature": "50\u00b0C", "time": "4 h"}]
IJASAN |  | C46 Cu3 H32 N8 O12 | chemical synthesis | 4,4'-bipyridine | 0.156 g | K2[Cu(ox)2]⋅2H2O | 0.177 g | [6 empty] | methanolic solution, aqueous solution |  | 10 days |  |  | chemical synthesis | 10.1016/S1387-7003(03)00106-0 |  | 2003.07 | [{"synthesis method": "chemical synthesis", "precursor": [{"name": "4,4'-bipyridine", "amount": "0.156", "unit": "g"}, {"name": "K2[Cu(ox)2]\u22c52H2O", "amount": "0.177", "unit": "g"}], "solution": [{"name": "methanolic solution", "amount": "", "unit": ""}, {"name": "aqueous solution", "amount": "", "unit": ""}], "pressure": "", "temperature": "", "time": "10 days"}]
CIBRIP | [Cu(3-MPCA)2 | C32 Cu1 H52 N4 O11 | chemical synthesis | tetra-tert-butylammonium salt of 3-MPCAH | 0.0290 g | CuSO4 ⋅5H2O | 0.0250 g | [6 empty] | water/ethanol |  | 2 days | 100°C |  | chemical synthesis | 10.1016/j.inoche.2007.01.001 |  | 2007.04 | [{"synthesis method": "chemical synthesis", "precursor": [{"name": "tetra-tert-butylammonium salt of 3-MPCAH", "amount": "0.0290", "unit": "g"}, {"name": "CuSO4 \u22c55H2O", "amount": "0.0250", "unit": "g"}], "solution": [{"name": "water/ethanol", "amount": "7", "unit": "mL"}], "pressure": "", "temperature": "100\u00b0C", "time": "2 days"}]
XUMFUI | 1 | C 34.72, H 1.87, N 5.78 | solvothermal synthesis | CuCl2⋅2H2O | 170 mg | H2nip | 106 mg | Hina | 62 mg | [6 empty] | 60 hours | 180°C | 6.0 | chemical synthesis, pH adjustment, solvothermal synthesis | 10.1016/j.inoche.2014.11.008 |  | 2015.01 | [{"synthesis method": "chemical synthesis", "precursor": [{"name": "CuCl2\u22c52H2O", "amount": "170", "unit": "mg"}, {"name": "H2nip", "amount": "106", "unit": "mg"}, {"name": "Hina", "amount": "62", "unit": "mg"}], "solution": [{"name": "distilled water", "amount": "8", "unit": "mL"}], "pressure": "", "temperature": "", "time": ""}, {"synthesis method": "pH adjustment", "pH": "6.0", "modulator": "1M NaOH solution"}, {"synthesis method": "solvothermal synthesis", "precursor": [{"name": "CuCl2\u22c52H2O", "amount": "170", "unit": "mg"}, {"name": "H2nip", "amount": "106", "unit": "mg"}, {"name": "Hina", "amount": "62", "unit": "mg"}], "solvent": [{"name": "distilled water", "amount": "8", "unit": "mL"}], "reducing agent": [{"name": "", "amount": "", "unit": ""}], "surfactant": [{"name": "", "amount": "", "unit": ""}], "pressure": "", "temperature": "180\u00b0C", "time": "60 hours", "heating rate": "", "cooling rate": ""}]
CEYDOA | [Zn(HFlu)Cl2(DMF)]2 | C16 Cl2 F2 H19 N7 O2 Zn1 | chemical synthesis | ZnCl2 | 0.0684 g | HFlu | 0.1541 g | [6 empty] | H2O, DMF |  | 60 min | reflux |  | chemical synthesis | 10.1016/j.molstruc.2006.06.028 |  | 2007.03 | [{"synthesis method": "chemical synthesis", "precursor": [{"name": "ZnCl2", "amount": "0.0684", "unit": "g"}, {"name": "HFlu", "amount": "0.1541", "unit": "g"}], "solution": [{"name": "H2O", "amount": "4", "unit": "mL"}, {"name": "DMF", "amount": "5", "unit": "mL"}], "pressure": "", "temperature": "reflux", "time": "60 min"}]
CEYDUG | {[Zn(HFlu)2(H2O)2](NO3)2·2DMF} n | C32 F4 H42 N16 O12 Zn1 | chemical synthesis | Zn(NO3)2⋅6H2O |  | HFlu | 0.1541 g | [6 empty] | H2O, DMF |  | 60 min | reflux |  | chemical synthesis | 10.1016/j.molstruc.2006.06.028 |  | 2007.03 | [{"synthesis method": "chemical synthesis", "precursor": [{"name": "Zn(NO3)2\u22c56H2O", "amount": "", "unit": ""}, {"name": "HFlu", "amount": "0.1541", "unit": "g"}], "solution": [{"name": "H2O", "amount": "4", "unit": "mL"}, {"name": "DMF", "amount": "5", "unit": "mL"}], "pressure": "", "temperature": "reflux", "time": "60 min"}]
CEYDIU | {[Zn(HFlu)2(H2O)2](NO3)2} n | C26 F4 H28 N14 O10 Zn1 | chemical synthesis | Zn(NO3)2⋅6H2O |  | HFlu | 0.1541 g | [6 empty] | H2O, DMF |  | 60 min | reflux |  | chemical synthesis | 10.1016/j.molstruc.2006.06.028 |  | 2007.03 | [{"synthesis method": "chemical synthesis", "precursor": [{"name": "Zn(NO3)2\u22c56H2O", "amount": "", "unit": ""}, {"name": "HFlu", "amount": "0.1541", "unit": "g"}], "solution": [{"name": "H2O", "amount": "4", "unit": "mL"}, {"name": "DMF", "amount": "5", "unit": "mL"}], "pressure": "", "temperature": "reflux", "time": "60 min"}]
CEYFAO | {[Zn(HFlu)(SCN)2]·H2O} n | C15 F2 H14 N8 O2 S2 Zn1 | chemical synthesis | Zn(SCN)2⋅3H2O |  | HFlu | 0.1541 g | [6 empty] | H2O, DMF |  | 60 min | reflux |  | chemical synthesis | 10.1016/j.molstruc.2006.06.028 |  | 2007.03 | [{"synthesis method": "chemical synthesis", "precursor": [{"name": "Zn(SCN)2\u22c53H2O", "amount": "", "unit": ""}, {"name": "HFlu", "amount": "0.1541", "unit": "g"}], "solution": [{"name": "H2O", "amount": "4", "unit": "mL"}, {"name": "DMF", "amount": "5", "unit": "mL"}], "pressure": "", "temperature": "reflux", "time": "60 min"}]
FIKZIK | Zn(OAC)2∙4H2O | C16 H14 O7 Zn1 | solvothermal synthesis |  |  | H2bce | 0.023 g | [8 empty] | 72h | 150°C | 7 | chemical synthesis, pH adjustment, solvothermal synthesis | 10.1016/j.inoche.2013.03.010 |  | 2013.05 | [{"synthesis method": "chemical synthesis", "precursor": [{"name": "Zn(OAC)2\u22194H2O", "amount": "0.027", "unit": "g"}, {"name": "H2bce", "amount": "0.023", "unit": "g"}], "solution": [{"name": "CH3OH", "amount": "5", "unit": "mL"}, {"name": "deionised water", "amount": "10", "unit": "mL"}], "pressure": "", "temperature": "", "time": "30 min"}, {"synthesis method": "pH adjustment", "pH": "7", "modulator": "dilute NaOH (0.1mol/L)"}, {"synthesis method": "solvothermal synthesis", "precursor": [{"name": "", "amount": "", "unit": ""}], "solvent": [{"name": "", "amount": "", "unit": ""}], "reducing agent": [{"name": "", "amount": "", "unit": ""}], "surfactant": [{"name": "", "amount": "", "unit": ""}], "pressure": "", "temperature": "150\u00b0C", "time": "72h", "heating rate": "", "cooling rate": "5\u00b0Ch-1"}]
NOCZOW | [CoSr(pydc)2(H2O)2]n | C14 Co1 H10 N2 O10 Sr1 | solvothermal synthesis | H2pydc | 0.0333 g | Sr(OH)2⋅8H2O | 0.0266 g | Co(CH3COO)2⋅4H2O | 0.0247 g | [5 empty] | autogenous | 1 day | 120°C |  | solvothermal synthesis | 10.1016/j.poly.2013.12.042 |  | 2014.03 | [{"synthesis method": "solvothermal synthesis", "precursor": [{"name": "H2pydc", "amount": "0.0333", "unit": "g"}, {"name": "Sr(OH)2\u22c58H2O", "amount": "0.0266", "unit": "g"}, {"name": "Co(CH3COO)2\u22c54H2O", "amount": "0.0247", "unit": "g"}], "solvent": [{"name": "H2O/C2H5OH", "amount": "2", "unit": "mL"}], "pressure": "autogenous", "temperature": "120\u00b0C", "time": "1 day", "heating rate": "", "cooling rate": ""}]
NOCZEM | [NiSr(pydc)2(H2O)2]n | C14 H10 N2 Ni1 O10 Sr1 | solvothermal synthesis | H2pydc | 0.0333 g | Sr(OH)2⋅8H2O | 0.0266 g | Ni(CH3COO)2⋅4H2O | 0.0256 g | [5 empty] | autogenous | 1 day | 120°C |  | solvothermal synthesis | 10.1016/j.poly.2013.12.042 |  | 2014.03 | [{"synthesis method": "solvothermal synthesis", "precursor": [{"name": "H2pydc", "amount": "0.0333", "unit": "g"}, {"name": "Sr(OH)2\u22c58H2O", "amount": "0.0266", "unit": "g"}, {"name": "Ni(CH3COO)2\u22c54H2O", "amount": "0.0256", "unit": "g"}], "solvent": [{"name": "H2O/C2H5OH", "amount": "2", "unit": "mL"}], "pressure": "autogenous", "temperature": "120\u00b0C", "time": "1 day", "heating rate": "", "cooling rate": ""}]
NOCZAI | [NiSr2(pydc)3(H2O)4]n·2nH2O | C21 H21 N3 Ni1 O18 Sr2 | solvothermal synthesis | H2pydc | 0.0333 g | SrCl2⋅6H2O | 0.0266 g | Ni(CH3COO)2⋅4H2O | 0.0251 g | imidazole | 0.0319 g |  |  |  | autogenous | 1 day | 120°C |  | solvothermal synthesis | 10.1016/j.poly.2013.12.042 |  | 2014.03 | [{"synthesis method": "solvothermal synthesis", "precursor": [{"name": "H2pydc", "amount": "0.0333", "unit": "g"}, {"name": "SrCl2\u22c56H2O", "amount": "0.0266", "unit": "g"}, {"name": "Ni(CH3COO)2\u22c54H2O", "amount": "0.0251", "unit": "g"}, {"name": "imidazole", "amount": "0.0319", "unit": "g"}], "solvent": [{"name": "H2O/C2H5OH", "amount": "2", "unit": "mL"}], "pressure": "autogenous", "temperature": "120\u00b0C", "time": "1 day", "heating rate": "", "cooling rate": ""}]
NOCYUB | [ZnSr2(pydc)3(H2O)4]n·2nH2O | C21 H21 N3 O18 Sr2 Zn1 | solvothermal synthesis | H2pydc | 0.0333 g | SrCl2⋅6H2O | 0.0266 g | Zn(CH3COO)2⋅2H2O | 0.0219 g | imidazole | 0.0319 g |  |  |  | autogenous | 1 day | 120°C |  | solvothermal synthesis | 10.1016/j.poly.2013.12.042 |  | 2014.03 | [{"synthesis method": "solvothermal synthesis", "precursor": [{"name": "H2pydc", "amount": "0.0333", "unit": "g"}, {"name": "SrCl2\u22c56H2O", "amount": "0.0266", "unit": "g"}, {"name": "Zn(CH3COO)2\u22c52H2O", "amount": "0.0219", "unit": "g"}, {"name": "imidazole", "amount": "0.0319", "unit": "g"}], "solvent": [{"name": "H2O/C2H5OH", "amount": "2", "unit": "mL"}], "pressure": "autogenous", "temperature": "120\u00b0C", "time": "1 day", "heating rate": "", "cooling rate": ""}]
NOCZIQ | [CuSr(pydc)2(H2O)3]n·2nH2O | C14 Cu1 H16 N2 O13 Sr1 | solvothermal synthesis | H2pydc | 0.0333 g | SrCl2⋅6H2O | 0.0266 g | CuCl2⋅2H2O | 0.0171 g | [5 empty] | autogenous | 1 day | 120°C |  | solvothermal synthesis, filtration, washing, drying | 10.1016/j.poly.2013.12.042 |  | 2014.03 | [{"synthesis method": "solvothermal synthesis", "precursor": [{"name": "H2pydc", "amount": "0.0333", "unit": "g"}, {"name": "SrCl2\u22c56H2O", "amount": "0.0266", "unit": "g"}, {"name": "CuCl2\u22c52H2O", "amount": "0.0171", "unit": "g"}], "solvent": [{"name": "H2O/C2H5OH", "amount": "2", "unit": "mL"}], "pressure": "autogenous", "temperature": "120\u00b0C", "time": "1 day", "heating rate": "", "cooling rate": ""}, {"synthesis method": "filtration", "time": "", "atmosphere": "", "pressure": ""}, {"synthesis method": "washing", "washing solution": "H2O", "amount": "3mL"}, {"synthesis method": "drying", "pressure": "", "temperature": "", "atmosphere": "air", "time": ""}]
DUWHOU | {[Zn(μ-opda)(μ-bpa)]·2H2O} n | C22 H24 N2 O6 Zn1 | solvothermal synthesis | opda | 0.30 g | ZnO | 0.162 g | bpa | 0.73 g | [6 empty] | 4 days | 120°C |  | solvothermal synthesis, filtration, washing | 10.1016/j.jssc.2015.11.025 |  | 2016.01 | [{"synthesis method": "solvothermal synthesis", "precursor": [{"name": "opda", "amount": "0.30", "unit": "g"}, {"name": "ZnO", "amount": "0.162", "unit": "g"}, {"name": "bpa", "amount": "0.73", "unit": "g"}], "solvent": [{"name": "DMF/H2O", "amount": "24", "unit": "mL"}], "reducing agent": [{"name": "", "amount": "", "unit": ""}], "surfactant": [{"name": "", "amount": "", "unit": ""}], "pressure": "", "temperature": "120\u00b0C", "time": "4 days", "heating rate": "5\u00b0Ch-1", "cooling rate": "5\u00b0Ch-1"}, {"synthesis method": "filtration", "time": "", "atmosphere": "", "pressure": ""}, {"synthesis method": "washing", "washing solution": "water", "amount": ""}]
DUWKEN | [Zn(μ3-ppda)(μ-bpa)]n | C22 H20 N2 O4 Zn1 | solvothermal synthesis |  |  | Zn(NO3)2⋅6H2O | 0.15 g | NaOH | 0.02 g | bpa | 0.09 g |  |  |  |  | 72h | 120°C |  | chemical synthesis, solvothermal synthesis, filtration, washing | 10.1016/j.jssc.2015.11.025 |  | 2016.01 | [{"synthesis method": "chemical synthesis", "precursor": [{"name": "ppda", "amount": "0.2", "unit": "g"}, {"name": "Zn(NO3)2\u22c56H2O", "amount": "0.15", "unit": "g"}, {"name": "NaOH", "amount": "0.02", "unit": "g"}, {"name": "bpa", "amount": "0.09", "unit": "g"}], "solution": [{"name": "H2O", "amount": "10", "unit": "mL"}], "pressure": "", "temperature": "70\u00b0C", "time": "half an hour"}, {"synthesis method": "solvothermal synthesis", "precursor": [{"name": "", "amount": "", "unit": ""}], "solvent": [{"name": "", "amount": "", "unit": ""}], "reducing agent": [{"name": "", "amount": "", "unit": ""}], "surfactant": [{"name": "", "amount": "", "unit": ""}], "pressure": "", "temperature": "120\u00b0C", "time": "72h", "heating rate": "5\u00b0Ch-1", "cooling rate": "5\u00b0Ch-1"}, {"synthesis method": "filtration", "time": "", "atmosphere": "", "pressure": ""}, {"synthesis method": "washing", "washing solution": "water", "amount": ""}]
DUWKAJ | [Cd(μ3-ppda)(μ-bpa)]n | C22 Cd1 H20 N2 O4 | solvothermal synthesis |  |  | Cd(NO3)2⋅4H2O | 0.15 g | LiOH | 0.01 g | bpa | 0.09 g |  |  |  |  | 72h | 120°C |  | chemical synthesis, solvothermal synthesis, filtration, washing | 10.1016/j.jssc.2015.11.025 |  | 2016.01 | [{"synthesis method": "chemical synthesis", "precursor": [{"name": "ppda", "amount": "0.1", "unit": "g"}, {"name": "Cd(NO3)2\u22c54H2O", "amount": "0.15", "unit": "g"}, {"name": "LiOH", "amount": "0.01", "unit": "g"}, {"name": "bpa", "amount": "0.09", "unit": "g"}], "solution": [{"name": "H2O", "amount": "10", "unit": "mL"}], "pressure": "", "temperature": "70\u00b0C", "time": "half an hour"}, {"synthesis method": "solvothermal synthesis", "precursor": [{"name": "", "amount": "", "unit": ""}], "solvent": [{"name": "", "amount": "", "unit": ""}], "reducing agent": [{"name": "", "amount": "", "unit": ""}], "surfactant": [{"name": "", "amount": "", "unit": ""}], "pressure": "", "temperature": "120\u00b0C", "time": "72h", "heating rate": "5\u00b0Ch-1", "cooling rate": "5\u00b0Ch-1"}, {"synthesis method": "filtration", "time": "", "atmosphere": "", "pressure": ""}, {"synthesis method": "washing", "washing solution": "water", "amount": ""}]
DUWJAI | [Cd(μ3-mpda)(μ-bpa)]n | C22 Cd1 H20 N2 O4 | solvothermal synthesis |  |  | Cd(CH3COO)2⋅2H2O | 0.27 g | bpa | 0.18 g | [6 empty] | 7 days | 120°C |  | chemical synthesis, solvothermal synthesis, filtration, washing | 10.1016/j.jssc.2015.11.025 |  | 2016.01 | [{"synthesis method": "chemical synthesis", "precursor": [{"name": "mpda", "amount": "0.19", "unit": "g"}, {"name": "Cd(CH3COO)2\u22c52H2O", "amount": "0.27", "unit": "g"}, {"name": "bpa", "amount": "0.18", "unit": "g"}], "solution": [{"name": "DMF/H2O", "amount": "20", "unit": "mL"}], "pressure": "", "temperature": "70\u00b0C", "time": "half an hour"}, {"synthesis method": "solvothermal synthesis", "precursor": [{"name": "", "amount": "", "unit": ""}], "solvent": [{"name": "", "amount": "", "unit": ""}], "reducing agent": [{"name": "", "amount": "", "unit": ""}], "surfactant": [{"name": "", "amount": "", "unit": ""}], "pressure": "", "temperature": "120\u00b0C", "time": "7 days", "heating rate": "5\u00b0Ch-1", "cooling rate": "5\u00b0Ch-1"}, {"synthesis method": "filtration", "time": "", "atmosphere": "", "pressure": ""}, {"synthesis method": "washing", "washing solution": "water", "amount": ""}]
DUWHUA | [Cd(μ3-mpda)(μ-bipy)]n | C20 Cd1 H16 N2 O4 | solvothermal synthesis |  |  | Cd(NO3)2⋅4H2O | 0.3 g | 4,4'-bipy | 0.09 g | [6 empty] | 4 days | 160°C |  | chemical synthesis, solvothermal synthesis, filtration, washing | 10.1016/j.jssc.2015.11.025 |  | 2016.01 | [{"synthesis method": "chemical synthesis", "precursor": [{"name": "mpda", "amount": "0.2", "unit": "g"}, {"name": "Cd(NO3)2\u22c54H2O", "amount": "0.3", "unit": "g"}, {"name": "4,4'-bipy", "amount": "0.09", "unit": "g"}], "solution": [{"name": "H2O", "amount": "20", "unit": "mL"}, {"name": "30% HNO3", "amount": "5", "unit": "mL"}], "pressure": "", "temperature": "", "time": ""}, {"synthesis method": "solvothermal synthesis", "precursor": [{"name": "", "amount": "", "unit": ""}], "solvent": [{"name": "", "amount": "", "unit": ""}], "reducing agent": [{"name": "", "amount": "", "unit": ""}], "surfactant": [{"name": "", "amount": "", "unit": ""}], "pressure": "", "temperature": "160\u00b0C", "time": "4 days", "heating rate": "5\u00b0Ch-1", "cooling rate": "5\u00b0Ch-1"}, {"synthesis method": "filtration", "time": "", "atmosphere": "", "pressure": ""}, {"synthesis method": "washing", "washing solution": "water", "amount": ""}]
SEGJIY | 1 | C32 H48 K2 N4 O12 Pb1 S4 | chemical synthesis | Pb(NO3)2 | 1 mmol | K2(i-mnt) | 2 mmol | 18C6 | 1 mmol |  |  |  |  | water, CH3CN, 1,2-dichloroethane |  | 5h | room temperature |  | chemical synthesis | 10.1016/j.molstruc.2005.10.034 |  | 2006.03 | [{"synthesis method": "chemical synthesis", "precursor": [{"name": "Pb(NO3)2", "amount": "1", "unit": "mmol"}, {"name": "K2(i-mnt)", "amount": "2", "unit": "mmol"}, {"name": "18C6", "amount": "1", "unit": "mmol"}], "solution": [{"name": "water", "amount": "10", "unit": "mL"}, {"name": "CH3CN", "amount": "10", "unit": "mL"}, {"name": "1,2-dichloroethane", "amount": "10", "unit": "mL"}], "pressure": "", "temperature": "room temperature", "time": "5h"}]
PUJXAV | [Cu(ox)(3-pmna)] n | C14 Cu1 H11 N3 O5 | solvothermal synthesis | K2Cu(ox)2 | 44 mg | 3-pmna | 31 mg | [8 empty] | 24h | 120°C |  | solvothermal synthesis, washing, drying | 10.1016/j.molstruc.2015.08.032 |  | 2015.12 | [{"synthesis method": "solvothermal synthesis", "precursor": [{"name": "K2Cu(ox)2", "amount": "44", "unit": "mg"}, {"name": "3-pmna", "amount": "31", "unit": "mg"}], "solvent": [{"name": "distilled H2O", "amount": "10", "unit": "mL"}], "reducing agent": [{"name": "", "amount": "", "unit": ""}], "surfactant": [{"name": "", "amount": "", "unit": ""}], "pressure": "", "temperature": "120\u00b0C", "time": "24h", "heating rate": "", "cooling rate": "slowly to 25\u00b0C"}, {"synthesis method": "washing", "washing solution": "distilled water, ethanol, and acetone", "amount": ""}, {"synthesis method": "drying", "pressure": "", "temperature": "", "atmosphere": "air", "time": ""}]
PUJXEZ | {[Cd(mal)(3-pmna)(H2O)]·3H2O} n | C15 Cd1 H21 N3 O9 | solvothermal synthesis | Cd(NO3)2⋅4H2O | 112 mg | 3-pmna | 78 mg | malonic acid | 39 mg | [6 empty] | 24h | 150°C |  | solvothermal synthesis, washing, drying | 10.1016/j.molstruc.2015.08.032 |  | 2015.12 | [{"synthesis method": "solvothermal synthesis", "precursor": [{"name": "Cd(NO3)2\u22c54H2O", "amount": "112", "unit": "mg"}, {"name": "3-pmna", "amount": "78", "unit": "mg"}, {"name": "malonic acid", "amount": "39", "unit": "mg"}], "solvent": [{"name": "distilled H2O", "amount": "10", "unit": "mL"}, {"name": "1 M NaOH", "amount": "1", "unit": "mL"}], "reducing agent": [{"name": "", "amount": "", "unit": ""}], "surfactant": [{"name": "", "amount": "", "unit": ""}], "pressure": "", "temperature": "150\u00b0C", "time": "24h", "heating rate": "", "cooling rate": "slowly to 25\u00b0C"}, {"synthesis method": "washing", "washing solution": "distilled water, ethanol, and acetone", "amount": ""}, {"synthesis method": "drying", "pressure": "", "temperature": "", "atmosphere": "air", "time": ""}]
PUJXID | {[Cd2(suc)2(3-pmna)(H2O)2]·3H2O} n | C20 Cd2 H29 N3 O14 | solvothermal synthesis | Cd(NO3)2⋅4H2O | 115 mg | 3-pmna | 78 mg | succinic acid | 46 mg | [6 empty] | 24h | 120°C |  | solvothermal synthesis, washing, drying | 10.1016/j.molstruc.2015.08.032 |  | 2015.12 | [{"synthesis method": "solvothermal synthesis", "precursor": [{"name": "Cd(NO3)2\u22c54H2O", "amount": "115", "unit": "mg"}, {"name": "3-pmna", "amount": "78", "unit": "mg"}, {"name": "succinic acid", "amount": "46", "unit": "mg"}], "solvent": [{"name": "distilled H2O", "amount": "10", "unit": "mL"}, {"name": "1 M NaOH", "amount": "1", "unit": "mL"}], "reducing agent": [{"name": "", "amount": "", "unit": ""}], "surfactant": [{"name": "", "amount": "", "unit": ""}], "pressure": "", "temperature": "120\u00b0C", "time": "24h", "heating rate": "", "cooling rate": "slowly to 25\u00b0C"}, {"synthesis method": "washing", "washing solution": "distilled water, ethanol, and acetone", "amount": ""}, {"synthesis method": "drying", "pressure": "", "temperature": "", "atmosphere": "air", "time": ""}]
PUJXOJ | {[Cd(glu)(3-pmna)(H2O)]·3H2O} n | C17 Cd1 H25 N3 O9 | solvothermal synthesis | Cd(NO3)2⋅4H2O | 118 mg | 3-pmna | 78 mg | glutaric acid | 52 mg | [6 empty] | 24h | 120°C |  | solvothermal synthesis, washing, drying | 10.1016/j.molstruc.2015.08.032 |  | 2015.12 | [{"synthesis method": "solvothermal synthesis", "precursor": [{"name": "Cd(NO3)2\u22c54H2O", "amount": "118", "unit": "mg"}, {"name": "3-pmna", "amount": "78", "unit": "mg"}, {"name": "glutaric acid", "amount": "52", "unit": "mg"}], "solvent": [{"name": "distilled H2O", "amount": "10", "unit": "mL"}, {"name": "1 M NaOH", "amount": "1", "unit": "mL"}], "reducing agent": [{"name": "", "amount": "", "unit": ""}], "surfactant": [{"name": "", "amount": "", "unit": ""}], "pressure": "", "temperature": "120\u00b0C", "time": "24h", "heating rate": "", "cooling rate": "slowly to 25\u00b0C"}, {"synthesis method": "washing", "washing solution": "distilled water, ethanol, and acetone", "amount": ""}, {"synthesis method": "drying", "pressure": "", "temperature": "", "atmosphere": "air", "time": ""}]
DADYAL | {[WOS3Cu3Br(bip)2.5]·H2O}n | Br1 C30 Cu3 H27 N10 O2 S3 W1 | solvothermal synthesis | bip | 21.2 mg | [9 empty] | autogenous | 3 days | 95°C |  | grinding, extraction, solvothermal synthesis, filtration | 10.1016/j.poly.2016.11.024 |  | 2017.01 | [{"synthesis method": "grinding", "precursor": [{"name": "[NH4]2[WO2S2]", "amount": "0.114", "unit": "g"}, {"name": "CuBr", "amount": "0.282", "unit": "g"}, {"name": "Et4NBr", "amount": "0.104", "unit": "g"}], "pressure": "", "temperature": "room temperature", "time": "30 min"}, {"synthesis method": "extraction", "solvent": [{"name": "DMF", "amount": "5", "unit": "ml"}]}, {"synthesis method": "solvothermal synthesis", "precursor": [{"name": "bip", "amount": "21.2", "unit": "mg"}], "solvent": [], "reducing agent": [], "surfactant": [], "pressure": "autogenous", "temperature": "95\u00b0C", "time": "3 days", "heating rate": "", "cooling rate": ""}, {"synthesis method": "filtration", "time": "", "atmosphere": "", "pressure": ""}]
FOJZEL | 1 | C28 H18 N4 O12 Zn1 | solvothermal synthesis | Zn(OAc)2⋅2H2O | 0.021 g | H2nbdc | 0.042 g | bpe | 0.018 g | [6 empty] | 4 days | 120°C |  | solvothermal synthesis | 10.1016/j.inoche.2014.02.037 |  | 2014.05 | [{"synthesis method": "solvothermal synthesis", "precursor": [{"name": "Zn(OAc)2\u22c52H2O", "amount": "0.021", "unit": "g"}, {"name": "H2nbdc", "amount": "0.042", "unit": "g"}, {"name": "bpe", "amount": "0.018", "unit": "g"}], "solvent": [{"name": "H2O", "amount": "6", "unit": "mL"}], "reducing agent": [{"name": "", "amount": "", "unit": ""}], "surfactant": [{"name": "", "amount": "", "unit": ""}], "pressure": "", "temperature": "120\u00b0C", "time": "4 days", "heating rate": "", "cooling rate": "room temperature"}]
XIBHOG | [Co(H2O)2(4,4'-bpy)2](ps)2 | C30 Co1 H48 N6 O18 S2 | chemical synthesis | Co(CH3COO)2·4H2O | 0.249 g | 4,4'-bipyridine | 0.157 g | pyridine-4-sulfonic acid | 0.159 g |  |  |  |  | water, hot water |  | 2 weeks | 80°C | 5.0 | chemical synthesis, pH adjustment | 10.1016/j.inoche.2007.02.010 |  | 2007.05 | [{"synthesis method": "chemical synthesis", "precursor": [{"name": "Co(CH3COO)2\u00b74H2O", "amount": "0.249", "unit": "g"}, {"name": "4,4'-bipyridine", "amount": "0.157", "unit": "g"}, {"name": "pyridine-4-sulfonic acid", "amount": "0.159", "unit": "g"}], "solution": [{"name": "water", "amount": "10", "unit": "ml"}, {"name": "hot water", "amount": "5", "unit": "ml"}], "pressure": "", "temperature": "80\u00b0C", "time": "2 weeks"}, {"synthesis method": "pH adjustment", "pH": "5.0", "modulator": "dilute aqueous NaOH"}]
QAVDUP | [Co(L)(µ1,5-dca)(ClO4)2·MeOH]n | C39 Cl2 Co2 H40 N14 O9 | chemical synthesis | sodium dicyanamide | 89.0 mg | L | 1.0 mmol | sodium dicyanamide | 89.0 mg |  |  |  |  | water |  | 0.5h |  |  | chemical synthesis, chemical synthesis, filtration | 10.1016/j.ica.2017.04.056 |  | 2017.08 | [{"synthesis method": "chemical synthesis", "precursor": [{"name": "cobalt(II) perchlorate hexahydrate", "amount": "0.366", "unit": "g"}, {"name": "L", "amount": "1.0", "unit": "mmol"}, {"name": "sodium dicyanamide", "amount": "89.0", "unit": "mg"}], "solution": [{"name": "methanol", "amount": "25", "unit": "mL"}], "pressure": "", "temperature": "room temperature", "time": "2h"}, {"synthesis method": "chemical synthesis", "precursor": [{"name": "sodium dicyanamide", "amount": "89.0", "unit": "mg"}], "solution": [{"name": "water", "amount": "0.5", "unit": "mL"}], "pressure": "", "temperature": "", "time": "0.5h"}, {"synthesis method": "filtration", "time": "", "atmosphere": "", "pressure": ""}]
AQUYUH | [Ca(Et2malH)2(H2O)3]n | C14 Ca1 H28 O11 | chemical synthesis | Ca(NO3)2⋅4H2O | 0.250 g | Et2malH2 | 0.352 g | [6 empty] | aqueous solution |  | 1 month | room temperature | 4.0 | chemical synthesis, pH adjustment, filtration, washing | 10.1016/j.ica.2011.02.017 |  | 2011.07 | [{"synthesis method": "chemical synthesis", "precursor": [{"name": "Ca(NO3)2\u22c54H2O", "amount": "0.250", "unit": "g"}, {"name": "Et2malH2", "amount": "0.352", "unit": "g"}], "solution": [{"name": "aqueous solution", "amount": "25", "unit": "ml"}], "pressure": "", "temperature": "room temperature", "time": "1 month"}, {"synthesis method": "pH adjustment", "pH": "4.0", "modulator": "0.1N KOH"}, {"synthesis method": "filtration", "time": "", "atmosphere": "", "pressure": ""}, {"synthesis method": "washing", "washing solution": "cold EtOH and Et2O", "amount": "1ml and 3\u00d72ml"}]
FIVQOT | {[Mn3(TCPB)2(bimp)(DMF)]}n | C74 H58 Mn3 N6 O20 | chemical synthesis | H3TCPB | 0.9 mg | bimb | 1.2 mg | MnCl2⋅4H2O | 1.6 mg |  |  |  |  | DMF/1,4-dioxane/H2O |  | 48h | 100°C |  | chemical synthesis | 10.1016/j.jssc.2019.01.003 |  | 2019.03 | [{"synthesis method": "chemical synthesis", "precursor": [{"name": "H3TCPB", "amount": "0.9", "unit": "mg"}, {"name": "bimb", "amount": "1.2", "unit": "mg"}, {"name": "MnCl2\u22c54H2O", "amount": "1.6", "unit": "mg"}], "solution": [{"name": "DMF/1,4-dioxane/H2O", "amount": "1", "unit": "mL"}], "pressure": "", "temperature": "100\u00b0C", "time": "48h", "cooling rate": "2.5\u00b0C/h"}]
FUHNON | [Ag6(pdz)2(btc)2] n | Ag6 C26 H14 N4 O12 | sonochemical synthesis | AgNO3 | 33.4 mg | pyridazine (pdz) | 16.0 mg | 1,3,5-benzene tricarboxylic (H3btc) | 44.2 mg | [6 empty] | 30min | 40°C |  | sonochemical synthesis | 10.1016/j.ica.2014.08.013 |  | 2014.11 | [{"synthesis method": "sonochemical synthesis", "precursor": [{"name": "AgNO3", "amount": "33.4", "unit": "mg"}, {"name": "pyridazine (pdz)", "amount": "16.0", "unit": "mg"}, {"name": "1,3,5-benzene tricarboxylic (H3btc)", "amount": "44.2", "unit": "mg"}], "solvent": [{"name": "H2O-DMF", "amount": "6", "unit": "mL"}], "temperature": "40\u00b0C", "ultrasonic frequency": "40kHz", "power": "160W", "time": "30min"}]
FUHNUT | [Ag2(pdz)(npt)] n | Ag2 C12 H7 N3 O6 | sonochemical synthesis | AgNO3 | 33.4 mg | pyridazine (pdz) | 16.0 mg | 3-nitrophthalic acid (H2npt) | 44.2 mg | [6 empty] | 30min | 40°C |  | sonochemical synthesis | 10.1016/j.ica.2014.08.013 |  | 2014.11 | [{"synthesis method": "sonochemical synthesis", "precursor": [{"name": "AgNO3", "amount": "33.4", "unit": "mg"}, {"name": "pyridazine (pdz)", "amount": "16.0", "unit": "mg"}, {"name": "3-nitrophthalic acid (H2npt)", "amount": "44.2", "unit": "mg"}], "solvent": [{"name": "H2O-DMF", "amount": "6", "unit": "mL"}], "temperature": "40\u00b0C", "ultrasonic frequency": "40kHz", "power": "160W", "time": "30min"}]
FUHPAB | [Ag2(pdz)(pma)1/2] n | Ag2 C9 H5 N2 O4 | sonochemical synthesis | AgNO3 | 33.4 mg | pyridazine (pdz) | 16.0 mg | pyromellitic acid (H4pma) | 44.2 mg | [6 empty] | 30min | 40°C |  | sonochemical synthesis | 10.1016/j.ica.2014.08.013 |  | 2014.11 | [{"synthesis method": "sonochemical synthesis", "precursor": [{"name": "AgNO3", "amount": "33.4", "unit": "mg"}, {"name": "pyridazine (pdz)", "amount": "16.0", "unit": "mg"}, {"name": "pyromellitic acid (H4pma)", "amount": "44.2", "unit": "mg"}], "solvent": [{"name": "H2O-DMF", "amount": "6", "unit": "mL"}], "temperature": "40\u00b0C", "ultrasonic frequency": "40kHz", "power": "160W", "time": "30min"}]
FUHPEF | [Ag2(pdz)(npa) | Ag2 C16 H12 N2 O5 | sonochemical synthesis | AgNO3 | 33.4 mg | pyridazine (pdz) | 16.0 mg | 1,4-naphthalenedicarboxylic acid (H2npa) | 44.2 mg | [6 empty] | 30min | 40°C |  | sonochemical synthesis | 10.1016/j.ica.2014.08.013 |  | 2014.11 | [{"synthesis method": "sonochemical synthesis", "precursor": [{"name": "AgNO3", "amount": "33.4", "unit": "mg"}, {"name": "pyridazine (pdz)", "amount": "16.0", "unit": "mg"}, {"name": "1,4-naphthalenedicarboxylic acid (H2npa)", "amount": "44.2", "unit": "mg"}], "solvent": [{"name": "H2O-DMF", "amount": "6", "unit": "mL"}], "temperature": "40\u00b0C", "ultrasonic frequency": "40kHz", "power": "160W", "time": "30min"}]
IRARUO | [Cu(NITmPy)2(tp)] | C32 Cu1 H36 N6 O8 | chemical synthesis | dipotassium terephthalate | 0.121 g | Cu(ClO4)2 ⋅6H2O | 0.185 g | NITmPy | 0.234 g |  |  |  |  | H2O |  | 1 h |  |  | chemical synthesis, filtration, washing | 10.1016/j.ica.2003.05.006 |  | 2004.01 | [{"synthesis method": "chemical synthesis", "precursor": [{"name": "dipotassium terephthalate", "amount": "0.121", "unit": "g"}, {"name": "Cu(ClO4)2 \u22c56H2O", "amount": "0.185", "unit": "g"}, {"name": "NITmPy", "amount": "0.234", "unit": "g"}], "solution": [{"name": "H2O", "amount": "10", "unit": "ml"}], "pressure": "", "temperature": "", "time": "1 h"}, {"synthesis method": "filtration", "time": "", "atmosphere": "", "pressure": ""}, {"synthesis method": "washing", "washing solution": "methanol", "amount": ""}]
IRAROI | [Ni(NITmPy)2(tp)(H2O)2] | C32 H40 N6 Ni1 O10 | chemical synthesis | dipotassium terephthalate | 0.121 g | Ni(ClO4)2 ⋅6H2O | 0.185 g | NITmPy | 0.234 g |  |  |  |  | H2O |  | 1 h |  |  | chemical synthesis, filtration, washing | 10.1016/j.ica.2003.05.006 |  | 2004.01 | [{"synthesis method": "chemical synthesis", "precursor": [{"name": "dipotassium terephthalate", "amount": "0.121", "unit": "g"}, {"name": "Ni(ClO4)2 \u22c56H2O", "amount": "0.185", "unit": "g"}, {"name": "NITmPy", "amount": "0.234", "unit": "g"}], "solution": [{"name": "H2O", "amount": "10", "unit": "ml"}], "pressure": "", "temperature": "", "time": "1 h"}, {"synthesis method": "filtration", "time": "", "atmosphere": "", "pressure": ""}, {"synthesis method": "washing", "washing solution": "methanol", "amount": ""}]
SAQYER | [Ag(μ-sac)(μ-db)0.5]n | Ag1 C9 H10 N2 O3 S1 | chemical synthesis | AgNO3 | 0.820 g | Na(sac)⋅H2O | 0.99 g | db | 0.324 g |  |  |  |  | water |  | several weeks | room temperature |  | chemical synthesis, washing | 10.1016/j.jssc.2017.01.022 |  | 2017.05 | [{"synthesis method": "chemical synthesis", "precursor": [{"name": "AgNO3", "amount": "0.820", "unit": "g"}, {"name": "Na(sac)\u22c5H2O", "amount": "0.99", "unit": "g"}, {"name": "db", "amount": "0.324", "unit": "g"}], "solution": [{"name": "water", "amount": "20", "unit": "mL"}], "pressure": "", "temperature": "room temperature", "time": "several weeks"}, {"synthesis method": "washing", "washing solution": "water", "amount": ""}]
SAQDEW | {[Ag4(sac)4(dp)2]·4H2O}n | Ag4 C38 H52 N8 O16 S4 | chemical synthesis | AgNO3 | 0.820 g | Na(sac)⋅H2O | 0.99 g | dp | 0.38 g |  |  |  |  | water |  | several weeks | room temperature |  | chemical synthesis, washing | 10.1016/j.jssc.2017.01.022 |  | 2017.05 | [{"synthesis method": "chemical synthesis", "precursor": [{"name": "AgNO3", "amount": "0.820", "unit": "g"}, {"name": "Na(sac)\u22c5H2O", "amount": "0.99", "unit": "g"}, {"name": "dp", "amount": "0.38", "unit": "g"}], "solution": [{"name": "water", "amount": "20", "unit": "mL"}], "pressure": "", "temperature": "room temperature", "time": "several weeks"}, {"synthesis method": "washing", "washing solution": "water", "amount": ""}]
SAQDUM | {[Ag2(sac)2(dz)]·2H2O}n | Ag2 C20 H28 N4 O8 S2 | chemical synthesis | AgNO3 | 0.820 g | Na(sac)⋅H2O | 0.99 g | dz | 0.43 g |  |  |  |  | water |  | several weeks | room temperature |  | chemical synthesis, washing | 10.1016/j.jssc.2017.01.022 |  | 2017.05 | [{"synthesis method": "chemical synthesis", "precursor": [{"name": "AgNO3", "amount": "0.820", "unit": "g"}, {"name": "Na(sac)\u22c5H2O", "amount": "0.99", "unit": "g"}, {"name": "dz", "amount": "0.43", "unit": "g"}], "solution": [{"name": "water", "amount": "20", "unit": "mL"}], "pressure": "", "temperature": "room temperature", "time": "several weeks"}, {"synthesis method": "washing", "washing solution": "water", "amount": ""}]
SAQYIV | {[Ag2(sac)2(dh)]·H2O}n | Ag2 C21 H28 N4 O7 S2 | chemical synthesis | AgNO3 | 0.820 g | Na(sac)⋅H2O | 0.99 g | dh | 0.48 g |  |  |  |  | water |  | several weeks | room temperature |  | chemical synthesis, washing | 10.1016/j.jssc.2017.01.022 |  | 2017.05 | [{"synthesis method": "chemical synthesis", "precursor": [{"name": "AgNO3", "amount": "0.820", "unit": "g"}, {"name": "Na(sac)\u22c5H2O", "amount": "0.99", "unit": "g"}, {"name": "dh", "amount": "0.48", "unit": "g"}], "solution": [{"name": "water", "amount": "20", "unit": "mL"}], "pressure": "", "temperature": "room temperature", "time": "several weeks"}, {"synthesis method": "washing", "washing solution": "water", "amount": ""}]
SAQCOF | {[Ag2(sac)2(do)]·H2O}n | Ag2 C22 H30 N4 O7 S2 | chemical synthesis | AgNO3 | 0.820 g | Na(sac)⋅H2O | 0.99 g | do | 0.53 g |  |  |  |  | water |  | several weeks | room temperature |  | chemical synthesis, washing | 10.1016/j.jssc.2017.01.022 |  | 2017.05 | [{"synthesis method": "chemical synthesis", "precursor": [{"name": "AgNO3", "amount": "0.820", "unit": "g"}, {"name": "Na(sac)\u22c5H2O", "amount": "0.99", "unit": "g"}, {"name": "do", "amount": "0.53", "unit": "g"}], "solution": [{"name": "water", "amount": "20", "unit": "mL"}], "pressure": "", "temperature": "room temperature", "time": "several weeks"}, {"synthesis method": "washing", "washing solution": "water", "amount": ""}]
SAQDIA | [Ag2(sac)2(do)2] | Ag2 C30 H48 N6 O6 S2 | chemical synthesis | AgNO3 | 0.820 g | Na(sac)⋅H2O | 0.99 g | do | 0.53 g |  |  |  |  | water |  | several weeks | 80°C |  | chemical synthesis, washing | 10.1016/j.jssc.2017.01.022 |  | 2017.05 | [{"synthesis method": "chemical synthesis", "precursor": [{"name": "AgNO3", "amount": "0.820", "unit": "g"}, {"name": "Na(sac)\u22c5H2O", "amount": "0.99", "unit": "g"}, {"name": "do", "amount": "0.53", "unit": "g"}], "solution": [{"name": "water", "amount": "20", "unit": "mL"}], "pressure": "", "temperature": "80\u00b0C", "time": "several weeks"}, {"synthesis method": "washing", "washing solution": "water", "amount": ""}]
SAQDAS | {[Ag4(sac)4(dn)2]·2H2O}n | Ag4 C46 H64 N8 O14 S4 | chemical synthesis | AgNO3 | 0.820 g | Na(sac)⋅H2O | 0.99 g | dn | 0.58 g |  |  |  |  | water |  | several weeks | room temperature |  | chemical synthesis, washing | 10.1016/j.jssc.2017.01.022 |  | 2017.05 | [{"synthesis method": "chemical synthesis", "precursor": [{"name": "AgNO3", "amount": "0.820", "unit": "g"}, {"name": "Na(sac)\u22c5H2O", "amount": "0.99", "unit": "g"}, {"name": "dn", "amount": "0.58", "unit": "g"}], "solution": [{"name": "water", "amount": "20", "unit": "mL"}], "pressure": "", "temperature": "room temperature", "time": "several weeks"}, {"synthesis method": "washing", "washing solution": "water", "amount": ""}]
ATIYAE | [LnIIICuII(2,4'-bpdc)2(μ 3-OH)(C2H5OH)H2O]n | C30 Cu1 H25 O11 Tb1 | solvothermal synthesis | 2,4'-biphenyldicarboxylic acid | 0.0250 g | Tb4O7 | 0.021 g | Cu(NO3)2 | 0.025 g | [6 empty] | 4 days | 180°C |  | solvothermal synthesis | 10.1016/j.inoche.2010.12.024 |  | 2011.03 | [{"synthesis method": "solvothermal synthesis", "precursor": [{"name": "2,4'-biphenyldicarboxylic acid", "amount": "0.0250", "unit": "g"}, {"name": "Tb4O7", "amount": "0.021", "unit": "g"}, {"name": "Cu(NO3)2", "amount": "0.025", "unit": "g"}], "solvent": [{"name": "H2O", "amount": "16", "unit": "mL"}, {"name": "ethanol", "amount": "2", "unit": "mL"}], "reducing agent": [{"name": "", "amount": "", "unit": ""}], "surfactant": [{"name": "", "amount": "", "unit": ""}], "pressure": "", "temperature": "180\u00b0C", "time": "4 days", "heating rate": "", "cooling rate": "5\u00b0C h-1"}]
ATIYEI | [LnIIICuII(2,4'-bpdc)2(μ 3-OH)(C2H5OH)H2O]n | C30 Cu1 Eu1 H25 O11 | solvothermal synthesis | 2,4'-biphenyldicarboxylic acid | 0.0250 g | Eu2O3 | 0.020 g | Cu(NO3)2 | 0.025 g | [6 empty] | 4 days | 180°C |  | solvothermal synthesis | 10.1016/j.inoche.2010.12.024 |  | 2011.03 | [{"synthesis method": "solvothermal synthesis", "precursor": [{"name": "2,4'-biphenyldicarboxylic acid", "amount": "0.0250", "unit": "g"}, {"name": "Eu2O3", "amount": "0.020", "unit": "g"}, {"name": "Cu(NO3)2", "amount": "0.025", "unit": "g"}], "solvent": [{"name": "H2O", "amount": "16", "unit": "mL"}, {"name": "ethanol", "amount": "2", "unit": "mL"}], "reducing agent": [{"name": "", "amount": "", "unit": ""}], "surfactant": [{"name": "", "amount": "", "unit": ""}], "pressure": "", "temperature": "180\u00b0C", "time": "4 days", "heating rate": "", "cooling rate": "5\u00b0C h-1"}]
MAQJEW | [Ni(C2O4)(N2H4)] | C2 H6 N2 Ni1 O5 | [15 empty] | 4 | hydrothermal self-assembly, pH adjustment | 10.1016/j.poly.2017.03.063 |  | 2017.07 | [{"synthesis method": "hydrothermal self-assembly", "precursor": [{"name": "Ni(CH3COO)2\u22c54H2O", "amount": "10", "unit": "mg"}, {"name": "N2H4\u22c5H2O", "amount": "0.1", "unit": "mL"}, {"name": "H2C2O4", "amount": "3", "unit": "mg"}], "solvent": [{"name": "aqueous solution", "amount": "10", "unit": "mL"}], "pressure": "", "temperature": "170\u00b0C", "time": "3 days", "heating rate": "", "cooling rate": ""}, {"synthesis method": "pH adjustment", "pH": "4", "modulator": "H2C2O4"}]
ZUQSUB | [Zn(o-bbtz)(nip)]n | C20 H15 N7 O6 Zn1 | solvothermal synthesis | Zn(NO3)2⋅6H2O | 0.045 g | H2nip | 0.011 g | o-bbtz | 0.024 g | [6 empty] | 3 days | 120°C |  | solvothermal synthesis, washing | 10.1016/j.poly.2015.08.009 |  | 2015.11 | [{"synthesis method": "solvothermal synthesis", "precursor": [{"name": "Zn(NO3)2\u22c56H2O", "amount": "0.045", "unit": "g"}, {"name": "H2nip", "amount": "0.011", "unit": "g"}, {"name": "o-bbtz", "amount": "0.024", "unit": "g"}], "solvent": [{"name": "H2O", "amount": "3", "unit": "mL"}, {"name": "acetonitrile", "amount": "3", "unit": "mL"}], "reducing agent": [{"name": "", "amount": "", "unit": ""}], "surfactant": [{"name": "", "amount": "", "unit": ""}], "pressure": "", "temperature": "120\u00b0C", "time": "3 days", "heating rate": "10\u00b0Ch-1", "cooling rate": "10\u00b0Ch-1"}, {"synthesis method": "washing", "washing solution": "water", "amount": ""}]
ZUQTAI | [Zn(m-bbtz)(nip)]n | C20 H15 N7 O6 Zn1 | solvothermal synthesis | Zn(NO3)2⋅6H2O | 0.045 g | H2nip | 0.011 g | m-bbtz | 0.024 g | [6 empty] | 3 days | 120°C |  | solvothermal synthesis, washing | 10.1016/j.poly.2015.08.009 |  | 2015.11 | [{"synthesis method": "solvothermal synthesis", "precursor": [{"name": "Zn(NO3)2\u22c56H2O", "amount": "0.045", "unit": "g"}, {"name": "H2nip", "amount": "0.011", "unit": "g"}, {"name": "m-bbtz", "amount": "0.024", "unit": "g"}], "solvent": [{"name": "H2O", "amount": "3", "unit": "mL"}, {"name": "acetonitrile", "amount": "3", "unit": "mL"}], "reducing agent": [{"name": "", "amount": "", "unit": ""}], "surfactant": [{"name": "", "amount": "", "unit": ""}], "pressure": "", "temperature": "120\u00b0C", "time": "3 days", "heating rate": "10\u00b0Ch-1", "cooling rate": "10\u00b0Ch-1"}, {"synthesis method": "washing", "washing solution": "water", "amount": ""}]
ZUQHUQ | {[Cu(o-bbtz)(nip)]·H2O}n | C20 Cu1 H17 N7 O7 | solvothermal synthesis | Cu(NO3)2⋅3H2O | 0.024 g | H2nip | 0.011 g | o-bbtz | 0.024 g | [6 empty] | 3 days | 80°C |  | solvothermal synthesis, washing | 10.1016/j.poly.2015.08.009 |  | 2015.11 | [{"synthesis method": "solvothermal synthesis", "precursor": [{"name": "Cu(NO3)2\u22c53H2O", "amount": "0.024", "unit": "g"}, {"name": "H2nip", "amount": "0.011", "unit": "g"}, {"name": "o-bbtz", "amount": "0.024", "unit": "g"}], "solvent": [{"name": "H2O", "amount": "5", "unit": "mL"}, {"name": "DMF", "amount": "2", "unit": "mL"}], "reducing agent": [{"name": "1molL-1 HCl aqueous solution", "amount": "two drops", "unit": ""}], "surfactant": [{"name": "", "amount": "", "unit": ""}], "pressure": "", "temperature": "80\u00b0C", "time": "3 days", "heating rate": "10\u00b0Ch-1", "cooling rate": "10\u00b0Ch-1"}, {"synthesis method": "washing", "washing solution": "water", "amount": ""}]
NEYRIV | Cd(II) polymer | C12 Cd1 H10 N4 O7 | chemical synthesis | 1,10-phenanthroline | 0.180 g | Cd(NO3)2 | 0.331 g | CAN | 0.550 g |  |  |  |  | AcOH:H2O solution |  | 30 min |  |  | chemical synthesis, filtration, drying | 10.1016/j.molstruc.2018.04.081 |  | 2018.09 | [{"synthesis method": "chemical synthesis", "precursor": [{"name": "1,10-phenanthroline", "amount": "0.180", "unit": "g"}, {"name": "Cd(NO3)2", "amount": "0.331", "unit": "g"}, {"name": "CAN", "amount": "0.550", "unit": "g"}], "solution": [{"name": "AcOH:H2O solution", "amount": "10", "unit": "mL"}], "pressure": "", "temperature": "", "time": "30 min"}, {"synthesis method": "filtration", "time": "", "atmosphere": "aerobic", "pressure": ""}, {"synthesis method": "drying", "pressure": "", "temperature": "", "atmosphere": "vacuum", "time": ""}]
VEPJIM | 1 | C52 Cu1 H40 Mo6 N12 O23 | solvothermal synthesis | CuNO3⋅3H2O | 0.06 g | L | 0.03 g | (NH4)6Mo7O24 ∙4H2O | 0.1 g | [6 empty] | 4 days | 120°C |  | solvothermal synthesis, washing | 10.1016/j.inoche.2017.12.015 |  | 2018.02 | [{"synthesis method": "solvothermal synthesis", "precursor": [{"name": "CuNO3\u22c53H2O", "amount": "0.06", "unit": "g"}, {"name": "L", "amount": "0.03", "unit": "g"}, {"name": "(NH4)6Mo7O24 \u22194H2O", "amount": "0.1", "unit": "g"}], "solvent": [{"name": "deionized water", "amount": "4", "unit": "mL"}, {"name": "ethanol", "amount": "4", "unit": "mL"}], "reducing agent": [{"name": "", "amount": "", "unit": ""}], "surfactant": [{"name": "", "amount": "", "unit": ""}], "pressure": "", "temperature": "120\u00b0C", "time": "4 days", "heating rate": "", "cooling rate": ""}, {"synthesis method": "washing", "washing solution": "ethanol", "amount": ""}]
POLQEP | element 1 | C19 Cu3 H27 N9 O10 | solvothermal synthesis |  |  | Hpz | 68 mg | H2pdc | 33 mg | [6 empty] | 3 days | 120°C | 4 | chemical synthesis, pH adjustment, solvothermal synthesis | 10.1016/j.molstruc.2019.04.131 |  | 2019.10 | [{"synthesis method": "chemical synthesis", "precursor": [{"name": "Cu(NO3)2\u22c53H2O", "amount": "48", "unit": "mg"}, {"name": "Hpz", "amount": "68", "unit": "mg"}, {"name": "H2pdc", "amount": "33", "unit": "mg"}], "solution": [{"name": "H2O", "amount": "4", "unit": "mL"}, {"name": "ethanol", "amount": "4", "unit": "mL"}], "pressure": "", "temperature": "", "time": "10 min"}, {"synthesis method": "pH adjustment", "pH": "4", "modulator": "HCl (2M, aq)"}, {"synthesis method": "solvothermal synthesis", "precursor": [{"name": "", "amount": "", "unit": ""}], "solvent": [{"name": "", "amount": "", "unit": ""}], "reducing agent": [{"name": "", "amount": "", "unit": ""}], "surfactant": [{"name": "", "amount": "", "unit": ""}], "pressure": "", "temperature": "120\u00b0C", "time": "3 days", "heating rate": "", "cooling rate": ""}]
POLQIT | element 2 | C20 Cd1 H14 N2 O5 | solvothermal synthesis |  |  | Cd(OAc)2⋅2H2O | 26.6 mg | 1,10-phenanthroline | 20 mg | KOH | 5.6 mg |  |  |  |  | 120 hours | 120°C |  | chemical synthesis, solvothermal synthesis | 10.1016/j.molstruc.2019.04.131 |  | 2019.10 | [{"synthesis method": "chemical synthesis", "precursor": [{"name": "1,2-benzenedicarboxylic acid", "amount": "33", "unit": "mg"}, {"name": "Cd(OAc)2\u22c52H2O", "amount": "26.6", "unit": "mg"}, {"name": "1,10-phenanthroline", "amount": "20", "unit": "mg"}, {"name": "KOH", "amount": "5.6", "unit": "mg"}], "solution": [{"name": "water", "amount": "12", "unit": "mL"}], "pressure": "", "temperature": "", "time": "30 min"}, {"synthesis method": "solvothermal synthesis", "precursor": [{"name": "", "amount": "", "unit": ""}], "solvent": [{"name": "", "amount": "", "unit": ""}], "reducing agent": [{"name": "", "amount": "", "unit": ""}], "surfactant": [{"name": "", "amount": "", "unit": ""}], "pressure": "", "temperature": "120\u00b0C", "time": "120 hours", "heating rate": "", "cooling rate": ""}]
DIDDIE | [Zn2(oba)2(azpy)(dmf)2]·6DMF | C31 H40 N6 O9 Zn1 | chemical synthesis | H2oba | 5.2 g | azpy | 6.0 g | Zn(CH3COO)2 ⋅2H2O | 2.2 g |  |  |  |  | DMF |  | one week |  |  | chemical synthesis, filtration | 10.1016/j.jorganchem.2006.07.048 |  | 2007.01 | [{"synthesis method": "chemical synthesis", "precursor": [{"name": "H2oba", "amount": "5.2", "unit": "g"}, {"name": "azpy", "amount": "6.0", "unit": "g"}, {"name": "Zn(CH3COO)2 \u22c52H2O", "amount": "2.2", "unit": "g"}], "solution": [{"name": "DMF", "amount": "200", "unit": "mL"}], "pressure": "", "temperature": "", "time": "one week"}, {"synthesis method": "filtration", "time": "", "atmosphere": "nitrogen", "pressure": ""}]
DIDDOK | [Zn2(oba)2(bpe)]·2DMF | C46 H50 N4 O16 Zn2 | chemical synthesis | H2oba | 5.2 g | bpe | 3.6 g | Zn(CH3COO)2 ⋅2H2O | 2.2 g |  |  |  |  | DMF |  | one week |  |  | chemical synthesis, filtration | 10.1016/j.jorganchem.2006.07.048 |  | 2007.01 | [{"synthesis method": "chemical synthesis", "precursor": [{"name": "H2oba", "amount": "5.2", "unit": "g"}, {"name": "bpe", "amount": "3.6", "unit": "g"}, {"name": "Zn(CH3COO)2 \u22c52H2O", "amount": "2.2", "unit": "g"}], "solution": [{"name": "DMF", "amount": "200", "unit": "mL"}], "pressure": "", "temperature": "", "time": "one week"}, {"synthesis method": "filtration", "time": "", "atmosphere": "nitrogen", "pressure": ""}]
VIMCEB | [Cu3{(py)2C(OMe)(O)}3(H2O) ](ClO4)3·MeOH·0.6H2O | C37 Cl3 Cu3 H40.2 N6 O20.6 | chemical synthesis | Cu(ClO4)2⋅6H2O | 0.148 g | (py)2CO | 0.074 g | NEt3 | 0.056 mL |  |  |  |  | MeOH |  | 20 min |  |  | chemical synthesis, filtration, washing, drying | 10.1016/j.poly.2013.01.060 |  | 2013.11 | [{"synthesis method": "chemical synthesis", "precursor": [{"name": "Cu(ClO4)2\u22c56H2O", "amount": "0.148", "unit": "g"}, {"name": "(py)2CO", "amount": "0.074", "unit": "g"}, {"name": "NEt3", "amount": "0.056", "unit": "mL"}], "solution": [{"name": "MeOH", "amount": "20", "unit": "mL"}], "pressure": "", "temperature": "", "time": "20 min"}, {"synthesis method": "filtration", "time": "1 week", "atmosphere": "", "pressure": ""}, {"synthesis method": "washing", "washing solution": "cold Et2O", "amount": "3\u00d72mL"}, {"synthesis method": "drying", "pressure": "", "temperature": "", "atmosphere": "air", "time": ""}]
VIMCAX | [Cu2{(py)2C(OEt)(O)}(HCO2)2(ClO4)(MeCN)] n | C17 Cl1 Cu2 H18 N3 O10 | chemical synthesis | (py)2CO | 0.092 g | NEt3 | 0.139 mL | Cu(ClO4)2⋅6H2O | 0.371 g |  |  |  |  | MeCN, TEOF |  | 1h | mild heating |  | chemical synthesis, filtration, washing, drying | 10.1016/j.poly.2013.01.060 |  | 2013.11 | [{"synthesis method": "chemical synthesis", "precursor": [{"name": "(py)2CO", "amount": "0.092", "unit": "g"}, {"name": "NEt3", "amount": "0.139", "unit": "mL"}, {"name": "Cu(ClO4)2\u22c56H2O", "amount": "0.371", "unit": "g"}], "solution": [{"name": "MeCN", "amount": "20", "unit": "mL"}, {"name": "TEOF", "amount": "2", "unit": "mL"}], "pressure": "", "temperature": "mild heating", "time": "1h"}, {"synthesis method": "filtration", "time": "1 week", "atmosphere": "", "pressure": ""}, {"synthesis method": "washing", "washing solution": "Et2O", "amount": "2\u00d73ml"}, {"synthesis method": "drying", "pressure": "", "temperature": "", "atmosphere": "air", "time": ""}]
XUGMIW | [Zn3(BTC)2(bbi)3]n | C48 H48 N12 O12 Zn3 | solvothermal synthesis | Zn(OAc)2 ⋅2H2O | 0.15 mmol | H3BTC | 0.1 mmol | bbi | 0.15 mmol | [6 empty] | 72h | 150°C |  | solvothermal synthesis, washing | 10.1016/j.ica.2009.01.010 |  | 2009.06 | [{"synthesis method": "solvothermal synthesis", "precursor": [{"name": "Zn(OAc)2 \u22c52H2O", "amount": "0.15", "unit": "mmol"}, {"name": "H3BTC", "amount": "0.1", "unit": "mmol"}, {"name": "bbi", "amount": "0.15", "unit": "mmol"}], "solvent": [{"name": "H2O", "amount": "6", "unit": "mL"}], "reducing agent": [{"name": "triethylamine", "amount": "one drop", "unit": ""}], "surfactant": [{"name": "", "amount": "", "unit": ""}], "pressure": "", "temperature": "150\u00b0C", "time": "72h", "heating rate": "", "cooling rate": "slowly to room temperature"}, {"synthesis method": "washing", "washing solution": "water, ethanol, THF", "amount": ""}]
XUGMOC | {[Zn3(BTC)2(bix)3 ·2.5H2O]}n | C60 H53 N12 O14.5 Zn3 | solvothermal synthesis | Zn(OAc)2 ⋅2H2O | 0.15 mmol | H3BTC | 0.1 mmol | bix | 0.15 mmol | [6 empty] | 72h | 150°C |  | solvothermal synthesis, washing | 10.1016/j.ica.2009.01.010 |  | 2009.06 | [{"synthesis method": "solvothermal synthesis", "precursor": [{"name": "Zn(OAc)2 \u22c52H2O", "amount": "0.15", "unit": "mmol"}, {"name": "H3BTC", "amount": "0.1", "unit": "mmol"}, {"name": "bix", "amount": "0.15", "unit": "mmol"}], "solvent": [{"name": "H2O", "amount": "6", "unit": "mL"}], "reducing agent": [{"name": "triethylamine", "amount": "one drop", "unit": ""}], "surfactant": [{"name": "", "amount": "", "unit": ""}], "pressure": "", "temperature": "150\u00b0C", "time": "72h", "heating rate": "", "cooling rate": "slowly to room temperature"}, {"synthesis method": "washing", "washing solution": "water, ethanol, THF", "amount": ""}]
NEMSEF | Pb(P3PA)2(H2O)2 | C26 H18 N4 O6 Pb1 | solvothermal synthesis | Lead nitrate | 19 mg | 5-(pyridin-3-ylethynyl)picolinic acid (HP3PA) | 26 mg | [8 empty] | 3 days | 145°C |  | solvothermal synthesis | 10.1016/j.solidstatesciences.2012.08.012 |  | 2012.10 | [{"synthesis method": "solvothermal synthesis", "precursor": [{"name": "Lead nitrate", "amount": "19", "unit": "mg"}, {"name": "5-(pyridin-3-ylethynyl)picolinic acid (HP3PA)", "amount": "26", "unit": "mg"}], "solvent": [{"name": "aqueous sodium bicarbonate", "amount": "0.5", "unit": "mL"}], "reducing agent": [{"name": "", "amount": "", "unit": ""}], "surfactant": [{"name": "", "amount": "", "unit": ""}], "pressure": "", "temperature": "145\u00b0C", "time": "3 days", "heating rate": "", "cooling rate": ""}]
NEMSIJ | Pb(FCA)2 | C28 H18 O4 Pb1 | solvothermal synthesis | Lead nitrate | 83 mg | fluorene-9-carboxylic acid (HFCA) | 105 mg | [8 empty] | 12h, 3 days, 12h | 80°C, 170°C |  | solvothermal synthesis | 10.1016/j.solidstatesciences.2012.08.012 |  | 2012.10 | [{"synthesis method": "solvothermal synthesis", "precursor": [{"name": "Lead nitrate", "amount": "83", "unit": "mg"}, {"name": "fluorene-9-carboxylic acid (HFCA)", "amount": "105", "unit": "mg"}], "solvent": [{"name": "aqueous sodium bicarbonate", "amount": "0.5", "unit": "mL"}], "reducing agent": [{"name": "", "amount": "", "unit": ""}], "surfactant": [{"name": "", "amount": "", "unit": ""}], "pressure": "", "temperature": "80\u00b0C, 170\u00b0C", "time": "12h, 3 days, 12h", "heating rate": "", "cooling rate": ""}]
NEMSOP | Pb3(FDCA)3(H2O)3 | C45 H24 O18 Pb3 | solvothermal synthesis | Lead nitrate | 83 mg | 9-fluorenone-2,7-dicarboxylic acid (HFDCA) | 134 mg | [8 empty] | 1 day, 10 days, 1 day | 80°C, 170°C |  | solvothermal synthesis | 10.1016/j.solidstatesciences.2012.08.012 |  | 2012.10 | [{"synthesis method": "solvothermal synthesis", "precursor": [{"name": "Lead nitrate", "amount": "83", "unit": "mg"}, {"name": "9-fluorenone-2,7-dicarboxylic acid (HFDCA)", "amount": "134", "unit": "mg"}], "solvent": [{"name": "aqueous sodium bicarbonate", "amount": "0.5", "unit": "mL"}], "reducing agent": [{"name": "", "amount": "", "unit": ""}], "surfactant": [{"name": "", "amount": "", "unit": ""}], "pressure": "", "temperature": "80\u00b0C, 170\u00b0C", "time": "1 day, 10 days, 1 day", "heating rate": "", "cooling rate": ""}]
KIDFOU | {[Mn2(atz)2(nip)2]·2H2O} n | C10 H9 Mn1 N5 O7 | chemical synthesis | atz | 16.8 mg | H2nip | 21.0 mg | Mn(ClO4)2⋅6H2O | 72.2 mg |  |  |  |  | methanol, water |  | half an hour |  |  | chemical synthesis | 10.1016/j.poly.2013.01.036 |  | 2013.04 | [{"synthesis method": "chemical synthesis", "precursor": [{"name": "atz", "amount": "16.8", "unit": "mg"}, {"name": "H2nip", "amount": "21.0", "unit": "mg"}, {"name": "Mn(ClO4)2\u22c56H2O", "amount": "72.2", "unit": "mg"}], "solution": [{"name": "methanol", "amount": "4.0", "unit": "mL"}, {"name": "water", "amount": "6.0", "unit": "mL"}], "pressure": "", "temperature": "", "time": "half an hour"}]
KIDFUA | {[Mn2(atz)2(Hbtc)2]·2H2O} n | C11 H10 Mn1 N4 O7 | chemical synthesis | atz | 16.8 mg | H3btc | 21.0 mg | Mn(ClO4)2⋅6H2O | 36.2 mg |  |  |  |  | ethanol, water |  | an hour |  |  | chemical synthesis | 10.1016/j.poly.2013.01.036 |  | 2013.04 | [{"synthesis method": "chemical synthesis", "precursor": [{"name": "atz", "amount": "16.8", "unit": "mg"}, {"name": "H3btc", "amount": "21.0", "unit": "mg"}, {"name": "Mn(ClO4)2\u22c56H2O", "amount": "36.2", "unit": "mg"}], "solution": [{"name": "ethanol", "amount": "8.0", "unit": "mL"}, {"name": "water", "amount": "2.0", "unit": "mL"}], "pressure": "", "temperature": "", "time": "an hour"}]
KIDFIO | [Mn3(atz)2(H2O)12(btc)2] | C22 H38 Mn3 N8 O24 | chemical synthesis | atz | 25.2 mg | H3btc | 21.0 mg | Mn(NO3)2 | 71.6 mg |  |  |  |  | methanol, water |  | half an hour |  |  | chemical synthesis | 10.1016/j.poly.2013.01.036 |  | 2013.04 | [{"synthesis method": "chemical synthesis", "precursor": [{"name": "atz", "amount": "25.2", "unit": "mg"}, {"name": "H3btc", "amount": "21.0", "unit": "mg"}, {"name": "Mn(NO3)2", "amount": "71.6", "unit": "mg"}], "solution": [{"name": "methanol", "amount": "4.0", "unit": "mL"}, {"name": "water", "amount": "6.0", "unit": "mL"}], "pressure": "", "temperature": "", "time": "half an hour"}]
KIDGAH | {[Mn2(atz)(H2O)4(btec)]·2H2O} n | C12 H17 Mn2 N4 O14 | chemical synthesis | atz | 25.2 mg | H4btec | 25.4 mg | Mn(NO3)2 | 53.6 mg |  |  |  |  | methanol, water |  | half an hour |  |  | chemical synthesis | 10.1016/j.poly.2013.01.036 |  | 2013.04 | [{"synthesis method": "chemical synthesis", "precursor": [{"name": "atz", "amount": "25.2", "unit": "mg"}, {"name": "H4btec", "amount": "25.4", "unit": "mg"}, {"name": "Mn(NO3)2", "amount": "53.6", "unit": "mg"}], "solution": [{"name": "methanol", "amount": "4.0", "unit": "mL"}, {"name": "water", "amount": "6.0", "unit": "mL"}], "pressure": "", "temperature": "", "time": "half an hour"}]
OFUJOQ | Co(hppa)(H2O) | C5 Co1 H6 N1 O5 P1 | chemical synthesis | Co(CH3CO2)2⋅4H2O | 0.0249 g | H2hppa | 0.0175 g | [6 empty] | deionized water |  | 2 days | 160°C |  | chemical synthesis | 10.1016/j.ica.2013.04.035 |  | 2013.09 | [{"synthesis method": "chemical synthesis", "precursor": [{"name": "Co(CH3CO2)2\u22c54H2O", "amount": "0.0249", "unit": "g"}, {"name": "H2hppa", "amount": "0.0175", "unit": "g"}], "solution": [{"name": "deionized water", "amount": "2", "unit": "mL"}], "pressure": "", "temperature": "160\u00b0C", "time": "2 days"}]
OFUDUQ | [Co(hppa)(L)0.5(H2O)] | C12 Co1 H15 N3 O6 P1 | chemical synthesis | Co(CH3CO2)2⋅4H2O | 0.0249 g | H2hppa | 0.0175 g | 1,4-bis(imidazol-1-ylmethyl)benzene | 0.0238 g |  |  |  |  | deionized water |  | 2 days | 160°C | 12 | chemical synthesis, pH adjustment | 10.1016/j.ica.2013.04.035 |  | 2013.09 | [{"synthesis method": "chemical synthesis", "precursor": [{"name": "Co(CH3CO2)2\u22c54H2O", "amount": "0.0249", "unit": "g"}, {"name": "H2hppa", "amount": "0.0175", "unit": "g"}, {"name": "1,4-bis(imidazol-1-ylmethyl)benzene", "amount": "0.0238", "unit": "g"}], "solution": [{"name": "deionized water", "amount": "2", "unit": "mL"}], "pressure": "", "temperature": "160\u00b0C", "time": "2 days"}, {"synthesis method": "pH adjustment", "pH": "12", "modulator": ""}]
YOQTEF | [Cu(diphenate)(4-bpfp)]n | C30 Cu1 H24 N4 O6 | solvothermal synthesis | Cu(NO3)2⋅2.5H2O | 69 mg | 4-bpfp | 110 mg | diphenic acid | 90 mg | 1.0M NaOH | 1 mL |  |  |  |  | 24h | 100°C |  | solvothermal synthesis, washing, drying | 10.1016/j.ica.2014.07.026 |  | 2014.09 | [{"synthesis method": "solvothermal synthesis", "precursor": [{"name": "Cu(NO3)2\u22c52.5H2O", "amount": "69", "unit": "mg"}, {"name": "4-bpfp", "amount": "110", "unit": "mg"}, {"name": "diphenic acid", "amount": "90", "unit": "mg"}, {"name": "1.0M NaOH", "amount": "1", "unit": "mL"}], "solvent": [{"name": "distilled H2O", "amount": "10", "unit": "mL"}], "reducing agent": [{"name": "", "amount": "", "unit": ""}], "surfactant": [{"name": "", "amount": "", "unit": ""}], "pressure": "", "temperature": "100\u00b0C", "time": "24h", "heating rate": "", "cooling rate": "slowly to 25\u00b0C"}, {"synthesis method": "washing", "washing solution": "distilled water and acetone", "amount": ""}, {"synthesis method": "drying", "pressure": "", "temperature": "", "atmosphere": "air", "time": ""}]
YOQTIJ | {[Co(diphenate)(4-bpfp)]·2H2O}n | C30 Co1 H28 N4 O8 | solvothermal synthesis | CoSO4⋅7H2O | 104 mg | 4-bpfp | 110 mg | diphenic acid | 90 mg | 1.0M NaOH | 1 mL |  |  |  |  | 48h | 120°C |  | solvothermal synthesis, washing, drying | 10.1016/j.ica.2014.07.026 |  | 2014.09 | [{"synthesis method": "solvothermal synthesis", "precursor": [{"name": "CoSO4\u22c57H2O", "amount": "104", "unit": "mg"}, {"name": "4-bpfp", "amount": "110", "unit": "mg"}, {"name": "diphenic acid", "amount": "90", "unit": "mg"}, {"name": "1.0M NaOH", "amount": "1", "unit": "mL"}], "solvent": [{"name": "distilled H2O", "amount": "10", "unit": "mL"}], "reducing agent": [{"name": "", "amount": "", "unit": ""}], "surfactant": [{"name": "", "amount": "", "unit": ""}], "pressure": "", "temperature": "120\u00b0C", "time": "48h", "heating rate": "", "cooling rate": "slowly to 25\u00b0C"}, {"synthesis method": "washing", "washing solution": "distilled water and acetone", "amount": ""}, {"synthesis method": "drying", "pressure": "", "temperature": "", "atmosphere": "air", "time": ""}]
IHOCUD | Ag2C2·6CHF2CO2Ag | Ag8 C14 F12 H6 O12 | chemical synthesis | Ag2C2 |  | CHF2CO2Ag and AgBF4 | 1:1 molar ratio | [6 empty] | concentrated aqueous solution |  | several days |  |  | chemical synthesis, filtration | 10.1016/S0022-328X(03)00013-5 |  | 2003.03 | [{"synthesis method": "chemical synthesis", "precursor": [{"name": "Ag2C2", "amount": "", "unit": ""}, {"name": "CHF2CO2Ag and AgBF4", "amount": "1:1", "unit": "molar ratio"}], "solution": [{"name": "concentrated aqueous solution", "amount": "1", "unit": "ml"}], "pressure": "", "temperature": "", "time": "several days"}, {"synthesis method": "filtration", "time": "", "atmosphere": "", "pressure": ""}]
IHODAK | [HPyCH2OH][Ag9(C2)(CF3CO2)9(HPyCH2OH)(H2O)]·0.5H2O | Ag9 C32 F27 H19 N2 O21.5 | chemical synthesis | Ag2C2 |  | CF3CO2Ag | 0.442 g | AgBF4 | 0.389 g | PyCH2OH | 50 mg |  |  | aqueous solution |  | 6 h | 115°C |  | chemical synthesis, filtration | 10.1016/S0022-328X(03)00013-5 |  | 2003.03 | [{"synthesis method": "chemical synthesis", "precursor": [{"name": "Ag2C2", "amount": "", "unit": ""}, {"name": "CF3CO2Ag", "amount": "0.442", "unit": "g"}, {"name": "AgBF4", "amount": "0.389", "unit": "g"}, {"name": "PyCH2OH", "amount": "50", "unit": "mg"}], "solution": [{"name": "aqueous solution", "amount": "1", "unit": "ml"}], "pressure": "", "temperature": "115\u00b0C", "time": "6 h"}, {"synthesis method": "filtration", "time": "", "atmosphere": "", "pressure": ""}]
IHODEO | Ag2C2·5CF3SO3Ag·2MeCN | Ag7 C11 F15 H10 N2 O17 S5 | chemical synthesis | Ag2C2 |  | CF3SO3Ag | 1.5 g | MeCN | a few drops |  |  |  |  | concentrated aqueous solution |  | several days |  |  | chemical synthesis, filtration | 10.1016/S0022-328X(03)00013-5 |  | 2003.03 | [{"synthesis method": "chemical synthesis", "precursor": [{"name": "Ag2C2", "amount": "", "unit": ""}, {"name": "CF3SO3Ag", "amount": "1.5", "unit": "g"}, {"name": "MeCN", "amount": "a few drops", "unit": ""}], "solution": [{"name": "concentrated aqueous solution", "amount": "1", "unit": "ml"}], "pressure": "", "temperature": "", "time": "several days"}, {"synthesis method": "filtration", "time": "", "atmosphere": "", "pressure": ""}]
TUXQEI | [CoL3][Co(NCS)4] | C58 Co2 H48 N10 O6 S4 | chemical synthesis | L | 292.2 mg | Co(SCN)2 | 175 mg | [6 empty] | methanol |  | 1 h |  |  | chemical synthesis, filtration, washing, drying | 10.1016/S0020-1693(02)01321-X |  | 2003.02 | [{"synthesis method": "chemical synthesis", "precursor": [{"name": "L", "amount": "292.2", "unit": "mg"}, {"name": "Co(SCN)2", "amount": "175", "unit": "mg"}], "solution": [{"name": "methanol", "amount": "15", "unit": "ml"}], "pressure": "", "temperature": "", "time": "1 h"}, {"synthesis method": "filtration", "time": "", "atmosphere": "", "pressure": ""}, {"synthesis method": "washing", "washing solution": "diethyl ether", "amount": ""}, {"synthesis method": "drying", "pressure": "", "temperature": "", "atmosphere": "air", "time": ""}]
TUXRAF | [AgL](CF3SO3)·1/2C6H6 | Ag1 C22 F3 H19 N2 O5 S1 | chemical synthesis | L | 292.2 mg | silver trifluoromethanesulfonate | 257 mg | [6 empty] | methanol |  | 1 h |  |  | chemical synthesis, filtration, washing, drying | 10.1016/S0020-1693(02)01321-X |  | 2003.02 | [{"synthesis method": "chemical synthesis", "precursor": [{"name": "L", "amount": "292.2", "unit": "mg"}, {"name": "silver trifluoromethanesulfonate", "amount": "257", "unit": "mg"}], "solution": [{"name": "methanol", "amount": "20", "unit": "ml"}], "pressure": "", "temperature": "", "time": "1 h"}, {"synthesis method": "filtration", "time": "", "atmosphere": "", "pressure": ""}, {"synthesis method": "washing", "washing solution": "diethyl ether", "amount": ""}, {"synthesis method": "drying", "pressure": "", "temperature": "", "atmosphere": "vacuo", "time": ""}]
WIJXIY | [Zn5(μ 3-OH)2(2,7-CDC)4(DEF)2] | C66 H52 N6 O20 Zn5 | chemical synthesis | Zn(NO3)2⋅6H2O | 0.15 g | 2,7-H2CDC | 0.026 g | [6 empty] | DEF |  | 16h | 85°C |  | chemical synthesis | 10.1016/j.jssc.2013.08.026 |  | 2013.10 | [{"synthesis method": "chemical synthesis", "precursor": [{"name": "Zn(NO3)2\u22c56H2O", "amount": "0.15", "unit": "g"}, {"name": "2,7-H2CDC", "amount": "0.026", "unit": "g"}], "solution": [{"name": "DEF", "amount": "3.0", "unit": "mL"}], "pressure": "", "temperature": "85\u00b0C", "time": "16h"}]
WIJXEU | [Zn2(2,7-CDC)2(DABCO)(H2O)]·5DMF | C49 H65 N9 O15 Zn2 | solvothermal synthesis | Zn(NO3)2⋅6H2O | 0.059 g | DABCO | 0.011 g | 2,7-H2CDC | 0.051 g | [6 empty] | 2 days | 120°C |  | solvothermal synthesis | 10.1016/j.jssc.2013.08.026 |  | 2013.10 | [{"synthesis method": "solvothermal synthesis", "precursor": [{"name": "Zn(NO3)2\u22c56H2O", "amount": "0.059", "unit": "g"}, {"name": "DABCO", "amount": "0.011", "unit": "g"}, {"name": "2,7-H2CDC", "amount": "0.051", "unit": "g"}], "solvent": [{"name": "DMF", "amount": "3.0", "unit": "mL"}], "reducing agent": [{"name": "", "amount": "", "unit": ""}], "surfactant": [{"name": "", "amount": "", "unit": ""}], "pressure": "", "temperature": "120\u00b0C", "time": "2 days", "heating rate": "", "cooling rate": ""}]
WIJXAQ | [Zn2(2,7-CDC)2(bpea)]·3DMA | C52 H57 N7 O13 Zn2 | solvothermal synthesis | Zn(NO3)2⋅6H2O | 0.015 g | bpea | 0.0092 g | 2,7-H2CDC | 0.013 g | [6 empty] | 3 days | 110°C |  | solvothermal synthesis | 10.1016/j.jssc.2013.08.026 |  | 2013.10 | [{"synthesis method": "solvothermal synthesis", "precursor": [{"name": "Zn(NO3)2\u22c56H2O", "amount": "0.015", "unit": "g"}, {"name": "bpea", "amount": "0.0092", "unit": "g"}, {"name": "2,7-H2CDC", "amount": "0.013", "unit": "g"}], "solvent": [{"name": "DMA", "amount": "4.0", "unit": "mL"}], "reducing agent": [{"name": "", "amount": "", "unit": ""}], "surfactant": [{"name": "", "amount": "", "unit": ""}], "pressure": "", "temperature": "110\u00b0C", "time": "3 days", "heating rate": "", "cooling rate": ""}]
OBICAE | [Co(Pht)(4-MeIm)2(H2O)]n | C16 Co1 H18 N4 O5 | chemical synthesis | Co(O2CMe)2⋅4H2O | 1.24 g | KHPht | 1.02 g | 4-MeIm | 0.82 g |  |  |  |  | water |  | overnight |  |  | chemical synthesis, washing, drying | 10.1016/j.jssc.2004.05.001 |  | 2004.08 | [{"synthesis method": "chemical synthesis", "precursor": [{"name": "Co(O2CMe)2\u22c54H2O", "amount": "1.24", "unit": "g"}, {"name": "KHPht", "amount": "1.02", "unit": "g"}, {"name": "4-MeIm", "amount": "0.82", "unit": "g"}], "solution": [{"name": "water", "amount": "10", "unit": "mL"}], "pressure": "", "temperature": "", "time": "overnight"}, {"synthesis method": "washing", "washing solution": "water and ethanol", "amount": ""}, {"synthesis method": "drying", "pressure": "", "temperature": "", "atmosphere": "air", "time": ""}]
OBICEI | [Cu(Pht)(4-MeIm)2(H2O)]n | C16 Cu1 H18 N4 O5 | chemical synthesis | Cu(O2CMe)2⋅H2O | 1 g | o-phthalic acid | 0.83 g | 4-MeIm | 0.82 g |  |  |  |  | water |  | 30 min |  |  | chemical synthesis, washing, drying | 10.1016/j.jssc.2004.05.001 |  | 2004.08 | [{"synthesis method": "chemical synthesis", "precursor": [{"name": "Cu(O2CMe)2\u22c5H2O", "amount": "1", "unit": "g"}, {"name": "o-phthalic acid", "amount": "0.83", "unit": "g"}, {"name": "4-MeIm", "amount": "0.82", "unit": "g"}], "solution": [{"name": "water", "amount": "10", "unit": "mL"}], "pressure": "", "temperature": "", "time": "30 min"}, {"synthesis method": "washing", "washing solution": "water and ethanol", "amount": ""}, {"synthesis method": "drying", "pressure": "", "temperature": "", "atmosphere": "air", "time": ""}]
GETSAB | [Fe4Ce6O8(ap)4((CH3)3CCO2)12(CH3CO2)4] | C80 Ce6 Fe4 H144 N4 O44 | chemical synthesis | [Fe3O((CH3)3CCO2)6(H2O)2(OH)]⋅H2O | 0.1 g | (NH4)2Ce(NO3)6 | 0.064 g | CH3CO2Na | 0.010 g | Hap | 0.045 ml |  |  | CH3CN |  | 10 days | room temperature |  | chemical synthesis, filtration, washing, drying | 10.1016/j.poly.2012.09.007 |  | 2013.03 | [{"synthesis method": "chemical synthesis", "precursor": [{"name": "[Fe3O((CH3)3CCO2)6(H2O)2(OH)]\u22c5H2O", "amount": "0.1", "unit": "g"}, {"name": "(NH4)2Ce(NO3)6", "amount": "0.064", "unit": "g"}, {"name": "CH3CO2Na", "amount": "0.010", "unit": "g"}, {"name": "Hap", "amount": "0.045", "unit": "ml"}], "solution": [{"name": "CH3CN", "amount": "15", "unit": "mL"}], "pressure": "", "temperature": "room temperature", "time": "10 days"}, {"synthesis method": "filtration", "time": "", "atmosphere": "", "pressure": ""}, {"synthesis method": "washing", "washing solution": "CH3CN", "amount": ""}, {"synthesis method": "drying", "pressure": "vacuum", "temperature": "", "atmosphere": "", "time": ""}]
GUKNAC | 1 | C12 H8 Mn2 N2 S5 Sb2 | solvothermal synthesis | Sb | 121.8 mg | Mn | 115 mg | S | 96 mg | phen | 78 mg | en | 0.2 ml |  | autogenous | 5 days | 423K |  | solvothermal synthesis, filtration, washing, drying | 10.1016/j.inoche.2009.02.028 |  | 2009.05 | [{"synthesis method": "solvothermal synthesis", "precursor": [{"name": "Sb", "amount": "121.8", "unit": "mg"}, {"name": "Mn", "amount": "115", "unit": "mg"}, {"name": "S", "amount": "96", "unit": "mg"}, {"name": "phen", "amount": "78", "unit": "mg"}, {"name": "en", "amount": "0.2", "unit": "ml"}], "solvent": [{"name": "distilled water", "amount": "5", "unit": "mL"}], "reducing agent": [{"name": "", "amount": "", "unit": ""}], "surfactant": [{"name": "", "amount": "", "unit": ""}], "pressure": "autogenous", "temperature": "423K", "time": "5 days", "heating rate": "", "cooling rate": "slow"}, {"synthesis method": "filtration", "time": "", "atmosphere": "", "pressure": ""}, {"synthesis method": "washing", "washing solution": "ether and ethanol", "amount": ""}, {"synthesis method": "drying", "pressure": "", "temperature": "ambient", "atmosphere": "", "time": ""}]
SEPNAD | [Cd2(dap)2(tp)2(H2O)2] | C20 Cd1 H19 N4 O6.50 | [16 empty] | hydrothermal synthesis | 10.1016/j.molstruc.2006.03.057 |  | 2006.10 | [{"synthesis method": "hydrothermal synthesis", "precursor": [{"name": "Cd(NO3)2\u00b74H2O", "amount": "1", "unit": "molar ratio"}, {"name": "H2tp", "amount": "2", "unit": "molar ratio"}, {"name": "dap", "amount": "1", "unit": "molar ratio"}, {"name": "NaOH", "amount": "4", "unit": "molar ratio"}], "solvent": [{"name": "H2O", "amount": "500", "unit": "molar ratio"}], "reducing agent": [{"name": "", "amount": "", "unit": ""}], "surfactant": [{"name": "", "amount": "", "unit": ""}], "pressure": "", "temperature": "120\u00b0C", "time": "48h", "heating rate": "", "cooling rate": "10\u00b0Ch-1"}]
SEPMUW | [Cu3(tp)2(dpq)2(OH)2] | C44 Cu3 H16 N8 O10 | [16 empty] | hydrothermal synthesis | 10.1016/j.molstruc.2006.03.057 |  | 2006.10 | [{"synthesis method": "hydrothermal synthesis", "precursor": [{"name": "Cu(NO3)2\u00b72H2O", "amount": "1", "unit": "molar ratio"}, {"name": "H2tp", "amount": "2", "unit": "molar ratio"}, {"name": "dpq", "amount": "1", "unit": "molar ratio"}, {"name": "NaOH", "amount": "4.5", "unit": "molar ratio"}], "solvent": [{"name": "H2O", "amount": "500", "unit": "molar ratio"}], "reducing agent": [{"name": "", "amount": "", "unit": ""}], "surfactant": [{"name": "", "amount": "", "unit": ""}], "pressure": "", "temperature": "160\u00b0C", "time": "3 days", "heating rate": "", "cooling rate": "10\u00b0Ch-1"}]
YOMMAQ | {[Cd(pyroH2)(4-bpfp)]·2H2O} n | C26 Cd1 H24 N4 O12 | solvothermal synthesis | Cd(NO3)2⋅2H2O | 89 mg | pyromellitic acid | 35 mg | 4-bpfp | 54 mg | 1.0M NaOH solution | 0.2 mL |  |  |  |  | 24h | 100°C |  | solvothermal synthesis, washing, drying | 10.1016/j.ica.2014.05.038 |  | 2014.09 | [{"synthesis method": "solvothermal synthesis", "precursor": [{"name": "Cd(NO3)2\u22c52H2O", "amount": "89", "unit": "mg"}, {"name": "pyromellitic acid", "amount": "35", "unit": "mg"}, {"name": "4-bpfp", "amount": "54", "unit": "mg"}, {"name": "1.0M NaOH solution", "amount": "0.2", "unit": "mL"}], "solvent": [{"name": "distilled H2O", "amount": "10", "unit": "mL"}], "reducing agent": [{"name": "", "amount": "", "unit": ""}], "surfactant": [{"name": "", "amount": "", "unit": ""}], "pressure": "", "temperature": "100\u00b0C", "time": "24h", "heating rate": "", "cooling rate": "air cool to 25\u00b0C"}, {"synthesis method": "washing", "washing solution": "distilled water and acetone", "amount": ""}, {"synthesis method": "drying", "pressure": "", "temperature": "", "atmosphere": "air", "time": ""}]
YOMMEU | {[Zn2(pyro)(4-bpfp)(H2O)8]·4H2O} n | C26 H42 N4 O22 Zn2 | solvothermal synthesis | Zn(NO3)2⋅6H2O | 70 mg | pyromellitic acid | 35 mg | 4-bpfp | 54 mg | 1.0M NaOH solution | 0.6 mL |  |  |  |  | 24h | 100°C |  | solvothermal synthesis, washing, drying | 10.1016/j.ica.2014.05.038 |  | 2014.09 | [{"synthesis method": "solvothermal synthesis", "precursor": [{"name": "Zn(NO3)2\u22c56H2O", "amount": "70", "unit": "mg"}, {"name": "pyromellitic acid", "amount": "35", "unit": "mg"}, {"name": "4-bpfp", "amount": "54", "unit": "mg"}, {"name": "1.0M NaOH solution", "amount": "0.6", "unit": "mL"}], "solvent": [{"name": "distilled H2O", "amount": "10", "unit": "mL"}], "reducing agent": [{"name": "", "amount": "", "unit": ""}], "surfactant": [{"name": "", "amount": "", "unit": ""}], "pressure": "", "temperature": "100\u00b0C", "time": "24h", "heating rate": "", "cooling rate": "air cool to 25\u00b0C"}, {"synthesis method": "washing", "washing solution": "distilled water and acetone", "amount": ""}, {"synthesis method": "drying", "pressure": "", "temperature": "", "atmosphere": "air", "time": ""}]
YOMPAT | {[Co2(pyro)(4-bpfp)(H2O)8]·4H2O} n | C26 Co2 H42 N4 O22 | solvothermal synthesis | Co(NO3)2⋅6H2O | 108 mg | pyromellitic acid | 35 mg | 4-bpfp | 54 mg | 1.0M NaOH solution | 0.4 mL |  |  |  |  | 24h | 100°C |  | solvothermal synthesis, washing, drying | 10.1016/j.ica.2014.05.038 |  | 2014.09 | [{"synthesis method": "solvothermal synthesis", "precursor": [{"name": "Co(NO3)2\u22c56H2O", "amount": "108", "unit": "mg"}, {"name": "pyromellitic acid", "amount": "35", "unit": "mg"}, {"name": "4-bpfp", "amount": "54", "unit": "mg"}, {"name": "1.0M NaOH solution", "amount": "0.4", "unit": "mL"}], "solvent": [{"name": "distilled H2O", "amount": "10", "unit": "mL"}], "reducing agent": [{"name": "", "amount": "", "unit": ""}], "surfactant": [{"name": "", "amount": "", "unit": ""}], "pressure": "", "temperature": "100\u00b0C", "time": "24h", "heating rate": "", "cooling rate": "air cool to 25\u00b0C"}, {"synthesis method": "washing", "washing solution": "distilled water and acetone", "amount": ""}, {"synthesis method": "drying", "pressure": "", "temperature": "", "atmosphere": "air", "time": ""}]
YOMMIY | {[Co(pyroH2)(4-bpfp)]·2H2O} n | C26 Co1 H24 N4 O12 | solvothermal synthesis | Co(NO3)2⋅6H2O | 108 mg | pyromellitic acid | 35 mg | 4-bpfp | 54 mg | 1.0M NaOH solution | 0.2 mL |  |  |  |  | 24h | 100°C |  | solvothermal synthesis, washing, drying | 10.1016/j.ica.2014.05.038 |  | 2014.09 | [{"synthesis method": "solvothermal synthesis", "precursor": [{"name": "Co(NO3)2\u22c56H2O", "amount": "108", "unit": "mg"}, {"name": "pyromellitic acid", "amount": "35", "unit": "mg"}, {"name": "4-bpfp", "amount": "54", "unit": "mg"}, {"name": "1.0M NaOH solution", "amount": "0.2", "unit": "mL"}], "solvent": [{"name": "distilled H2O", "amount": "10", "unit": "mL"}], "reducing agent": [{"name": "", "amount": "", "unit": ""}], "surfactant": [{"name": "", "amount": "", "unit": ""}], "pressure": "", "temperature": "100\u00b0C", "time": "24h", "heating rate": "", "cooling rate": "air cool to 25\u00b0C"}, {"synthesis method": "washing", "washing solution": "distilled water and acetone", "amount": ""}, {"synthesis method": "drying", "pressure": "", "temperature": "", "atmosphere": "air", "time": ""}]
KULLAG | 1 | C111 Co5 H76 N4 O24 | solvothermal synthesis | CoCl2⋅6H2O | 0.1 g | H3BTE | 0.05 g | (CH3)4NOH | 0.5 ml | [6 empty] | 3 days | 130°C |  | solvothermal synthesis | 10.1016/j.molstruc.2015.02.073 |  | 2015.07 | [{"synthesis method": "solvothermal synthesis", "precursor": [{"name": "CoCl2\u22c56H2O", "amount": "0.1", "unit": "g"}, {"name": "H3BTE", "amount": "0.05", "unit": "g"}, {"name": "(CH3)4NOH", "amount": "0.5", "unit": "ml"}], "solvent": [{"name": "DMF", "amount": "4", "unit": "ml"}, {"name": "CH3OH", "amount": "4", "unit": "ml"}], "reducing agent": [{"name": "", "amount": "", "unit": ""}], "surfactant": [{"name": "", "amount": "", "unit": ""}], "pressure": "", "temperature": "130\u00b0C", "time": "3 days", "heating rate": "", "cooling rate": "4\u00b0C/h"}]
TUNMAS | 4'-Ferrocenyl-4, 2': 6', 4"-terpyridine | C25 Fe1 H19 N3 | chemical synthesis | 4-Acetylpyridine | 4.840 g | ferrocenecarboxaldehyde | 4.280 g | KOH pellets | 2.240 g |  |  |  |  | EtOH, NH3⋅H2O |  | 12 h | room temperature |  | chemical synthesis, filtration, washing, recrystallization | 10.1016/j.jorganchem.2015.05.007 |  | 2015.08 | [{"synthesis method": "chemical synthesis", "precursor": [{"name": "4-Acetylpyridine", "amount": "4.840", "unit": "g"}, {"name": "ferrocenecarboxaldehyde", "amount": "4.280", "unit": "g"}, {"name": "KOH pellets", "amount": "2.240", "unit": "g"}], "solution": [{"name": "EtOH", "amount": "20", "unit": "mL"}, {"name": "NH3\u22c5H2O", "amount": "48", "unit": "mL"}], "pressure": "", "temperature": "room temperature", "time": "12 h"}, {"synthesis method": "filtration", "time": "", "atmosphere": "", "pressure": ""}, {"synthesis method": "washing", "washing solution": "distilled water and EtOH", "amount": ""}, {"synthesis method": "recrystallization", "solvent": "EtOH", "precipitate": ""}]
TUNKOE | [(ZnCl2L)6·6(H2O)·6(CHCl3)] | C156 Cl30 Fe6 H132 N18 O6 Zn6 | chemical synthesis | L | 0.052 g | ZnCl2 | 0.017 g | [6 empty] | CHCl3, MeOH |  | 10 days | room temperature |  | chemical synthesis, washing, drying | 10.1016/j.jorganchem.2015.05.007 |  | 2015.08 | [{"synthesis method": "chemical synthesis", "precursor": [{"name": "L", "amount": "0.052", "unit": "g"}, {"name": "ZnCl2", "amount": "0.017", "unit": "g"}], "solution": [{"name": "CHCl3", "amount": "5", "unit": "mL"}, {"name": "MeOH", "amount": "10", "unit": "mL"}], "pressure": "", "temperature": "room temperature", "time": "10 days"}, {"synthesis method": "washing", "washing solution": "MeOH", "amount": ""}, {"synthesis method": "drying", "pressure": "vacuum", "temperature": "", "atmosphere": "", "time": ""}]
TUNKIY | [(ZnBr2L)6·6(H2O)·6(CHCl3)] | Br12 C156 Cl18 Fe6 H132 N18 O6 Zn6 | chemical synthesis | L | 0.052 g | ZnBr2 | 0.028 g | [6 empty] | CHCl3, MeOH |  | 10 days | room temperature |  | chemical synthesis, washing, drying | 10.1016/j.jorganchem.2015.05.007 |  | 2015.08 | [{"synthesis method": "chemical synthesis", "precursor": [{"name": "L", "amount": "0.052", "unit": "g"}, {"name": "ZnBr2", "amount": "0.028", "unit": "g"}], "solution": [{"name": "CHCl3", "amount": "5", "unit": "mL"}, {"name": "MeOH", "amount": "10", "unit": "mL"}], "pressure": "", "temperature": "room temperature", "time": "10 days"}, {"synthesis method": "washing", "washing solution": "MeOH", "amount": ""}, {"synthesis method": "drying", "pressure": "vacuum", "temperature": "", "atmosphere": "", "time": ""}]
TUNKEU | [ZnI2L·2(CHCl3)]n | C27 Cl6 Fe1 H21 I2 N3 Zn1 | chemical synthesis | L | 0.052 g | ZnI2 | 0.040 g | [6 empty] | CHCl3, MeOH |  | 10 days | room temperature |  | chemical synthesis, washing, drying | 10.1016/j.jorganchem.2015.05.007 |  | 2015.08 | [{"synthesis method": "chemical synthesis", "precursor": [{"name": "L", "amount": "0.052", "unit": "g"}, {"name": "ZnI2", "amount": "0.040", "unit": "g"}], "solution": [{"name": "CHCl3", "amount": "5", "unit": "mL"}, {"name": "MeOH", "amount": "10", "unit": "mL"}], "pressure": "", "temperature": "room temperature", "time": "10 days"}, {"synthesis method": "washing", "washing solution": "MeOH", "amount": ""}, {"synthesis method": "drying", "pressure": "vacuum", "temperature": "", "atmosphere": "", "time": ""}]
TUNNIB | [Zn(SCN)2L·(CHCl3)]n | C28 Cl3 Fe1 H20 N5 S2 Zn1 | chemical synthesis | L | 0.052 g | Zn(SCN)2 | 0.023 g | [6 empty] | CHCl3, MeOH |  | 10 days | room temperature |  | chemical synthesis, washing, drying | 10.1016/j.jorganchem.2015.05.007 |  | 2015.08 | [{"synthesis method": "chemical synthesis", "precursor": [{"name": "L", "amount": "0.052", "unit": "g"}, {"name": "Zn(SCN)2", "amount": "0.023", "unit": "g"}], "solution": [{"name": "CHCl3", "amount": "5", "unit": "mL"}, {"name": "MeOH", "amount": "10", "unit": "mL"}], "pressure": "", "temperature": "room temperature", "time": "10 days"}, {"synthesis method": "washing", "washing solution": "MeOH", "amount": ""}, {"synthesis method": "drying", "pressure": "vacuum", "temperature": "", "atmosphere": "", "time": ""}]
TUNCIQ | [Zn(CHCOO)2L·2(H2O)]n | C29 Fe1 H29 N3 O6 Zn1 | chemical synthesis | L | 0.052 g | Zn(CH3COO)2 | 0.023 g | [6 empty] | CHCl3, MeOH |  | 10 days | room temperature |  | chemical synthesis, washing, drying | 10.1016/j.jorganchem.2015.05.007 |  | 2015.08 | [{"synthesis method": "chemical synthesis", "precursor": [{"name": "L", "amount": "0.052", "unit": "g"}, {"name": "Zn(CH3COO)2", "amount": "0.023", "unit": "g"}], "solution": [{"name": "CHCl3", "amount": "5", "unit": "mL"}, {"name": "MeOH", "amount": "10", "unit": "mL"}], "pressure": "", "temperature": "room temperature", "time": "10 days"}, {"synthesis method": "washing", "washing solution": "MeOH", "amount": ""}, {"synthesis method": "drying", "pressure": "vacuum", "temperature": "", "atmosphere": "", "time": ""}]
BACQEB03 | [Co(2,5-pydc)(H2O)2] n | C7 Co1 H2 H7 N1 O1 O6 | solvothermal synthesis | Co(OAc)2 ⋅4H2O | 0.125 g | 2,5-pydcH2 | 0.083 g | NaOH | 0.04 g | [5 empty] | autogenous | 3 days | 120°C |  | solvothermal synthesis | 10.1016/j.ica.2008.01.029 |  | 2008.06 | [{"synthesis method": "solvothermal synthesis", "precursor": [{"name": "Co(OAc)2 \u22c54H2O", "amount": "0.125", "unit": "g"}, {"name": "2,5-pydcH2", "amount": "0.083", "unit": "g"}, {"name": "NaOH", "amount": "0.04", "unit": "g"}], "solvent": [{"name": "H2O", "amount": "10", "unit": "mL"}], "reducing agent": [{"name": "", "amount": "", "unit": ""}], "surfactant": [{"name": "", "amount": "", "unit": ""}], "pressure": "autogenous", "temperature": "120\u00b0C", "time": "3 days", "heating rate": "", "cooling rate": ""}]
SIWKIT | [Zn(IHQS)(4,4'-bipy)1/2(H2O)2] n | C14 H12 I1 N2 O6 S1 Zn1 | chemical synthesis | IHQS | 0.0556 g | Zn(NO3)2⋅6H2O | 0.029 g | 4,4'-bipy | 0.0156 g |  |  |  |  | aqueous solution, methanol solution |  | 2 weeks | room temperature |  | chemical synthesis | 10.1016/j.molstruc.2007.04.027 |  | 2008.03 | [{"synthesis method": "chemical synthesis", "precursor": [{"name": "IHQS", "amount": "0.0556", "unit": "g"}, {"name": "Zn(NO3)2\u22c56H2O", "amount": "0.029", "unit": "g"}, {"name": "4,4'-bipy", "amount": "0.0156", "unit": "g"}], "solution": [{"name": "aqueous solution", "amount": "4", "unit": "mL"}, {"name": "methanol solution", "amount": "2", "unit": "mL"}], "pressure": "", "temperature": "room temperature", "time": "2 weeks"}]
SIWKOZ | [Mn(IHQS)(4,4'-bipy)1/2(H2O)2] n | C14 H12 I1 Mn1 N2 O6 S1 | chemical synthesis | IHQS | 0.0556 g | Mn(Ac)2⋅4H2O |  | 4,4'-bipy | 0.0156 g |  |  |  |  | aqueous solution, methanol solution |  | 2 weeks | room temperature |  | chemical synthesis | 10.1016/j.molstruc.2007.04.027 |  | 2008.03 | [{"synthesis method": "chemical synthesis", "precursor": [{"name": "IHQS", "amount": "0.0556", "unit": "g"}, {"name": "Mn(Ac)2\u22c54H2O", "amount": "", "unit": ""}, {"name": "4,4'-bipy", "amount": "0.0156", "unit": "g"}], "solution": [{"name": "aqueous solution", "amount": "4", "unit": "mL"}, {"name": "methanol solution", "amount": "2", "unit": "mL"}], "pressure": "", "temperature": "room temperature", "time": "2 weeks"}]
HANBEG | [Co(e,a-cis-1,4-chdc)(phdat)]n | C17 Co1 H19 N5 O4 | solvothermal synthesis | CoCl2⋅6H2O | 0.476 g | 1,4-H2chdc | 0.172 g | phdat | 0.187 g | [6 empty] | 3 days | 150°C |  | solvothermal synthesis | 10.1016/j.jssc.2016.11.006 |  | 2017.02 | [{"synthesis method": "solvothermal synthesis", "precursor": [{"name": "CoCl2\u22c56H2O", "amount": "0.476", "unit": "g"}, {"name": "1,4-H2chdc", "amount": "0.172", "unit": "g"}, {"name": "phdat", "amount": "0.187", "unit": "g"}], "solvent": [{"name": "H2O", "amount": "10", "unit": "ml"}], "reducing agent": [{"name": "", "amount": "", "unit": ""}], "surfactant": [{"name": "", "amount": "", "unit": ""}], "pressure": "", "temperature": "150\u00b0C", "time": "3 days", "heating rate": "", "cooling rate": ""}]
HANBIK | [Cd(e,a-cis-1,4-chdc)(phdat)]n | C17 Cd1 H19 N5 O4 | solvothermal synthesis | CdCl2⋅2.5H2O |  | 1,4-H2chdc | 0.172 g | phdat | 0.187 g | [6 empty] | 3 days | 150°C |  | solvothermal synthesis | 10.1016/j.jssc.2016.11.006 |  | 2017.02 | [{"synthesis method": "solvothermal synthesis", "precursor": [{"name": "CdCl2\u22c52.5H2O", "amount": "", "unit": ""}, {"name": "1,4-H2chdc", "amount": "0.172", "unit": "g"}, {"name": "phdat", "amount": "0.187", "unit": "g"}], "solvent": [{"name": "H2O", "amount": "10", "unit": "ml"}], "reducing agent": [{"name": "", "amount": "", "unit": ""}], "surfactant": [{"name": "", "amount": "", "unit": ""}], "pressure": "", "temperature": "150\u00b0C", "time": "3 days", "heating rate": "", "cooling rate": ""}]
LAQNUN | [(CdL2 | C18 Cd1 H20 N4 O7 | chemical synthesis | L- | 0.016 g | CdBr2⋅4H2O | 0.034 g | [6 empty] | MeOH, H2O |  | 2 weeks |  |  | chemical synthesis | 10.1016/j.jssc.2005.04.037 |  | 2005.07 | [{"synthesis method": "chemical synthesis", "precursor": [{"name": "L-", "amount": "0.016", "unit": "g"}, {"name": "CdBr2\u22c54H2O", "amount": "0.034", "unit": "g"}], "solution": [{"name": "MeOH", "amount": "5", "unit": "mL"}, {"name": "H2O", "amount": "5", "unit": "mL"}], "pressure": "", "temperature": "", "time": "2 weeks"}]
LAQPAV | {[CoL2(H2O)2]·2H2O}n | C16 Co1 H18 N4 O8 | chemical synthesis | L- | 0.016 g | CoCl2⋅6H2O | 0.024 g | [6 empty] | MeOH, H2O |  | 1 month |  |  | chemical synthesis | 10.1016/j.jssc.2005.04.037 |  | 2005.07 | [{"synthesis method": "chemical synthesis", "precursor": [{"name": "L-", "amount": "0.016", "unit": "g"}, {"name": "CoCl2\u22c56H2O", "amount": "0.024", "unit": "g"}], "solution": [{"name": "MeOH", "amount": "5", "unit": "mL"}, {"name": "H2O", "amount": "5", "unit": "mL"}], "pressure": "", "temperature": "", "time": "1 month"}]
FOKZIQ |  | C12 Cd2 H19 N1 O14 | solvothermal synthesis | Cd(NO3)2 ⋅2H2O | 0.0617 g | H4adip | 0.0594 g | [7 empty] | sealed | 72h | 110°C | 7.0 | chemical synthesis, pH adjustment, solvothermal synthesis, filtration, washing | 10.1016/j.inoche.2014.04.009 |  | 2014.07 | [{"synthesis method": "chemical synthesis", "precursor": [{"name": "Cd(NO3)2 \u22c52H2O", "amount": "0.0617", "unit": "g"}, {"name": "H4adip", "amount": "0.0594", "unit": "g"}], "solution": [{"name": "H2O", "amount": "12.0", "unit": "mL"}], "pressure": "", "temperature": "room temperature", "time": "0.5h"}, {"synthesis method": "pH adjustment", "pH": "7.0", "modulator": "1.0mol/L NaOH"}, {"synthesis method": "solvothermal synthesis", "precursor": [{"name": "Cd(NO3)2 \u22c52H2O", "amount": "0.0617", "unit": "g"}, {"name": "H4adip", "amount": "0.0594", "unit": "g"}], "solvent": [{"name": "H2O", "amount": "12.0", "unit": "mL"}], "reducing agent": [{"name": "", "amount": "", "unit": ""}], "surfactant": [{"name": "", "amount": "", "unit": ""}], "pressure": "sealed", "temperature": "110\u00b0C", "time": "72h", "heating rate": "", "cooling rate": "3\u00b0C per hour"}, {"synthesis method": "filtration", "time": "", "atmosphere": "", "pressure": ""}, {"synthesis method": "washing", "washing solution": "water", "amount": ""}]
XAYQOE | [Ag(tmpp)2]2[Ag5I7(py)2]·2py | Ag7 C118 H142 I7 N2 O36 P4 | chemical synthesis | AgI | 1 mmol | tmpp | 1 mmol | [6 empty] | py |  |  |  |  | chemical synthesis | 10.1016/j.ica.2005.04.007 |  | 2005.11 | [{"synthesis method": "chemical synthesis", "precursor": [{"name": "AgI", "amount": "1", "unit": "mmol"}, {"name": "tmpp", "amount": "1", "unit": "mmol"}], "solution": [{"name": "py", "amount": "5", "unit": "ml"}], "pressure": "", "temperature": "", "time": ""}]
LEKDEN | [Cu2(L)2(μ1,1-N3)2] | C28 Cu2 H32 N10 O3 | chemical synthesis | N-methyl-1,2-diaminoethane | 0.10 mL | 2-hydroxy-1-naphthaldehyde | 172 mg | copper(II) acetate monohydrate | 200 mg | sodium azide | 65 mg |  |  | methanol, methanol-water solution |  | ca. 1h | refluxed |  | chemical synthesis, stirring, evaporation | 10.1016/j.poly.2017.08.010 |  | 2017.11 | [{"synthesis method": "chemical synthesis", "precursor": [{"name": "N-methyl-1,2-diaminoethane", "amount": "0.10", "unit": "mL"}, {"name": "2-hydroxy-1-naphthaldehyde", "amount": "172", "unit": "mg"}, {"name": "copper(II) acetate monohydrate", "amount": "200", "unit": "mg"}, {"name": "sodium azide", "amount": "65", "unit": "mg"}], "solution": [{"name": "methanol", "amount": "10", "unit": "mL"}, {"name": "methanol-water solution", "amount": "", "unit": ""}], "pressure": "", "temperature": "refluxed", "time": "ca. 1h"}, {"synthesis method": "stirring", "time": "ca. 2h"}, {"synthesis method": "evaporation", "time": "few days"}]
TEYWOL | Ag2(fum)(H2fum)(pyz)2 | Ag2 C16 H14 N4 O8 | [15 empty] | 2 | hydrothermal synthesis, pH adjustment, filtration, washing | 10.1016/j.ica.2011.11.061 |  | 2012.03 | [{"synthesis method": "hydrothermal synthesis", "precursor": [{"name": "silver nitrate", "amount": "0.170", "unit": "g"}, {"name": "fumaric acid", "amount": "0.116", "unit": "g"}, {"name": "pyrazine", "amount": "0.080", "unit": "g"}], "solvent": [{"name": "water", "amount": "5.0", "unit": "mL"}], "reducing agent": [{"name": "", "amount": "", "unit": ""}], "surfactant": [{"name": "", "amount": "", "unit": ""}], "pressure": "", "temperature": "100\u00b0C", "time": "3 days", "heating rate": "", "cooling rate": ""}, {"synthesis method": "pH adjustment", "pH": "2", "modulator": ""}, {"synthesis method": "filtration", "time": "", "atmosphere": "", "pressure": "vacuum"}, {"synthesis method": "washing", "washing solution": "water", "amount": ""}]
VIXHOB | 1 | C60 Cl2 Cu3 H62 Mn1 N12 O18 | solvothermal synthesis | CuL | 0.01 mmol | Mn(ClO4)3⋅6H2O | 0.01 mmol | [7 empty] | sealed | 72h | 110°C |  | solvothermal synthesis | 10.1016/j.inoche.2013.11.043 |  | 2014.02 | [{"synthesis method": "solvothermal synthesis", "precursor": [{"name": "CuL", "amount": "0.01", "unit": "mmol"}, {"name": "Mn(ClO4)3\u22c56H2O", "amount": "0.01", "unit": "mmol"}], "solvent": [{"name": "MeOH", "amount": "12", "unit": "mL"}], "reducing agent": [{"name": "", "amount": "", "unit": ""}], "surfactant": [{"name": "", "amount": "", "unit": ""}], "pressure": "sealed", "temperature": "110\u00b0C", "time": "72h", "heating rate": "", "cooling rate": "24h"}]
BOWREL | [Pr(NMP)6(PW12O40)]n | C30 H54 N6 O46 P1 Pr1 W12 | chemical synthesis | H3PW12O40⋅nH2O | 1.3 g | PrCl3⋅6H2O | 0.142 g | N-methyl-2-pyrrolidone | 0.5 mL |  |  |  |  | acetonitrile/water mixed solution |  | 1h | 90°C |  | chemical synthesis | 10.1016/j.jssc.2009.01.037 |  | 2009.05 | [{"synthesis method": "chemical synthesis", "precursor": [{"name": "H3PW12O40\u22c5nH2O", "amount": "1.3", "unit": "g"}, {"name": "PrCl3\u22c56H2O", "amount": "0.142", "unit": "g"}, {"name": "N-methyl-2-pyrrolidone", "amount": "0.5", "unit": "mL"}], "solution": [{"name": "acetonitrile/water mixed solution", "amount": "10", "unit": "mL"}], "pressure": "", "temperature": "90\u00b0C", "time": "1h"}]
BOWROV | [Eu(NMP)6(PW12O40)]n | C30 Eu1 H54 N6 O50 P1 W12 | chemical synthesis | EuCl3⋅6H2O | 0.147 g | N-methyl-2-pyrrolidone | 0.5 mL | [6 empty] | acetonitrile/water mixed solution |  | 1h | 90°C |  | chemical synthesis | 10.1016/j.jssc.2009.01.037 |  | 2009.05 | [{"synthesis method": "chemical synthesis", "precursor": [{"name": "EuCl3\u22c56H2O", "amount": "0.147", "unit": "g"}, {"name": "N-methyl-2-pyrrolidone", "amount": "0.5", "unit": "mL"}], "solution": [{"name": "acetonitrile/water mixed solution", "amount": "10", "unit": "mL"}], "pressure": "", "temperature": "90\u00b0C", "time": "1h"}]
BOWRIP | [Er2(NMP)12(PW12O40)][PW12O40] | C60 Er2 H108 N12 O92 P2 W24 | chemical synthesis | ErCl3⋅6H2O | 0.153 g | N-methyl-2-pyrrolidone | 0.5 mL | [6 empty] | acetonitrile/water mixed solution |  | 1h | 90°C |  | chemical synthesis | 10.1016/j.jssc.2009.01.037 |  | 2009.05 | [{"synthesis method": "chemical synthesis", "precursor": [{"name": "ErCl3\u22c56H2O", "amount": "0.153", "unit": "g"}, {"name": "N-methyl-2-pyrrolidone", "amount": "0.5", "unit": "mL"}], "solution": [{"name": "acetonitrile/water mixed solution", "amount": "10", "unit": "mL"}], "pressure": "", "temperature": "90\u00b0C", "time": "1h"}]
MOBMUL | [Gd2Cu(pydc)4(H2O)6]n | C28 Cu1 Gd2 H24 N4 O22 | solvothermal synthesis | CuO | 0.080 g | Gd2O3 | 0.181 g | pyridine-2,4-dicarboxylic acid monohydrate | 0.370 g | [6 empty] | 72h | 170°C |  | solvothermal synthesis | 10.1016/S1387-7003(02)00385-4 |  | 2002.05 | [{"synthesis method": "solvothermal synthesis", "precursor": [{"name": "CuO", "amount": "0.080", "unit": "g"}, {"name": "Gd2O3", "amount": "0.181", "unit": "g"}, {"name": "pyridine-2,4-dicarboxylic acid monohydrate", "amount": "0.370", "unit": "g"}], "solvent": [{"name": "H2O", "amount": "14", "unit": "ml"}], "reducing agent": [{"name": "", "amount": "", "unit": ""}], "surfactant": [{"name": "", "amount": "", "unit": ""}], "pressure": "", "temperature": "170\u00b0C", "time": "72h", "heating rate": "", "cooling rate": "slow"}]
MOBNAS | 2 | C42 Cu3 H30 N6 O30 Sm2 | solvothermal synthesis | CuO | 0.080 g | Sm2O3 | 0.181 g | pyridine-2,4-dicarboxylic acid monohydrate | 0.370 g | [6 empty] | 72h | 170°C |  | solvothermal synthesis | 10.1016/S1387-7003(02)00385-4 |  | 2002.05 | [{"synthesis method": "solvothermal synthesis", "precursor": [{"name": "CuO", "amount": "0.080", "unit": "g"}, {"name": "Sm2O3", "amount": "0.181", "unit": "g"}, {"name": "pyridine-2,4-dicarboxylic acid monohydrate", "amount": "0.370", "unit": "g"}], "solvent": [{"name": "H2O", "amount": "14", "unit": "ml"}], "reducing agent": [{"name": "", "amount": "", "unit": ""}], "surfactant": [{"name": "", "amount": "", "unit": ""}], "pressure": "", "temperature": "170\u00b0C", "time": "72h", "heating rate": "", "cooling rate": "slow"}]
RAFZIJ | {[Zn2(hfipbb)2(phen)2]·2H2O} n | C58 F12 H36 N4 O10 Zn2 | solvothermal synthesis | Zn(OAc)2⋅2H2O | 0.0439 g | H2hfipbb | 0.0785 g | phen | 0.0396 g | [5 empty] | air | 72h | 140°C |  | solvothermal synthesis | 10.1016/j.poly.2011.09.002 |  | 2012.01 | [{"synthesis method": "solvothermal synthesis", "precursor": [{"name": "Zn(OAc)2\u22c52H2O", "amount": "0.0439", "unit": "g"}, {"name": "H2hfipbb", "amount": "0.0785", "unit": "g"}, {"name": "phen", "amount": "0.0396", "unit": "g"}], "solvent": [{"name": "H2O", "amount": "8.0", "unit": "mL"}, {"name": "0.2M KOH", "amount": "2.0", "unit": "mL"}], "reducing agent": [{"name": "", "amount": "", "unit": ""}], "surfactant": [{"name": "", "amount": "", "unit": ""}], "pressure": "air", "temperature": "140\u00b0C", "time": "72h", "heating rate": "", "cooling rate": ""}]
HUTTEW01 | [Zn2(hfipbb)2(bipy)(H2O)] n | C44 F12 H26 N2 O9 Zn2 | solvothermal synthesis | Zn(OAc)2⋅2H2O | 0.0439 g | H2hfipbb | 0.0785 g | bipy | 0.0396 g | [5 empty] | air | 72h | 140°C |  | solvothermal synthesis | 10.1016/j.poly.2011.09.002 |  | 2012.01 | [{"synthesis method": "solvothermal synthesis", "precursor": [{"name": "Zn(OAc)2\u22c52H2O", "amount": "0.0439", "unit": "g"}, {"name": "H2hfipbb", "amount": "0.0785", "unit": "g"}, {"name": "bipy", "amount": "0.0396", "unit": "g"}], "solvent": [{"name": "H2O", "amount": "8.0", "unit": "mL"}, {"name": "0.2M KOH", "amount": "2.0", "unit": "mL"}], "reducing agent": [{"name": "", "amount": "", "unit": ""}], "surfactant": [{"name": "", "amount": "", "unit": ""}], "pressure": "air", "temperature": "140\u00b0C", "time": "72h", "heating rate": "", "cooling rate": ""}]
RAFZUV | [Zn5(hfipbb)4(Hhfipbb)2 (bpp)] n | C115 F36 H64 N2 O24 Zn5 | solvothermal synthesis | Zn(OAc)2⋅2H2O | 0.0439 g | H2hfipbb | 0.0785 g | bpp | 0.0396 g | [5 empty] | air | 72h | 140°C |  | solvothermal synthesis | 10.1016/j.poly.2011.09.002 |  | 2012.01 | [{"synthesis method": "solvothermal synthesis", "precursor": [{"name": "Zn(OAc)2\u22c52H2O", "amount": "0.0439", "unit": "g"}, {"name": "H2hfipbb", "amount": "0.0785", "unit": "g"}, {"name": "bpp", "amount": "0.0396", "unit": "g"}], "solvent": [{"name": "H2O", "amount": "8.0", "unit": "mL"}, {"name": "0.2M KOH", "amount": "2.0", "unit": "mL"}], "reducing agent": [{"name": "", "amount": "", "unit": ""}], "surfactant": [{"name": "", "amount": "", "unit": ""}], "pressure": "air", "temperature": "140\u00b0C", "time": "72h", "heating rate": "", "cooling rate": ""}]
YONYAD | [CdCl(mptc)(H2O)2] n | C10 Cd1 Cl1 H12 N3 O4 | chemical synthesis | CdCl2⋅2.5H2O | 228.3 mg | Hmptc | 203.1 mg | [6 empty] | water |  | 2 days | 120°C |  | chemical synthesis | 10.1016/j.ica.2014.05.032 |  | 2014.09 | [{"synthesis method": "chemical synthesis", "precursor": [{"name": "CdCl2\u22c52.5H2O", "amount": "228.3", "unit": "mg"}, {"name": "Hmptc", "amount": "203.1", "unit": "mg"}], "solution": [{"name": "water", "amount": "2.0", "unit": "mL"}], "pressure": "", "temperature": "120\u00b0C", "time": "2 days"}]
YONYEH | Zn(mptc)(Hmptc)Br | Br1 C20 H17 N6 O4 Zn1 | chemical synthesis | ZnBr2 | 22.5 mg | Hmptc | 40.6 mg | [6 empty] | water, anhydrous ethanol |  | 10 days | room temperature |  | chemical synthesis | 10.1016/j.ica.2014.05.032 |  | 2014.09 | [{"synthesis method": "chemical synthesis", "precursor": [{"name": "ZnBr2", "amount": "22.5", "unit": "mg"}, {"name": "Hmptc", "amount": "40.6", "unit": "mg"}], "solution": [{"name": "water", "amount": "8", "unit": "mL"}, {"name": "anhydrous ethanol", "amount": "8", "unit": "mL"}], "pressure": "", "temperature": "room temperature", "time": "10 days"}]
YONYOR | Zn(mpt)2Cl2 | C18 Cl2 H18 N6 Zn1 | solvothermal synthesis | Hmptc | 121.89 mg | ZnCl2 | 13.6 mg | Ce(NH4)2(NO3)6 | 548 mg | [5 empty] | autogenous | 6 days | 120°C |  | solvothermal synthesis | 10.1016/j.ica.2014.05.032 |  | 2014.09 | [{"synthesis method": "solvothermal synthesis", "precursor": [{"name": "Hmptc", "amount": "121.89", "unit": "mg"}, {"name": "ZnCl2", "amount": "13.6", "unit": "mg"}, {"name": "Ce(NH4)2(NO3)6", "amount": "548", "unit": "mg"}], "solvent": [{"name": "H2O to anhydrous ethanol", "amount": "1:2 volume ratio", "unit": "15mL"}], "reducing agent": [{"name": "", "amount": "", "unit": ""}], "surfactant": [{"name": "", "amount": "", "unit": ""}], "pressure": "autogenous", "temperature": "120\u00b0C", "time": "6 days", "heating rate": "", "cooling rate": ""}]
YONYUX | Zn(ipmt)2Br2 | Br2 C18 H16 I2 N6 Zn1 | solvothermal synthesis | Hipmtc | 65.8 mg | ZnBr2 | 22.7 mg | [7 empty] | autogenous | 6 days | 120°C |  | solvothermal synthesis | 10.1016/j.ica.2014.05.032 |  | 2014.09 | [{"synthesis method": "solvothermal synthesis", "precursor": [{"name": "Hipmtc", "amount": "65.8", "unit": "mg"}, {"name": "ZnBr2", "amount": "22.7", "unit": "mg"}], "solvent": [{"name": "H2O to CH3CN", "amount": "1:2 volume ratio", "unit": "15mL"}], "reducing agent": [{"name": "", "amount": "", "unit": ""}], "surfactant": [{"name": "", "amount": "", "unit": ""}], "pressure": "autogenous", "temperature": "120\u00b0C", "time": "6 days", "heating rate": "", "cooling rate": ""}]
OCESOF | 1 | C16 Cu2 H14 O13 | [16 empty] | hydrothermal synthesis | 10.1016/j.inoche.2005.12.012 |  | 2006.03 | [{"synthesis method": "hydrothermal synthesis", "precursor": [{"name": "2,2',3,3'-H4odpa", "amount": "0.1", "unit": "mM"}, {"name": "Cu(NO3)2 \u22c5 xH2O", "amount": "0.1", "unit": "mM"}, {"name": "Et3N", "amount": "one drop", "unit": ""}], "solvent": [], "reducing agent": [], "surfactant": [], "pressure": "", "temperature": "120\u00b0C", "time": "two days", "heating rate": "", "cooling rate": ""}]
HUVLUF01 | {[H2en][Co2(ox)(V4O12)]} | C4 Co2 H10 N2 O16 V4 | solvothermal synthesis | V2O5 | 0.8 g | CoCl2⋅6H2O | 1.2 g | H2C2O4⋅2H2O | 1.0 g | [6 empty] | 72 h | 175 °C | 7.0 | chemical synthesis, pH adjustment, solvothermal synthesis | 10.1016/S1387-7003(02)00763-3 |  | 2003.03 | [{"synthesis method": "chemical synthesis", "precursor": [{"name": "V2O5", "amount": "0.8", "unit": "g"}, {"name": "CoCl2\u22c56H2O", "amount": "1.2", "unit": "g"}, {"name": "H2C2O4\u22c52H2O", "amount": "1.0", "unit": "g"}], "solution": [{"name": "H2O", "amount": "16", "unit": "ml"}], "pressure": "", "temperature": "room temperature", "time": "1 h"}, {"synthesis method": "pH adjustment", "pH": "7.0", "modulator": "en"}, {"synthesis method": "solvothermal synthesis", "precursor": [], "solvent": [], "reducing agent": [], "surfactant": [], "pressure": "", "temperature": "175 \u00b0C", "time": "72 h", "heating rate": "", "cooling rate": "slow"}]
AGAMOL | [Nd(pzam)3(H2O)Mo(CN)8] | C23 H19 Mo1 N17 Nd1 O5 | chemical synthesis | Nd(NO3)3 ⋅5H2O | 0.25 mmol | pyrazine-2-carboxamide | 0.75 mmol | (Bu3NH)3[Mo(CN)8]⋅4H2O | 0.25 mmol |  |  |  |  | acetonitrile |  | 5 min | room temperature |  | chemical synthesis, filtration, washing, drying | 10.1016/j.ica.2008.03.026 |  | 2008.09 | [{"synthesis method": "chemical synthesis", "precursor": [{"name": "Nd(NO3)3 \u22c55H2O", "amount": "0.25", "unit": "mmol"}, {"name": "pyrazine-2-carboxamide", "amount": "0.75", "unit": "mmol"}, {"name": "(Bu3NH)3[Mo(CN)8]\u22c54H2O", "amount": "0.25", "unit": "mmol"}], "solution": [{"name": "acetonitrile", "amount": "15", "unit": "ml"}], "pressure": "", "temperature": "room temperature", "time": "5 min"}, {"synthesis method": "filtration", "time": "", "atmosphere": "", "pressure": ""}, {"synthesis method": "washing", "washing solution": "acetonitrile", "amount": "minimum amount"}, {"synthesis method": "drying", "pressure": "", "temperature": "", "atmosphere": "air", "time": ""}]
OROZOL | [Mn3(L 1 )4(NO3)2] n | C24 H16 Mn3 N6 O18 | solvothermal synthesis | Mn(NO3)2 | 1 mmol | HL 1 | 0.5 mmol | [7 empty] | autogenous | 2 days | 140°C |  | solvothermal synthesis | 10.1016/j.jssc.2010.06.010 |  | 2010.09 | [{"synthesis method": "solvothermal synthesis", "precursor": [{"name": "Mn(NO3)2", "amount": "1", "unit": "mmol"}, {"name": "HL 1", "amount": "0.5", "unit": "mmol"}], "solvent": [{"name": "methanol", "amount": "15", "unit": "mL"}], "reducing agent": [{"name": "", "amount": "", "unit": ""}], "surfactant": [{"name": "", "amount": "", "unit": ""}], "pressure": "autogenous", "temperature": "140\u00b0C", "time": "2 days", "heating rate": "", "cooling rate": ""}]
OROZUR | [MnL 2 Cl] n | C6 Cl1 H4 Mn1 N1 O3 | solvothermal synthesis | MnCl2 | 1 mmol | HL 2 | 0.5 mmol | [7 empty] | autogenous | 2 days | 140°C |  | solvothermal synthesis | 10.1016/j.jssc.2010.06.010 |  | 2010.09 | [{"synthesis method": "solvothermal synthesis", "precursor": [{"name": "MnCl2", "amount": "1", "unit": "mmol"}, {"name": "HL 2", "amount": "0.5", "unit": "mmol"}], "solvent": [{"name": "methanol", "amount": "15", "unit": "mL"}], "reducing agent": [{"name": "", "amount": "", "unit": ""}], "surfactant": [{"name": "", "amount": "", "unit": ""}], "pressure": "autogenous", "temperature": "140\u00b0C", "time": "2 days", "heating rate": "", "cooling rate": ""}]
COWBUN | [Co(Tipa)(L1)2] | C41 Co1 H33 N7 O5 | solvothermal synthesis | Tipa | 0.044 g | Co(CH3COO)2⋅4H2O | 0.075 g | HL1 | 0.073 g | NaOH | 0.024 g |  |  |  |  | 3 days | 140°C |  | solvothermal synthesis | 10.1016/j.molstruc.2014.11.044 |  | 2015.04 | [{"synthesis method": "solvothermal synthesis", "precursor": [{"name": "Tipa", "amount": "0.044", "unit": "g"}, {"name": "Co(CH3COO)2\u22c54H2O", "amount": "0.075", "unit": "g"}, {"name": "HL1", "amount": "0.073", "unit": "g"}, {"name": "NaOH", "amount": "0.024", "unit": "g"}], "solvent": [{"name": "water", "amount": "15", "unit": "mL"}], "reducing agent": [{"name": "", "amount": "", "unit": ""}], "surfactant": [{"name": "", "amount": "", "unit": ""}], "pressure": "", "temperature": "140\u00b0C", "time": "3 days", "heating rate": "10\u00b0C \u22c5h-1", "cooling rate": ""}]
COWCAU | [Zn2(Tipa)(L1)4(H2O)] | C55 H47 N7 O11 Zn2 | solvothermal synthesis | Tipa | 0.044 g | Zn(CH3COO)2⋅2H2O | 0.066 g | HL1 | 0.073 g | [6 empty] | 3 days | 150°C |  | solvothermal synthesis | 10.1016/j.molstruc.2014.11.044 |  | 2015.04 | [{"synthesis method": "solvothermal synthesis", "precursor": [{"name": "Tipa", "amount": "0.044", "unit": "g"}, {"name": "Zn(CH3COO)2\u22c52H2O", "amount": "0.066", "unit": "g"}, {"name": "HL1", "amount": "0.073", "unit": "g"}], "solvent": [{"name": "water", "amount": "15", "unit": "mL"}], "reducing agent": [{"name": "", "amount": "", "unit": ""}], "surfactant": [{"name": "", "amount": "", "unit": ""}], "pressure": "", "temperature": "150\u00b0C", "time": "3 days", "heating rate": "", "cooling rate": ""}]
COWCEY | [Mn(Tipa)(L2)] | C35 H29 Mn1 N7 O7 | solvothermal synthesis | Tipa | 0.044 g | Mn(CH3COO)2⋅4H2O | 0.074 g | HL2 | 0.055 g | [6 empty] | 3 days | 170°C |  | solvothermal synthesis | 10.1016/j.molstruc.2014.11.044 |  | 2015.04 | [{"synthesis method": "solvothermal synthesis", "precursor": [{"name": "Tipa", "amount": "0.044", "unit": "g"}, {"name": "Mn(CH3COO)2\u22c54H2O", "amount": "0.074", "unit": "g"}, {"name": "HL2", "amount": "0.055", "unit": "g"}], "solvent": [{"name": "water", "amount": "15", "unit": "mL"}], "reducing agent": [{"name": "", "amount": "", "unit": ""}], "surfactant": [{"name": "", "amount": "", "unit": ""}], "pressure": "", "temperature": "170\u00b0C", "time": "3 days", "heating rate": "", "cooling rate": ""}]
EJOPOI | [Cu2(μ-Cl)2(CH3CN)2(C6H4(NH2)2)]∞ | C5 Cl1 Cu1 H7 N2 | chemical synthesis | Copper(I) chloride | 0.20 g | 1,4-phenylenediamine | 0.23 g | [6 empty] | acetonitrile, acetonitrile |  |  |  |  | chemical synthesis | 10.1016/S0020-1693(02)01548-7 |  | 2003.07 | [{"synthesis method": "chemical synthesis", "precursor": [{"name": "Copper(I) chloride", "amount": "0.20", "unit": "g"}, {"name": "1,4-phenylenediamine", "amount": "0.23", "unit": "g"}], "solution": [{"name": "acetonitrile", "amount": "3", "unit": "ml"}, {"name": "acetonitrile", "amount": "4", "unit": "ml"}], "pressure": "", "temperature": "", "time": ""}]
EJOPUO | [CuCl(CH3CN)(N(C6H4(NH2))3)2] | C38 Cl1 Cu1 H39 N9 | chemical synthesis | Copper(I) chloride | 0.094 g | tris(4-aminophenyl)amine | 0.108 g | [6 empty] | acetonitrile, acetonitrile |  |  |  |  | chemical synthesis | 10.1016/S0020-1693(02)01548-7 |  | 2003.07 | [{"synthesis method": "chemical synthesis", "precursor": [{"name": "Copper(I) chloride", "amount": "0.094", "unit": "g"}, {"name": "tris(4-aminophenyl)amine", "amount": "0.108", "unit": "g"}], "solution": [{"name": "acetonitrile", "amount": "1", "unit": "ml"}, {"name": "acetonitrile", "amount": "7", "unit": "ml"}], "pressure": "", "temperature": "", "time": ""}]
XUGBEH | [Cd(TTBT)(1,3-BDC)]n | C26 Cd1 H18 N4 O4 | solvothermal synthesis | CdCl2⋅2H2O | 0.110 g | 1,3-H2BDC | 0.083 g | TTBT | 0.143 g | NaOH | 0.008 g |  |  |  | autogenous | 120h | 140°C |  | solvothermal synthesis, filtration, drying | 10.1016/j.ica.2008.12.011 |  | 2009.06 | [{"synthesis method": "solvothermal synthesis", "precursor": [{"name": "CdCl2\u22c52H2O", "amount": "0.110", "unit": "g"}, {"name": "1,3-H2BDC", "amount": "0.083", "unit": "g"}, {"name": "TTBT", "amount": "0.143", "unit": "g"}, {"name": "NaOH", "amount": "0.008", "unit": "g"}], "solvent": [{"name": "deionized water", "amount": "15", "unit": "mL"}], "reducing agent": [{"name": "", "amount": "", "unit": ""}], "surfactant": [{"name": "", "amount": "", "unit": ""}], "pressure": "autogenous", "temperature": "140\u00b0C", "time": "120h", "heating rate": "", "cooling rate": "10\u00b0C/h"}, {"synthesis method": "filtration", "time": "", "atmosphere": "", "pressure": ""}, {"synthesis method": "drying", "pressure": "", "temperature": "ambient", "atmosphere": "", "time": ""}]
XUGBIL | [Mn2(TTBT)2(1,3-BDC)2]n | C52 H36 Mn2 N8 O8 | solvothermal synthesis | MnSO4 | 0.0755 g | 1,3-H2BDC | 0.083 g | TTBT | 0.143 g | NaOH | 0.008 g |  |  |  | autogenous | 120h | 140°C |  | solvothermal synthesis, filtration, drying | 10.1016/j.ica.2008.12.011 |  | 2009.06 | [{"synthesis method": "solvothermal synthesis", "precursor": [{"name": "MnSO4", "amount": "0.0755", "unit": "g"}, {"name": "1,3-H2BDC", "amount": "0.083", "unit": "g"}, {"name": "TTBT", "amount": "0.143", "unit": "g"}, {"name": "NaOH", "amount": "0.008", "unit": "g"}], "solvent": [{"name": "deionized water", "amount": "15", "unit": "mL"}], "reducing agent": [{"name": "", "amount": "", "unit": ""}], "surfactant": [{"name": "", "amount": "", "unit": ""}], "pressure": "autogenous", "temperature": "140\u00b0C", "time": "120h", "heating rate": "", "cooling rate": "10\u00b0C/h"}, {"synthesis method": "filtration", "time": "", "atmosphere": "", "pressure": ""}, {"synthesis method": "drying", "pressure": "", "temperature": "ambient", "atmosphere": "", "time": ""}]
XUGBOR | [Zn2(TTBT)2(1,3-BDC)2]n·2nH2O | C52 H40 N8 O10 Zn2 | solvothermal synthesis | Zn(OAc)2⋅2H2O | 0.110 g | 1,3-H2BDC | 0.083 g | TTBT | 0.143 g | NaOH | 0.008 g |  |  |  | autogenous | 120h | 140°C |  | solvothermal synthesis, filtration, drying | 10.1016/j.ica.2008.12.011 |  | 2009.06 | [{"synthesis method": "solvothermal synthesis", "precursor": [{"name": "Zn(OAc)2\u22c52H2O", "amount": "0.110", "unit": "g"}, {"name": "1,3-H2BDC", "amount": "0.083", "unit": "g"}, {"name": "TTBT", "amount": "0.143", "unit": "g"}, {"name": "NaOH", "amount": "0.008", "unit": "g"}], "solvent": [{"name": "deionized water", "amount": "15", "unit": "mL"}], "reducing agent": [{"name": "", "amount": "", "unit": ""}], "surfactant": [{"name": "", "amount": "", "unit": ""}], "pressure": "autogenous", "temperature": "140\u00b0C", "time": "120h", "heating rate": "", "cooling rate": "10\u00b0C/h"}, {"synthesis method": "filtration", "time": "", "atmosphere": "", "pressure": ""}, {"synthesis method": "drying", "pressure": "", "temperature": "ambient", "atmosphere": "", "time": ""}]
QATZUI | [Ag2(pz)2][Ag2(pz)(H2O)2(SiW12O40)] | Ag4 C12 H16 N6 O42 Si1 W12 | solvothermal synthesis |  |  | AgNO3 | 0.290 g | H2pzdc | 0.136 g | [6 empty] | 4 days | 170°C | 2.9 | chemical synthesis, pH adjustment, solvothermal synthesis | 10.1016/j.inoche.2011.10.035 |  | 2012.01 | [{"synthesis method": "chemical synthesis", "precursor": [{"name": "H4[\u03b1-SiW12O40]\u221920H2O", "amount": "0.553", "unit": "g"}, {"name": "AgNO3", "amount": "0.290", "unit": "g"}, {"name": "H2pzdc", "amount": "0.136", "unit": "g"}], "solution": [{"name": "distilled water", "amount": "15", "unit": "mL"}], "pressure": "", "temperature": "", "time": ""}, {"synthesis method": "pH adjustment", "pH": "2.9", "modulator": "1 mol\u22c5L-1 NaOH aqueous solution"}, {"synthesis method": "solvothermal synthesis", "precursor": [{"name": "", "amount": "", "unit": ""}], "solvent": [{"name": "", "amount": "", "unit": ""}], "reducing agent": [{"name": "", "amount": "", "unit": ""}], "surfactant": [{"name": "", "amount": "", "unit": ""}], "pressure": "", "temperature": "170\u00b0C", "time": "4 days", "heating rate": "", "cooling rate": ""}]
CIHROB | [Zn(imc)(L1)] | C11 H15 N5 O5 Zn1 | chemical synthesis | Zn(NO3)2 ⋅6H2O | 29.7 mg | NaOH | 8 mg | iminodiacetic acid | 13.3 mg | L1 | 15 mg |  |  | ammonia |  |  | room temperature |  | chemical synthesis | 10.1016/j.inoche.2007.02.024 |  | 2007.06 | [{"synthesis method": "chemical synthesis", "precursor": [{"name": "Zn(NO3)2 \u22c56H2O", "amount": "29.7", "unit": "mg"}, {"name": "NaOH", "amount": "8", "unit": "mg"}, {"name": "iminodiacetic acid", "amount": "13.3", "unit": "mg"}, {"name": "L1", "amount": "15", "unit": "mg"}], "solution": [{"name": "ammonia", "amount": "minimum", "unit": ""}], "pressure": "", "temperature": "room temperature", "time": ""}]
CIHRUH | [Zn(hba)2(L2)]2 ·EtOH | C60 H56 N8 O16 Zn2 | chemical synthesis | Zn(Ac)2 ⋅2H2O | 23 mg | p-hydroxybenzoic acid | 28 mg | L2 | 24.8 mg | [9 empty] | chemical synthesis | 10.1016/j.inoche.2007.02.024 |  | 2007.06 | [{"synthesis method": "chemical synthesis", "precursor": [{"name": "Zn(Ac)2 \u22c52H2O", "amount": "23", "unit": "mg"}, {"name": "p-hydroxybenzoic acid", "amount": "28", "unit": "mg"}, {"name": "L2", "amount": "24.8", "unit": "mg"}], "solution": [], "pressure": "", "temperature": "", "time": ""}]
CIHSAO | [Cd(mal)(H2O)(L3)] | C14 Cd1 H18 N4 O5 | chemical synthesis | maleic acid | 11.6 mg | Cd(Ac)2 ⋅2H2O | 26.6 mg | L3 | 19 mg | [9 empty] | chemical synthesis | 10.1016/j.inoche.2007.02.024 |  | 2007.06 | [{"synthesis method": "chemical synthesis", "precursor": [{"name": "maleic acid", "amount": "11.6", "unit": "mg"}, {"name": "Cd(Ac)2 \u22c52H2O", "amount": "26.6", "unit": "mg"}, {"name": "L3", "amount": "19", "unit": "mg"}], "solution": [], "pressure": "", "temperature": "", "time": ""}]
VEGPEF | [Cu3(μ 3-OH)(μ-pz)3(Glu)(Hpz)(H2O)2]·1.5H2O | C17 Cu3 H2 H24 N8 O1 O7 | chemical synthesis | [15 empty] | chemical synthesis | 10.1016/j.ica.2017.09.004 |  | 2018.01 | [{"synthesis method": "chemical synthesis", "precursor": [{"name": "", "amount": "", "unit": ""}], "solution": [{"name": "", "amount": "", "unit": ""}], "pressure": "", "temperature": "", "time": ""}]
SEGCAL | [Cu3(μ 3-OH)(μ-pz)3(Glu)(DMF)] | Cu3(OH)(pz)3(Glu)(DMF)0.5 | chemical synthesis | Cu(Glu)⋅1.5H2O | 107 mg | Hpz | 130 mg | [6 empty] | DMF/water solution |  | 4h | 115°C |  | chemical synthesis, drying | 10.1016/j.ica.2017.09.004 |  | 2018.01 | [{"synthesis method": "chemical synthesis", "precursor": [{"name": "Cu(Glu)\u22c51.5H2O", "amount": "107", "unit": "mg"}, {"name": "Hpz", "amount": "130", "unit": "mg"}], "solution": [{"name": "DMF/water solution", "amount": "12", "unit": "mL"}], "pressure": "", "temperature": "115\u00b0C", "time": "4h"}, {"synthesis method": "drying", "pressure": "vacuum", "temperature": "", "atmosphere": "", "time": ""}]
SEJDET | [Cu(HGlu)2(Hpz)4] | C22 Cu1 H30 N8 O8 | chemical synthesis | 5 | 106 mg | [8 empty] | MeOH |  |  |  |  | chemical synthesis | 10.1016/j.ica.2017.09.004 |  | 2018.01 | [{"synthesis method": "chemical synthesis", "precursor": [{"name": "5", "amount": "106", "unit": "mg"}], "solution": [{"name": "MeOH", "amount": "4", "unit": "mL"}], "pressure": "", "temperature": "", "time": ""}]
SEJDIX | [Cu(Glu)(Hpz)3] | C14 Cu1 H18 N6 O4 | chemical synthesis | Cu(Glu)⋅1.5H2O | 784 mg | Hpz | 5 g | [6 empty] | EtOH |  | overnight |  |  | chemical synthesis | 10.1016/j.ica.2017.09.004 |  | 2018.01 | [{"synthesis method": "chemical synthesis", "precursor": [{"name": "Cu(Glu)\u22c51.5H2O", "amount": "784", "unit": "mg"}, {"name": "Hpz", "amount": "5", "unit": "g"}], "solution": [{"name": "EtOH", "amount": "65", "unit": "mL"}], "pressure": "", "temperature": "", "time": "overnight"}]
HIYMOS | [Hg2 (L1)I4] n | C12 H10 Hg2 I4 N4 | chemical synthesis | 1,4-Bis(2-pyridyl)-2,3-diaza-1,3-butadiene (L1) | 0.105 g | mercury(II) iodide | 0.159 g | [6 empty] | Methanol |  | 2-3 days | 60°C |  | chemical synthesis, washing, drying | 10.1016/j.poly.2007.12.002 |  | 2008.02 | [{"synthesis method": "chemical synthesis", "precursor": [{"name": "1,4-Bis(2-pyridyl)-2,3-diaza-1,3-butadiene (L1)", "amount": "0.105", "unit": "g"}, {"name": "mercury(II) iodide", "amount": "0.159", "unit": "g"}], "solution": [{"name": "Methanol", "amount": "", "unit": ""}], "pressure": "", "temperature": "60\u00b0C", "time": "2-3 days"}, {"synthesis method": "washing", "washing solution": "acetone and ether", "amount": ""}, {"synthesis method": "drying", "pressure": "", "temperature": "", "atmosphere": "air", "time": ""}]
XUHVED | [Ni2L2(N3)2(pyz)]n | C26 H34 N12 Ni2 O2 | chemical synthesis | Complex 1a | 1.240 g | pyrazine | 0.16 g | [6 empty] | methanol |  | 30 min |  |  | chemical synthesis | 10.1016/j.inoche.2015.03.050 |  | 2015.06 | [{"synthesis method": "chemical synthesis", "precursor": [{"name": "Complex 1a", "amount": "1.240", "unit": "g"}, {"name": "pyrazine", "amount": "0.16", "unit": "g"}], "solution": [{"name": "methanol", "amount": "5", "unit": "mL"}], "pressure": "", "temperature": "", "time": "30 min"}]
GEDXAP | silver benzotriazole | Ag1 C6 H4 N3 | chemical synthesis | BZT | 2.43 g | NaOH | 0.76 g | Silver nitrate | 3.45 g |  |  |  |  | H2O, H2O |  | 30 min |  |  | chemical synthesis, filtration, drying | 10.1016/j.jssc.2006.01.022 |  | 2006.04 | [{"synthesis method": "chemical synthesis", "precursor": [{"name": "BZT", "amount": "2.43", "unit": "g"}, {"name": "NaOH", "amount": "0.76", "unit": "g"}, {"name": "Silver nitrate", "amount": "3.45", "unit": "g"}], "solution": [{"name": "H2O", "amount": "100", "unit": "mL"}, {"name": "H2O", "amount": "10", "unit": "mL"}], "pressure": "", "temperature": "", "time": "30 min"}, {"synthesis method": "filtration", "time": "15 min", "atmosphere": "", "pressure": ""}, {"synthesis method": "drying", "pressure": "", "temperature": "", "atmosphere": "air", "time": ""}]
KAWQOP | [Cu2II(tn)2][FeII(CN)6] | C12 Cu2 Fe1 H22 N10 O1 | chemical synthesis | K3[Fe(CN)6] | 0.15 mmol | [Cu(tn)2](ClO4)2 | 0.15 mmol | [6 empty] | H2O |  |  | room temperature |  | chemical synthesis, washing, drying | 10.1016/j.molstruc.2005.07.005 |  | 2005.11 | [{"synthesis method": "chemical synthesis", "precursor": [{"name": "K3[Fe(CN)6]", "amount": "0.15", "unit": "mmol"}, {"name": "[Cu(tn)2](ClO4)2", "amount": "0.15", "unit": "mmol"}], "solution": [{"name": "H2O", "amount": "15", "unit": "cm3"}], "pressure": "", "temperature": "room temperature", "time": ""}, {"synthesis method": "washing", "washing solution": "H2O", "amount": ""}, {"synthesis method": "drying", "pressure": "", "temperature": "", "atmosphere": "air", "time": ""}]
WUNPAW | silver(I) complex | Ag2 C42 H32 N6 O8 | chemical synthesis | ligand (1) | 51.1 mg | silver(I) nitrate | 38.1 mg | [6 empty] | acetone, H2O |  | 2 days | room temperature |  | chemical synthesis | 10.1016/S1387-7003(02)00713-X |  | 2003.02 | [{"synthesis method": "chemical synthesis", "precursor": [{"name": "ligand (1)", "amount": "51.1", "unit": "mg"}, {"name": "silver(I) nitrate", "amount": "38.1", "unit": "mg"}], "solution": [{"name": "acetone", "amount": "15", "unit": "ml"}, {"name": "H2O", "amount": "5.0", "unit": "ml"}], "pressure": "", "temperature": "room temperature", "time": "2 days"}]
REDREY |  | C14 H18 N8 Ni1 O1 | chemical synthesis | tmeda | 0.30 mmol | nickel acetate | 0.30 mmol | potassium tricyanomethanide | 0.45 mmol |  |  |  |  | water and ethanol |  | 2 weeks | room temperature |  | chemical synthesis | 10.1016/j.inoche.2005.10.031 |  | 2006.02 | [{"synthesis method": "chemical synthesis", "precursor": [{"name": "tmeda", "amount": "0.30", "unit": "mmol"}, {"name": "nickel acetate", "amount": "0.30", "unit": "mmol"}, {"name": "potassium tricyanomethanide", "amount": "0.45", "unit": "mmol"}], "solution": [{"name": "water and ethanol", "amount": "1:2", "unit": "molar ratio"}], "pressure": "", "temperature": "room temperature", "time": "2 weeks"}]
REDRIC |  | C12 H13 N9 Ni1 | chemical synthesis | dien | 0.30 mmol | nickel acetate | 0.30 mmol | potassium tricyanomethanide | 0.45 mmol |  |  |  |  | water and ethanol |  | 2 weeks | room temperature |  | chemical synthesis | 10.1016/j.inoche.2005.10.031 |  | 2006.02 | [{"synthesis method": "chemical synthesis", "precursor": [{"name": "dien", "amount": "0.30", "unit": "mmol"}, {"name": "nickel acetate", "amount": "0.30", "unit": "mmol"}, {"name": "potassium tricyanomethanide", "amount": "0.45", "unit": "mmol"}], "solution": [{"name": "water and ethanol", "amount": "1:2", "unit": "molar ratio"}], "pressure": "", "temperature": "room temperature", "time": "2 weeks"}]
XUJFAK | [Mn(pyim)2(C5O5)] | C21 H14 Mn1 N6 O5 | chemical synthesis | Manganese(II) nitrate tetrahydrate | 29 mg | pyim | 36 mg | Potassium croconate | 28 mg |  |  |  |  | water |  | one month | room temperature |  | chemical synthesis, washing | 10.1016/j.ica.2008.12.002 |  | 2009.06 | [{"synthesis method": "chemical synthesis", "precursor": [{"name": "Manganese(II) nitrate tetrahydrate", "amount": "29", "unit": "mg"}, {"name": "pyim", "amount": "36", "unit": "mg"}, {"name": "Potassium croconate", "amount": "28", "unit": "mg"}], "solution": [{"name": "water", "amount": "20", "unit": "cm3"}], "pressure": "", "temperature": "room temperature", "time": "one month"}, {"synthesis method": "washing", "washing solution": "cold water and ethanol", "amount": ""}]
XUJFEO | [Mn(pyim)(H2O)(C5O5)] n ·2.5nH2O | C13 H14 Mn1 N3 O8.5 | chemical synthesis | Manganese(II) nitrate tetrahydrate | 29 mg | pyim | 36 mg | Potassium croconate | 28 mg |  |  |  |  | water |  | one month | room temperature |  | chemical synthesis, washing | 10.1016/j.ica.2008.12.002 |  | 2009.06 | [{"synthesis method": "chemical synthesis", "precursor": [{"name": "Manganese(II) nitrate tetrahydrate", "amount": "29", "unit": "mg"}, {"name": "pyim", "amount": "36", "unit": "mg"}, {"name": "Potassium croconate", "amount": "28", "unit": "mg"}], "solution": [{"name": "water", "amount": "20", "unit": "cm3"}], "pressure": "", "temperature": "room temperature", "time": "one month"}, {"synthesis method": "washing", "washing solution": "cold water and ethanol", "amount": ""}]
NUSSUQ | [Na(mef)(H2O)2] n | C15 H20 N1 Na1 O5 | chemical synthesis | mefenamic acid | 1.000 g | sodium methanolate | 0.226 g | [6 empty] | methanol |  | 1 week | room temperature |  | chemical synthesis | 10.1016/j.molstruc.2010.02.045 |  | 2010.04 | [{"synthesis method": "chemical synthesis", "precursor": [{"name": "mefenamic acid", "amount": "1.000", "unit": "g"}, {"name": "sodium methanolate", "amount": "0.226", "unit": "g"}], "solution": [{"name": "methanol", "amount": "12", "unit": "cm3"}], "pressure": "", "temperature": "room temperature", "time": "1 week"}]
NUSTAX | [K(mef)(H2O)] n | C15 H16 K1 N1 O3 | chemical synthesis | mefenamic acid | 1.000 g | potassium methanolate | 0.299 g | [6 empty] | methanol |  | 1 week | room temperature |  | chemical synthesis | 10.1016/j.molstruc.2010.02.045 |  | 2010.04 | [{"synthesis method": "chemical synthesis", "precursor": [{"name": "mefenamic acid", "amount": "1.000", "unit": "g"}, {"name": "potassium methanolate", "amount": "0.299", "unit": "g"}], "solution": [{"name": "methanol", "amount": "25", "unit": "cm3"}], "pressure": "", "temperature": "room temperature", "time": "1 week"}]
NUSTEB | [Ca(mef)2(H2O)2] n | C30 Ca1 H34 N2 O7 | chemical synthesis | calcium hydride | 0.182 g | mefenamic acid | 1.000 g | [6 empty] | methanol |  | 2 weeks | boiling |  | chemical synthesis | 10.1016/j.molstruc.2010.02.045 |  | 2010.04 | [{"synthesis method": "chemical synthesis", "precursor": [{"name": "calcium hydride", "amount": "0.182", "unit": "g"}, {"name": "mefenamic acid", "amount": "1.000", "unit": "g"}], "solution": [{"name": "methanol", "amount": "15", "unit": "cm3"}], "pressure": "", "temperature": "boiling", "time": "2 weeks"}]
ITIDEW | {[La(stp)(bipy)(H2O)]·H2O} n | C18 H15 La1 N2 O9 S1 | chemical synthesis | 2-sulfoterephthalic acid monosodium salt | 0.0402 g | 4,4'-bipyridyl | 0.2191 g | La(NO3)3⋅6H2O | 0.1299 g |  |  |  |  | methanol, water |  | 1 week |  |  | chemical synthesis, washing | 10.1016/j.ica.2016.08.018 |  | 2016.11 | [{"synthesis method": "chemical synthesis", "precursor": [{"name": "2-sulfoterephthalic acid monosodium salt", "amount": "0.0402", "unit": "g"}, {"name": "4,4'-bipyridyl", "amount": "0.2191", "unit": "g"}, {"name": "La(NO3)3\u22c56H2O", "amount": "0.1299", "unit": "g"}], "solution": [{"name": "methanol", "amount": "20", "unit": "mL"}, {"name": "water", "amount": "20", "unit": "mL"}], "pressure": "", "temperature": "", "time": "1 week"}, {"synthesis method": "washing", "washing solution": "methanol-water (1:1) mixture", "amount": ""}]
ITIDIA | {[Nd(stp)(bipy)(H2O)]·2H2O} n | C18 H17 N2 Nd1 O10 S1 | chemical synthesis | 2-sulfoterephthalic acid monosodium salt | 0.0402 g | 4,4'-bipyridyl | 0.2191 g | Nd(NO3)3⋅6H2O | 0.1314 g |  |  |  |  | methanol, water |  | 1 week |  |  | chemical synthesis, washing | 10.1016/j.ica.2016.08.018 |  | 2016.11 | [{"synthesis method": "chemical synthesis", "precursor": [{"name": "2-sulfoterephthalic acid monosodium salt", "amount": "0.0402", "unit": "g"}, {"name": "4,4'-bipyridyl", "amount": "0.2191", "unit": "g"}, {"name": "Nd(NO3)3\u22c56H2O", "amount": "0.1314", "unit": "g"}], "solution": [{"name": "methanol", "amount": "20", "unit": "mL"}, {"name": "water", "amount": "20", "unit": "mL"}], "pressure": "", "temperature": "", "time": "1 week"}, {"synthesis method": "washing", "washing solution": "methanol-water (1:1) mixture", "amount": ""}]
ITIDOG | {[Sm(stp)(bipy)(H2O)]·H2O} n | C18 H15 N2 O9 S1 Sm1 | chemical synthesis | 2-sulfoterephthalic acid monosodium salt | 0.0402 g | 4,4'-bipyridyl | 0.2191 g | Sm(NO3)3⋅6H2O | 0.1332 g |  |  |  |  | methanol, water |  | 1 week |  |  | chemical synthesis, washing | 10.1016/j.ica.2016.08.018 |  | 2016.11 | [{"synthesis method": "chemical synthesis", "precursor": [{"name": "2-sulfoterephthalic acid monosodium salt", "amount": "0.0402", "unit": "g"}, {"name": "4,4'-bipyridyl", "amount": "0.2191", "unit": "g"}, {"name": "Sm(NO3)3\u22c56H2O", "amount": "0.1332", "unit": "g"}], "solution": [{"name": "methanol", "amount": "20", "unit": "mL"}, {"name": "water", "amount": "20", "unit": "mL"}], "pressure": "", "temperature": "", "time": "1 week"}, {"synthesis method": "washing", "washing solution": "methanol-water (1:1) mixture", "amount": ""}]
LAGGEG | {(NH4)2[(VIVO)2(μ 2-O)(nta)2Mn(H2O)4]·2H2O} n | C12 H32 Mn1 N4 O21 V2 | chemical synthesis | NH4VO3 | 0.31 g | H3nta | 1.20 g | Mn(CH3COO)2 ⋅4H2O | 0.33 g |  |  |  |  | H2O |  | three days | boiling |  | chemical synthesis | 10.1016/j.poly.2004.05.008 |  | 2004.07 | [{"synthesis method": "chemical synthesis", "precursor": [{"name": "NH4VO3", "amount": "0.31", "unit": "g"}, {"name": "H3nta", "amount": "1.20", "unit": "g"}, {"name": "Mn(CH3COO)2 \u22c54H2O", "amount": "0.33", "unit": "g"}], "solution": [{"name": "H2O", "amount": "25", "unit": "ml"}], "pressure": "", "temperature": "boiling", "time": "three days"}]
LAGGIK | {(NH4)2[(VIVO)2(μ 2-O)(nta)2Zn(H2O)4]·2H2O} n | C12 H32 N4 O21 V2 Zn1 | chemical synthesis | NH4VO3 | 0.28 g | H3nta | 1.20 g | Zn(CH3COO)2 ⋅2H2O | 0.46 g |  |  |  |  | H2O |  | five days | boiling |  | chemical synthesis | 10.1016/j.poly.2004.05.008 |  | 2004.07 | [{"synthesis method": "chemical synthesis", "precursor": [{"name": "NH4VO3", "amount": "0.28", "unit": "g"}, {"name": "H3nta", "amount": "1.20", "unit": "g"}, {"name": "Zn(CH3COO)2 \u22c52H2O", "amount": "0.46", "unit": "g"}], "solution": [{"name": "H2O", "amount": "25", "unit": "ml"}], "pressure": "", "temperature": "boiling", "time": "five days"}]
LAGGOQ | NH4[La(H2O)9][(VIVO)2(μ 2-O)(nta)2] | C12 H34 La1 N3 O24 V2 | chemical synthesis | NH4VO3 | 0.15 g | H3nta | 1.36 g | LaCl3 | 0.32 g |  |  |  |  | H2O |  | five days | boiling |  | chemical synthesis | 10.1016/j.poly.2004.05.008 |  | 2004.07 | [{"synthesis method": "chemical synthesis", "precursor": [{"name": "NH4VO3", "amount": "0.15", "unit": "g"}, {"name": "H3nta", "amount": "1.36", "unit": "g"}, {"name": "LaCl3", "amount": "0.32", "unit": "g"}], "solution": [{"name": "H2O", "amount": "25", "unit": "ml"}], "pressure": "", "temperature": "boiling", "time": "five days"}]
LAGGUW | NH4[Nd(H2O)9][(VIVO)2(μ 2-O)(nta)2] | C12 H34 N3 Nd1 O24 V2 | chemical synthesis | NH4VO3 | 0.18 g | H3nta | 1.25 g | NdCl3 | 0.36 g |  |  |  |  | H2O |  | six days | boiling |  | chemical synthesis | 10.1016/j.poly.2004.05.008 |  | 2004.07 | [{"synthesis method": "chemical synthesis", "precursor": [{"name": "NH4VO3", "amount": "0.18", "unit": "g"}, {"name": "H3nta", "amount": "1.25", "unit": "g"}, {"name": "NdCl3", "amount": "0.36", "unit": "g"}], "solution": [{"name": "H2O", "amount": "25", "unit": "ml"}], "pressure": "", "temperature": "boiling", "time": "six days"}]
XALTAI | [Gd(H2O)2(C2O4)Cu(IDC)] | C7 Cu1 Gd1 H7 N2 O11 | solvothermal synthesis | 1 | 0.053 g | Gd(NO3)2⋅6H2O | 0.090 g | K2C2O4⋅H2O | 0.037 g | [5 empty] | self-generated | 5 days | 120°C |  | solvothermal synthesis | 10.1016/j.poly.2017.02.002 |  | 2017.11 | [{"synthesis method": "solvothermal synthesis", "precursor": [{"name": "1", "amount": "0.053", "unit": "g"}, {"name": "Gd(NO3)2\u22c56H2O", "amount": "0.090", "unit": "g"}, {"name": "K2C2O4\u22c5H2O", "amount": "0.037", "unit": "g"}], "solvent": [{"name": "water", "amount": "10", "unit": "mL"}], "reducing agent": [{"name": "", "amount": "", "unit": ""}], "surfactant": [{"name": "", "amount": "", "unit": ""}], "pressure": "self-generated", "temperature": "120\u00b0C", "time": "5 days", "heating rate": "", "cooling rate": "naturally cooled down to room temperature"}]
COJVEF | 1 | C14 H37 In5 N4 O32 P8 | solvothermal synthesis | InCl3 | 0.10 g | H3PO3 | 0.40 g | oxalic acid | 0.2 g | 1-methylpiperazine | 0.25 mL |  |  |  |  | 3 days | 130°C |  | solvothermal synthesis, filtration, washing, drying | 10.1016/j.micromeso.2019.109643 |  | 2019.11 | [{"synthesis method": "solvothermal synthesis", "precursor": [{"name": "InCl3", "amount": "0.10", "unit": "g"}, {"name": "H3PO3", "amount": "0.40", "unit": "g"}, {"name": "oxalic acid", "amount": "0.2", "unit": "g"}, {"name": "1-methylpiperazine", "amount": "0.25", "unit": "mL"}], "solvent": [{"name": "", "amount": "", "unit": ""}], "reducing agent": [{"name": "", "amount": "", "unit": ""}], "surfactant": [{"name": "", "amount": "", "unit": ""}], "pressure": "", "temperature": "130\u00b0C", "time": "3 days", "heating rate": "", "cooling rate": "slow"}, {"synthesis method": "filtration", "time": "", "atmosphere": "", "pressure": ""}, {"synthesis method": "washing", "washing solution": "distilled water", "amount": ""}, {"synthesis method": "drying", "pressure": "", "temperature": "", "atmosphere": "air", "time": ""}]
COJVIJ | 2 | C16 H41 In5 N4 O32 P8 | solvothermal synthesis | InCl3 | 0.10 g | H3PO3 | 0.40 g | oxalic acid | 0.2 g | 1-ethylpiperazine | [5 empty] | 3 days | 130°C |  | solvothermal synthesis | 10.1016/j.micromeso.2019.109643 |  | 2019.11 | [{"synthesis method": "solvothermal synthesis", "precursor": [{"name": "InCl3", "amount": "0.10", "unit": "g"}, {"name": "H3PO3", "amount": "0.40", "unit": "g"}, {"name": "oxalic acid", "amount": "0.2", "unit": "g"}, {"name": "1-ethylpiperazine", "amount": "", "unit": ""}], "solvent": [{"name": "", "amount": "", "unit": ""}], "reducing agent": [{"name": "", "amount": "", "unit": ""}], "surfactant": [{"name": "", "amount": "", "unit": ""}], "pressure": "", "temperature": "130\u00b0C", "time": "3 days", "heating rate": "", "cooling rate": "slow"}]
RULQEW | ZnL | C32 H27 N1 O5 Zn1 | solvothermal synthesis | H2L | 21.7 mg | Zn(NO3)2⋅6H2O | 0.1 mmol | [8 empty] | 2 days | 80°C |  | solvothermal synthesis | 10.1016/j.jssc.2015.08.003 |  | 2015.11 | [{"synthesis method": "solvothermal synthesis", "precursor": [{"name": "H2L", "amount": "21.7", "unit": "mg"}, {"name": "Zn(NO3)2\u22c56H2O", "amount": "0.1", "unit": "mmol"}], "solvent": [{"name": "DMF", "amount": "5", "unit": "mL"}, {"name": "ethanol", "amount": "2", "unit": "mL"}, {"name": "H2O", "amount": "1", "unit": "mL"}], "pressure": "", "temperature": "80\u00b0C", "time": "2 days", "heating rate": "", "cooling rate": ""}]
FOKFUI | [Ag(pbmb)·O3SCF3]n | Ag1 C20 F3 H14 N6 O3 S1 | solvothermal synthesis | AgO3SCF3 | 0.0257 g | pbmb | 0.0326 g | [8 empty] | 2 days | 85°C |  | solvothermal synthesis | 10.1016/j.inoche.2014.02.027 |  | 2014.05 | [{"synthesis method": "solvothermal synthesis", "precursor": [{"name": "AgO3SCF3", "amount": "0.0257", "unit": "g"}, {"name": "pbmb", "amount": "0.0326", "unit": "g"}], "solvent": [{"name": "methanol", "amount": "4", "unit": "mL"}], "reducing agent": [{"name": "", "amount": "", "unit": ""}], "surfactant": [{"name": "", "amount": "", "unit": ""}], "pressure": "", "temperature": "85\u00b0C", "time": "2 days", "heating rate": "", "cooling rate": ""}]
RASKIH | [Mg4(IPA)3(HCOO)2(DMF)2] | C16 H14 Mg2 N1 O9 | solvothermal synthesis | Mg(NO3)2⋅6H2O | 0.256 g | IPA | 0.166 g | [8 empty] | 5 days | 180°C |  | solvothermal synthesis, filtration, washing | 10.1016/j.poly.2012.02.006 |  | 2012.04 | [{"synthesis method": "solvothermal synthesis", "precursor": [{"name": "Mg(NO3)2\u22c56H2O", "amount": "0.256", "unit": "g"}, {"name": "IPA", "amount": "0.166", "unit": "g"}], "solvent": [{"name": "DMF", "amount": "14.21", "unit": "g"}], "reducing agent": [{"name": "", "amount": "", "unit": ""}], "surfactant": [{"name": "", "amount": "", "unit": ""}], "pressure": "", "temperature": "180\u00b0C", "time": "5 days", "heating rate": "", "cooling rate": ""}, {"synthesis method": "filtration", "time": "", "atmosphere": "", "pressure": ""}, {"synthesis method": "washing", "washing solution": "DMF and ethanol", "amount": ""}]
RASKON | [Mg(IPA)(EtOH)] | C20 H18 Mg2 O10 | solvothermal synthesis | Mg(NO3)2⋅6H2O | 0.256 g | IPA | 0.166 g | [8 empty] | 5 days | 100°C |  | solvothermal synthesis, filtration, washing | 10.1016/j.poly.2012.02.006 |  | 2012.04 | [{"synthesis method": "solvothermal synthesis", "precursor": [{"name": "Mg(NO3)2\u22c56H2O", "amount": "0.256", "unit": "g"}, {"name": "IPA", "amount": "0.166", "unit": "g"}], "solvent": [{"name": "EtOH", "amount": "6.15", "unit": "g"}], "reducing agent": [{"name": "", "amount": "", "unit": ""}], "surfactant": [{"name": "", "amount": "", "unit": ""}], "pressure": "", "temperature": "100\u00b0C", "time": "5 days", "heating rate": "", "cooling rate": ""}, {"synthesis method": "filtration", "time": "", "atmosphere": "", "pressure": ""}, {"synthesis method": "washing", "washing solution": "DMF and ethanol", "amount": ""}]
QEYMIR | [Ag(H2dcbi)]n | Ag1 C5 H3 N2 O4 | solvothermal synthesis | H3dcbi | 0.078 g | Ag2O | 0.046 g | [8 empty] | 72h | 120°C |  | chemical synthesis, solvothermal synthesis, washing | 10.1016/j.molstruc.2006.07.007 |  | 2007.03 | [{"synthesis method": "chemical synthesis", "precursor": [{"name": "H3dcbi", "amount": "0.078", "unit": "g"}, {"name": "Ag2O", "amount": "0.046", "unit": "g"}], "solution": [{"name": "water", "amount": "12", "unit": "mL"}], "pressure": "", "temperature": "room temperature", "time": "half an hour"}, {"synthesis method": "solvothermal synthesis", "precursor": [{"name": "H3dcbi", "amount": "0.078", "unit": "g"}, {"name": "Ag2O", "amount": "0.046", "unit": "g"}], "solvent": [{"name": "water", "amount": "12", "unit": "mL"}], "reducing agent": [{"name": "", "amount": "", "unit": ""}], "surfactant": [{"name": "", "amount": "", "unit": ""}], "pressure": "", "temperature": "120\u00b0C", "time": "72h", "heating rate": "", "cooling rate": "3 days"}, {"synthesis method": "washing", "washing solution": "distilled water and diethyl ether", "amount": ""}]
TEHLAV | [Mn(phen)2(VO3)2]∞ | C24 H16 Mn1 N4 O6 V2 | solvothermal synthesis | Mn(NO3)2⋅4H2O | 0.2510 g | 1,10-phenantroline | 0.1982 g | Na2HPO4 | 0.3549 g | NaVO3 | 0.2438 g |  |  |  |  | 5 days | 160°C | 7.2 | solvothermal synthesis, pH adjustment, drying | 10.1016/j.poly.2012.04.031 |  | 2012.06 | [{"synthesis method": "solvothermal synthesis", "precursor": [{"name": "Mn(NO3)2\u22c54H2O", "amount": "0.2510", "unit": "g"}, {"name": "1,10-phenantroline", "amount": "0.1982", "unit": "g"}, {"name": "Na2HPO4", "amount": "0.3549", "unit": "g"}, {"name": "NaVO3", "amount": "0.2438", "unit": "g"}], "solvent": [{"name": "H2O", "amount": "10", "unit": "mL"}], "reducing agent": [{"name": "", "amount": "", "unit": ""}], "surfactant": [{"name": "", "amount": "", "unit": ""}], "pressure": "", "temperature": "160\u00b0C", "time": "5 days", "heating rate": "", "cooling rate": ""}, {"synthesis method": "pH adjustment", "pH": "7.2", "modulator": ""}, {"synthesis method": "drying", "pressure": "", "temperature": "40\u00b0C", "atmosphere": "", "time": ""}]
IVONAI02 | [{Mn(bipy)(VO3)2}{VO2(bipy)}(VO3)(V2O6)]∞ | C20 H16 Mn1 N4 O11 V4 | solvothermal synthesis | MnCl2⋅4H2O | 0.1985 g | 2,2'-bipyridine | 0.1562 g | Na2HPO4 | 0.1772 g | H3PO4 | 0.72 mL | NaVO3 | 0.2447 g |  |  | 5 days | 160°C | 4.0 | solvothermal synthesis, pH adjustment, drying | 10.1016/j.poly.2012.04.031 |  | 2012.06 | [{"synthesis method": "solvothermal synthesis", "precursor": [{"name": "MnCl2\u22c54H2O", "amount": "0.1985", "unit": "g"}, {"name": "2,2'-bipyridine", "amount": "0.1562", "unit": "g"}, {"name": "Na2HPO4", "amount": "0.1772", "unit": "g"}, {"name": "H3PO4", "amount": "0.72", "unit": "mL"}, {"name": "NaVO3", "amount": "0.2447", "unit": "g"}], "solvent": [{"name": "H2O", "amount": "10", "unit": "mL"}], "reducing agent": [{"name": "", "amount": "", "unit": ""}], "surfactant": [{"name": "", "amount": "", "unit": ""}], "pressure": "", "temperature": "160\u00b0C", "time": "5 days", "heating rate": "", "cooling rate": ""}, {"synthesis method": "pH adjustment", "pH": "4.0", "modulator": ""}, {"synthesis method": "drying", "pressure": "", "temperature": "40\u00b0C", "atmosphere": "", "time": ""}]
QENNIH | K2[MoO2(O2CCOPh2)2] | C56 H52 K4 Mo2 O20 | chemical synthesis | Benzilic acid | 0.2 g | (NH4)2MoS4 | 0.5 mmol | [6 empty] | water, ethanol |  | 24h | room temperature | 7.0 | pH adjustment, chemical synthesis, filtration | 10.1016/j.molstruc.2006.03.010 |  | 2006.09 | [{"synthesis method": "pH adjustment", "pH": "7.0", "modulator": "potassium hydroxide"}, {"synthesis method": "chemical synthesis", "precursor": [{"name": "Benzilic acid", "amount": "0.2", "unit": "g"}, {"name": "(NH4)2MoS4", "amount": "0.5", "unit": "mmol"}], "solution": [{"name": "water", "amount": "6", "unit": "mL"}, {"name": "ethanol", "amount": "12", "unit": "mL"}], "pressure": "", "temperature": "room temperature", "time": "24h"}, {"synthesis method": "filtration", "time": "one month", "atmosphere": "room temperature", "pressure": ""}]
QENNED | K2[WO2(O2CCOPh2)·1.5H2O | C56 H46 K4 O19 W2 | chemical synthesis | Benzilic acid | 0.2 g | (NH4)2WS4 | 0.5 mmol | [6 empty] | water, ethanol |  | 24h | room temperature | 7.0 | pH adjustment, chemical synthesis, filtration | 10.1016/j.molstruc.2006.03.010 |  | 2006.09 | [{"synthesis method": "pH adjustment", "pH": "7.0", "modulator": "potassium hydroxide"}, {"synthesis method": "chemical synthesis", "precursor": [{"name": "Benzilic acid", "amount": "0.2", "unit": "g"}, {"name": "(NH4)2WS4", "amount": "0.5", "unit": "mmol"}], "solution": [{"name": "water", "amount": "6", "unit": "mL"}, {"name": "ethanol", "amount": "12", "unit": "mL"}], "pressure": "", "temperature": "room temperature", "time": "24h"}, {"synthesis method": "filtration", "time": "several days", "atmosphere": "room temperature", "pressure": ""}]
JERYUA01 | Trimethylstannyl [thiophene-2-carboxylic acid] | C8 H12 O2 Sn1 | chemical synthesis | Trimethyltin(IV) chloride | 0.40 g | NaL | 0.30 g | [6 empty] | toluene |  |  |  |  | chemical synthesis | 10.1016/j.jorganchem.2012.11.033 |  | 2013.01 | [{"synthesis method": "chemical synthesis", "precursor": [{"name": "Trimethyltin(IV) chloride", "amount": "0.40", "unit": "g"}, {"name": "NaL", "amount": "0.30", "unit": "g"}], "solution": [{"name": "toluene", "amount": "1:1 ratio", "unit": ""}], "pressure": "", "temperature": "", "time": ""}]
VERKOU | Tricyclohexylstannyl [thiophene-2-carboxylic acid] | C23 H36 O2 S1 Sn1 | chemical synthesis | Tricyclohexyltin(IV) chloride | 0.806 g | NaL | 0.30 g | [6 empty] | toluene |  |  |  |  | chemical synthesis | 10.1016/j.jorganchem.2012.11.033 |  | 2013.01 | [{"synthesis method": "chemical synthesis", "precursor": [{"name": "Tricyclohexyltin(IV) chloride", "amount": "0.806", "unit": "g"}, {"name": "NaL", "amount": "0.30", "unit": "g"}], "solution": [{"name": "toluene", "amount": "1:1 ratio", "unit": ""}], "pressure": "", "temperature": "", "time": ""}]
CAFZAL | [(hppH)CuCN]∞ | C8 Cu1 H13 N4 | chemical synthesis | hppH | 0.50 g | CuCN | 0.32 g | [6 empty] | THF |  | 6 h | reflux |  | chemical synthesis, filtration | 10.1016/S0277-5387(01)00915-9 |  | 2001.11 | [{"synthesis method": "chemical synthesis", "precursor": [{"name": "hppH", "amount": "0.50", "unit": "g"}, {"name": "CuCN", "amount": "0.32", "unit": "g"}], "solution": [{"name": "THF", "amount": "30", "unit": "ml"}], "pressure": "", "temperature": "reflux", "time": "6 h"}, {"synthesis method": "filtration", "time": "", "atmosphere": "", "pressure": ""}]
CAFZEP | [Cu2(CN)2(PPh3)4(hppH)] | C2 C81 Cu2 H3 H73 N1 N5 P4 | chemical synthesis | hppH | 1.00 g | PPh3 | 1.88 g | CuCN | 0.64 g |  |  |  |  | THF |  | 4 h | reflux |  | chemical synthesis, recrystallisation | 10.1016/S0277-5387(01)00915-9 |  | 2001.11 | [{"synthesis method": "chemical synthesis", "precursor": [{"name": "hppH", "amount": "1.00", "unit": "g"}, {"name": "PPh3", "amount": "1.88", "unit": "g"}, {"name": "CuCN", "amount": "0.64", "unit": "g"}], "solution": [{"name": "THF", "amount": "80", "unit": "ml"}], "pressure": "", "temperature": "reflux", "time": "4 h"}, {"synthesis method": "recrystallisation", "solvent": "MeCN", "temperature": "60\u00b0C"}]
IDEHAC | [Zn(pmbm)2(tpa)] | C34 H28 N6 O5 Zn1 | chemical synthesis | Zn(AC)2⋅2H2O | 21.9 mg | pmbm | 24.6 mg | H2tpa | 16.6 mg |  |  |  |  | ethanol-water-methanol mixed solvent |  | several days | room temperature |  | chemical synthesis | 10.1016/j.molstruc.2013.05.034 |  | 2013.09 | [{"synthesis method": "chemical synthesis", "precursor": [{"name": "Zn(AC)2\u22c52H2O", "amount": "21.9", "unit": "mg"}, {"name": "pmbm", "amount": "24.6", "unit": "mg"}, {"name": "H2tpa", "amount": "16.6", "unit": "mg"}], "solution": [{"name": "ethanol-water-methanol mixed solvent", "amount": "7", "unit": "mL"}], "pressure": "", "temperature": "room temperature", "time": "several days"}]
IDEGUV | [Zn(pmbm)(phda)]·2(H2O) | C23 H23 N3 O6 Zn1 | chemical synthesis | Zn(AC)2⋅2H2O | 21.9 mg | pmbm | 24.6 mg | H2phda | 19.4 mg |  |  |  |  | ethanol-water-methanol mixed solvent |  | several days | room temperature |  | chemical synthesis, washing | 10.1016/j.molstruc.2013.05.034 |  | 2013.09 | [{"synthesis method": "chemical synthesis", "precursor": [{"name": "Zn(AC)2\u22c52H2O", "amount": "21.9", "unit": "mg"}, {"name": "pmbm", "amount": "24.6", "unit": "mg"}, {"name": "H2phda", "amount": "19.4", "unit": "mg"}], "solution": [{"name": "ethanol-water-methanol mixed solvent", "amount": "7", "unit": "mL"}], "pressure": "", "temperature": "room temperature", "time": "several days"}, {"synthesis method": "washing", "washing solution": "cold ethanol", "amount": ""}]
IDEGOP | [Zn(pmbm)(aze)] | C22 H25 N3 O4 Zn1 | chemical synthesis | Zn(AC)2⋅2H2O | 21.9 mg | pmbm | 24.6 mg | H2aze | 18.8 mg |  |  |  |  | ethanol-water-methanol mixed solvent |  | several days | room temperature |  | chemical synthesis, washing | 10.1016/j.molstruc.2013.05.034 |  | 2013.09 | [{"synthesis method": "chemical synthesis", "precursor": [{"name": "Zn(AC)2\u22c52H2O", "amount": "21.9", "unit": "mg"}, {"name": "pmbm", "amount": "24.6", "unit": "mg"}, {"name": "H2aze", "amount": "18.8", "unit": "mg"}], "solution": [{"name": "ethanol-water-methanol mixed solvent", "amount": "7", "unit": "mL"}], "pressure": "", "temperature": "room temperature", "time": "several days"}, {"synthesis method": "washing", "washing solution": "cold ethanol", "amount": ""}]
IDEGIJ | [Zn(pmbm)(1,4-ndc)]·2(CH3OH) | C27 H25 N3 O6 Zn1 | chemical synthesis | Zn(AC)2⋅2H2O | 21.9 mg | pmbm | 24.6 mg | 1,4-ndcH2 | 21.6 mg |  |  |  |  | ethanol-water-methanol mixed solvent |  | several days | room temperature |  | chemical synthesis | 10.1016/j.molstruc.2013.05.034 |  | 2013.09 | [{"synthesis method": "chemical synthesis", "precursor": [{"name": "Zn(AC)2\u22c52H2O", "amount": "21.9", "unit": "mg"}, {"name": "pmbm", "amount": "24.6", "unit": "mg"}, {"name": "1,4-ndcH2", "amount": "21.6", "unit": "mg"}], "solution": [{"name": "ethanol-water-methanol mixed solvent", "amount": "7", "unit": "mL"}], "pressure": "", "temperature": "room temperature", "time": "several days"}]
SUNNEV | [Cu(ta)(bipy) | C13 Cu1 H11 N5 O3 | solvothermal synthesis | Cu(CH3COO)2⋅2H2O | 0.109 g | H3tda | 0.078 g | 2,2'-bipy | 0.082 g | [6 empty] | 72h | 150°C | 6-7 | solvothermal synthesis, pH adjustment | 10.1016/j.molstruc.2009.03.020 |  | 2009.06 | [{"synthesis method": "solvothermal synthesis", "precursor": [{"name": "Cu(CH3COO)2\u22c52H2O", "amount": "0.109", "unit": "g"}, {"name": "H3tda", "amount": "0.078", "unit": "g"}, {"name": "2,2'-bipy", "amount": "0.082", "unit": "g"}], "solvent": [{"name": "water", "amount": "12", "unit": "ml"}, {"name": "ethanol", "amount": "3", "unit": "ml"}], "reducing agent": [{"name": "", "amount": "", "unit": ""}], "surfactant": [{"name": "", "amount": "", "unit": ""}], "pressure": "", "temperature": "150\u00b0C", "time": "72h", "heating rate": "", "cooling rate": ""}, {"synthesis method": "pH adjustment", "pH": "6-7", "modulator": "0.2molL-1 aqueous NaOH"}]
SUNNIZ | [Mn2(ta)2(bipy)2(H2O)2 | C26 H26 Mn2 N10 O8 | solvothermal synthesis | MnCl2⋅4H2O | 0.099 g | [10 empty] | 72h | 150°C | 6-7 | solvothermal synthesis, pH adjustment | 10.1016/j.molstruc.2009.03.020 |  | 2009.06 | [{"synthesis method": "solvothermal synthesis", "precursor": [{"name": "MnCl2\u22c54H2O", "amount": "0.099", "unit": "g"}], "solvent": [{"name": "water", "amount": "12", "unit": "ml"}, {"name": "ethanol", "amount": "3", "unit": "ml"}], "reducing agent": [{"name": "", "amount": "", "unit": ""}], "surfactant": [{"name": "", "amount": "", "unit": ""}], "pressure": "", "temperature": "150\u00b0C", "time": "72h", "heating rate": "", "cooling rate": ""}, {"synthesis method": "pH adjustment", "pH": "6-7", "modulator": "0.2molL-1 aqueous NaOH"}]
SUNNAR | [Zn(ta)(phen)2 | C27 H27 N7 O7 Zn1 | solvothermal synthesis | Zn(CH3COO)2⋅2H2O | 0.110 g | H3tda | 0.078 g | phen | 0.206 g | [6 empty] | 72h | 150°C | 6-7 | solvothermal synthesis, pH adjustment | 10.1016/j.molstruc.2009.03.020 |  | 2009.06 | [{"synthesis method": "solvothermal synthesis", "precursor": [{"name": "Zn(CH3COO)2\u22c52H2O", "amount": "0.110", "unit": "g"}, {"name": "H3tda", "amount": "0.078", "unit": "g"}, {"name": "phen", "amount": "0.206", "unit": "g"}], "solvent": [{"name": "water", "amount": "12", "unit": "ml"}, {"name": "ethanol", "amount": "3", "unit": "ml"}], "reducing agent": [{"name": "", "amount": "", "unit": ""}], "surfactant": [{"name": "", "amount": "", "unit": ""}], "pressure": "", "temperature": "150\u00b0C", "time": "72h", "heating rate": "", "cooling rate": ""}, {"synthesis method": "pH adjustment", "pH": "6-7", "modulator": "0.2molL-1 aqueous NaOH"}]
SUNMUK | [Ni(ta)(phen)2 | C27 H33 N7 Ni1 O10 | solvothermal synthesis | Ni(CH3COO)2⋅2H2O | 0.107 g | [10 empty] | 72h | 150°C | 6-7 | solvothermal synthesis, pH adjustment | 10.1016/j.molstruc.2009.03.020 |  | 2009.06 | [{"synthesis method": "solvothermal synthesis", "precursor": [{"name": "Ni(CH3COO)2\u22c52H2O", "amount": "0.107", "unit": "g"}], "solvent": [{"name": "water", "amount": "12", "unit": "ml"}, {"name": "ethanol", "amount": "3", "unit": "ml"}], "reducing agent": [{"name": "", "amount": "", "unit": ""}], "surfactant": [{"name": "", "amount": "", "unit": ""}], "pressure": "", "temperature": "150\u00b0C", "time": "72h", "heating rate": "", "cooling rate": ""}, {"synthesis method": "pH adjustment", "pH": "6-7", "modulator": "0.2molL-1 aqueous NaOH"}]
BUWMEN | [Ln2Fe] n | C19 Fe1 H30 La2 N8 O21 | chemical synthesis | Ln(NO3)3.nH2O | 0.5 mmol | Na2[Fe(CN)5NO] | 0.5 mmol | 2, 6-pdcH2 | 1.1 mmol |  |  |  |  | water, methanolic solution |  | several days |  |  | chemical synthesis | 10.1016/j.molstruc.2015.11.070 |  | 2016.03 | [{"synthesis method": "chemical synthesis", "precursor": [{"name": "Ln(NO3)3.nH2O", "amount": "0.5", "unit": "mmol"}, {"name": "Na2[Fe(CN)5NO]", "amount": "0.5", "unit": "mmol"}, {"name": "2, 6-pdcH2", "amount": "1.1", "unit": "mmol"}], "solution": [{"name": "water", "amount": "5", "unit": "mL"}, {"name": "methanolic solution", "amount": "5", "unit": "mL"}], "pressure": "", "temperature": "", "time": "several days"}]
BUWMIR | [Ln2Fe] n | C19 Ce2 Fe1 H30 N8 O21 | chemical synthesis | Ln(NO3)3.nH2O | 0.5 mmol | Na2[Fe(CN)5NO] | 0.5 mmol | 2, 6-pdcH2 | 1.1 mmol |  |  |  |  | water, methanolic solution |  | several days |  |  | chemical synthesis | 10.1016/j.molstruc.2015.11.070 |  | 2016.03 | [{"synthesis method": "chemical synthesis", "precursor": [{"name": "Ln(NO3)3.nH2O", "amount": "0.5", "unit": "mmol"}, {"name": "Na2[Fe(CN)5NO]", "amount": "0.5", "unit": "mmol"}, {"name": "2, 6-pdcH2", "amount": "1.1", "unit": "mmol"}], "solution": [{"name": "water", "amount": "5", "unit": "mL"}, {"name": "methanolic solution", "amount": "5", "unit": "mL"}], "pressure": "", "temperature": "", "time": "several days"}]
BUWLUC | [Ln2Fe] n | C19 Fe1 H30 N8 O21 Pr2 | chemical synthesis | Ln(NO3)3.nH2O | 0.5 mmol | Na2[Fe(CN)5NO] | 0.5 mmol | 2, 6-pdcH2 | 1.1 mmol |  |  |  |  | water, methanolic solution |  | several days |  |  | chemical synthesis | 10.1016/j.molstruc.2015.11.070 |  | 2016.03 | [{"synthesis method": "chemical synthesis", "precursor": [{"name": "Ln(NO3)3.nH2O", "amount": "0.5", "unit": "mmol"}, {"name": "Na2[Fe(CN)5NO]", "amount": "0.5", "unit": "mmol"}, {"name": "2, 6-pdcH2", "amount": "1.1", "unit": "mmol"}], "solution": [{"name": "water", "amount": "5", "unit": "mL"}, {"name": "methanolic solution", "amount": "5", "unit": "mL"}], "pressure": "", "temperature": "", "time": "several days"}]
BUWMAJ | [Ln2Fe] n | C19 Fe1 H30 N8 Nd2 O21 | chemical synthesis | Ln(NO3)3.nH2O | 0.5 mmol | Na2[Fe(CN)5NO] | 0.5 mmol | 2, 6-pdcH2 | 1.1 mmol |  |  |  |  | water, methanolic solution |  | several days |  |  | chemical synthesis | 10.1016/j.molstruc.2015.11.070 |  | 2016.03 | [{"synthesis method": "chemical synthesis", "precursor": [{"name": "Ln(NO3)3.nH2O", "amount": "0.5", "unit": "mmol"}, {"name": "Na2[Fe(CN)5NO]", "amount": "0.5", "unit": "mmol"}, {"name": "2, 6-pdcH2", "amount": "1.1", "unit": "mmol"}], "solution": [{"name": "water", "amount": "5", "unit": "mL"}, {"name": "methanolic solution", "amount": "5", "unit": "mL"}], "pressure": "", "temperature": "", "time": "several days"}]
OCOFOC | CuBr:dppe:MeCN (2:1:2)(∞¦∞) | Br2 C30 Cu2 H30 N2 P2 | chemical synthesis | dppe | 0.400 g | CuCl | 0.429 g | [6 empty] | acetonitrile |  | 12h | room temperature |  | chemical synthesis, filtration, washing | 10.1016/j.ica.2005.12.019 |  | 2006.04 | [{"synthesis method": "chemical synthesis", "precursor": [{"name": "dppe", "amount": "0.400", "unit": "g"}, {"name": "CuCl", "amount": "0.429", "unit": "g"}], "solution": [{"name": "acetonitrile", "amount": "20", "unit": "ml"}], "pressure": "", "temperature": "room temperature", "time": "12h"}, {"synthesis method": "filtration", "time": "", "atmosphere": "", "pressure": ""}, {"synthesis method": "washing", "washing solution": "acetonitrile", "amount": ""}]
OCOFES | CuCl:dpph:MeCN (2:1:1)(∞¦∞) | C32 Cl2 Cu2 H35 N1 P2 | chemical synthesis | dpph | 0.454 g | CuCl | 0.298 g | [6 empty] | acetonitrile |  | 6h | room temperature |  | chemical synthesis, filtration, washing | 10.1016/j.ica.2005.12.019 |  | 2006.04 | [{"synthesis method": "chemical synthesis", "precursor": [{"name": "dpph", "amount": "0.454", "unit": "g"}, {"name": "CuCl", "amount": "0.298", "unit": "g"}], "solution": [{"name": "acetonitrile", "amount": "20", "unit": "ml"}], "pressure": "", "temperature": "room temperature", "time": "6h"}, {"synthesis method": "filtration", "time": "", "atmosphere": "", "pressure": ""}, {"synthesis method": "washing", "washing solution": "acetonitrile", "amount": ""}]
OCOGET | CuSCN:dpam (2:1)(∞¦∞) | As2 C29 Cu2 H25 N3 S2 | chemical synthesis | dpam | 0.472 g | CuSCN | 0.482 g | [6 empty] | acetonitrile |  | 24h | room temperature |  | chemical synthesis, filtration, washing | 10.1016/j.ica.2005.12.019 |  | 2006.04 | [{"synthesis method": "chemical synthesis", "precursor": [{"name": "dpam", "amount": "0.472", "unit": "g"}, {"name": "CuSCN", "amount": "0.482", "unit": "g"}], "solution": [{"name": "acetonitrile", "amount": "20", "unit": "ml"}], "pressure": "", "temperature": "room temperature", "time": "24h"}, {"synthesis method": "filtration", "time": "", "atmosphere": "", "pressure": ""}, {"synthesis method": "washing", "washing solution": "acetonitrile", "amount": ""}]
GUPXUL | [Co(btx)(bdc)(H2O)]n | C20 Co1 H16 N6 O5 | solvothermal synthesis | CoCl2⋅6H2O | 0.0476 g | H2bdc | 0.0332 g | btx | 0.048 g | [6 empty] | 2 days | 160°C | 6.0 | chemical synthesis, pH adjustment, solvothermal synthesis, washing | 10.1016/j.molstruc.2009.12.052 |  | 2010.04 | [{"synthesis method": "chemical synthesis", "precursor": [{"name": "CoCl2\u22c56H2O", "amount": "0.0476", "unit": "g"}, {"name": "H2bdc", "amount": "0.0332", "unit": "g"}, {"name": "btx", "amount": "0.048", "unit": "g"}], "solution": [{"name": "distilled water", "amount": "10", "unit": "mL"}], "pressure": "", "temperature": "", "time": ""}, {"synthesis method": "pH adjustment", "pH": "6.0", "modulator": "1M NaOH solution"}, {"synthesis method": "solvothermal synthesis", "precursor": [{"name": "CoCl2\u22c56H2O", "amount": "0.0476", "unit": "g"}, {"name": "H2bdc", "amount": "0.0332", "unit": "g"}, {"name": "btx", "amount": "0.048", "unit": "g"}], "solvent": [{"name": "distilled water", "amount": "10", "unit": "mL"}], "reducing agent": [{"name": "", "amount": "", "unit": ""}], "surfactant": [{"name": "", "amount": "", "unit": ""}], "pressure": "", "temperature": "160\u00b0C", "time": "2 days", "heating rate": "", "cooling rate": ""}, {"synthesis method": "washing", "washing solution": "distilled water", "amount": ""}]
GUPYAS | [Co3(btx)3(btc)2(H2O)2]n | C27 Co1.5 H21 N9 O7 | solvothermal synthesis | CoCl2⋅6H2O | 0.0476 g | H3btc | 0.042 g | btx | 0.048 g | [6 empty] | 3 days | 160°C | 6.0 | chemical synthesis, pH adjustment, solvothermal synthesis, washing | 10.1016/j.molstruc.2009.12.052 |  | 2010.04 | [{"synthesis method": "chemical synthesis", "precursor": [{"name": "CoCl2\u22c56H2O", "amount": "0.0476", "unit": "g"}, {"name": "H3btc", "amount": "0.042", "unit": "g"}, {"name": "btx", "amount": "0.048", "unit": "g"}], "solution": [{"name": "distilled water", "amount": "10", "unit": "mL"}], "pressure": "", "temperature": "", "time": ""}, {"synthesis method": "pH adjustment", "pH": "6.0", "modulator": "1M NaOH solution"}, {"synthesis method": "solvothermal synthesis", "precursor": [{"name": "CoCl2\u22c56H2O", "amount": "0.0476", "unit": "g"}, {"name": "H3btc", "amount": "0.042", "unit": "g"}, {"name": "btx", "amount": "0.048", "unit": "g"}], "solvent": [{"name": "distilled water", "amount": "10", "unit": "mL"}], "reducing agent": [{"name": "", "amount": "", "unit": ""}], "surfactant": [{"name": "", "amount": "", "unit": ""}], "pressure": "", "temperature": "160\u00b0C", "time": "3 days", "heating rate": "", "cooling rate": ""}, {"synthesis method": "washing", "washing solution": "distilled water", "amount": ""}]
UPOZEG | 1 | C58 H62 N4 O21 S2 Zn2 | solvothermal synthesis | Zn(OAc)2⋅2H2O | 44 mg | 4,4'-sulfonephthalic dianhydride | 36 mg | bpp | 21 mg | [6 empty] | 3 days | 140°C |  | solvothermal synthesis | 10.1016/j.poly.2016.05.054 |  | 2016.10 | [{"synthesis method": "solvothermal synthesis", "precursor": [{"name": "Zn(OAc)2\u22c52H2O", "amount": "44", "unit": "mg"}, {"name": "4,4'-sulfonephthalic dianhydride", "amount": "36", "unit": "mg"}, {"name": "bpp", "amount": "21", "unit": "mg"}], "solvent": [{"name": "H2O and CH3OH solution", "amount": "10", "unit": "mL"}], "reducing agent": [{"name": "", "amount": "", "unit": ""}], "surfactant": [{"name": "", "amount": "", "unit": ""}], "pressure": "", "temperature": "140\u00b0C", "time": "3 days", "heating rate": "", "cooling rate": ""}]
UPOZIK | 2 | C58 H76 N4 Ni2 O22 | [16 empty] | hydrothermal synthesis | 10.1016/j.poly.2016.05.054 |  | 2016.10 | [{"synthesis method": "hydrothermal synthesis", "precursor": [{"name": "Ni(NO3)2\u22c56H2O", "amount": "58", "unit": "mg"}, {"name": "4,4'-oxydiphthalic anhydride", "amount": "44", "unit": "mg"}, {"name": "bpp", "amount": "21", "unit": "mg"}], "solvent": [{"name": "aqueous solution", "amount": "10", "unit": "mL"}], "reducing agent": [{"name": "", "amount": "", "unit": ""}], "surfactant": [{"name": "", "amount": "", "unit": ""}], "pressure": "", "temperature": "120\u00b0C", "time": "3 days", "heating rate": "", "cooling rate": ""}]
UPOZOQ | 3 | C74 F12 H48 N6 Ni1 O16 | [16 empty] | hydrothermal synthesis | 10.1016/j.poly.2016.05.054 |  | 2016.10 | [{"synthesis method": "hydrothermal synthesis", "precursor": [{"name": "Ni(NO3)2\u22c56H2O", "amount": "58", "unit": "mg"}, {"name": "4,4'-(hexafluoroisopropylidene)diphthalic anhydride", "amount": "44", "unit": "mg"}, {"name": "bpe", "amount": "27", "unit": "mg"}], "solvent": [{"name": "aqueous solution", "amount": "10", "unit": "mL"}], "reducing agent": [{"name": "", "amount": "", "unit": ""}], "surfactant": [{"name": "", "amount": "", "unit": ""}], "pressure": "", "temperature": "120\u00b0C", "time": "3 days", "heating rate": "", "cooling rate": ""}]
NEGMOC | [Ru(phen)(CN)4]3[Gd(phen)(H2O)3]2 | C72 Gd2 H64 N22 O12 Ru3 | chemical synthesis | K2[Ru(phen)(CN)4] |  | Gd(NO3)3 ⋅6H2O |  | 1,10-phenanthroline | [5 empty] | water |  | several weeks |  |  | chemical synthesis | 10.1016/j.poly.2005.09.013 |  | 2006.03 | [{"synthesis method": "chemical synthesis", "precursor": [{"name": "K2[Ru(phen)(CN)4]", "amount": "", "unit": ""}, {"name": "Gd(NO3)3 \u22c56H2O", "amount": "", "unit": ""}, {"name": "1,10-phenanthroline", "amount": "", "unit": ""}], "solution": [{"name": "water", "amount": "", "unit": ""}], "pressure": "", "temperature": "", "time": "several weeks"}]
NEGMUI | [{Ru(CN)4}2(μ-bpym)][Gd(hfac)(H2O)4]2 | C13 F6 Gd1 H22 N6 O11 Ru1 | chemical synthesis | K4[{Ru(CN)4}2(μ-bpym)] | 0.015 g | Gd(hfac)3(H2O)2 | 0.080 g | [6 empty] | MeCN/water |  |  |  |  | chemical synthesis | 10.1016/j.poly.2005.09.013 |  | 2006.03 | [{"synthesis method": "chemical synthesis", "precursor": [{"name": "K4[{Ru(CN)4}2(\u03bc-bpym)]", "amount": "0.015", "unit": "g"}, {"name": "Gd(hfac)3(H2O)2", "amount": "0.080", "unit": "g"}], "solution": [{"name": "MeCN/water", "amount": "1:1, 1.5", "unit": "cm3"}], "pressure": "", "temperature": "", "time": ""}]
MUDBIY | [Cd(NO3)2(bpt)] | C48 Cd4 H32 N16 O24 S4 | chemical synthesis | Cd(NO3)2 ⋅2H2O | 0.0308 g | bpt | 0.0212 g | [6 empty] | methanol |  | 3h | reflux |  | chemical synthesis, filtration | 10.1016/j.synthmet.2014.12.022 |  | 2015.02 | [{"synthesis method": "chemical synthesis", "precursor": [{"name": "Cd(NO3)2 \u22c52H2O", "amount": "0.0308", "unit": "g"}, {"name": "bpt", "amount": "0.0212", "unit": "g"}], "solution": [{"name": "methanol", "amount": "15", "unit": "mL"}], "pressure": "", "temperature": "reflux", "time": "3h"}, {"synthesis method": "filtration", "time": "", "atmosphere": "", "pressure": ""}]
LORLIO01 | [Cu(bpt)Cl2C3H6NO] | C30 Cl4 Cu2 H28 N6 O2 S2 | chemical synthesis | CuCl2 ⋅2H2O | 0.0171 g | bpt | 0.0212 g | [6 empty] | methanol |  | 3h | reflux |  | chemical synthesis, filtration | 10.1016/j.synthmet.2014.12.022 |  | 2015.02 | [{"synthesis method": "chemical synthesis", "precursor": [{"name": "CuCl2 \u22c52H2O", "amount": "0.0171", "unit": "g"}, {"name": "bpt", "amount": "0.0212", "unit": "g"}], "solution": [{"name": "methanol", "amount": "15", "unit": "mL"}], "pressure": "", "temperature": "reflux", "time": "3h"}, {"synthesis method": "filtration", "time": "", "atmosphere": "", "pressure": ""}]
MUCVEN | [Ni(bpt)2Cl2][C4H10O] | C112 Cl8 H104 N16 Ni4 O4 S8 | chemical synthesis | Ni(NO3)2 ⋅2H2O | 0.0308 g | bpt | 0.0212 g | [6 empty] | methanol |  | 3h | reflux |  | chemical synthesis, filtration | 10.1016/j.synthmet.2014.12.022 |  | 2015.02 | [{"synthesis method": "chemical synthesis", "precursor": [{"name": "Ni(NO3)2 \u22c52H2O", "amount": "0.0308", "unit": "g"}, {"name": "bpt", "amount": "0.0212", "unit": "g"}], "solution": [{"name": "methanol", "amount": "15", "unit": "mL"}], "pressure": "", "temperature": "reflux", "time": "3h"}, {"synthesis method": "filtration", "time": "", "atmosphere": "", "pressure": ""}]
QUGBAW | [Pb(μ-pyr)(μ-I)2]n | C4 H4 I2 N2 Pb1 | sonochemical synthesis | lead(II) acetate | 0.3 M | potassium iodide | 0.1 M | pyrazin | 0.1 M | [9 empty] | sonochemical synthesis, filtration, washing, drying | 10.1016/j.ica.2009.08.011 |  | 2009.11 | [{"synthesis method": "sonochemical synthesis", "precursor": [{"name": "lead(II) acetate", "amount": "0.3", "unit": "M"}, {"name": "potassium iodide", "amount": "0.1", "unit": "M"}, {"name": "pyrazin", "amount": "0.1", "unit": "M"}], "solvent": [{"name": "MeOH", "amount": "10", "unit": "ml"}], "temperature": "", "ultrasonic frequency": "24 kHz", "power": "600W", "time": ""}, {"synthesis method": "filtration", "time": "", "atmosphere": "", "pressure": ""}, {"synthesis method": "washing", "washing solution": "methanol", "amount": ""}, {"synthesis method": "drying", "pressure": "", "temperature": "", "atmosphere": "air", "time": ""}]
MEJTIF | [La(phen)(UA)3]n | C30 H23 La1 N8 O12 | [16 empty] | hydrothermal synthesis, washing | 10.1016/j.solidstatesciences.2006.02.050 |  | 2006.08 | [{"synthesis method": "hydrothermal synthesis", "precursor": [{"name": "uracil-1-acetic acid", "amount": "0.17", "unit": "g"}, {"name": "LaCl3\u22c56H2O", "amount": "0.35", "unit": "g"}, {"name": "1,10-phenanthroline", "amount": "0.54", "unit": "g"}], "solvent": [{"name": "water", "amount": "20", "unit": "ml"}], "reducing agent": [{"name": "", "amount": "", "unit": ""}], "surfactant": [{"name": "", "amount": "", "unit": ""}], "pressure": "", "temperature": "425 K", "time": "3 days", "heating rate": "", "cooling rate": "slowly to room temperature"}, {"synthesis method": "washing", "washing solution": "distilled water", "amount": ""}]
MEJTEB | [La(phen)(5-FUA)3]n | C30 F3 H20 La1 N8 O12 | [16 empty] | hydrothermal synthesis, washing | 10.1016/j.solidstatesciences.2006.02.050 |  | 2006.08 | [{"synthesis method": "hydrothermal synthesis", "precursor": [{"name": "5-fluorouracil-1-acetic acid", "amount": "0.19", "unit": "g"}, {"name": "LaCl3\u22c56H2O", "amount": "0.35", "unit": "g"}, {"name": "1,10-phenanthroline", "amount": "0.54", "unit": "g"}], "solvent": [{"name": "water", "amount": "20", "unit": "ml"}], "reducing agent": [{"name": "", "amount": "", "unit": ""}], "surfactant": [{"name": "", "amount": "", "unit": ""}], "pressure": "", "temperature": "425 K", "time": "3 days", "heating rate": "", "cooling rate": "slowly to room temperature"}, {"synthesis method": "washing", "washing solution": "distilled water", "amount": ""}]
YORJIZ | lead(II) framework | C4 H3 N4 O3 Pb1 S1 | solvothermal synthesis | PbO | 44.6 mg | H2L | 22.4 mg | NH4NCS | 15.2 mg | [6 empty] | 5 days | 140°C |  | solvothermal synthesis, washing | 10.1016/j.molstruc.2008.10.064 |  | 2009.02 | [{"synthesis method": "solvothermal synthesis", "precursor": [{"name": "PbO", "amount": "44.6", "unit": "mg"}, {"name": "H2L", "amount": "22.4", "unit": "mg"}, {"name": "NH4NCS", "amount": "15.2", "unit": "mg"}], "solvent": [{"name": "H2O", "amount": "18", "unit": "mL"}], "reducing agent": [{"name": "", "amount": "", "unit": ""}], "surfactant": [{"name": "", "amount": "", "unit": ""}], "pressure": "", "temperature": "140\u00b0C", "time": "5 days", "heating rate": "", "cooling rate": ""}, {"synthesis method": "washing", "washing solution": "water and diethyl ether", "amount": ""}]
HIFTAU | {[Cd2(L)2(2-NTP)2]·0.5H2O}n | C64 Cd2 H67 N10 O12.5 | solvothermal synthesis | Cd(OAc)2⋅2H2O | 26.6 mg | L | 37.4 mg | 2-H2NTP | 21.1 mg | [6 empty] | 72h | 140°C |  | solvothermal synthesis | 10.1016/j.poly.2018.06.019 |  | 2018.09 | [{"synthesis method": "solvothermal synthesis", "precursor": [{"name": "Cd(OAc)2\u22c52H2O", "amount": "26.6", "unit": "mg"}, {"name": "L", "amount": "37.4", "unit": "mg"}, {"name": "2-H2NTP", "amount": "21.1", "unit": "mg"}], "solvent": [{"name": "distilled H2O", "amount": "10", "unit": "mL"}], "reducing agent": [{"name": "", "amount": "", "unit": ""}], "surfactant": [{"name": "", "amount": "", "unit": ""}], "pressure": "", "temperature": "140\u00b0C", "time": "72h", "heating rate": "", "cooling rate": "5\u00b0Ch-1"}]
HIFTEY | [Cd(L)(4-CPA)]n | C33 Cd1 H36 N4 O5 | solvothermal synthesis | Cd(OAc)2⋅2H2O | 26.6 mg | L | 37.4 mg | 4-H2CPA | 19.6 mg | [6 empty] | 72h | 140°C |  | solvothermal synthesis | 10.1016/j.poly.2018.06.019 |  | 2018.09 | [{"synthesis method": "solvothermal synthesis", "precursor": [{"name": "Cd(OAc)2\u22c52H2O", "amount": "26.6", "unit": "mg"}, {"name": "L", "amount": "37.4", "unit": "mg"}, {"name": "4-H2CPA", "amount": "19.6", "unit": "mg"}], "solvent": [{"name": "distilled H2O", "amount": "10", "unit": "mL"}], "reducing agent": [{"name": "", "amount": "", "unit": ""}], "surfactant": [{"name": "", "amount": "", "unit": ""}], "pressure": "", "temperature": "140\u00b0C", "time": "72h", "heating rate": "", "cooling rate": "5\u00b0Ch-1"}]
DAYVUX | [Cd(dpip)(SCN)2] n | C17 Cd1 H20 N6 S2 | chemical synthesis | bdpab | 0.176 g | cadmium perchlorate | 0.210 g | KNCS | 0.050 g |  |  |  |  | methanol, aqueous methanol |  | 3h | room temperature |  | chemical synthesis | 10.1016/j.poly.2017.05.007 |  | 2017.09 | [{"synthesis method": "chemical synthesis", "precursor": [{"name": "bdpab", "amount": "0.176", "unit": "g"}, {"name": "cadmium perchlorate", "amount": "0.210", "unit": "g"}, {"name": "KNCS", "amount": "0.050", "unit": "g"}], "solution": [{"name": "methanol", "amount": "10", "unit": "ml"}, {"name": "aqueous methanol", "amount": "1:20", "unit": ""}], "pressure": "", "temperature": "room temperature", "time": "3h"}]
DAYWAE | [Cd(dpip)(SeCN)2] n | C17 Cd1 H20 N6 Se2 | chemical synthesis | bdpab | 0.176 g | cadmium perchlorate | 0.210 g | KSeCN | 0.072 g |  |  |  |  | methanol, aqueous methanol |  | 3h | room temperature |  | chemical synthesis | 10.1016/j.poly.2017.05.007 |  | 2017.09 | [{"synthesis method": "chemical synthesis", "precursor": [{"name": "bdpab", "amount": "0.176", "unit": "g"}, {"name": "cadmium perchlorate", "amount": "0.210", "unit": "g"}, {"name": "KSeCN", "amount": "0.072", "unit": "g"}], "solution": [{"name": "methanol", "amount": "10", "unit": "ml"}, {"name": "aqueous methanol", "amount": "1:20", "unit": ""}], "pressure": "", "temperature": "room temperature", "time": "3h"}]
KODCOY | [FeCl3(tp)2]n | C10 Cl3 Fe1 H8 N8 | chemical synthesis | FeCl3 | 162 mg | tp | 360 mg | [6 empty] | ethanol |  | 2h | room temperature |  | chemical synthesis | 10.1016/j.poly.2019.01.049 |  | 2019.04 | [{"synthesis method": "chemical synthesis", "precursor": [{"name": "FeCl3", "amount": "162", "unit": "mg"}, {"name": "tp", "amount": "360", "unit": "mg"}], "solution": [{"name": "ethanol", "amount": "15", "unit": "mL"}], "pressure": "", "temperature": "room temperature", "time": "2h"}]
BACMOI | [2,2'-Dipyridyl(N-propenyl)amine]copper(II) nitrate | C13 Cu1 H13 N5 O1 | chemical synthesis | Cu(NO3)2⋅3H2O | 0.57 g | Prdpa | 0.50 g | [6 empty] | ethanol |  | 1 h |  |  | chemical synthesis | 10.1016/S0277-5387(01)00877-4 |  | 2001.11 | [{"synthesis method": "chemical synthesis", "precursor": [{"name": "Cu(NO3)2\u22c53H2O", "amount": "0.57", "unit": "g"}, {"name": "Prdpa", "amount": "0.50", "unit": "g"}], "solution": [{"name": "ethanol", "amount": "8", "unit": "cm3"}], "pressure": "", "temperature": "", "time": "1 h"}]
BACMUO | Bis-[2,2'-dipyridyl(N-propenyl)amine]copper(II) nitrate | C26 Cu1 H26 N8 O6 | chemical synthesis | Cu(NO3)2⋅3H2O | 0.28 g | Prdpa | 0.50 g | [6 empty] | ethanol |  | 1 h | 0°C |  | chemical synthesis | 10.1016/S0277-5387(01)00877-4 |  | 2001.11 | [{"synthesis method": "chemical synthesis", "precursor": [{"name": "Cu(NO3)2\u22c53H2O", "amount": "0.28", "unit": "g"}, {"name": "Prdpa", "amount": "0.50", "unit": "g"}], "solution": [{"name": "ethanol", "amount": "8", "unit": "cm3"}], "pressure": "", "temperature": "0\u00b0C", "time": "1 h"}]
BACNAV | (2,2'-Dipyridylamine)copper(II) nitrate | C10 Cu1 H9 N5 O6 | chemical synthesis | Cu(NO3)2⋅3H2O | 1.0 g | 2,2'dipyridylamine | 0.71 g | [6 empty] | MeOH |  | 1 h |  |  | chemical synthesis | 10.1016/S0277-5387(01)00877-4 |  | 2001.11 | [{"synthesis method": "chemical synthesis", "precursor": [{"name": "Cu(NO3)2\u22c53H2O", "amount": "1.0", "unit": "g"}, {"name": "2,2'dipyridylamine", "amount": "0.71", "unit": "g"}], "solution": [{"name": "MeOH", "amount": "10", "unit": "cm3"}], "pressure": "", "temperature": "", "time": "1 h"}]
BACNEZ | [2,2'-Dipyridyl(N-propenyl)amine]zinc(II) nitrate | C13 H13 N5 O6 Zn1 | chemical synthesis | Zn(NO3)2⋅6H2O | 0.30 g | Prdpa | 0.21 g | [6 empty] | ethanol |  | 15 min | room temperature |  | chemical synthesis | 10.1016/S0277-5387(01)00877-4 |  | 2001.11 | [{"synthesis method": "chemical synthesis", "precursor": [{"name": "Zn(NO3)2\u22c56H2O", "amount": "0.30", "unit": "g"}, {"name": "Prdpa", "amount": "0.21", "unit": "g"}], "solution": [{"name": "ethanol", "amount": "8", "unit": "cm3"}], "pressure": "", "temperature": "room temperature", "time": "15 min"}]
TEFTUU | [KAg(HSsal)(H2O)3]n | Ag1 C7 H10 K1 O10 S1 | chemical synthesis | AgNO3 | 170 mg | H3Ssal | 380 mg | [6 empty] | water |  | 12h | room temperature | 5 | chemical synthesis, pH adjustment, filtration | 10.1016/j.ica.2006.01.010 |  | 2006.04 | [{"synthesis method": "chemical synthesis", "precursor": [{"name": "AgNO3", "amount": "170", "unit": "mg"}, {"name": "H3Ssal", "amount": "380", "unit": "mg"}], "solution": [{"name": "water", "amount": "15", "unit": "mL"}], "pressure": "", "temperature": "room temperature", "time": "12h"}, {"synthesis method": "pH adjustment", "pH": "5", "modulator": "KOH (1mol/L)"}, {"synthesis method": "filtration", "time": "1 week", "atmosphere": "", "pressure": ""}]
TEFVAC | [NaAg(HSsal)(H2O)3]n | Ag1 C7 H10 Na1 O9 S1 | chemical synthesis | AgNO3 | 170 mg | H3Ssal | 380 mg | [6 empty] | water |  | 12h | room temperature | 5 | chemical synthesis, pH adjustment, filtration | 10.1016/j.ica.2006.01.010 |  | 2006.04 | [{"synthesis method": "chemical synthesis", "precursor": [{"name": "AgNO3", "amount": "170", "unit": "mg"}, {"name": "H3Ssal", "amount": "380", "unit": "mg"}], "solution": [{"name": "water", "amount": "15", "unit": "mL"}], "pressure": "", "temperature": "room temperature", "time": "12h"}, {"synthesis method": "pH adjustment", "pH": "5", "modulator": "NaOH (1mol/L)"}, {"synthesis method": "filtration", "time": "4 days", "atmosphere": "", "pressure": ""}]
AQIXUV | [Ni3(HL2-)4(bpe)3(H2O)4]·[H2N(CH3)2 +]2(DMF)6(H2O)8 | C168 H150 N6 Ni3 O40 | solvothermal synthesis | H3L | 30 mg | bpe | 18 mg | Ni(NO3)2⋅6H2O | 24 mg | [6 empty] | 72 h | 80°C |  | solvothermal synthesis | 10.1016/j.molstruc.2016.07.052 |  | 2016.12 | [{"synthesis method": "solvothermal synthesis", "precursor": [{"name": "H3L", "amount": "30", "unit": "mg"}, {"name": "bpe", "amount": "18", "unit": "mg"}, {"name": "Ni(NO3)2\u22c56H2O", "amount": "24", "unit": "mg"}], "solvent": [{"name": "DMF/H2O", "amount": "6", "unit": "mL"}], "reducing agent": [{"name": "", "amount": "", "unit": ""}], "surfactant": [{"name": "", "amount": "", "unit": ""}], "pressure": "", "temperature": "80\u00b0C", "time": "72 h", "heating rate": "", "cooling rate": "naturally to room temperature"}]
BEPZAY | [HB(3-Bu t pz)3]Cd(NCS) | B1 C29 Cd1 H42 N7 S1 | chemical synthesis | [Cd2(thf)5](BF4)4 | 0.43 g | Tl[HB(3-Bu t pz)3] | 0.58 g | KSCN | 0.080 g |  |  |  |  | thf |  | 3 h | room temperature |  | chemical synthesis | 10.1016/S0277-5387(02)01058-6 |  | 2002.08 | [{"synthesis method": "chemical synthesis", "precursor": [{"name": "[Cd2(thf)5](BF4)4", "amount": "0.43", "unit": "g"}, {"name": "Tl[HB(3-Bu t pz)3]", "amount": "0.58", "unit": "g"}, {"name": "KSCN", "amount": "0.080", "unit": "g"}], "solution": [{"name": "thf", "amount": "20", "unit": "ml"}], "pressure": "", "temperature": "room temperature", "time": "3 h"}]
BEPZOM | {[HB(3,5-Me2pz)3]Pb(μ-NCS)}2 | B2 C33.50 Cl3 H47 N14 Pb2 S1 | chemical synthesis | PbCl2 | 0.25 g | K[HB(3,5-Me2pz)3] | 0.30 g | KSCN | 0.050 g |  |  |  |  | H2O, thf |  | 6 h | room temperature |  | chemical synthesis | 10.1016/S0277-5387(02)01058-6 |  | 2002.08 | [{"synthesis method": "chemical synthesis", "precursor": [{"name": "PbCl2", "amount": "0.25", "unit": "g"}, {"name": "K[HB(3,5-Me2pz)3]", "amount": "0.30", "unit": "g"}, {"name": "KSCN", "amount": "0.050", "unit": "g"}], "solution": [{"name": "H2O", "amount": "15", "unit": "ml"}, {"name": "thf", "amount": "15", "unit": "ml"}], "pressure": "", "temperature": "room temperature", "time": "6 h"}]
BEPZIG | {[HB(pz)3]Pb(μ-NCS)} n | B1 C10 H10 N7 Pb1 S1 | chemical synthesis | [HB(pz)3]PbCl | 0.13 g | KSCN | 0.030 g | [6 empty] | thf |  | 6 h | room temperature |  | chemical synthesis | 10.1016/S0277-5387(02)01058-6 |  | 2002.08 | [{"synthesis method": "chemical synthesis", "precursor": [{"name": "[HB(pz)3]PbCl", "amount": "0.13", "unit": "g"}, {"name": "KSCN", "amount": "0.030", "unit": "g"}], "solution": [{"name": "thf", "amount": "10", "unit": "ml"}], "pressure": "", "temperature": "room temperature", "time": "6 h"}]
BEPZUS | [(pydim)Cd(μ-NCS-S,N)]2[BF4]2 | B2 C48 Cd2 F8 H46 S2 | chemical synthesis | [Cd2(thf)5](BF4)4 | 0.24 g | pydim | 0.18 g | KSCN | 0.050 g |  |  |  |  | thf |  | 3 h | room temperature |  | chemical synthesis | 10.1016/S0277-5387(02)01058-6 |  | 2002.08 | [{"synthesis method": "chemical synthesis", "precursor": [{"name": "[Cd2(thf)5](BF4)4", "amount": "0.24", "unit": "g"}, {"name": "pydim", "amount": "0.18", "unit": "g"}, {"name": "KSCN", "amount": "0.050", "unit": "g"}], "solution": [{"name": "thf", "amount": "20", "unit": "ml"}], "pressure": "", "temperature": "room temperature", "time": "3 h"}]
BEQBAB | [(pydimMe2)Pb(NCS)][BF4] | B1 C27 Cl2 F4 H29 N4 Pb1 S1 | chemical synthesis | Pb(acac)2 | 0.10 g | 54% HBF4⋅Et2O | 0.10 ml | pydimMe2 ligand | 0.090 g | KSCN | 0.040 g |  |  | thf |  | 12 h | room temperature |  | chemical synthesis | 10.1016/S0277-5387(02)01058-6 |  | 2002.08 | [{"synthesis method": "chemical synthesis", "precursor": [{"name": "Pb(acac)2", "amount": "0.10", "unit": "g"}, {"name": "54% HBF4\u22c5Et2O", "amount": "0.10", "unit": "ml"}, {"name": "pydimMe2 ligand", "amount": "0.090", "unit": "g"}, {"name": "KSCN", "amount": "0.040", "unit": "g"}], "solution": [{"name": "thf", "amount": "10", "unit": "ml"}], "pressure": "", "temperature": "room temperature", "time": "12 h"}]
FOKKIB | H3[PW12O40] | Ag2 C30 H24 N6 O40 P1 W12 | solvothermal synthesis |  |  | 4,4'-bpy | 0.206 g | AgNO3 | 1.209 g | H2O | 18 mL |  |  |  |  | 4 days | 160°C | 4.5 | chemical synthesis, pH adjustment, solvothermal synthesis, filtration, washing | 10.1016/j.inoche.2014.03.005 |  | 2014.06 | [{"synthesis method": "chemical synthesis", "precursor": [{"name": "H3[PW12O40]\u22c512H2O", "amount": "1.393", "unit": "mL"}, {"name": "4,4'-bpy", "amount": "0.206", "unit": "g"}, {"name": "AgNO3", "amount": "1.209", "unit": "g"}, {"name": "H2O", "amount": "18", "unit": "mL"}], "pressure": "", "temperature": "", "time": "half an hour"}, {"synthesis method": "pH adjustment", "pH": "4.5", "modulator": "1M NaOH solution"}, {"synthesis method": "solvothermal synthesis", "precursor": [{"name": "", "amount": "", "unit": ""}], "solvent": [{"name": "", "amount": "", "unit": ""}], "reducing agent": [{"name": "", "amount": "", "unit": ""}], "surfactant": [{"name": "", "amount": "", "unit": ""}], "pressure": "", "temperature": "160\u00b0C", "time": "4 days", "heating rate": "", "cooling rate": ""}, {"synthesis method": "filtration", "time": "", "atmosphere": "", "pressure": ""}, {"synthesis method": "washing", "washing solution": "distilled water", "amount": ""}]
ODIQOJ | {[Ce2(PDA)3(H2O)3]·0.25H2O}n | C21 Ce2 H15.50 N3 O15.25 | solvothermal synthesis | pyridine-2,6-dicarboxylic acid | 83.6 mg | cerium sulfate | 201.7 mg | [7 empty] | autogenous | 4 days | 160°C |  | solvothermal synthesis | 10.1016/j.dyepig.2013.05.004 |  | 2013.11 | [{"synthesis method": "solvothermal synthesis", "precursor": [{"name": "pyridine-2,6-dicarboxylic acid", "amount": "83.6", "unit": "mg"}, {"name": "cerium sulfate", "amount": "201.7", "unit": "mg"}], "solvent": [{"name": "water", "amount": "10", "unit": "mL"}], "reducing agent": [{"name": "", "amount": "", "unit": ""}], "surfactant": [{"name": "", "amount": "", "unit": ""}], "pressure": "autogenous", "temperature": "160\u00b0C", "time": "4 days", "heating rate": "", "cooling rate": "5 \u00b0C/h"}]
VUPSUV01 | {[Ce2 (PDA)2(H2O)5SO4]·2H2O}n | C14 Ce2 H6 N2 O19 S1 | solvothermal synthesis | pyridine-2,6-dicarboxylic acid | 83.6 mg | cerium sulfate | 201.7 mg | [7 empty] | autogenous | 3 days | 160°C |  | solvothermal synthesis | 10.1016/j.dyepig.2013.05.004 |  | 2013.11 | [{"synthesis method": "solvothermal synthesis", "precursor": [{"name": "pyridine-2,6-dicarboxylic acid", "amount": "83.6", "unit": "mg"}, {"name": "cerium sulfate", "amount": "201.7", "unit": "mg"}], "solvent": [{"name": "water", "amount": "10", "unit": "mL"}], "reducing agent": [{"name": "", "amount": "", "unit": ""}], "surfactant": [{"name": "", "amount": "", "unit": ""}], "pressure": "autogenous", "temperature": "160\u00b0C", "time": "3 days", "heating rate": "", "cooling rate": "5 \u00b0C/h"}]
EGIRIX | [Co(datza)(H2O)] | C6 Co1 H7 N9 O5 | solvothermal synthesis | MCl2⋅4H2O | 20.19 mg | [10 empty] | 48h | 120°C |  | solvothermal synthesis | 10.1016/j.ica.2014.04.013 |  | 2014.08 | [{"synthesis method": "solvothermal synthesis", "precursor": [{"name": "MCl2\u22c54H2O", "amount": "20.19", "unit": "mg"}], "solvent": [{"name": "MeOH", "amount": "5", "unit": "mL"}, {"name": "H2O", "amount": "2", "unit": "mL"}], "reducing agent": [{"name": "", "amount": "", "unit": ""}], "surfactant": [{"name": "", "amount": "", "unit": ""}], "pressure": "", "temperature": "120\u00b0C", "time": "48h", "heating rate": "", "cooling rate": "5\u00b0C/h"}]
EGIROD | [Mn(datza)(H2O)] | C6 H7 Mn1 N9 O5 | solvothermal synthesis | MCl2⋅4H2O | 19.79 mg | [10 empty] | 48h | 120°C |  | solvothermal synthesis | 10.1016/j.ica.2014.04.013 |  | 2014.08 | [{"synthesis method": "solvothermal synthesis", "precursor": [{"name": "MCl2\u22c54H2O", "amount": "19.79", "unit": "mg"}], "solvent": [{"name": "MeOH", "amount": "5", "unit": "mL"}, {"name": "H2O", "amount": "2", "unit": "mL"}], "reducing agent": [{"name": "", "amount": "", "unit": ""}], "surfactant": [{"name": "", "amount": "", "unit": ""}], "pressure": "", "temperature": "120\u00b0C", "time": "48h", "heating rate": "", "cooling rate": "5\u00b0C/h"}]
EGIJUB | [Sr(datza)(H2O)] | C6 H5 N9 O5 Sr1 | solvothermal synthesis | SrCl2⋅4H2O | 23.06 mg | [10 empty] | 48h | 120°C |  | solvothermal synthesis | 10.1016/j.ica.2014.04.013 |  | 2014.08 | [{"synthesis method": "solvothermal synthesis", "precursor": [{"name": "SrCl2\u22c54H2O", "amount": "23.06", "unit": "mg"}], "solvent": [{"name": "MeOH", "amount": "5", "unit": "mL"}, {"name": "H2O", "amount": "2", "unit": "mL"}], "reducing agent": [{"name": "", "amount": "", "unit": ""}], "surfactant": [{"name": "", "amount": "", "unit": ""}], "pressure": "", "temperature": "120\u00b0C", "time": "48h", "heating rate": "", "cooling rate": "5\u00b0C/h"}]
CAWLUI | {[Mn(H2btc)(phen)(H2O)2]H2btc·H2O}n | C30 H24 Mn1 N2 O15 | chemical synthesis | Mn(NO3)2 ⋅4H2O | 0.251 g | H3btc | 0.420 g | NaOH | 0.080 g | phen | 0.197 g |  |  | methanol |  | 2 days |  |  | chemical synthesis | 10.1016/j.ica.2005.07.002 |  | 2005.09 | [{"synthesis method": "chemical synthesis", "precursor": [{"name": "Mn(NO3)2 \u22c54H2O", "amount": "0.251", "unit": "g"}, {"name": "H3btc", "amount": "0.420", "unit": "g"}, {"name": "NaOH", "amount": "0.080", "unit": "g"}, {"name": "phen", "amount": "0.197", "unit": "g"}], "solution": [{"name": "methanol", "amount": "5", "unit": "ml"}], "pressure": "", "temperature": "", "time": "2 days"}]
EXOKOR01 | {[Zn3(btc)2(H2O)8]·(H2O)4}n | C18 H30 O24 Zn3 | chemical synthesis | H3btc | 0.420 g | NaOH | 0.240 g | Zn(NO3)2 ⋅6H2O | 0.870 g |  |  |  |  | water, methanol |  | 3 days |  |  | chemical synthesis | 10.1016/j.ica.2005.07.002 |  | 2005.09 | [{"synthesis method": "chemical synthesis", "precursor": [{"name": "H3btc", "amount": "0.420", "unit": "g"}, {"name": "NaOH", "amount": "0.240", "unit": "g"}, {"name": "Zn(NO3)2 \u22c56H2O", "amount": "0.870", "unit": "g"}], "solution": [{"name": "water", "amount": "25", "unit": "ml"}, {"name": "methanol", "amount": "10", "unit": "ml"}], "pressure": "", "temperature": "", "time": "3 days"}]
IGEMOX | [Hg(bppdca)Cl2]·DMF | C20 Cl2 H20 Hg1 N6 O3 | chemical synthesis | bppdca | 0.05 mmol | HgCl2 | 0.1 mmol | [6 empty] | DMF, MeOH |  | several days |  |  | chemical synthesis | 10.1016/j.molstruc.2009.07.027 |  | 2009.10 | [{"synthesis method": "chemical synthesis", "precursor": [{"name": "bppdca", "amount": "0.05", "unit": "mmol"}, {"name": "HgCl2", "amount": "0.1", "unit": "mmol"}], "solution": [{"name": "DMF", "amount": "5", "unit": "mL"}, {"name": "MeOH", "amount": "5", "unit": "mL"}], "pressure": "", "temperature": "", "time": "several days"}]
IGEMUD | Hg2(bppdca)2Br4 | Br4 C34 H26 Hg2 N10 O4 | chemical synthesis | bppdca | 0.05 mmol | HgBr2 | 0.1 mmol | [6 empty] | DMF, MeOH |  | several days |  |  | chemical synthesis | 10.1016/j.molstruc.2009.07.027 |  | 2009.10 | [{"synthesis method": "chemical synthesis", "precursor": [{"name": "bppdca", "amount": "0.05", "unit": "mmol"}, {"name": "HgBr2", "amount": "0.1", "unit": "mmol"}], "solution": [{"name": "DMF", "amount": "5", "unit": "mL"}, {"name": "MeOH", "amount": "5", "unit": "mL"}], "pressure": "", "temperature": "", "time": "several days"}]
IGENAK | [Hg(bppdca)I2]·MeOH | C18 H15 Hg1 I2 N5 O3 | chemical synthesis | bppdca | 0.05 mmol | HgI2 | 0.1 mmol | [6 empty] | DMF, MeOH |  | several days |  |  | chemical synthesis | 10.1016/j.molstruc.2009.07.027 |  | 2009.10 | [{"synthesis method": "chemical synthesis", "precursor": [{"name": "bppdca", "amount": "0.05", "unit": "mmol"}, {"name": "HgI2", "amount": "0.1", "unit": "mmol"}], "solution": [{"name": "DMF", "amount": "5", "unit": "mL"}, {"name": "MeOH", "amount": "5", "unit": "mL"}], "pressure": "", "temperature": "", "time": "several days"}]
SINTUF | [Co(bte)2(dca)2]n | C16 Co1 H16 N18 | chemical synthesis | bte | 0.164 g | Co(NO3)2 ⋅6H2O | 0.291 g | NaN(CN)2 | 0.178 g |  |  |  |  | methanol, water |  | 3 days | room temperature |  | chemical synthesis | 10.1016/j.poly.2007.07.044 |  | 2007.11 | [{"synthesis method": "chemical synthesis", "precursor": [{"name": "bte", "amount": "0.164", "unit": "g"}, {"name": "Co(NO3)2 \u22c56H2O", "amount": "0.291", "unit": "g"}, {"name": "NaN(CN)2", "amount": "0.178", "unit": "g"}], "solution": [{"name": "methanol", "amount": "15", "unit": "ml"}, {"name": "water", "amount": "15", "unit": "ml"}], "pressure": "", "temperature": "room temperature", "time": "3 days"}]
SINVAN | {[Co(bte)(dca)2]·H2O}n | C10 Co1 H10 N12 O1 | chemical synthesis | bte | 0.164 g | Co(NO3)2 ⋅6H2O | 0.291 g | NaN(CN)2 | 0.178 g |  |  |  |  | methanol, water |  | several days | room temperature |  | chemical synthesis | 10.1016/j.poly.2007.07.044 |  | 2007.11 | [{"synthesis method": "chemical synthesis", "precursor": [{"name": "bte", "amount": "0.164", "unit": "g"}, {"name": "Co(NO3)2 \u22c56H2O", "amount": "0.291", "unit": "g"}, {"name": "NaN(CN)2", "amount": "0.178", "unit": "g"}], "solution": [{"name": "methanol", "amount": "15", "unit": "ml"}, {"name": "water", "amount": "15", "unit": "ml"}], "pressure": "", "temperature": "room temperature", "time": "several days"}]
KEVCOF | {[CoIICoIII(HL)2(OAc)]·CH3OH·H2O}n | C35 Co2 H43 N2 O10 | chemical synthesis | Co(CH3COO)2⋅4H2O | 0.249 g | Schiff base ligand | 0.273 g | triethylamine | 2 mmol |  |  |  |  | methanolic solution |  |  |  |  | chemical synthesis, filtration, washing, dissolution, evaporation | 10.1016/j.inoche.2012.10.011 |  | 2013.01 | [{"synthesis method": "chemical synthesis", "precursor": [{"name": "Co(CH3COO)2\u22c54H2O", "amount": "0.249", "unit": "g"}, {"name": "Schiff base ligand", "amount": "0.273", "unit": "g"}, {"name": "triethylamine", "amount": "2", "unit": "mmol"}], "solution": [{"name": "methanolic solution", "amount": "", "unit": ""}], "pressure": "", "temperature": "", "time": ""}, {"synthesis method": "filtration", "time": "", "atmosphere": "", "pressure": ""}, {"synthesis method": "washing", "washing solution": "diethyl ether", "amount": ""}, {"synthesis method": "dissolution", "solvent": "methanol"}, {"synthesis method": "evaporation", "temperature": "room temperature", "time": "one month"}]
EFUHEU | [Zn3(IN)6]·DMF | C39 H33 N7 O14 Zn3 | chemical synthesis | Zn(NO3)2⋅6H2O | 0.09 g | isonicotinic acid | 0.074 g | [8 empty] | 3 days | 100°C |  | chemical synthesis | 10.1016/j.molstruc.2014.05.010 |  | 2014.08 | [{"synthesis method": "chemical synthesis", "precursor": [{"name": "Zn(NO3)2\u22c56H2O", "amount": "0.09", "unit": "g"}, {"name": "isonicotinic acid", "amount": "0.074", "unit": "g"}], "solvent": [{"name": "N,N'-dimethylformamide", "amount": "4", "unit": "mL"}, {"name": "H2O", "amount": "1", "unit": "mL"}], "pressure": "", "temperature": "100\u00b0C", "time": "3 days", "heating rate": "", "cooling rate": "room temperature"}]
ATOCIX | N,N'-bis(3-methoxysalicylidene)ethylene-1,2-diamine lanthanum nitrate complex | C36 H40 La2 N10 O26 | chemical synthesis | o-vanillin | 0.2 mmol | ethylenediamine | 0.1 mmol | La(NO3)3⋅6H2O | 0.2 mmol |  |  |  |  | methanol |  | 3h | room temperature |  | chemical synthesis | 10.1016/j.jinorgbio.2016.07.017 |  | 2016.10 | [{"synthesis method": "chemical synthesis", "precursor": [{"name": "o-vanillin", "amount": "0.2", "unit": "mmol"}, {"name": "ethylenediamine", "amount": "0.1", "unit": "mmol"}, {"name": "La(NO3)3\u22c56H2O", "amount": "0.2", "unit": "mmol"}], "solution": [{"name": "methanol", "amount": "10", "unit": "mL"}], "pressure": "", "temperature": "room temperature", "time": "3h"}]
EMUFAT | {[Mn(phen)2]L2/2}2·H2L | C72 H86 Mn2 N8 O20 | chemical synthesis | Mn(OH)2-2x (CO3) x ⋅yH2O |  | Na2CO3 | 3.0 ml | MnSO4⋅H2O | 0.11 g | suberic acid | 0.12 g | phenanthroline monohydrate | 0.13 g | H2O, H2O, CH3CH2OH |  | several days | room temperature |  | chemical synthesis, centrifugation, filtration | 10.1016/S0277-5387(03)00365-6 |  | 2003.08 | [{"synthesis method": "chemical synthesis", "precursor": [{"name": "Mn(OH)2-2x (CO3) x \u22c5yH2O", "amount": "", "unit": ""}, {"name": "Na2CO3", "amount": "3.0", "unit": "ml"}, {"name": "MnSO4\u22c5H2O", "amount": "0.11", "unit": "g"}, {"name": "suberic acid", "amount": "0.12", "unit": "g"}, {"name": "phenanthroline monohydrate", "amount": "0.13", "unit": "g"}], "solution": [{"name": "H2O", "amount": "5.0", "unit": "ml"}, {"name": "H2O", "amount": "10", "unit": "ml"}, {"name": "CH3CH2OH", "amount": "10", "unit": "ml"}], "pressure": "", "temperature": "room temperature", "time": "several days"}, {"synthesis method": "centrifugation", "revolution per time": "", "relative centrifugal force": "", "time": "", "temperature": "", "additive": [{"name": "", "amount": "", "unit": ""}], "tube material": "", "tube volume": ""}, {"synthesis method": "filtration", "time": "", "atmosphere": "", "pressure": ""}]
EMUFEX | {[Mn(phen)(H2O)3]2L}L·2H2L | C56 H88 Mn2 N4 O26 | chemical synthesis | suberic acid | 0.44 g | phenanthroline monohydrate | 0.50 g | Mn(OH)2-2x (CO3) x ⋅yH2O |  | Na2CO3 | 4.0 ml | MnSO4⋅H2O | 0.43 g | H2O, CH3OH, H2O |  | several weeks | room temperature |  | chemical synthesis, centrifugation, filtration | 10.1016/S0277-5387(03)00365-6 |  | 2003.08 | [{"synthesis method": "chemical synthesis", "precursor": [{"name": "suberic acid", "amount": "0.44", "unit": "g"}, {"name": "phenanthroline monohydrate", "amount": "0.50", "unit": "g"}, {"name": "Mn(OH)2-2x (CO3) x \u22c5yH2O", "amount": "", "unit": ""}, {"name": "Na2CO3", "amount": "4.0", "unit": "ml"}, {"name": "MnSO4\u22c5H2O", "amount": "0.43", "unit": "g"}], "solution": [{"name": "H2O", "amount": "20", "unit": "ml"}, {"name": "CH3OH", "amount": "20", "unit": "ml"}, {"name": "H2O", "amount": "5.0", "unit": "ml"}], "pressure": "", "temperature": "room temperature", "time": "several weeks"}, {"synthesis method": "centrifugation", "revolution per time": "", "relative centrifugal force": "", "time": "", "temperature": "", "additive": [{"name": "", "amount": "", "unit": ""}], "tube material": "", "tube volume": ""}, {"synthesis method": "filtration", "time": "", "atmosphere": "", "pressure": ""}]
EMUFIB | {[Mn(phen)2(H-L)]2L}·H2L | C80 H84 Mn2 N8 O16 | chemical synthesis | suberic acid | 0.44 g | phenanthroline monohydrate | 0.50 g | Mn(OH)2-2x (CO3) x ⋅yH2O |  | Na2CO3 | 4.0 ml | MnSO4⋅H2O | 0.43 g | H2O, CH3OH, H2O |  | several days | room temperature |  | chemical synthesis, centrifugation, filtration | 10.1016/S0277-5387(03)00365-6 |  | 2003.08 | [{"synthesis method": "chemical synthesis", "precursor": [{"name": "suberic acid", "amount": "0.44", "unit": "g"}, {"name": "phenanthroline monohydrate", "amount": "0.50", "unit": "g"}, {"name": "Mn(OH)2-2x (CO3) x \u22c5yH2O", "amount": "", "unit": ""}, {"name": "Na2CO3", "amount": "4.0", "unit": "ml"}, {"name": "MnSO4\u22c5H2O", "amount": "0.43", "unit": "g"}], "solution": [{"name": "H2O", "amount": "20", "unit": "ml"}, {"name": "CH3OH", "amount": "20", "unit": "ml"}, {"name": "H2O", "amount": "5.0", "unit": "ml"}], "pressure": "", "temperature": "room temperature", "time": "several days"}, {"synthesis method": "centrifugation", "revolution per time": "", "relative centrifugal force": "", "time": "", "temperature": "", "additive": [{"name": "", "amount": "", "unit": ""}], "tube material": "", "tube volume": ""}, {"synthesis method": "filtration", "time": "", "atmosphere": "", "pressure": ""}]
EGATAJ | [Mn(tere)(3-pina)2] n | C30 H22 Mn1 N6 O6 | solvothermal synthesis | Mn(NO3)2⋅6H2O | 66 mg | 3-pina | 74 mg | potassium terephthalate | 78 mg | [6 empty] | 24h | 100°C |  | solvothermal synthesis, washing | 10.1016/j.ica.2014.04.035 |  | 2014.08 | [{"synthesis method": "solvothermal synthesis", "precursor": [{"name": "Mn(NO3)2\u22c56H2O", "amount": "66", "unit": "mg"}, {"name": "3-pina", "amount": "74", "unit": "mg"}, {"name": "potassium terephthalate", "amount": "78", "unit": "mg"}], "solvent": [{"name": "distilled H2O", "amount": "10", "unit": "mL"}], "reducing agent": [{"name": "", "amount": "", "unit": ""}], "surfactant": [{"name": "", "amount": "", "unit": ""}], "pressure": "", "temperature": "100\u00b0C", "time": "24h", "heating rate": "", "cooling rate": ""}, {"synthesis method": "washing", "washing solution": "distilled water, ethanol, and acetone", "amount": ""}]
EGATEN | [Co(tere)(3-pina)2] n | C30 Co1 H22 N6 O6 | solvothermal synthesis | Co(NO3)2⋅6H2O | 107 mg | 3-pina | 147 mg | potassium terephthalate | 78 mg | [6 empty] | 24h | 100°C |  | solvothermal synthesis, washing | 10.1016/j.ica.2014.04.035 |  | 2014.08 | [{"synthesis method": "solvothermal synthesis", "precursor": [{"name": "Co(NO3)2\u22c56H2O", "amount": "107", "unit": "mg"}, {"name": "3-pina", "amount": "147", "unit": "mg"}, {"name": "potassium terephthalate", "amount": "78", "unit": "mg"}], "solvent": [{"name": "distilled H2O", "amount": "10", "unit": "mL"}], "reducing agent": [{"name": "", "amount": "", "unit": ""}], "surfactant": [{"name": "", "amount": "", "unit": ""}], "pressure": "", "temperature": "100\u00b0C", "time": "24h", "heating rate": "", "cooling rate": ""}, {"synthesis method": "washing", "washing solution": "distilled water, ethanol, and acetone", "amount": ""}]
EGATIR | {[Mn(phda)(3-pina)(H2O)]·3H2O} n | C21 H25 Mn1 N3 O9 | solvothermal synthesis | Mn(NO3)2⋅6H2O | 66 mg | 3-pina | 74 mg | 1,4-phenylenedicarboxylic acid | 72 mg | 1.0M NaOH solution | 0.5 mL |  |  |  |  | 24h | 100°C |  | solvothermal synthesis, washing | 10.1016/j.ica.2014.04.035 |  | 2014.08 | [{"synthesis method": "solvothermal synthesis", "precursor": [{"name": "Mn(NO3)2\u22c56H2O", "amount": "66", "unit": "mg"}, {"name": "3-pina", "amount": "74", "unit": "mg"}, {"name": "1,4-phenylenedicarboxylic acid", "amount": "72", "unit": "mg"}, {"name": "1.0M NaOH solution", "amount": "0.5", "unit": "mL"}], "solvent": [{"name": "distilled H2O", "amount": "10", "unit": "mL"}], "reducing agent": [{"name": "", "amount": "", "unit": ""}], "surfactant": [{"name": "", "amount": "", "unit": ""}], "pressure": "", "temperature": "100\u00b0C", "time": "24h", "heating rate": "", "cooling rate": ""}, {"synthesis method": "washing", "washing solution": "distilled water, ethanol, and acetone", "amount": ""}]
EGATOX | {[Co2(phda)1.5(phdaH)(3-pina)2(H2O)2]}·0.25H2O} n | C47 Co2 H43.5 N6 O14.25 | solvothermal synthesis | Co(NO3)2⋅6H2O | 107 mg | 3-pina | 74 mg | 1,4-phenylenedicarboxylic acid | 72 mg | 1.0M NaOH solution | 0.5 mL |  |  |  |  | 24h | 100°C |  | solvothermal synthesis, washing | 10.1016/j.ica.2014.04.035 |  | 2014.08 | [{"synthesis method": "solvothermal synthesis", "precursor": [{"name": "Co(NO3)2\u22c56H2O", "amount": "107", "unit": "mg"}, {"name": "3-pina", "amount": "74", "unit": "mg"}, {"name": "1,4-phenylenedicarboxylic acid", "amount": "72", "unit": "mg"}, {"name": "1.0M NaOH solution", "amount": "0.5", "unit": "mL"}], "solvent": [{"name": "distilled H2O", "amount": "10", "unit": "mL"}], "reducing agent": [{"name": "", "amount": "", "unit": ""}], "surfactant": [{"name": "", "amount": "", "unit": ""}], "pressure": "", "temperature": "100\u00b0C", "time": "24h", "heating rate": "", "cooling rate": ""}, {"synthesis method": "washing", "washing solution": "distilled water, ethanol, and acetone", "amount": ""}]
WAQBEX | Bi[NC5H3(CO2)2](OH2)F | Bi1 C7 F1 H5 N1 O5 | [16 empty] | hydrothermal reaction, filtration, washing | 10.1016/j.jssc.2011.12.044 |  | 2012.03 | [{"synthesis method": "hydrothermal reaction", "precursor": [{"name": "Bi2O3", "amount": "0.466", "unit": "g"}, {"name": "2,6-NC5H3(CO2H)2", "amount": "0.167", "unit": "g"}, {"name": "HF", "amount": "0.5", "unit": "mL"}], "solvent": [{"name": "deionized water", "amount": "13", "unit": "mL"}], "pressure": "", "temperature": "180\u00b0C", "time": "3 days", "heating rate": "", "cooling rate": "6\u00b0Ch-1"}, {"synthesis method": "filtration", "time": "", "atmosphere": "", "pressure": ""}, {"synthesis method": "washing", "washing solution": "water", "amount": ""}]
VOMZOP | [Pb3(edta)(H2O)Cl2]n·(H2O)3n | C10 Cl2 H18 N2 O11 Pb3 | solvothermal synthesis | PbCl2 | 0.13905 g | H4edta | 0.293 g | nicotinic acid | 0.615 g | [6 empty] | 3 days | 120°C |  | solvothermal synthesis | 10.1016/j.jssc.2019.07.040 |  | 2019.10 | [{"synthesis method": "solvothermal synthesis", "precursor": [{"name": "PbCl2", "amount": "0.13905", "unit": "g"}, {"name": "H4edta", "amount": "0.293", "unit": "g"}, {"name": "nicotinic acid", "amount": "0.615", "unit": "g"}], "solvent": [{"name": "water", "amount": "5", "unit": "mL"}], "reducing agent": [{"name": "", "amount": "", "unit": ""}], "surfactant": [{"name": "", "amount": "", "unit": ""}], "pressure": "", "temperature": "120\u00b0C", "time": "3 days", "heating rate": "", "cooling rate": ""}]
RARLOO01 | [Pb5(edta)2(H2O)2Cl2]n·(H2O)2n | C20 Cl2 H32 N4 O20 Pb5 | solvothermal synthesis | PbCl2 | 0.13905 g | H4edta | 0.586 g | nicotinic acid | 0.123 g | [6 empty] | 3 days | 120°C |  | solvothermal synthesis | 10.1016/j.jssc.2019.07.040 |  | 2019.10 | [{"synthesis method": "solvothermal synthesis", "precursor": [{"name": "PbCl2", "amount": "0.13905", "unit": "g"}, {"name": "H4edta", "amount": "0.586", "unit": "g"}, {"name": "nicotinic acid", "amount": "0.123", "unit": "g"}], "solvent": [{"name": "water", "amount": "5", "unit": "mL"}], "reducing agent": [{"name": "", "amount": "", "unit": ""}], "surfactant": [{"name": "", "amount": "", "unit": ""}], "pressure": "", "temperature": "120\u00b0C", "time": "3 days", "heating rate": "", "cooling rate": ""}]
RARLUU01 | [Pb5(edta)2(H2O)2Br2]n·(H2O)2n | Br2 C20 H32 N4 O20 Pb5 | solvothermal synthesis | PbBr2 | 0.1435 g | H4edta | 0.586 g | nicotinic acid | 0.123 g | [6 empty] | 3 days | 120°C |  | solvothermal synthesis | 10.1016/j.jssc.2019.07.040 |  | 2019.10 | [{"synthesis method": "solvothermal synthesis", "precursor": [{"name": "PbBr2", "amount": "0.1435", "unit": "g"}, {"name": "H4edta", "amount": "0.586", "unit": "g"}, {"name": "nicotinic acid", "amount": "0.123", "unit": "g"}], "solvent": [{"name": "water", "amount": "5", "unit": "mL"}], "reducing agent": [{"name": "", "amount": "", "unit": ""}], "surfactant": [{"name": "", "amount": "", "unit": ""}], "pressure": "", "temperature": "120\u00b0C", "time": "3 days", "heating rate": "", "cooling rate": ""}]
CABNEB | [Ag2(L)]n | Ag2 C22 H16 O4 S2 | chemical synthesis | H2 L | 0.015 g | AgNO3 | 0.030 g | NaOH | 0.1 mL | NH3⋅H2O | 0.1 mL |  |  | H2O, MeOH |  | 2 months | room temperature |  | chemical synthesis | 10.1016/j.molstruc.2015.11.021 |  | 2016.03 | [{"synthesis method": "chemical synthesis", "precursor": [{"name": "H2 L", "amount": "0.015", "unit": "g"}, {"name": "AgNO3", "amount": "0.030", "unit": "g"}, {"name": "NaOH", "amount": "0.1", "unit": "mL"}, {"name": "NH3\u22c5H2O", "amount": "0.1", "unit": "mL"}], "solution": [{"name": "H2O", "amount": "1", "unit": "mL"}, {"name": "MeOH", "amount": "9", "unit": "mL"}], "pressure": "", "temperature": "room temperature", "time": "2 months"}]
TAXZEY | [Tl2{Au(C6F5)2}2{μ-DMSO}3] n | Au2 C30 F20 H18 O3 S3 Tl2 | chemical synthesis | [AuTl(C6F5)2] n | 0.074 g | dimethylsulfoxide | 0.012 g | [6 empty] | toluene |  | 30 min |  |  | chemical synthesis, filtration, washing | 10.1016/j.ica.2005.03.024 |  | 2005.11 | [{"synthesis method": "chemical synthesis", "precursor": [{"name": "[AuTl(C6F5)2] n", "amount": "0.074", "unit": "g"}, {"name": "dimethylsulfoxide", "amount": "0.012", "unit": "g"}], "solution": [{"name": "toluene", "amount": "25", "unit": "ml"}], "pressure": "", "temperature": "", "time": "30 min"}, {"synthesis method": "filtration", "time": "", "atmosphere": "", "pressure": ""}, {"synthesis method": "washing", "washing solution": "CH2Cl2", "amount": "3\u00d75ml"}]
LIVLAF | 1 | C18 H26 O19 P6 Pb3 | solvothermal synthesis | H6L1 | 0.090 g | Pb(ac)2⋅3H2O | 0.1422 g | [8 empty] | 4 days | 140°C |  | solvothermal synthesis, washing | 10.1016/j.inoche.2013.10.039 |  | 2014.01 | [{"synthesis method": "solvothermal synthesis", "precursor": [{"name": "H6L1", "amount": "0.090", "unit": "g"}, {"name": "Pb(ac)2\u22c53H2O", "amount": "0.1422", "unit": "g"}], "solvent": [{"name": "water", "amount": "10", "unit": "mL"}], "reducing agent": [{"name": "", "amount": "", "unit": ""}], "surfactant": [{"name": "", "amount": "", "unit": ""}], "pressure": "", "temperature": "140\u00b0C", "time": "4 days", "heating rate": "", "cooling rate": "24 hours"}, {"synthesis method": "washing", "washing solution": "deionized water", "amount": ""}]
VOFWAR | [Ni4(tmlb)4(H2O)]n | C68 H48 N12 Ni4 O17 | solvothermal synthesis | H2tmlb | 0.032 g | Ni(NO3)2⋅6H2O | 0.029 g | [8 empty] | 72h | 100°C |  | solvothermal synthesis | 10.1016/j.micromeso.2019.03.014 |  | 2019.07 | [{"synthesis method": "solvothermal synthesis", "precursor": [{"name": "H2tmlb", "amount": "0.032", "unit": "g"}, {"name": "Ni(NO3)2\u22c56H2O", "amount": "0.029", "unit": "g"}], "solvent": [{"name": "DMF", "amount": "2", "unit": "mL"}, {"name": "acetonitrile", "amount": "6", "unit": "mL"}], "reducing agent": [{"name": "", "amount": "", "unit": ""}], "surfactant": [{"name": "", "amount": "", "unit": ""}], "pressure": "", "temperature": "100\u00b0C", "time": "72h", "heating rate": "", "cooling rate": "5\u00b0Ch-1"}]
VOFWUL | [Cu(tmlb)]n | C17 Cu1 H11 N3 O4 | solvothermal synthesis | H2tmlb | 0.032 g | Cu(NO3)2⋅3H2O | 0.024 g | [8 empty] | 72h | 130°C |  | solvothermal synthesis | 10.1016/j.micromeso.2019.03.014 |  | 2019.07 | [{"synthesis method": "solvothermal synthesis", "precursor": [{"name": "H2tmlb", "amount": "0.032", "unit": "g"}, {"name": "Cu(NO3)2\u22c53H2O", "amount": "0.024", "unit": "g"}], "solvent": [{"name": "acetonitrile", "amount": "3", "unit": "mL"}, {"name": "H2O", "amount": "3", "unit": "mL"}], "reducing agent": [{"name": "", "amount": "", "unit": ""}], "surfactant": [{"name": "", "amount": "", "unit": ""}], "pressure": "", "temperature": "130\u00b0C", "time": "72h", "heating rate": "", "cooling rate": "5\u00b0Ch-1"}]
VOFXAS | [Co(tmlb)]n | C17 Co1 H11 N3 O4 | solvothermal synthesis | H2tmlb | 0.032 g | Co(NO3)2⋅6H2O | 0.031 g | [8 empty] | 72h | 130°C |  | solvothermal synthesis | 10.1016/j.micromeso.2019.03.014 |  | 2019.07 | [{"synthesis method": "solvothermal synthesis", "precursor": [{"name": "H2tmlb", "amount": "0.032", "unit": "g"}, {"name": "Co(NO3)2\u22c56H2O", "amount": "0.031", "unit": "g"}], "solvent": [{"name": "acetonitrile", "amount": "6", "unit": "mL"}, {"name": "H2O", "amount": "2", "unit": "mL"}], "reducing agent": [{"name": "", "amount": "", "unit": ""}], "surfactant": [{"name": "", "amount": "", "unit": ""}], "pressure": "", "temperature": "130\u00b0C", "time": "72h", "heating rate": "", "cooling rate": "5\u00b0Ch-1"}]
VOFXEW | [Pb(tmlb) (H2O)]n | C17 H13 N3 O5 Pb1 | solvothermal synthesis | H2tmlb | 0.032 g | Pb(NO3)2 | 0.033 g | [8 empty] | 72h | 130°C |  | solvothermal synthesis | 10.1016/j.micromeso.2019.03.014 |  | 2019.07 | [{"synthesis method": "solvothermal synthesis", "precursor": [{"name": "H2tmlb", "amount": "0.032", "unit": "g"}, {"name": "Pb(NO3)2", "amount": "0.033", "unit": "g"}], "solvent": [{"name": "acetonitrile", "amount": "3", "unit": "mL"}, {"name": "H2O", "amount": "3", "unit": "mL"}], "reducing agent": [{"name": "", "amount": "", "unit": ""}], "surfactant": [{"name": "", "amount": "", "unit": ""}], "pressure": "", "temperature": "130\u00b0C", "time": "72h", "heating rate": "", "cooling rate": "5\u00b0Ch-1"}]
JITLUW | [CdL(bif)] | C78 Cd2 H58 N10 O10 | solvothermal synthesis | Cd(NO3)2 ⋅4H2O | 0.0308 g | H2L | 0.0333 g | bif | 0.0298 g | [5 empty] | autogenous | 3 days | 160°C |  | solvothermal synthesis, washing | 10.1016/j.molstruc.2018.12.026 |  | 2019.03 | [{"synthesis method": "solvothermal synthesis", "precursor": [{"name": "Cd(NO3)2 \u22c54H2O", "amount": "0.0308", "unit": "g"}, {"name": "H2L", "amount": "0.0333", "unit": "g"}, {"name": "bif", "amount": "0.0298", "unit": "g"}], "solvent": [{"name": "H2O", "amount": "10", "unit": "mL"}], "reducing agent": [{"name": "", "amount": "", "unit": ""}], "surfactant": [{"name": "", "amount": "", "unit": ""}], "pressure": "autogenous", "temperature": "160\u00b0C", "time": "3 days", "heating rate": "", "cooling rate": "20\u00b0C\u22c5h-1"}, {"synthesis method": "washing", "washing solution": "ethyl alcohol absolute", "amount": ""}]
JITMAD | [Cd2L2(tipa)2] | C94 Cd2 H74 N16 O11 | solvothermal synthesis | Cd(NO3)2 ⋅4H2O | 0.0308 g | H2L | 0.0333 g | tipa | 0.0443 g | [5 empty] | autogenous | 3 days | 80°C |  | solvothermal synthesis, washing | 10.1016/j.molstruc.2018.12.026 |  | 2019.03 | [{"synthesis method": "solvothermal synthesis", "precursor": [{"name": "Cd(NO3)2 \u22c54H2O", "amount": "0.0308", "unit": "g"}, {"name": "H2L", "amount": "0.0333", "unit": "g"}, {"name": "tipa", "amount": "0.0443", "unit": "g"}], "solvent": [{"name": "DMF-H2O", "amount": "10", "unit": "mL"}], "reducing agent": [{"name": "HNO3", "amount": "one drop", "unit": ""}], "surfactant": [{"name": "", "amount": "", "unit": ""}], "pressure": "autogenous", "temperature": "80\u00b0C", "time": "3 days", "heating rate": "", "cooling rate": "20\u00b0Ch-1"}, {"synthesis method": "washing", "washing solution": "ethanol", "amount": ""}]
JITMEH | [Co2L2(bif)2] ·4DMF | C90 Co2 H78 N14 O12 | solvothermal synthesis | Co(NO3)2 ⋅6H2O | 0.0291 g | H2L | 0.0333 g | bif | 0.0298 g | [5 empty] | autogenous | 3 days | 80°C |  | solvothermal synthesis, washing | 10.1016/j.molstruc.2018.12.026 |  | 2019.03 | [{"synthesis method": "solvothermal synthesis", "precursor": [{"name": "Co(NO3)2 \u22c56H2O", "amount": "0.0291", "unit": "g"}, {"name": "H2L", "amount": "0.0333", "unit": "g"}, {"name": "bif", "amount": "0.0298", "unit": "g"}], "solvent": [{"name": "DMF-H2O", "amount": "10", "unit": "mL"}], "reducing agent": [{"name": "", "amount": "", "unit": ""}], "surfactant": [{"name": "", "amount": "", "unit": ""}], "pressure": "autogenous", "temperature": "80\u00b0C", "time": "3 days", "heating rate": "", "cooling rate": "20\u00b0Ch-1"}, {"synthesis method": "washing", "washing solution": "ethanol", "amount": ""}]
EKUGOG | 1 | C54 Cu6 H32 N14 | [16 empty] | hydrothermal synthesis | 10.1016/S0022-2860(03)00314-4 |  | 2003.09 | [{"synthesis method": "hydrothermal synthesis", "precursor": [{"name": "Cu(CH3COO)2\u22c5H2O", "amount": "1.11", "unit": "g"}, {"name": "K3[Fe(CN)6]", "amount": "0.92", "unit": "g"}, {"name": "phen\u22c5H2O", "amount": "0.83", "unit": "g"}], "solvent": [{"name": "H2O", "amount": "15", "unit": "mL"}], "reducing agent": [{"name": "", "amount": "", "unit": ""}], "surfactant": [{"name": "", "amount": "", "unit": ""}], "pressure": "", "temperature": "160\u00b0C", "time": "3 days", "heating rate": "", "cooling rate": ""}]
COFTOJ | (Me3Sn)4(nap)4 | C68 H88 O12 Sn4 | chemical synthesis | (S)-(+)-6-methoxy-α-methyl-2-naphthalene-acetic acid | 0.230 g | sodium ethoxide | 0.068 g | trimethyltin chloride | 0.199 g |  |  |  |  | dry benzene |  | 12h | 40°C |  | chemical synthesis | 10.1016/j.jorganchem.2010.11.029 |  | 2011.05 | [{"synthesis method": "chemical synthesis", "precursor": [{"name": "(S)-(+)-6-methoxy-\u03b1-methyl-2-naphthalene-acetic acid", "amount": "0.230", "unit": "g"}, {"name": "sodium ethoxide", "amount": "0.068", "unit": "g"}, {"name": "trimethyltin chloride", "amount": "0.199", "unit": "g"}], "solution": [{"name": "dry benzene", "amount": "30", "unit": "ml"}], "pressure": "", "temperature": "40\u00b0C", "time": "12h"}]
COFTID | [(Ph3Sn) (nap)]n | C32 H28 O3 Sn1 | chemical synthesis | (S)-(+)-6-methoxy-α-methyl-2-naphthaleneacetic acid | 0.230 g | sodium ethoxide | 0.068 g | triphenyltin chloride | 0.385 g |  |  |  |  | dry benzene |  | 12h | 40°C |  | chemical synthesis | 10.1016/j.jorganchem.2010.11.029 |  | 2011.05 | [{"synthesis method": "chemical synthesis", "precursor": [{"name": "(S)-(+)-6-methoxy-\u03b1-methyl-2-naphthaleneacetic acid", "amount": "0.230", "unit": "g"}, {"name": "sodium ethoxide", "amount": "0.068", "unit": "g"}, {"name": "triphenyltin chloride", "amount": "0.385", "unit": "g"}], "solution": [{"name": "dry benzene", "amount": "30", "unit": "ml"}], "pressure": "", "temperature": "40\u00b0C", "time": "12h"}]
XISCAF | (nBu2Sn) (nap)2 | C36 H44 O6 Sn1 | chemical synthesis | (S)-(+)-6-methoxy-α-methyl-2-naphthaleneacetic acid | 0.460 g | sodium ethoxide | 0.136 g | di-n-butyltin dichloride | 0.304 g |  |  |  |  | dry benzene |  | 12h | 40°C |  | chemical synthesis | 10.1016/j.jorganchem.2010.11.029 |  | 2011.05 | [{"synthesis method": "chemical synthesis", "precursor": [{"name": "(S)-(+)-6-methoxy-\u03b1-methyl-2-naphthaleneacetic acid", "amount": "0.460", "unit": "g"}, {"name": "sodium ethoxide", "amount": "0.136", "unit": "g"}, {"name": "di-n-butyltin dichloride", "amount": "0.304", "unit": "g"}], "solution": [{"name": "dry benzene", "amount": "30", "unit": "ml"}], "pressure": "", "temperature": "40\u00b0C", "time": "12h"}]
HABJEA | [Pd(S2C17H20)Cl2]n | C17 Cl2 H20 Pd1 S2 | chemical synthesis | PdCl2 | 0.2 mmol | bptf | 0.2 mmol | [6 empty] | acetonitrile/chloroform |  |  | room temperature |  | chemical synthesis, filtration, evaporation | 10.1016/S0022-2860(02)00586-0 |  | 2003.01 | [{"synthesis method": "chemical synthesis", "precursor": [{"name": "PdCl2", "amount": "0.2", "unit": "mmol"}, {"name": "bptf", "amount": "0.2", "unit": "mmol"}], "solution": [{"name": "acetonitrile/chloroform", "amount": "1:1", "unit": ""}], "pressure": "", "temperature": "room temperature", "time": ""}, {"synthesis method": "filtration", "time": "", "atmosphere": "", "pressure": ""}, {"synthesis method": "evaporation", "time": "", "atmosphere": "", "pressure": ""}]
UNAHEY | [Co2(µ2-5-Clnic)2(µ3-5-Clnic)2(µ2-H2O)]n | C24 Cl4 Co2 H14 N4 O9 | solvothermal synthesis | CoCl2⋅6H2O | 0.036 g | 5-ClnicH | 0.047 g | NaOH | 0.012 g | [6 empty] | 3 days | 160°C |  | solvothermal synthesis, washing | 10.1016/j.jssc.2016.05.034 |  | 2016.09 | [{"synthesis method": "solvothermal synthesis", "precursor": [{"name": "CoCl2\u22c56H2O", "amount": "0.036", "unit": "g"}, {"name": "5-ClnicH", "amount": "0.047", "unit": "g"}, {"name": "NaOH", "amount": "0.012", "unit": "g"}], "solvent": [{"name": "H2O", "amount": "10", "unit": "mL"}], "reducing agent": [{"name": "", "amount": "", "unit": ""}], "surfactant": [{"name": "", "amount": "", "unit": ""}], "pressure": "", "temperature": "160\u00b0C", "time": "3 days", "heating rate": "", "cooling rate": "10\u00b0Ch-1"}, {"synthesis method": "washing", "washing solution": "distilled water", "amount": ""}]
UNAHAU | [Co(5-Clnic)2(H2O)4]·2(5-ClnicH) | C24 Cl4 Co1 H22 N4 O12 | solvothermal synthesis | 5-ClnicH | 0.094 g | [10 empty] | 3 days | 160°C |  | solvothermal synthesis, washing | 10.1016/j.jssc.2016.05.034 |  | 2016.09 | [{"synthesis method": "solvothermal synthesis", "precursor": [{"name": "5-ClnicH", "amount": "0.094", "unit": "g"}], "solvent": [{"name": "H2O", "amount": "10", "unit": "mL"}], "reducing agent": [{"name": "", "amount": "", "unit": ""}], "surfactant": [{"name": "", "amount": "", "unit": ""}], "pressure": "", "temperature": "160\u00b0C", "time": "3 days", "heating rate": "", "cooling rate": "10\u00b0Ch-1"}, {"synthesis method": "washing", "washing solution": "distilled water", "amount": ""}]
UNAWEN | [Pb(µ2-5-Clnic)2(phen)]n | C24 Cl2 H14 N4 O4 Pb1 | solvothermal synthesis | PbCl2 | 0.042 g | 5-ClnicH | 0.047 g | phen | 0.060 g | NaOH | 0.012 g |  |  |  |  | 3 days | 160°C |  | solvothermal synthesis, washing | 10.1016/j.jssc.2016.05.034 |  | 2016.09 | [{"synthesis method": "solvothermal synthesis", "precursor": [{"name": "PbCl2", "amount": "0.042", "unit": "g"}, {"name": "5-ClnicH", "amount": "0.047", "unit": "g"}, {"name": "phen", "amount": "0.060", "unit": "g"}, {"name": "NaOH", "amount": "0.012", "unit": "g"}], "solvent": [{"name": "H2O", "amount": "10", "unit": "mL"}], "reducing agent": [{"name": "", "amount": "", "unit": ""}], "surfactant": [{"name": "", "amount": "", "unit": ""}], "pressure": "", "temperature": "160\u00b0C", "time": "3 days", "heating rate": "", "cooling rate": "10\u00b0Ch-1"}, {"synthesis method": "washing", "washing solution": "distilled water", "amount": ""}]
UNAWIR | [Cd(5-Clnic)2(phen)2] | C36 Cd1 Cl2 H28 N6 O7 | solvothermal synthesis | CdCl2⋅H2O | [11 empty] | 3 days | 160°C |  | solvothermal synthesis, washing | 10.1016/j.jssc.2016.05.034 |  | 2016.09 | [{"synthesis method": "solvothermal synthesis", "precursor": [{"name": "CdCl2\u22c5H2O", "amount": "", "unit": ""}], "solvent": [{"name": "H2O", "amount": "10", "unit": "mL"}], "reducing agent": [{"name": "", "amount": "", "unit": ""}], "surfactant": [{"name": "", "amount": "", "unit": ""}], "pressure": "", "temperature": "160\u00b0C", "time": "3 days", "heating rate": "", "cooling rate": "10\u00b0Ch-1"}, {"synthesis method": "washing", "washing solution": "distilled water", "amount": ""}]
SUMNOE | {[Mn(η2-OOC(CH2)3Fc)2(bbbm)]·CH3OH}n | C47 Fe2 H52 Mn1 N4 O5 | chemical synthesis | bbbm | 0.02 mmol | Mn(OAc)2 | 0.02 mmol | Fc(CH2)3COONa | 0.04 mmol |  |  |  |  | methanol, water, methanol |  | one month | room temperature |  | chemical synthesis | 10.1016/j.jorganchem.2009.12.015 |  | 2010.03 | [{"synthesis method": "chemical synthesis", "precursor": [{"name": "bbbm", "amount": "0.02", "unit": "mmol"}, {"name": "Mn(OAc)2", "amount": "0.02", "unit": "mmol"}, {"name": "Fc(CH2)3COONa", "amount": "0.04", "unit": "mmol"}], "solution": [{"name": "methanol", "amount": "2", "unit": "mL"}, {"name": "water", "amount": "2", "unit": "mL"}, {"name": "methanol", "amount": "4", "unit": "mL"}], "pressure": "", "temperature": "room temperature", "time": "one month"}]
SUMNIY | {[Co(OOC(CH2)3Fc)(η2-OOC(CH2)3Fc)(bbbm)]·CH3OH}n | C47 Co1 Fe2 H52 N4 O5 | chemical synthesis | bbbm | 0.02 mmol | Co(OAc)2⋅4H2O | 0.02 mmol | Fc(CH2)3COONa | 0.04 mmol |  |  |  |  | methanol, water, methanol |  | one month | room temperature |  | chemical synthesis | 10.1016/j.jorganchem.2009.12.015 |  | 2010.03 | [{"synthesis method": "chemical synthesis", "precursor": [{"name": "bbbm", "amount": "0.02", "unit": "mmol"}, {"name": "Co(OAc)2\u22c54H2O", "amount": "0.02", "unit": "mmol"}, {"name": "Fc(CH2)3COONa", "amount": "0.04", "unit": "mmol"}], "solution": [{"name": "methanol", "amount": "2", "unit": "mL"}, {"name": "water", "amount": "2", "unit": "mL"}, {"name": "methanol", "amount": "4", "unit": "mL"}], "pressure": "", "temperature": "room temperature", "time": "one month"}]
SUMNUK | {[Ni(OOC(CH2)3Fc)2(bbbm)(CH3OH)2]·2CH3OH}n | C50 Fe2 H64 N4 Ni1 O8 | chemical synthesis | bbbm | 0.02 mmol | Ni(OAc)2⋅4H2O | 0.02 mmol | Fc(CH2)3COONa | 0.04 mmol |  |  |  |  | methanol, water, methanol |  | one month | room temperature |  | chemical synthesis | 10.1016/j.jorganchem.2009.12.015 |  | 2010.03 | [{"synthesis method": "chemical synthesis", "precursor": [{"name": "bbbm", "amount": "0.02", "unit": "mmol"}, {"name": "Ni(OAc)2\u22c54H2O", "amount": "0.02", "unit": "mmol"}, {"name": "Fc(CH2)3COONa", "amount": "0.04", "unit": "mmol"}], "solution": [{"name": "methanol", "amount": "2", "unit": "mL"}, {"name": "water", "amount": "2", "unit": "mL"}, {"name": "methanol", "amount": "4", "unit": "mL"}], "pressure": "", "temperature": "room temperature", "time": "one month"}]
SUMPAS | [Pb6(μ2-OOC(CH2)3Fc)2(μ3-OOC(CH2)3Fc)2(μ2-η2-OOC(CH2)3Fc)2 (η2-OOC(CH2)3Fc)2(μ4-O)2] | C56 Fe4 H60 O9 Pb3 | chemical synthesis | bbbm | 0.02 mmol | Pb(NO3)2 | 0.02 mmol | Fc(CH2)3COONa | 0.04 mmol |  |  |  |  | methanol, water, methanol |  | one month | room temperature |  | chemical synthesis | 10.1016/j.jorganchem.2009.12.015 |  | 2010.03 | [{"synthesis method": "chemical synthesis", "precursor": [{"name": "bbbm", "amount": "0.02", "unit": "mmol"}, {"name": "Pb(NO3)2", "amount": "0.02", "unit": "mmol"}, {"name": "Fc(CH2)3COONa", "amount": "0.04", "unit": "mmol"}], "solution": [{"name": "methanol", "amount": "2", "unit": "mL"}, {"name": "water", "amount": "2", "unit": "mL"}, {"name": "methanol", "amount": "4", "unit": "mL"}], "pressure": "", "temperature": "room temperature", "time": "one month"}]
GIWMIJ | H2(C10H14N4)0.5[Ni(C12H8N2)(C10H14N4)2]2[P2W18O62] | C69 H81 N22 Ni2 O62 P2 W18 | [16 empty] | hydrothermal synthesis, filtration, washing | 10.1016/j.molstruc.2007.04.003 |  | 2008.03 | [{"synthesis method": "hydrothermal synthesis", "precursor": [{"name": "H6P2W18O62\u22c5nH2O", "amount": "0.45", "unit": "g"}, {"name": "phen", "amount": "0.036", "unit": "g"}, {"name": "bbi", "amount": "0.040", "unit": "g"}, {"name": "NiSO4\u22c56H2O", "amount": "0.052", "unit": "g"}], "solvent": [{"name": "H2O", "amount": "10", "unit": "mL"}], "reducing agent": [{"name": "4M HCl", "amount": "", "unit": ""}], "surfactant": [{"name": "", "amount": "", "unit": ""}], "pressure": "", "temperature": "170\u00b0C", "time": "5 days", "heating rate": "", "cooling rate": "slow"}, {"synthesis method": "filtration", "time": "", "atmosphere": "", "pressure": ""}, {"synthesis method": "washing", "washing solution": "distilled water", "amount": ""}]
PIKGIA | [Cu3(L1)2(Cl)2(H2O)] | C31 Cl2 Cu3 H65 N9 O6 | chemical synthesis | H2L1 | 0.200 g | NaH | 0.033 g | CuCl2 | 0.141 g |  |  |  |  | DMF |  | 2h | room temperature |  | chemical synthesis | 10.1016/j.poly.2007.04.021 |  | 2007.08 | [{"synthesis method": "chemical synthesis", "precursor": [{"name": "H2L1", "amount": "0.200", "unit": "g"}, {"name": "NaH", "amount": "0.033", "unit": "g"}, {"name": "CuCl2", "amount": "0.141", "unit": "g"}], "solution": [{"name": "DMF", "amount": "10", "unit": "cm3"}], "pressure": "", "temperature": "room temperature", "time": "2h"}]
PIKGOG | [Cu(L2)]n | C14 Cu1 H20 N4 O2 | chemical synthesis | H2L2 | 0.200 g | NaH | 0.034 g | CuCl2 | 0.097 g |  |  |  |  | DMF | reduced | 2h | room temperature |  | chemical synthesis | 10.1016/j.poly.2007.04.021 |  | 2007.08 | [{"synthesis method": "chemical synthesis", "precursor": [{"name": "H2L2", "amount": "0.200", "unit": "g"}, {"name": "NaH", "amount": "0.034", "unit": "g"}, {"name": "CuCl2", "amount": "0.097", "unit": "g"}], "solution": [{"name": "DMF", "amount": "10", "unit": "cm3"}], "pressure": "reduced", "temperature": "room temperature", "time": "2h"}]
XAXSIA | [Nd2(tza)3(H2O)6] | C9 H22 N12 Nd2 O14 | chemical synthesis | H2tza | 0.0384 g | KOH | 0.2 mol/L | C2H5OH | 2 mL | Nd(NO3)3⋅6H2O | 0.0876 g |  |  | distilled water |  | 48h | 120°C | 6 | chemical synthesis, pH adjustment | 10.1016/j.jssc.2012.02.007 |  | 2012.06 | [{"synthesis method": "chemical synthesis", "precursor": [{"name": "H2tza", "amount": "0.0384", "unit": "g"}, {"name": "KOH", "amount": "0.2", "unit": "mol/L"}, {"name": "C2H5OH", "amount": "2", "unit": "mL"}, {"name": "Nd(NO3)3\u22c56H2O", "amount": "0.0876", "unit": "g"}], "solution": [{"name": "distilled water", "amount": "3", "unit": "mL"}], "pressure": "", "temperature": "120\u00b0C", "time": "48h"}, {"synthesis method": "pH adjustment", "pH": "6", "modulator": "KOH"}]
XAXSOG | [Dy2(tza)3(H2O)6] | C9 Dy2 H22 N12 O14 | chemical synthesis | H2tza | 0.0384 g | KOH | 0.2 mol/L | C2H5OH | 2 mL | Dy(NO3)3⋅6H2O | 0.0913 g |  |  | distilled water |  | 48h | 120°C | 6 | chemical synthesis, pH adjustment | 10.1016/j.jssc.2012.02.007 |  | 2012.06 | [{"synthesis method": "chemical synthesis", "precursor": [{"name": "H2tza", "amount": "0.0384", "unit": "g"}, {"name": "KOH", "amount": "0.2", "unit": "mol/L"}, {"name": "C2H5OH", "amount": "2", "unit": "mL"}, {"name": "Dy(NO3)3\u22c56H2O", "amount": "0.0913", "unit": "g"}], "solution": [{"name": "distilled water", "amount": "3", "unit": "mL"}], "pressure": "", "temperature": "120\u00b0C", "time": "48h"}, {"synthesis method": "pH adjustment", "pH": "6", "modulator": "KOH"}]
KUJGON | (H2en)[Co3(H2zdn)2(ox)(H2O)2] | C14 Co3 H28 N6 O20 P4 | solvothermal synthesis | Co(OAc)2⋅4H2O | 0.249 g | H5zdn⋅H2O | 0.290 g | H2ox⋅2H2O | 0.126 g | [5 empty] | autogenous | 3 days | 160°C | 5 | solvothermal synthesis, pH adjustment, drying | 10.1016/j.jssc.2015.03.036 |  | 2015.07 | [{"synthesis method": "solvothermal synthesis", "precursor": [{"name": "Co(OAc)2\u22c54H2O", "amount": "0.249", "unit": "g"}, {"name": "H5zdn\u22c5H2O", "amount": "0.290", "unit": "g"}, {"name": "H2ox\u22c52H2O", "amount": "0.126", "unit": "g"}], "solvent": [{"name": "H2O", "amount": "8", "unit": "mL"}], "reducing agent": [{"name": "", "amount": "", "unit": ""}], "surfactant": [{"name": "", "amount": "", "unit": ""}], "pressure": "autogenous", "temperature": "160\u00b0C", "time": "3 days", "heating rate": "", "cooling rate": "slowly to room temperature"}, {"synthesis method": "pH adjustment", "pH": "5", "modulator": "ethylenediamine"}, {"synthesis method": "drying", "pressure": "", "temperature": "room temperature", "atmosphere": "", "time": ""}]
KUJGUT | Cd2(H2zdn)(ox)0.5(H2O) | C6 Cd2 H9 N2 O10 P2 | solvothermal synthesis | 3CdSO4⋅8H2O | 0.384 g | H5zdn⋅H2O | 0.058 g | H2ox⋅2H2O | 0.126 g | [5 empty] | autogenous | 3 days | 160°C | 6 | solvothermal synthesis, pH adjustment, drying | 10.1016/j.jssc.2015.03.036 |  | 2015.07 | [{"synthesis method": "solvothermal synthesis", "precursor": [{"name": "3CdSO4\u22c58H2O", "amount": "0.384", "unit": "g"}, {"name": "H5zdn\u22c5H2O", "amount": "0.058", "unit": "g"}, {"name": "H2ox\u22c52H2O", "amount": "0.126", "unit": "g"}], "solvent": [{"name": "H2O", "amount": "8", "unit": "mL"}], "reducing agent": [{"name": "", "amount": "", "unit": ""}], "surfactant": [{"name": "", "amount": "", "unit": ""}], "pressure": "autogenous", "temperature": "160\u00b0C", "time": "3 days", "heating rate": "", "cooling rate": "slowly to room temperature"}, {"synthesis method": "pH adjustment", "pH": "6", "modulator": "ethylenediamine"}, {"synthesis method": "drying", "pressure": "", "temperature": "room temperature", "atmosphere": "", "time": ""}]
IPIMUQ | 1 | C28 H23 In1 N2 S3 | chemical synthesis | In(SPh)3 | 44.0 mg | 4, 4'-bipyridine | 16.0 mg | [6 empty] | methanol |  | 3 days | 90°C |  | chemical synthesis | 10.1016/j.inoche.2010.11.010 |  | 2011.01 | [{"synthesis method": "chemical synthesis", "precursor": [{"name": "In(SPh)3", "amount": "44.0", "unit": "mg"}, {"name": "4, 4'-bipyridine", "amount": "16.0", "unit": "mg"}], "solution": [{"name": "methanol", "amount": "1", "unit": "mL"}], "pressure": "", "temperature": "90\u00b0C", "time": "3 days"}]
IPIMOK | 2 | C31 H29 In1 N2 S3 | chemical synthesis | In(SPh)3 | 44.0 mg | dpp | 20.0 mg | [6 empty] | methanol |  | 3 days | 90°C |  | chemical synthesis | 10.1016/j.inoche.2010.11.010 |  | 2011.01 | [{"synthesis method": "chemical synthesis", "precursor": [{"name": "In(SPh)3", "amount": "44.0", "unit": "mg"}, {"name": "dpp", "amount": "20.0", "unit": "mg"}], "solution": [{"name": "methanol", "amount": "1", "unit": "mL"}], "pressure": "", "temperature": "90\u00b0C", "time": "3 days"}]
WITPOG | Zn(Hbpt)(bpp) | C28 H22 N2 O6 Zn1 | solvothermal synthesis | H3bpt | 0.057 g | Zn(NO3)2⋅6H2O | 0.059 g | bpp | 0.040 g | Na2CO3 | 0.010 g |  |  |  |  | 72h | 140°C |  | solvothermal synthesis, filtration, washing, drying | 10.1016/j.inoche.2013.11.033 |  | 2014.02 | [{"synthesis method": "solvothermal synthesis", "precursor": [{"name": "H3bpt", "amount": "0.057", "unit": "g"}, {"name": "Zn(NO3)2\u22c56H2O", "amount": "0.059", "unit": "g"}, {"name": "bpp", "amount": "0.040", "unit": "g"}, {"name": "Na2CO3", "amount": "0.010", "unit": "g"}], "solvent": [{"name": "H2O", "amount": "15", "unit": "mL"}], "reducing agent": [{"name": "", "amount": "", "unit": ""}], "surfactant": [{"name": "", "amount": "", "unit": ""}], "pressure": "", "temperature": "140\u00b0C", "time": "72h", "heating rate": "", "cooling rate": "72h"}, {"synthesis method": "filtration", "time": "", "atmosphere": "", "pressure": ""}, {"synthesis method": "washing", "washing solution": "water", "amount": ""}, {"synthesis method": "drying", "pressure": "", "temperature": "", "atmosphere": "air", "time": ""}]
WITPUM | [Cd(Hbpt)(bpp)(H2O)] | C28 Cd1 H24 N2 O7 | solvothermal synthesis | H3bpt | 0.072 g | Cd(CH3COO)2⋅2H2O | 0.067 g | bpp | 0.050 g | Na2CO3 | 0.016 g |  |  |  |  | 72h | 140°C |  | solvothermal synthesis | 10.1016/j.inoche.2013.11.033 |  | 2014.02 | [{"synthesis method": "solvothermal synthesis", "precursor": [{"name": "H3bpt", "amount": "0.072", "unit": "g"}, {"name": "Cd(CH3COO)2\u22c52H2O", "amount": "0.067", "unit": "g"}, {"name": "bpp", "amount": "0.050", "unit": "g"}, {"name": "Na2CO3", "amount": "0.016", "unit": "g"}], "solvent": [{"name": "H2O", "amount": "15", "unit": "mL"}], "reducing agent": [{"name": "", "amount": "", "unit": ""}], "surfactant": [{"name": "", "amount": "", "unit": ""}], "pressure": "", "temperature": "140\u00b0C", "time": "72h", "heating rate": "", "cooling rate": "72h"}]
FARWEB | [Cu(HL)(ClO4)](ClO4) | C16 Cl2 Cu1 H16 N4 O9 | chemical synthesis | Cu(ClO4)2 ⋅6H2O | 1.6 g | Schiff base ligand | 1.15 g | [6 empty] | methanol |  | 30 min | 60°C |  | chemical synthesis, washing, drying | 10.1016/j.poly.2004.09.024 |  | 2004.12 | [{"synthesis method": "chemical synthesis", "precursor": [{"name": "Cu(ClO4)2 \u22c56H2O", "amount": "1.6", "unit": "g"}, {"name": "Schiff base ligand", "amount": "1.15", "unit": "g"}], "solution": [{"name": "methanol", "amount": "20", "unit": "ml"}], "pressure": "", "temperature": "60\u00b0C", "time": "30 min"}, {"synthesis method": "washing", "washing solution": "cold methanol", "amount": ""}, {"synthesis method": "drying", "pressure": "vacuum", "temperature": "", "atmosphere": "", "time": ""}]
POLKOR | {[FeIII{HB(pz)3}(CN)3]2[NiII(dpt)]} n ·3nH2O | B2 C30 Fe2 H36 N21 Ni1 O2 | chemical synthesis | PPh4-fac-[Fe{HB(pz)3}(CN)3]⋅H2O | 0.2 mmol | [Ni(dpt)(H2O)3](ClO4)2 | 0.1 mmol | [6 empty] | methanol-water mixture, aqueous solution |  | a few days | room temperature |  | chemical synthesis, filtration, slow evaporation | 10.1016/j.ica.2008.03.044 |  | 2008.10 | [{"synthesis method": "chemical synthesis", "precursor": [{"name": "PPh4-fac-[Fe{HB(pz)3}(CN)3]\u22c5H2O", "amount": "0.2", "unit": "mmol"}, {"name": "[Ni(dpt)(H2O)3](ClO4)2", "amount": "0.1", "unit": "mmol"}], "solution": [{"name": "methanol-water mixture", "amount": "15", "unit": "cm3"}, {"name": "aqueous solution", "amount": "10", "unit": "cm3"}], "pressure": "", "temperature": "room temperature", "time": "a few days"}, {"synthesis method": "filtration", "time": "", "atmosphere": "", "pressure": ""}, {"synthesis method": "slow evaporation", "solvent": "", "time": "a few days", "temperature": "room temperature"}]
MIDJIT | {[Co(pyt)2(H2O)2]·(DMF)2} n | C20 Co1 H26 N8 O6 S2 | chemical synthesis | Co(ClO4)2 ⋅6H2O | 37 mg | Hpyt | 18 mg | [6 empty] | CH3OH, glycol, CHCl3/DMF |  | 2 months |  |  | chemical synthesis | 10.1016/j.ica.2006.11.020 |  | 2007.05 | [{"synthesis method": "chemical synthesis", "precursor": [{"name": "Co(ClO4)2 \u22c56H2O", "amount": "37", "unit": "mg"}, {"name": "Hpyt", "amount": "18", "unit": "mg"}], "solution": [{"name": "CH3OH", "amount": "10", "unit": "mL"}, {"name": "glycol", "amount": "10", "unit": "mL"}, {"name": "CHCl3/DMF", "amount": "10", "unit": "mL"}], "pressure": "", "temperature": "", "time": "2 months"}]
EDAJEZ | {[Co(pyt)2(H2O)2]·(DMF)·(H2O)} n | C17 Co1 H21 N7 O6 S2 | solvothermal synthesis | Co(OAc)2 ⋅4H2O | 25 mg | Hpyt | 18 mg | [8 empty] | 1 day | 100°C |  | solvothermal synthesis | 10.1016/j.ica.2006.11.020 |  | 2007.05 | [{"synthesis method": "solvothermal synthesis", "precursor": [{"name": "Co(OAc)2 \u22c54H2O", "amount": "25", "unit": "mg"}, {"name": "Hpyt", "amount": "18", "unit": "mg"}], "solvent": [{"name": "H2O/DMF", "amount": "10", "unit": "mL"}], "reducing agent": [{"name": "", "amount": "", "unit": ""}], "surfactant": [{"name": "", "amount": "", "unit": ""}], "pressure": "", "temperature": "100\u00b0C", "time": "1 day", "heating rate": "", "cooling rate": "1\u00b0C/h"}]
EDAJID | {[Co(pyt)2(H2O)2]·(DMF)0.5 ·(CH3OH)0.5 ·(H2O)0.5} n | C16 Co1 H18.5 N6.5 O5.5 S2 | chemical synthesis | Co(ClO4)2 ⋅6H2O | 37 mg | Hpyt | 18 mg | [6 empty] | CH3OH, CHCl3/DMF |  | 2 weeks |  |  | chemical synthesis | 10.1016/j.ica.2006.11.020 |  | 2007.05 | [{"synthesis method": "chemical synthesis", "precursor": [{"name": "Co(ClO4)2 \u22c56H2O", "amount": "37", "unit": "mg"}, {"name": "Hpyt", "amount": "18", "unit": "mg"}], "solution": [{"name": "CH3OH", "amount": "5", "unit": "mL"}, {"name": "CHCl3/DMF", "amount": "5", "unit": "mL"}], "pressure": "", "temperature": "", "time": "2 weeks"}]
PIBFEM01 | {[Co(pyt)2(H2O)2]·(H2O)6} n | C14 Co1 H24 N6 O10 S2 | solvothermal synthesis | Co(OAc)2 ⋅4H2O | 25 mg | Hpyt | 18 mg | [8 empty] | 1 day | 100°C |  | solvothermal synthesis | 10.1016/j.ica.2006.11.020 |  | 2007.05 | [{"synthesis method": "solvothermal synthesis", "precursor": [{"name": "Co(OAc)2 \u22c54H2O", "amount": "25", "unit": "mg"}, {"name": "Hpyt", "amount": "18", "unit": "mg"}], "solvent": [{"name": "water", "amount": "10", "unit": "mL"}], "reducing agent": [{"name": "", "amount": "", "unit": ""}], "surfactant": [{"name": "", "amount": "", "unit": ""}], "pressure": "", "temperature": "100\u00b0C", "time": "1 day", "heating rate": "", "cooling rate": "1\u00b0C/h"}]
EDAJOJ | {[Ni(pyt)2(H2O)2]·(H2O)2} n | C14 H16 N6 Ni1 O6 S2 | solvothermal synthesis | Ni(OAc)2 ⋅4H2O | 25 mg | Hpyt | 18 mg | [8 empty] | 1 day | 100°C |  | solvothermal synthesis | 10.1016/j.ica.2006.11.020 |  | 2007.05 | [{"synthesis method": "solvothermal synthesis", "precursor": [{"name": "Ni(OAc)2 \u22c54H2O", "amount": "25", "unit": "mg"}, {"name": "Hpyt", "amount": "18", "unit": "mg"}], "solvent": [{"name": "H2O/DMF", "amount": "10", "unit": "mL"}], "reducing agent": [{"name": "", "amount": "", "unit": ""}], "surfactant": [{"name": "", "amount": "", "unit": ""}], "pressure": "", "temperature": "100\u00b0C", "time": "1 day", "heating rate": "", "cooling rate": "1\u00b0C/h"}]
VUZVER | Ni5.4[O3P(CH2)3PO3]2(OH,F)4(H2O)1.4·1.2H3O | Ni5.4(OH,F)4[O3P(CH2)3PO3]2(H2O)1.4⋅1.2H3O | solvothermal synthesis | Tris-(2-aminoethyl) amine | 0.44 ml | pyridine | 1.08 ml | NiCl2⋅6H2O | 1.75 g | HF | 0.74 ml | propyldiphosphonic acid | 0.80 g |  | autogenous | 4-6 days | 180°C |  | solvothermal synthesis, filtration, washing, drying | 10.1016/S1293-2558(02)01372-9 |  | 2002.09 | [{"synthesis method": "solvothermal synthesis", "precursor": [{"name": "Tris-(2-aminoethyl) amine", "amount": "0.44", "unit": "ml"}, {"name": "pyridine", "amount": "1.08", "unit": "ml"}, {"name": "NiCl2\u22c56H2O", "amount": "1.75", "unit": "g"}, {"name": "HF", "amount": "0.74", "unit": "ml"}, {"name": "propyldiphosphonic acid", "amount": "0.80", "unit": "g"}], "solvent": [{"name": "distilled water", "amount": "5.3", "unit": "ml"}], "reducing agent": [{"name": "", "amount": "", "unit": ""}], "surfactant": [{"name": "", "amount": "", "unit": ""}], "pressure": "autogenous", "temperature": "180\u00b0C", "time": "4-6 days", "heating rate": "", "cooling rate": ""}, {"synthesis method": "filtration", "time": "", "atmosphere": "", "pressure": "", "pH": "3"}, {"synthesis method": "washing", "washing solution": "distilled water", "amount": ""}, {"synthesis method": "drying", "pressure": "", "temperature": "room temperature", "atmosphere": "", "time": ""}]
AVOSUB | BIF-26 | B4 C87 H73 N29 O14 Zn4 | solvothermal synthesis | KBH(bim)3 | 0.058 g | Zn(NO3)2⋅3H2O | 0.037 g | [8 empty] | 72h | 80°C |  | solvothermal synthesis, washing | 10.1016/j.ica.2016.09.023 |  | 2017.04 | [{"synthesis method": "solvothermal synthesis", "precursor": [{"name": "KBH(bim)3", "amount": "0.058", "unit": "g"}, {"name": "Zn(NO3)2\u22c53H2O", "amount": "0.037", "unit": "g"}], "solvent": [{"name": "DMF", "amount": "3", "unit": "mL"}], "reducing agent": [{"name": "", "amount": "", "unit": ""}], "surfactant": [{"name": "", "amount": "", "unit": ""}], "pressure": "", "temperature": "80\u00b0C", "time": "72h", "heating rate": "", "cooling rate": ""}, {"synthesis method": "washing", "washing solution": "ethanol and distilled water", "amount": ""}]
AVOTAI | BIF-27 | B4 C112 H108 N24 O10 Zn4 | solvothermal synthesis | KBH(dm-bim)3 | 0.0543 g | ZnSO4⋅7H2O | 0.015 g | [8 empty] | 10 days | 80°C |  | solvothermal synthesis, washing | 10.1016/j.ica.2016.09.023 |  | 2017.04 | [{"synthesis method": "solvothermal synthesis", "precursor": [{"name": "KBH(dm-bim)3", "amount": "0.0543", "unit": "g"}, {"name": "ZnSO4\u22c57H2O", "amount": "0.015", "unit": "g"}], "solvent": [{"name": "N,N-dimethylacetamide (DMA)", "amount": "2", "unit": "mL"}, {"name": "tetrahydrofuran (THF)", "amount": "2", "unit": "mL"}, {"name": "(+/-)-2-amino-1-butanol", "amount": "1.5", "unit": "mL"}], "reducing agent": [{"name": "", "amount": "", "unit": ""}], "surfactant": [{"name": "", "amount": "", "unit": ""}], "pressure": "", "temperature": "80\u00b0C", "time": "10 days", "heating rate": "", "cooling rate": ""}, {"synthesis method": "washing", "washing solution": "ethanol and distilled water", "amount": ""}]
AVOTEM | BIF-32 | B2 C24 Cl4 H20 N16 Zn3 | solvothermal synthesis | KB(im)4 | 0.0234 g | tungstic acid | 0.020 g | ZnCl2 | 0.0278 g | [6 empty] | 1 week | 80°C |  | solvothermal synthesis, washing | 10.1016/j.ica.2016.09.023 |  | 2017.04 | [{"synthesis method": "solvothermal synthesis", "precursor": [{"name": "KB(im)4", "amount": "0.0234", "unit": "g"}, {"name": "tungstic acid", "amount": "0.020", "unit": "g"}, {"name": "ZnCl2", "amount": "0.0278", "unit": "g"}], "solvent": [{"name": "1,3-dimethy1-2-imidazolidinone (DMI)", "amount": "5.2123", "unit": "g"}, {"name": "ammonia", "amount": "2.5", "unit": "mL"}], "reducing agent": [{"name": "", "amount": "", "unit": ""}], "surfactant": [{"name": "", "amount": "", "unit": ""}], "pressure": "", "temperature": "80\u00b0C", "time": "1 week", "heating rate": "", "cooling rate": ""}, {"synthesis method": "washing", "washing solution": "ethanol and distilled water", "amount": ""}]
LOFTUY | complexes | C14 Cd1 H15 H2 N5 O1 O4 | [16 empty] | branched tube method | 10.1016/j.poly.2019.06.026 |  | 2019.10 | [{"synthesis method": "branched tube method", "precursor": [{"name": "2-pyridinecarbaldehyde isonicotinoyl hydrazone", "amount": "0.113", "unit": "g"}, {"name": "Cadmium(II) nitrate tetrahydrate", "amount": "0.154", "unit": "g"}, {"name": "sodium nitrite", "amount": "0.069", "unit": "g"}], "solvent": [{"name": "ethanol", "amount": "", "unit": ""}], "pressure": "", "temperature": "60\u00b0C", "time": "5 days"}]
SOQWUR | [CH6N3]3[Ru2(bipy)2(CN)7] | C30 H38 N20 O2 Ru1 | chemical synthesis | K2[Ru(bipy)(CN)4] | 1 part | guanidine nitrate | 2 part | [6 empty] | aqueous solution |  | slow evaporation |  |  | chemical synthesis | 10.1016/j.ica.2008.06.017 |  | 2009.03 | [{"synthesis method": "chemical synthesis", "precursor": [{"name": "K2[Ru(bipy)(CN)4]", "amount": "1", "unit": "part"}, {"name": "guanidine nitrate", "amount": "2", "unit": "part"}], "solution": [{"name": "aqueous solution", "amount": "", "unit": ""}], "pressure": "", "temperature": "", "time": "slow evaporation"}]
BUVMOV | Pd(pdc)2]·(dmp) | C28 H30 N4 O14 Pd1 | chemical synthesis | H2pdc | 1 mmol | K2PdCl4 | 1.5 mmol | dmp | 1 mmol |  |  |  |  | water, water, ethanol |  | 14h |  | 5.2 | chemical synthesis, pH adjustment, filtration | 10.1016/j.ejmech.2009.11.048 |  | 2010.03 | [{"synthesis method": "chemical synthesis", "precursor": [{"name": "H2pdc", "amount": "1", "unit": "mmol"}, {"name": "K2PdCl4", "amount": "1.5", "unit": "mmol"}, {"name": "dmp", "amount": "1", "unit": "mmol"}], "solution": [{"name": "water", "amount": "10", "unit": "mL"}, {"name": "water", "amount": "20", "unit": "mL"}, {"name": "ethanol", "amount": "10", "unit": "mL"}], "pressure": "", "temperature": "", "time": "14h"}, {"synthesis method": "pH adjustment", "pH": "5.2", "modulator": "KOH solution"}, {"synthesis method": "filtration", "time": "", "atmosphere": "", "pressure": ""}]
BUVMIP | [Pd(pdc)2K(H2O)5 | C14 H21 K1 N2 O16 Pd1 | chemical synthesis | H2pdc | 1 mmol | K2PdCl4 | 1.5 mmol | dmp | 1 mmol |  |  |  |  | water, water, ethanol |  | 14h |  | 8.3 | chemical synthesis, pH adjustment, filtration | 10.1016/j.ejmech.2009.11.048 |  | 2010.03 | [{"synthesis method": "chemical synthesis", "precursor": [{"name": "H2pdc", "amount": "1", "unit": "mmol"}, {"name": "K2PdCl4", "amount": "1.5", "unit": "mmol"}, {"name": "dmp", "amount": "1", "unit": "mmol"}], "solution": [{"name": "water", "amount": "10", "unit": "mL"}, {"name": "water", "amount": "20", "unit": "mL"}, {"name": "ethanol", "amount": "10", "unit": "mL"}], "pressure": "", "temperature": "", "time": "14h"}, {"synthesis method": "pH adjustment", "pH": "8.3", "modulator": "KOH"}, {"synthesis method": "filtration", "time": "", "atmosphere": "", "pressure": ""}]
QOFKUR01 | Zinc phosphate I | C5 H14 N2 O8 P2 Zn1 | solvothermal synthesis | Zn acetate | 0.439 g | H3PO4 | 0.26 ml | 2-methylpiperazine (MPIP) | 0.2 g | [5 empty] | autogeneous | 48h | 180°C |  | solvothermal synthesis, washing, drying | 10.1016/S0022-3697(01)00064-6 |  | 2001.08 | [{"synthesis method": "solvothermal synthesis", "precursor": [{"name": "Zn acetate", "amount": "0.439", "unit": "g"}, {"name": "H3PO4", "amount": "0.26", "unit": "ml"}, {"name": "2-methylpiperazine (MPIP)", "amount": "0.2", "unit": "g"}], "solvent": [{"name": "water", "amount": "3.6", "unit": "ml"}, {"name": "C4O2H8 (1,4-dioxane)", "amount": "0.68", "unit": "ml"}], "reducing agent": [{"name": "", "amount": "", "unit": ""}], "surfactant": [{"name": "", "amount": "", "unit": ""}], "pressure": "autogeneous", "temperature": "180\u00b0C", "time": "48h", "heating rate": "", "cooling rate": ""}, {"synthesis method": "washing", "washing solution": "deionized water", "amount": ""}, {"synthesis method": "drying", "pressure": "", "temperature": "ambient", "atmosphere": "", "time": ""}]
WUDYEZ | Zinc phosphate III | C8 H12 N4 O4 P1 Zn1 | solvothermal synthesis | ZnO | 0.081 g | hydrochloric acid | 0.18 ml | phosphoric acid | 0.13 ml | 4-methylimidazole (MI) | 1.05 g |  |  |  | autogeneous | 10h | 165°C |  | solvothermal synthesis, washing, drying | 10.1016/S0022-3697(01)00064-6 |  | 2001.08 | [{"synthesis method": "solvothermal synthesis", "precursor": [{"name": "ZnO", "amount": "0.081", "unit": "g"}, {"name": "hydrochloric acid", "amount": "0.18", "unit": "ml"}, {"name": "phosphoric acid", "amount": "0.13", "unit": "ml"}, {"name": "4-methylimidazole (MI)", "amount": "1.05", "unit": "g"}], "solvent": [{"name": "butan-2-ol and water", "amount": "5", "unit": "ml"}], "reducing agent": [{"name": "", "amount": "", "unit": ""}], "surfactant": [{"name": "", "amount": "", "unit": ""}], "pressure": "autogeneous", "temperature": "165\u00b0C", "time": "10h", "heating rate": "", "cooling rate": ""}, {"synthesis method": "washing", "washing solution": "deionized water", "amount": ""}, {"synthesis method": "drying", "pressure": "", "temperature": "ambient", "atmosphere": "", "time": ""}]
QUGVAQ | [Zn2(BTC)(PDC) | C16 Cl1 H14 N1 O13 Zn2 | solvothermal synthesis | Zn(NO3)2⋅6H2O | 0.595 g | 1,2,4-benzene tricarboxylic acid | 0.210 g | pyridine-2,5-dicarboxylic acid | 0.167 g | t-BuNH3Cl | 0.191 g | KOH | 0.28 g |  |  | 48h | 160°C |  | solvothermal synthesis, filtration, drying | 10.1016/j.ica.2009.09.022 |  | 2009.12 | [{"synthesis method": "solvothermal synthesis", "precursor": [{"name": "Zn(NO3)2\u22c56H2O", "amount": "0.595", "unit": "g"}, {"name": "1,2,4-benzene tricarboxylic acid", "amount": "0.210", "unit": "g"}, {"name": "pyridine-2,5-dicarboxylic acid", "amount": "0.167", "unit": "g"}, {"name": "t-BuNH3Cl", "amount": "0.191", "unit": "g"}, {"name": "KOH", "amount": "0.28", "unit": "g"}], "solvent": [{"name": "deionized water", "amount": "10", "unit": "ml"}], "reducing agent": [{"name": "", "amount": "", "unit": ""}], "surfactant": [{"name": "", "amount": "", "unit": ""}], "pressure": "", "temperature": "160\u00b0C", "time": "48h", "heating rate": "", "cooling rate": "36h"}, {"synthesis method": "filtration", "time": "", "atmosphere": "", "pressure": ""}, {"synthesis method": "drying", "pressure": "", "temperature": "ambient temperature", "atmosphere": "", "time": ""}]
IROTAL | [Cu I Cu II (μ-qdiol)Cl(bpy)] n | C18 Cl1 Cu2 H12 N4 O2 | solvothermal synthesis | H2qdiol | 0.0973 g | CuCl2⋅2H2O | 0.0682 g | bpy | 0.0469 g | [6 empty] | 72h | 140°C | 8 | solvothermal synthesis, pH adjustment, washing | 10.1016/j.jssc.2011.05.016 |  | 2011.07 | [{"synthesis method": "solvothermal synthesis", "precursor": [{"name": "H2qdiol", "amount": "0.0973", "unit": "g"}, {"name": "CuCl2\u22c52H2O", "amount": "0.0682", "unit": "g"}, {"name": "bpy", "amount": "0.0469", "unit": "g"}], "solvent": [{"name": "ethanol", "amount": "10", "unit": "ml"}], "reducing agent": [{"name": "", "amount": "", "unit": ""}], "surfactant": [{"name": "", "amount": "", "unit": ""}], "pressure": "", "temperature": "140\u00b0C", "time": "72h", "heating rate": "3\u00b0C/h to 100\u00b0C and then 5\u00b0C/h to room temperature", "cooling rate": ""}, {"synthesis method": "pH adjustment", "pH": "8", "modulator": "ethanolic NaOH"}, {"synthesis method": "washing", "washing solution": "distilled water", "amount": ""}]
IROTEP | [Cu I Cu II (μ-qdiol)(μ-Cl)(phen)] n | C20 Cl1 Cu2 H12 N4 O2 | solvothermal synthesis | H2qdiol | 0.0973 g | CuCl2⋅2H2O | 0.0682 g | phen | 0.0541 g | [6 empty] | 72h | 140°C | 8 | solvothermal synthesis, pH adjustment, washing | 10.1016/j.jssc.2011.05.016 |  | 2011.07 | [{"synthesis method": "solvothermal synthesis", "precursor": [{"name": "H2qdiol", "amount": "0.0973", "unit": "g"}, {"name": "CuCl2\u22c52H2O", "amount": "0.0682", "unit": "g"}, {"name": "phen", "amount": "0.0541", "unit": "g"}], "solvent": [{"name": "ethanol", "amount": "10", "unit": "ml"}], "reducing agent": [{"name": "", "amount": "", "unit": ""}], "surfactant": [{"name": "", "amount": "", "unit": ""}], "pressure": "", "temperature": "140\u00b0C", "time": "72h", "heating rate": "3\u00b0C/h to 100\u00b0C and then 5\u00b0C/h to room temperature", "cooling rate": ""}, {"synthesis method": "pH adjustment", "pH": "8", "modulator": "ethanolic NaOH"}, {"synthesis method": "washing", "washing solution": "distilled water", "amount": ""}]
CUYJEM | Tin 3-pyridylphosphonate, Sn(O3PC5NH4) | C5 H4 N1 O3 P1 Sn1 | solvothermal synthesis | SnC2O4 | 0.103 g | 3-pyridylphosphonic acid | 0.08 g | [7 empty] | autogenous | five days | 180°C |  | solvothermal synthesis, filtration, drying | 10.1016/j.jssc.2010.03.016 |  | 2010.05 | [{"synthesis method": "solvothermal synthesis", "precursor": [{"name": "SnC2O4", "amount": "0.103", "unit": "g"}, {"name": "3-pyridylphosphonic acid", "amount": "0.08", "unit": "g"}], "solvent": [{"name": "H2O", "amount": "10", "unit": "ml"}], "reducing agent": [{"name": "", "amount": "", "unit": ""}], "surfactant": [{"name": "", "amount": "", "unit": ""}], "pressure": "autogenous", "temperature": "180\u00b0C", "time": "five days", "heating rate": "", "cooling rate": ""}, {"synthesis method": "filtration", "time": "", "atmosphere": "", "pressure": ""}, {"synthesis method": "drying", "pressure": "", "temperature": "90\u00b0C", "atmosphere": "", "time": ""}]
CUYJIQ | Tri-tin(μ-3)oxo-bis(4-pyridylphosphonate), Sn3O(O3PC5NH4)2 | C5 H42 N1 O1 O3 P1 Sn3 | solvothermal synthesis | SnC2O4 | 0.052 g | 4-pyridylphosphonic acid | 0.04 g | [7 empty] | autogenous | four and a half days | 180°C |  | solvothermal synthesis, filtration, drying | 10.1016/j.jssc.2010.03.016 |  | 2010.05 | [{"synthesis method": "solvothermal synthesis", "precursor": [{"name": "SnC2O4", "amount": "0.052", "unit": "g"}, {"name": "4-pyridylphosphonic acid", "amount": "0.04", "unit": "g"}], "solvent": [{"name": "H2O", "amount": "10", "unit": "ml"}, {"name": "glacial acetic acid", "amount": "0.5", "unit": "ml"}], "reducing agent": [{"name": "", "amount": "", "unit": ""}], "surfactant": [{"name": "", "amount": "", "unit": ""}], "pressure": "autogenous", "temperature": "180\u00b0C", "time": "four and a half days", "heating rate": "", "cooling rate": ""}, {"synthesis method": "filtration", "time": "", "atmosphere": "", "pressure": ""}, {"synthesis method": "drying", "pressure": "", "temperature": "90\u00b0C", "atmosphere": "", "time": ""}]
CUYJUC | Tin(II)-6-methyl-2-pyridylphosphonate quadrahydrate, Sn(O3PC5H3NCH3)·0.25H2O | C6 H2 H6 N1 O1 O3 P1 Sn1 | solvothermal synthesis | SnC2O4 | 0.082 g | 6-methyl-2-pyridylphosphonic acid | 0.07 g | [7 empty] | autogenous | 20h | 145°C |  | solvothermal synthesis, filtration, drying | 10.1016/j.jssc.2010.03.016 |  | 2010.05 | [{"synthesis method": "solvothermal synthesis", "precursor": [{"name": "SnC2O4", "amount": "0.082", "unit": "g"}, {"name": "6-methyl-2-pyridylphosphonic acid", "amount": "0.07", "unit": "g"}], "solvent": [{"name": "H2O", "amount": "10", "unit": "ml"}], "reducing agent": [{"name": "", "amount": "", "unit": ""}], "surfactant": [{"name": "", "amount": "", "unit": ""}], "pressure": "autogenous", "temperature": "145\u00b0C", "time": "20h", "heating rate": "", "cooling rate": ""}, {"synthesis method": "filtration", "time": "", "atmosphere": "", "pressure": ""}, {"synthesis method": "drying", "pressure": "", "temperature": "90\u00b0C", "atmosphere": "", "time": ""}]
CUYJOW | Tin(II) 4-cyanophenylphosphonate, Sn(O3PC6H4CN) | C7 H4 N1 O3 P1 Sn1 | solvothermal synthesis | SnC2O4 | 0.062 g | diethyl 4-cyanophenylphosphonate | 0.072 g | [7 empty] | autogenous | 20h | 145°C |  | solvothermal synthesis, filtration, drying | 10.1016/j.jssc.2010.03.016 |  | 2010.05 | [{"synthesis method": "solvothermal synthesis", "precursor": [{"name": "SnC2O4", "amount": "0.062", "unit": "g"}, {"name": "diethyl 4-cyanophenylphosphonate", "amount": "0.072", "unit": "g"}], "solvent": [{"name": "H2O", "amount": "10", "unit": "ml"}], "reducing agent": [{"name": "", "amount": "", "unit": ""}], "surfactant": [{"name": "", "amount": "", "unit": ""}], "pressure": "autogenous", "temperature": "145\u00b0C", "time": "20h", "heating rate": "", "cooling rate": ""}, {"synthesis method": "filtration", "time": "", "atmosphere": "", "pressure": ""}, {"synthesis method": "drying", "pressure": "", "temperature": "90\u00b0C", "atmosphere": "", "time": ""}]
BORFAQ | [ZnL2I2] | C21 H18 I2 N6 S2 Zn1 | chemical synthesis | ZnI2 | 16.0 mg | L2 | 20.9 mg | [6 empty] | methanol, chloroform |  | 6 days |  |  | chemical synthesis | 10.1016/j.poly.2009.01.009 |  | 2009.04 | [{"synthesis method": "chemical synthesis", "precursor": [{"name": "ZnI2", "amount": "16.0", "unit": "mg"}, {"name": "L2", "amount": "20.9", "unit": "mg"}], "solution": [{"name": "methanol", "amount": "5", "unit": "mL"}, {"name": "chloroform", "amount": "5", "unit": "mL"}], "pressure": "", "temperature": "", "time": "6 days"}]
BORFEU | {[CdL2I2]2 ·CH3OH}n | C43 Cd2 H40 I4 N12 O1 S4 | chemical synthesis | CdI2 | 16.0 mg | L2 | 20.9 mg | [6 empty] | methanol, chloroform |  | 6 days |  |  | chemical synthesis | 10.1016/j.poly.2009.01.009 |  | 2009.04 | [{"synthesis method": "chemical synthesis", "precursor": [{"name": "CdI2", "amount": "16.0", "unit": "mg"}, {"name": "L2", "amount": "20.9", "unit": "mg"}], "solution": [{"name": "methanol", "amount": "5", "unit": "mL"}, {"name": "chloroform", "amount": "5", "unit": "mL"}], "pressure": "", "temperature": "", "time": "6 days"}]
BORGAR | [ZnL1I2]n | C20 H16 I2 N6 S2 Zn1 | chemical synthesis | ZnI2 | 16.0 mg | L1 | 20.2 mg | [6 empty] | methanol, chloroform |  | 6 days |  |  | chemical synthesis | 10.1016/j.poly.2009.01.009 |  | 2009.04 | [{"synthesis method": "chemical synthesis", "precursor": [{"name": "ZnI2", "amount": "16.0", "unit": "mg"}, {"name": "L1", "amount": "20.2", "unit": "mg"}], "solution": [{"name": "methanol", "amount": "5", "unit": "mL"}, {"name": "chloroform", "amount": "5", "unit": "mL"}], "pressure": "", "temperature": "", "time": "6 days"}]
BORGEV | [CdL1I2]n | C20 Cd1 H16 I2 N6 S2 | chemical synthesis | CdI2 | 16.0 mg | L1 | 20.2 mg | [6 empty] | methanol, chloroform |  | 6 days |  |  | chemical synthesis | 10.1016/j.poly.2009.01.009 |  | 2009.04 | [{"synthesis method": "chemical synthesis", "precursor": [{"name": "CdI2", "amount": "16.0", "unit": "mg"}, {"name": "L1", "amount": "20.2", "unit": "mg"}], "solution": [{"name": "methanol", "amount": "5", "unit": "mL"}, {"name": "chloroform", "amount": "5", "unit": "mL"}], "pressure": "", "temperature": "", "time": "6 days"}]
LUYYIN | [tBuNBPhNtBu]TiCl2 | B1 C14 Cl2 H23 N2 Ti1 | chemical synthesis | [tBuNBPhNtBu]Ti(NMe2)2 | 560 mg | [8 empty] | hexanes/chlorotrimethylsilane (TMSCl) |  | overnight |  |  | chemical synthesis, filtration | 10.1016/S0020-1693(02)01352-X |  | 2003.03 | [{"synthesis method": "chemical synthesis", "precursor": [{"name": "[tBuN\ue5f8BPh\ue5f8NtBu]Ti(NMe2)2", "amount": "560", "unit": "mg"}], "solution": [{"name": "hexanes/chlorotrimethylsilane (TMSCl)", "amount": "15", "unit": "mL"}], "pressure": "", "temperature": "", "time": "overnight"}, {"synthesis method": "filtration", "time": "", "atmosphere": "", "pressure": ""}]
LUYYOT | [tBuNBPhNtBu]TiBn2 | B1 C28 H37 N2 Ti1 | chemical synthesis | [tBuNBPhNtBu]TiCl2 | 100 mg | BnMgCl | 0.280 mL | [6 empty] | C6H5CH3 |  | overnight | room temperature |  | chemical synthesis, filtration | 10.1016/S0020-1693(02)01352-X |  | 2003.03 | [{"synthesis method": "chemical synthesis", "precursor": [{"name": "[tBuN\ue5f8BPh\ue5f8NtBu]TiCl2", "amount": "100", "unit": "mg"}, {"name": "BnMgCl", "amount": "0.280", "unit": "mL"}], "solution": [{"name": "C6H5CH3", "amount": "10", "unit": "mL"}], "pressure": "", "temperature": "room temperature", "time": "overnight"}, {"synthesis method": "filtration", "time": "", "atmosphere": "", "pressure": ""}]
XOVPIH | [Ce2(adipate)3(OH2)4] | C18 Ce2 H44 O22 | chemical synthesis | adipic acid | 0.146 g | CeCl3⋅9H2O | 0.48 g | [6 empty] | aqueous solution |  | 1 week |  | 5-6 | pH adjustment, chemical synthesis | 10.1016/S1387-7003(02)00513-0 |  | 2002.08 | [{"synthesis method": "pH adjustment", "pH": "5-6", "modulator": "sodium silicate solution"}, {"synthesis method": "chemical synthesis", "precursor": [{"name": "adipic acid", "amount": "0.146", "unit": "g"}, {"name": "CeCl3\u22c59H2O", "amount": "0.48", "unit": "g"}], "solution": [{"name": "aqueous solution", "amount": "", "unit": ""}], "pressure": "", "temperature": "", "time": "1 week"}]
XOVPON | [Ce2(adipate)3(OH2)4] | C24 Ce2 H50 O24 | chemical synthesis | adipic acid | 0.44 g | CeCl3⋅9H2O | 0.48 g | [6 empty] | aqueous solution |  | 1 week |  | 4 | pH adjustment, chemical synthesis | 10.1016/S1387-7003(02)00513-0 |  | 2002.08 | [{"synthesis method": "pH adjustment", "pH": "4", "modulator": "sodium hydroxide"}, {"synthesis method": "chemical synthesis", "precursor": [{"name": "adipic acid", "amount": "0.44", "unit": "g"}, {"name": "CeCl3\u22c59H2O", "amount": "0.48", "unit": "g"}], "solution": [{"name": "aqueous solution", "amount": "10", "unit": "mL"}], "pressure": "", "temperature": "", "time": "1 week"}]
KICZAY | Ca[CH3C(NH3)(PO3H)2]2[CH3C(NH3)( PO3H)(PO3H2)]2 | C8 Ca1 H34 N4 O24 P8 | solvothermal synthesis | CaCl2 | 0.1110 g | H4aedp | 0.2051 g | [7 empty] | autogeneous | 48h | 150°C | 3 | solvothermal synthesis, pH adjustment, washing | 10.1016/j.molstruc.2006.10.008 |  | 2007.06 | [{"synthesis method": "solvothermal synthesis", "precursor": [{"name": "CaCl2", "amount": "0.1110", "unit": "g"}, {"name": "H4aedp", "amount": "0.2051", "unit": "g"}], "solvent": [{"name": "distilled water", "amount": "5.1", "unit": "g"}], "reducing agent": [{"name": "", "amount": "", "unit": ""}], "surfactant": [{"name": "", "amount": "", "unit": ""}], "pressure": "autogeneous", "temperature": "150\u00b0C", "time": "48h", "heating rate": "", "cooling rate": ""}, {"synthesis method": "pH adjustment", "pH": "3", "modulator": "1% sodium hydroxide solution"}, {"synthesis method": "washing", "washing solution": "deionized water", "amount": ""}]
KICYOL | Sr[CH3C(NH2)(PO3H)2(H2O)]·H 2O | C2 H11 N1 O8 P2 Sr1 | solvothermal synthesis | Sr(NO3)2 | 0.2116 g | H4aedp | 0.2050 g | [7 empty] | autogeneous | 48h | 150°C | 3 | solvothermal synthesis, pH adjustment, washing | 10.1016/j.molstruc.2006.10.008 |  | 2007.06 | [{"synthesis method": "solvothermal synthesis", "precursor": [{"name": "Sr(NO3)2", "amount": "0.2116", "unit": "g"}, {"name": "H4aedp", "amount": "0.2050", "unit": "g"}], "solvent": [{"name": "distilled water", "amount": "6.0", "unit": "g"}], "reducing agent": [{"name": "", "amount": "", "unit": ""}], "surfactant": [{"name": "", "amount": "", "unit": ""}], "pressure": "autogeneous", "temperature": "150\u00b0C", "time": "48h", "heating rate": "", "cooling rate": ""}, {"synthesis method": "pH adjustment", "pH": "3", "modulator": "1% sodium hydroxide solution"}, {"synthesis method": "washing", "washing solution": "deionized water", "amount": ""}]
KICYUR | Pb[CH3C(NH3)(PO3H)(PO3)] | C2 H9 N1 O7 P2 Pb1 | solvothermal synthesis | Pb(Ac)2⋅3H2O | 0.3794 g | H4aedp | 0.2051 g | [7 empty] | autogeneous | 72h | 165°C | 3 | solvothermal synthesis, pH adjustment, washing | 10.1016/j.molstruc.2006.10.008 |  | 2007.06 | [{"synthesis method": "solvothermal synthesis", "precursor": [{"name": "Pb(Ac)2\u22c53H2O", "amount": "0.3794", "unit": "g"}, {"name": "H4aedp", "amount": "0.2051", "unit": "g"}], "solvent": [{"name": "distilled water", "amount": "6.0", "unit": "g"}], "reducing agent": [{"name": "", "amount": "", "unit": ""}], "surfactant": [{"name": "", "amount": "", "unit": ""}], "pressure": "autogeneous", "temperature": "165\u00b0C", "time": "72h", "heating rate": "", "cooling rate": ""}, {"synthesis method": "pH adjustment", "pH": "3", "modulator": "2% acetic acid solution"}, {"synthesis method": "washing", "washing solution": "deionized water", "amount": ""}]
OVELEH | 1 | C4 Cl1 Cu0.5 H6 N3 | solvothermal synthesis | CuCl2⋅2H2O | 10 mg | btrb | 0.06 mmol | [8 empty] | 3 days | 90°C |  | solvothermal synthesis | 10.1016/j.inoche.2011.05.016 |  | 2011.08 | [{"synthesis method": "solvothermal synthesis", "precursor": [{"name": "CuCl2\u22c52H2O", "amount": "10", "unit": "mg"}, {"name": "btrb", "amount": "0.06", "unit": "mmol"}], "solvent": [{"name": "H2O", "amount": "2", "unit": "mL"}, {"name": "CH3CN", "amount": "2", "unit": "mL"}], "reducing agent": [{"name": "", "amount": "", "unit": ""}], "surfactant": [{"name": "", "amount": "", "unit": ""}], "pressure": "", "temperature": "90\u00b0C", "time": "3 days", "heating rate": "", "cooling rate": "1\u00b0C/h-1"}]
ONAWIK01 | 2 | C8 Cl1 Cu0.5 H12 N6 | solvothermal synthesis | CuCl2⋅2H2O | 10 mg | btrb | 0.12 mmol | [8 empty] | 3 days | 90°C |  | solvothermal synthesis | 10.1016/j.inoche.2011.05.016 |  | 2011.08 | [{"synthesis method": "solvothermal synthesis", "precursor": [{"name": "CuCl2\u22c52H2O", "amount": "10", "unit": "mg"}, {"name": "btrb", "amount": "0.12", "unit": "mmol"}], "solvent": [{"name": "H2O", "amount": "2", "unit": "mL"}, {"name": "CH3CN", "amount": "2", "unit": "mL"}], "reducing agent": [{"name": "", "amount": "", "unit": ""}], "surfactant": [{"name": "", "amount": "", "unit": ""}], "pressure": "", "temperature": "90\u00b0C", "time": "3 days", "heating rate": "", "cooling rate": "1\u00b0C/h-1"}]
EFUPUT | [Cd(L)(NO3)2] | C35 Cd1 H40 N10 O6 | solvothermal synthesis | Cd(NO3)2⋅4H2O | 0.154 g | L | 0.287 g | [8 empty] | 72h | 160°C |  | solvothermal synthesis | 10.1016/j.ica.2019.04.026 |  | 2019.06 | [{"synthesis method": "solvothermal synthesis", "precursor": [{"name": "Cd(NO3)2\u22c54H2O", "amount": "0.154", "unit": "g"}, {"name": "L", "amount": "0.287", "unit": "g"}], "solvent": [{"name": "water", "amount": "10", "unit": "mL"}], "reducing agent": [{"name": "", "amount": "", "unit": ""}], "surfactant": [{"name": "", "amount": "", "unit": ""}], "pressure": "", "temperature": "160\u00b0C", "time": "72h", "heating rate": "", "cooling rate": "slowly to room temperature"}]
EFUQAA | [Cd2.5(L)(BDC)1.5Cl2]2 | C94 Cd5 Cl4 H98 N16 O15 | solvothermal synthesis | H2BDC | 0.083 g | CdCl2⋅2.5H2O | 0.114 g | L | 0.144 g | [6 empty] | 72h | 160°C | 6.0 | chemical synthesis, pH adjustment, solvothermal synthesis | 10.1016/j.ica.2019.04.026 |  | 2019.06 | [{"synthesis method": "chemical synthesis", "precursor": [{"name": "H2BDC", "amount": "0.083", "unit": "g"}, {"name": "CdCl2\u22c52.5H2O", "amount": "0.114", "unit": "g"}, {"name": "L", "amount": "0.144", "unit": "g"}], "solution": [{"name": "water", "amount": "10", "unit": "mL"}], "pressure": "", "temperature": "", "time": "30min"}, {"synthesis method": "pH adjustment", "pH": "6.0", "modulator": "1mol L-1 NaOH solution"}, {"synthesis method": "solvothermal synthesis", "precursor": [{"name": "H2BDC", "amount": "0.083", "unit": "g"}, {"name": "CdCl2\u22c52.5H2O", "amount": "0.114", "unit": "g"}, {"name": "L", "amount": "0.144", "unit": "g"}], "solvent": [{"name": "water", "amount": "10", "unit": "mL"}], "reducing agent": [{"name": "", "amount": "", "unit": ""}], "surfactant": [{"name": "", "amount": "", "unit": ""}], "pressure": "", "temperature": "160\u00b0C", "time": "72h", "heating rate": "", "cooling rate": "slowly to room temperature"}]
MUQNIW | [Ni(L1)2(H2O)4] | C14 H28 N2 Ni1 O12 | chemical synthesis | NiCl2⋅6H2O | 0.118 g | 6-methylpyridine-3-carboxylic acid | 0.068 g | triethylamine | 0.07 mL |  |  |  |  | deionized water |  | half an hour | refluxed |  | chemical synthesis, filtration | 10.1016/j.ica.2010.02.012 |  | 2010.05 | [{"synthesis method": "chemical synthesis", "precursor": [{"name": "NiCl2\u22c56H2O", "amount": "0.118", "unit": "g"}, {"name": "6-methylpyridine-3-carboxylic acid", "amount": "0.068", "unit": "g"}, {"name": "triethylamine", "amount": "0.07", "unit": "mL"}], "solution": [{"name": "deionized water", "amount": "10", "unit": "mL"}], "pressure": "", "temperature": "refluxed", "time": "half an hour"}, {"synthesis method": "filtration", "time": "", "atmosphere": "", "pressure": ""}]
QAXSEO01 | [Mn(L2)2(H2O)4] | C16 H20 Mn1 N2 O8 | chemical synthesis | MnCl2.4H2O | 0.098 g | 3-(3-pyridyl)acrylic acid | 0.074 g | 3-amino-1,2,4-triazole | 0.042 g | triethyl amine | 0.07 mL |  |  | distilled water |  | 2h | refluxed |  | chemical synthesis, filtration | 10.1016/j.ica.2010.02.012 |  | 2010.05 | [{"synthesis method": "chemical synthesis", "precursor": [{"name": "MnCl2.4H2O", "amount": "0.098", "unit": "g"}, {"name": "3-(3-pyridyl)acrylic acid", "amount": "0.074", "unit": "g"}, {"name": "3-amino-1,2,4-triazole", "amount": "0.042", "unit": "g"}, {"name": "triethyl amine", "amount": "0.07", "unit": "mL"}], "solution": [{"name": "distilled water", "amount": "10", "unit": "mL"}], "pressure": "", "temperature": "refluxed", "time": "2h"}, {"synthesis method": "filtration", "time": "", "atmosphere": "", "pressure": ""}]
MUQNOC | [Mn(L2)2(H2O)2] n | C16 H16 Mn1 N2 O6 | chemical synthesis | MnCl2.4H2O | 0.098 g | 3-(3-pyridyl)acrylic acid | 0.074 g | 1,2,4-triazole | 0.034 g | triethyl amine | 0.07 mL |  |  | distilled water |  | 2h | refluxed |  | chemical synthesis, filtration | 10.1016/j.ica.2010.02.012 |  | 2010.05 | [{"synthesis method": "chemical synthesis", "precursor": [{"name": "MnCl2.4H2O", "amount": "0.098", "unit": "g"}, {"name": "3-(3-pyridyl)acrylic acid", "amount": "0.074", "unit": "g"}, {"name": "1,2,4-triazole", "amount": "0.034", "unit": "g"}, {"name": "triethyl amine", "amount": "0.07", "unit": "mL"}], "solution": [{"name": "distilled water", "amount": "10", "unit": "mL"}], "pressure": "", "temperature": "refluxed", "time": "2h"}, {"synthesis method": "filtration", "time": "", "atmosphere": "", "pressure": ""}]
GIPNUR | {[Zn(bib)(oba)]·solvents}n | C26 H18 N4 O5 Zn1 | solvothermal synthesis | Zn(NO3)2⋅6H2O | 59 mg | bib | 21 mg | H2oba | 26 mg | [6 empty] | 72h | 120°C |  | solvothermal synthesis | 10.1016/j.jssc.2018.09.032 |  | 2019.01 | [{"synthesis method": "solvothermal synthesis", "precursor": [{"name": "Zn(NO3)2\u22c56H2O", "amount": "59", "unit": "mg"}, {"name": "bib", "amount": "21", "unit": "mg"}, {"name": "H2oba", "amount": "26", "unit": "mg"}], "solvent": [{"name": "component solvent (VDMF/Vethanol)", "amount": "2:1", "unit": ""}], "reducing agent": [{"name": "", "amount": "", "unit": ""}], "surfactant": [{"name": "", "amount": "", "unit": ""}], "pressure": "", "temperature": "120\u00b0C", "time": "72h", "heating rate": "", "cooling rate": "24h"}]
GIPNOL | {[Zn(bib)(oba)]·2H2O}n | C78 H62 N12 O21 Zn3 | solvothermal synthesis | Zn(NO3)2⋅6H2O | 59 mg | bib | 42 mg | H2oba | 52 mg | [6 empty] | 72h | 120°C |  | solvothermal synthesis | 10.1016/j.jssc.2018.09.032 |  | 2019.01 | [{"synthesis method": "solvothermal synthesis", "precursor": [{"name": "Zn(NO3)2\u22c56H2O", "amount": "59", "unit": "mg"}, {"name": "bib", "amount": "42", "unit": "mg"}, {"name": "H2oba", "amount": "52", "unit": "mg"}], "solvent": [{"name": "component solvent (VDMF/Vdeionized water/Vethanol)", "amount": "5:2:3", "unit": ""}], "reducing agent": [{"name": "", "amount": "", "unit": ""}], "surfactant": [{"name": "", "amount": "", "unit": ""}], "pressure": "", "temperature": "120\u00b0C", "time": "72h", "heating rate": "", "cooling rate": "24h"}]
GIPNIF | {[Zn2(bib)2(oba)2]·2EtOH·H2O}n | C55 H38 N8 O13 Zn2 | solvothermal synthesis | Zn(CH3COO)2⋅6H2O | 44 mg | bib | 42 mg | H2oba | 52 mg | [6 empty] | 72h | 160°C |  | solvothermal synthesis | 10.1016/j.jssc.2018.09.032 |  | 2019.01 | [{"synthesis method": "solvothermal synthesis", "precursor": [{"name": "Zn(CH3COO)2\u22c56H2O", "amount": "44", "unit": "mg"}, {"name": "bib", "amount": "42", "unit": "mg"}, {"name": "H2oba", "amount": "52", "unit": "mg"}], "solvent": [{"name": "component solvent (VDMF/Vdeionized water/Vethanol)", "amount": "5:2:3", "unit": ""}], "reducing agent": [{"name": "", "amount": "", "unit": ""}], "surfactant": [{"name": "", "amount": "", "unit": ""}], "pressure": "", "temperature": "160\u00b0C", "time": "72h", "heating rate": "", "cooling rate": "24h"}]
IKEXED | [ZnLCl]n | C22 Cl1 H14 N3 O2 Zn1 | solvothermal synthesis | ZnCl2 | 6.8 mg | HL | 17.6 mg | [7 empty] | autogenous | 3 days | 180°C | 6.0 | solvothermal synthesis, pH adjustment, filtration, washing | 10.1016/j.jssc.2016.04.002 |  | 2016.07 | [{"synthesis method": "solvothermal synthesis", "precursor": [{"name": "ZnCl2", "amount": "6.8", "unit": "mg"}, {"name": "HL", "amount": "17.6", "unit": "mg"}], "solvent": [{"name": "H2O", "amount": "10", "unit": "mL"}], "reducing agent": [{"name": "", "amount": "", "unit": ""}], "surfactant": [{"name": "", "amount": "", "unit": ""}], "pressure": "autogenous", "temperature": "180\u00b0C", "time": "3 days", "heating rate": "", "cooling rate": "slowly to room temperature"}, {"synthesis method": "pH adjustment", "pH": "6.0", "modulator": "0.5M NaOH solution"}, {"synthesis method": "filtration", "time": "", "atmosphere": "", "pressure": ""}, {"synthesis method": "washing", "washing solution": "distilled water and ethanol", "amount": "several times"}]
IKEXIH | [ZnL2]n·2nH2O | C88 H64 N12 O12 Zn2 | solvothermal synthesis | malonic acid | 5.2 mg | [9 empty] | autogenous | 3 days | 180°C | 6.0 | solvothermal synthesis, pH adjustment, filtration, washing | 10.1016/j.jssc.2016.04.002 |  | 2016.07 | [{"synthesis method": "solvothermal synthesis", "precursor": [{"name": "malonic acid", "amount": "5.2", "unit": "mg"}], "solvent": [{"name": "H2O", "amount": "10", "unit": "mL"}], "reducing agent": [{"name": "", "amount": "", "unit": ""}], "surfactant": [{"name": "", "amount": "", "unit": ""}], "pressure": "autogenous", "temperature": "180\u00b0C", "time": "3 days", "heating rate": "", "cooling rate": "slowly to room temperature"}, {"synthesis method": "pH adjustment", "pH": "6.0", "modulator": "0.5M NaOH solution"}, {"synthesis method": "filtration", "time": "", "atmosphere": "", "pressure": ""}, {"synthesis method": "washing", "washing solution": "distilled water and ethanol", "amount": "several times"}]
IKEXON | [Zn2L(o-bdc)(OH)]n·0.5nH2O | C30 H20 N3 O7.5 Zn2 | solvothermal synthesis | H2(o-bdc) | 8.3 mg | [9 empty] | autogenous | 3 days | 180°C | 6.0 | solvothermal synthesis, pH adjustment, filtration, washing | 10.1016/j.jssc.2016.04.002 |  | 2016.07 | [{"synthesis method": "solvothermal synthesis", "precursor": [{"name": "H2(o-bdc)", "amount": "8.3", "unit": "mg"}], "solvent": [{"name": "H2O", "amount": "10", "unit": "mL"}], "reducing agent": [{"name": "", "amount": "", "unit": ""}], "surfactant": [{"name": "", "amount": "", "unit": ""}], "pressure": "autogenous", "temperature": "180\u00b0C", "time": "3 days", "heating rate": "", "cooling rate": "slowly to room temperature"}, {"synthesis method": "pH adjustment", "pH": "6.0", "modulator": "0.5M NaOH solution"}, {"synthesis method": "filtration", "time": "", "atmosphere": "", "pressure": ""}, {"synthesis method": "washing", "washing solution": "distilled water and ethanol", "amount": "several times"}]
IKEYAA | [Zn2L(p-bdc)(H2O)]n·0.5nH2O | C104 H76 N12 O22 Zn4 | solvothermal synthesis | H2(p-bdc) | 8.3 mg | [9 empty] | autogenous | 3 days | 180°C | 5.0 | solvothermal synthesis, pH adjustment, filtration, washing | 10.1016/j.jssc.2016.04.002 |  | 2016.07 | [{"synthesis method": "solvothermal synthesis", "precursor": [{"name": "H2(p-bdc)", "amount": "8.3", "unit": "mg"}], "solvent": [{"name": "H2O", "amount": "10", "unit": "mL"}], "reducing agent": [{"name": "", "amount": "", "unit": ""}], "surfactant": [{"name": "", "amount": "", "unit": ""}], "pressure": "autogenous", "temperature": "180\u00b0C", "time": "3 days", "heating rate": "", "cooling rate": "slowly to room temperature"}, {"synthesis method": "pH adjustment", "pH": "5.0", "modulator": "0.5M NaOH solution"}, {"synthesis method": "filtration", "time": "", "atmosphere": "", "pressure": ""}, {"synthesis method": "washing", "washing solution": "distilled water and ethanol", "amount": "several times"}]
IKEYEE | [Zn2L(1,2,4-btc)(H2O)]n | C31 H19 N3 O9 Zn2 | solvothermal synthesis | H3(1,2,4-btc) | 10.5 mg | [9 empty] | autogenous | 3 days | 180°C | 5.0 | solvothermal synthesis, pH adjustment, filtration, washing | 10.1016/j.jssc.2016.04.002 |  | 2016.07 | [{"synthesis method": "solvothermal synthesis", "precursor": [{"name": "H3(1,2,4-btc)", "amount": "10.5", "unit": "mg"}], "solvent": [{"name": "H2O", "amount": "10", "unit": "mL"}], "reducing agent": [{"name": "", "amount": "", "unit": ""}], "surfactant": [{"name": "", "amount": "", "unit": ""}], "pressure": "autogenous", "temperature": "180\u00b0C", "time": "3 days", "heating rate": "", "cooling rate": "slowly to room temperature"}, {"synthesis method": "pH adjustment", "pH": "5.0", "modulator": "0.5M NaOH solution"}, {"synthesis method": "filtration", "time": "", "atmosphere": "", "pressure": ""}, {"synthesis method": "washing", "washing solution": "distilled water and ethanol", "amount": "several times"}]
XUCGIM | catena-{bis(dihydrogen benzene-1,3,5-tricarboxylato-κO)-(μ-1,2-bis(1,2,4-triazol-4-yl)ethane-κ2N1:N1')copper(II)} | C24 Cu1 H18 N6 O12 | solvothermal synthesis | Cu(NO3)2 ⋅3H2O | 79 mg | H3btc | 70 mg | btre | 55 mg | [6 empty] | 55h | 180°C |  | solvothermal synthesis, washing | 10.1016/j.ica.2008.11.003 |  | 2009.05 | [{"synthesis method": "solvothermal synthesis", "precursor": [{"name": "Cu(NO3)2 \u22c53H2O", "amount": "79", "unit": "mg"}, {"name": "H3btc", "amount": "70", "unit": "mg"}, {"name": "btre", "amount": "55", "unit": "mg"}], "solvent": [{"name": "water", "amount": "10", "unit": "mL"}], "reducing agent": [{"name": "", "amount": "", "unit": ""}], "surfactant": [{"name": "", "amount": "", "unit": ""}], "pressure": "", "temperature": "180\u00b0C", "time": "55h", "heating rate": "6.2\u00b0Ch-1", "cooling rate": ""}, {"synthesis method": "washing", "washing solution": "distilled water", "amount": ""}]
IYOMEQ | {[Ag2(POP)2(dpa)(H2O)2](dpa)(ClO4)2} n | Ag2 C96 Cl2 H84 N4 O12 P4 | chemical synthesis | Dpa | 0.0368 g | POP | 0.0539 g | AgClO4 | 0.0208 g |  |  |  |  | CH3CN, H2O |  | 6h | ambient |  | chemical synthesis, filtration, evaporation | 10.1016/j.poly.2016.10.033 |  | 2017.01 | [{"synthesis method": "chemical synthesis", "precursor": [{"name": "Dpa", "amount": "0.0368", "unit": "g"}, {"name": "POP", "amount": "0.0539", "unit": "g"}, {"name": "AgClO4", "amount": "0.0208", "unit": "g"}], "solution": [{"name": "CH3CN", "amount": "5", "unit": "ml"}, {"name": "H2O", "amount": "5", "unit": "ml"}], "pressure": "", "temperature": "ambient", "time": "6h"}, {"synthesis method": "filtration", "time": "", "atmosphere": "", "pressure": ""}, {"synthesis method": "evaporation", "time": "four days", "atmosphere": "", "pressure": ""}]
IYOMIU | {[Ag(POP)(dpp)](ClO4)} n | Ag1 C49 Cl1 H42 N2 O5 P2 | chemical synthesis | AgClO4 | 0.0415 g | POP | 0.1078 g | Dpp | 0.0729 g | [9 empty] | chemical synthesis | 10.1016/j.poly.2016.10.033 |  | 2017.01 | [{"synthesis method": "chemical synthesis", "precursor": [{"name": "AgClO4", "amount": "0.0415", "unit": "g"}, {"name": "POP", "amount": "0.1078", "unit": "g"}, {"name": "Dpp", "amount": "0.0729", "unit": "g"}], "solution": [], "pressure": "", "temperature": "", "time": ""}]
IYOLUF | [Ag2(POP)2(4,4'-bipy)(CH3CN)2](CF3SO3)2·CH3CN | Ag2 C90 F6 H73 N5 O8 P4 S2 | chemical synthesis | AgCF3SO3 | 0.0514 g | POP | 0.1078 g | 4,4'-bipy | 0.0778 g | [9 empty] | chemical synthesis | 10.1016/j.poly.2016.10.033 |  | 2017.01 | [{"synthesis method": "chemical synthesis", "precursor": [{"name": "AgCF3SO3", "amount": "0.0514", "unit": "g"}, {"name": "POP", "amount": "0.1078", "unit": "g"}, {"name": "4,4'-bipy", "amount": "0.0778", "unit": "g"}], "solution": [], "pressure": "", "temperature": "", "time": ""}]
IYOMAM | {[Ag(POP)(dpe)](CF3SO3)·CH3CN} n | Ag1 C51 F3 H41 N3 O4 P2 S1 | chemical synthesis | AgCF3SO3 | 0.0257 g | POP | 0.0539 g | Dpe | 0.0364 g |  |  |  |  | CH3CN, H2O |  | 6h |  |  | chemical synthesis, filtration, evaporation | 10.1016/j.poly.2016.10.033 |  | 2017.01 | [{"synthesis method": "chemical synthesis", "precursor": [{"name": "AgCF3SO3", "amount": "0.0257", "unit": "g"}, {"name": "POP", "amount": "0.0539", "unit": "g"}, {"name": "Dpe", "amount": "0.0364", "unit": "g"}], "solution": [{"name": "CH3CN", "amount": "5", "unit": "ml"}, {"name": "H2O", "amount": "5", "unit": "ml"}], "pressure": "", "temperature": "", "time": "6h"}, {"synthesis method": "filtration", "time": "", "atmosphere": "", "pressure": ""}, {"synthesis method": "evaporation", "time": "a week", "atmosphere": "", "pressure": ""}]
IYOLOZ | {[Ag2(POP)2(dpe)(H2O)2](dpe)(BF4)2} n | Ag2 B2 C96 F8 H80 N4 O4 P4 | chemical synthesis | AgBF4 | 0.0389 g | POP | 0.1078 g | Dpe | 0.0364 g | [9 empty] | chemical synthesis | 10.1016/j.poly.2016.10.033 |  | 2017.01 | [{"synthesis method": "chemical synthesis", "precursor": [{"name": "AgBF4", "amount": "0.0389", "unit": "g"}, {"name": "POP", "amount": "0.1078", "unit": "g"}, {"name": "Dpe", "amount": "0.0364", "unit": "g"}], "solution": [], "pressure": "", "temperature": "", "time": ""}]
IYOJEN | [Cu(POP)(bpy)](BF4) | B1 C46 Cu1 F4 H36 N2 O1 P2 | chemical synthesis | [Cu(CH3CN)4](BF4) | 0.0944 g | POP | 0.1616 g | bpy | 0.0584 g |  |  |  |  | CH3CN |  | 6h |  |  | chemical synthesis, filtration | 10.1016/j.poly.2016.10.033 |  | 2017.01 | [{"synthesis method": "chemical synthesis", "precursor": [{"name": "[Cu(CH3CN)4](BF4)", "amount": "0.0944", "unit": "g"}, {"name": "POP", "amount": "0.1616", "unit": "g"}, {"name": "bpy", "amount": "0.0584", "unit": "g"}], "solution": [{"name": "CH3CN", "amount": "10", "unit": "ml"}], "pressure": "", "temperature": "", "time": "6h"}, {"synthesis method": "filtration", "time": "", "atmosphere": "", "pressure": ""}]
IYOJAJ | [Cu2(POP)2(4,4'-bipy)](CF3SO3)2·4CH3CN | C92 Cu2 F6 H76 N6 O8 P4 S2 | chemical synthesis | Cu(SO3CF3)2 | 0.1085 g | Cu | 0.0191 g | POP | 0.1616 g | 4,4'-bipy | 0.0292 g |  |  | CH3CN |  | 0.5h |  |  | chemical synthesis, filtration | 10.1016/j.poly.2016.10.033 |  | 2017.01 | [{"synthesis method": "chemical synthesis", "precursor": [{"name": "Cu(SO3CF3)2", "amount": "0.1085", "unit": "g"}, {"name": "Cu", "amount": "0.0191", "unit": "g"}, {"name": "POP", "amount": "0.1616", "unit": "g"}, {"name": "4,4'-bipy", "amount": "0.0292", "unit": "g"}], "solution": [{"name": "CH3CN", "amount": "30", "unit": "ml"}], "pressure": "", "temperature": "", "time": "0.5h"}, {"synthesis method": "filtration", "time": "", "atmosphere": "", "pressure": ""}]
GIWWOZ | [CuII(terpy)(1,2-dtsq)] | C19 Cu1 H11 N3 O2 S2 | chemical synthesis | Copper(II) triflate | 0.045 g | terpy | 0.058 g | K2(1,2-dtsq)⋅H2O | 0.030 g |  |  |  |  | methanol |  |  | room temperature |  | chemical synthesis, washing | 10.1016/j.molstruc.2007.07.001 |  | 2008.03 | [{"synthesis method": "chemical synthesis", "precursor": [{"name": "Copper(II) triflate", "amount": "0.045", "unit": "g"}, {"name": "terpy", "amount": "0.058", "unit": "g"}, {"name": "K2(1,2-dtsq)\u22c5H2O", "amount": "0.030", "unit": "g"}], "solution": [{"name": "methanol", "amount": "100", "unit": "cm3"}], "pressure": "", "temperature": "room temperature", "time": ""}, {"synthesis method": "washing", "washing solution": "water", "amount": "minimum amount"}]
GIWWUF | [CuII(dmen)(1,2-dtsq)] n | C16 Cu2 H24 N4 O4 S4 | chemical synthesis | [Cu(dmen)2]SO4 | 0.042 g | K2(1,2-dtsq)⋅H2O | 0.030 g | [6 empty] | water |  |  |  |  | chemical synthesis, washing | 10.1016/j.molstruc.2007.07.001 |  | 2008.03 | [{"synthesis method": "chemical synthesis", "precursor": [{"name": "[Cu(dmen)2]SO4", "amount": "0.042", "unit": "g"}, {"name": "K2(1,2-dtsq)\u22c5H2O", "amount": "0.030", "unit": "g"}], "solution": [{"name": "water", "amount": "", "unit": ""}], "pressure": "", "temperature": "", "time": ""}, {"synthesis method": "washing", "washing solution": "", "amount": ""}]
GIWXAM | {[CuII(dmen)2][CuI(1,2-dtsq)]2} n ·2nH2O | C16 Cu3 H28 N4 O6 S4 | chemical synthesis | [Cu(dmen)2]SO4 | 0.042 g | K2(1,2-dtsq)⋅H2O | 0.030 g | [6 empty] | water |  |  |  |  | chemical synthesis, washing | 10.1016/j.molstruc.2007.07.001 |  | 2008.03 | [{"synthesis method": "chemical synthesis", "precursor": [{"name": "[Cu(dmen)2]SO4", "amount": "0.042", "unit": "g"}, {"name": "K2(1,2-dtsq)\u22c5H2O", "amount": "0.030", "unit": "g"}], "solution": [{"name": "water", "amount": "", "unit": ""}], "pressure": "", "temperature": "", "time": ""}, {"synthesis method": "washing", "washing solution": "", "amount": ""}]
GIWXEQ | {[CuII(men)2][CuI(1, 2-dtsq)]2} n | C14 Cu3 H22 N4 O5 S4 | chemical synthesis | [Cu(men)2]SO4 | 0.038 g | K2(1,2-dtsq)⋅H2O | 0.030 g | [6 empty] | water |  | three weeks |  |  | chemical synthesis, washing | 10.1016/j.molstruc.2007.07.001 |  | 2008.03 | [{"synthesis method": "chemical synthesis", "precursor": [{"name": "[Cu(men)2]SO4", "amount": "0.038", "unit": "g"}, {"name": "K2(1,2-dtsq)\u22c5H2O", "amount": "0.030", "unit": "g"}], "solution": [{"name": "water", "amount": "", "unit": ""}], "pressure": "", "temperature": "", "time": "three weeks"}, {"synthesis method": "washing", "washing solution": "cold water", "amount": "small amount"}]
SIGXOY | [Cd(Hdeppz)2(Cl)2] n | C24 Cd1 Cl2 H30 N6 | solvothermal synthesis | Hdeppz | 0.020 g | CdCl2⋅2.5H2O | 0.046 g | [8 empty] | 72h | 130°C |  | solvothermal synthesis | 10.1016/j.inoche.2018.08.014 |  | 2018.10 | [{"synthesis method": "solvothermal synthesis", "precursor": [{"name": "Hdeppz", "amount": "0.020", "unit": "g"}, {"name": "CdCl2\u22c52.5H2O", "amount": "0.046", "unit": "g"}], "solvent": [{"name": "H2O", "amount": "9", "unit": "mL"}], "reducing agent": [{"name": "", "amount": "", "unit": ""}], "surfactant": [{"name": "", "amount": "", "unit": ""}], "pressure": "", "temperature": "130\u00b0C", "time": "72h", "heating rate": "", "cooling rate": "10\u00b0Ch-1"}]
SIGXUE | [Cu4 ICuII(deppz)4(Cl)2]n | C48 Cl2 Cu5 H56 N12 | solvothermal synthesis | Hdeppz | 0.020 g | CuCl2⋅2.5H2O | 0.034 g | [8 empty] | 72h | 130°C |  | solvothermal synthesis | 10.1016/j.inoche.2018.08.014 |  | 2018.10 | [{"synthesis method": "solvothermal synthesis", "precursor": [{"name": "Hdeppz", "amount": "0.020", "unit": "g"}, {"name": "CuCl2\u22c52.5H2O", "amount": "0.034", "unit": "g"}], "solvent": [{"name": "DMF", "amount": "4", "unit": "mL"}, {"name": "H2O", "amount": "5", "unit": "mL"}], "reducing agent": [{"name": "", "amount": "", "unit": ""}], "surfactant": [{"name": "", "amount": "", "unit": ""}], "pressure": "", "temperature": "130\u00b0C", "time": "72h", "heating rate": "", "cooling rate": "10\u00b0Ch-1"}]
IJUXUG01 | 2 ∞{[Zn(C8H3NO6)·(C10H8N2)1/2·(H2O)2]·(H2O)} | C13 H13 N2 O9 Zn1 | [16 empty] | hydrothermal synthesis | 10.1016/j.molstruc.2004.01.007 |  | 2004.05 | [{"synthesis method": "hydrothermal synthesis", "precursor": [{"name": "5-nitroisophthalic acid", "amount": "0.208", "unit": "g"}, {"name": "NaOH", "amount": "0.078", "unit": "g"}, {"name": "ZnCl2", "amount": "0.147", "unit": "g"}, {"name": "4,4-bipy", "amount": "0.091", "unit": "g"}], "solvent": [{"name": "distillated water", "amount": "20", "unit": "ml"}, {"name": "ethanol", "amount": "10", "unit": "ml"}], "reducing agent": [{"name": "", "amount": "", "unit": ""}], "surfactant": [{"name": "", "amount": "", "unit": ""}], "pressure": "", "temperature": "142\u00b0C", "time": "24 hours", "heating rate": "", "cooling rate": ""}]
AWIZIP | 2 ∞[Zn(C8H3NO6) | C8 H5 N1 O7 Zn1 | [16 empty] | hydrothermal synthesis | 10.1016/j.molstruc.2004.01.007 |  | 2004.05 | [{"synthesis method": "hydrothermal synthesis", "precursor": [{"name": "5-nitroisophthalic acid", "amount": "0.217", "unit": "g"}, {"name": "NaOH", "amount": "0.080", "unit": "g"}, {"name": "ZnCl2", "amount": "0.081", "unit": "g"}], "solvent": [{"name": "distillated water", "amount": "20", "unit": "ml"}, {"name": "ethanol", "amount": "10", "unit": "ml"}], "reducing agent": [{"name": "", "amount": "", "unit": ""}], "surfactant": [{"name": "", "amount": "", "unit": ""}], "pressure": "", "temperature": "142\u00b0C", "time": "72 hours", "heating rate": "", "cooling rate": ""}]
OQOWUO | Zn3F5(H2O)2(amtetraz) | C1 F5 H6 N5 O2 Zn3 | solvothermal synthesis | ZnF2 | 78 mg | 4% HF | 2.634 mL | Hamtetraz⋅H2O | 78 mg | ACN | 5 mL |  |  |  | autogenous | 72h | 120°C to 140°C |  | solvothermal synthesis, washing, drying | 10.1016/j.jfluchem.2016.07.003 |  | 2016.08 | [{"synthesis method": "solvothermal synthesis", "precursor": [{"name": "ZnF2", "amount": "78", "unit": "mg"}, {"name": "4% HF", "amount": "2.634", "unit": "mL"}, {"name": "Hamtetraz\u22c5H2O", "amount": "78", "unit": "mg"}, {"name": "ACN", "amount": "5", "unit": "mL"}], "solvent": [{"name": "ACN", "amount": "", "unit": ""}], "reducing agent": [{"name": "", "amount": "", "unit": ""}], "surfactant": [{"name": "", "amount": "", "unit": ""}], "pressure": "autogenous", "temperature": "120\u00b0C to 140\u00b0C", "time": "72h", "heating rate": "", "cooling rate": ""}, {"synthesis method": "washing", "washing solution": "ACN", "amount": ""}, {"synthesis method": "drying", "pressure": "", "temperature": "room temperature", "atmosphere": "", "time": ""}]
OQOXAV | [NH4]·(Zn4F5(amtetraz)4) | C4 F5 H12 N21 O3 Zn4 | solvothermal synthesis | ZnF2 | 156 mg | 4% HF | 5.27 mL | H2O | 4 mL | ACN | 5.75 mL | Hamtetraz⋅H2O | 156 mg |  | autogenous | 1h | 160°C |  | solvothermal synthesis, washing, drying | 10.1016/j.jfluchem.2016.07.003 |  | 2016.08 | [{"synthesis method": "solvothermal synthesis", "precursor": [{"name": "ZnF2", "amount": "156", "unit": "mg"}, {"name": "4% HF", "amount": "5.27", "unit": "mL"}, {"name": "H2O", "amount": "4", "unit": "mL"}, {"name": "ACN", "amount": "5.75", "unit": "mL"}, {"name": "Hamtetraz\u22c5H2O", "amount": "156", "unit": "mg"}, {"name": "NH3", "amount": "250", "unit": "\u03bcL"}], "solvent": [{"name": "H2O/ACN", "amount": "2.5mL H2O/7.25mL ACN", "unit": ""}], "reducing agent": [{"name": "", "amount": "", "unit": ""}], "surfactant": [{"name": "", "amount": "", "unit": ""}], "pressure": "autogenous", "temperature": "160\u00b0C", "time": "1h", "heating rate": "", "cooling rate": ""}, {"synthesis method": "washing", "washing solution": "ACN", "amount": ""}, {"synthesis method": "drying", "pressure": "", "temperature": "room temperature", "atmosphere": "", "time": ""}]
VEYQEX | [Cu(L'1)(ClO4)2(H2O)]n | C13 Cl1 Cu1 H13 N4 O8 | chemical synthesis | Cu(ClO4)2⋅6H2O | 0.740 g | L1 | 0.572 g | [6 empty] | methanol |  | 2 weeks | room temperature |  | chemical synthesis | 10.1016/j.ica.2012.10.013 |  | 2013.01 | [{"synthesis method": "chemical synthesis", "precursor": [{"name": "Cu(ClO4)2\u22c56H2O", "amount": "0.740", "unit": "g"}, {"name": "L1", "amount": "0.572", "unit": "g"}], "solution": [{"name": "methanol", "amount": "10", "unit": "mL"}], "pressure": "", "temperature": "room temperature", "time": "2 weeks"}]
VEYQAT | [Cu2(L'1)2Cl2] | C26 Cl2 Cu2 H22 N8 O6 | chemical synthesis | CuCl2⋅6H2O |  | L1 | [7 empty] | methanol |  | 2 weeks | room temperature |  | chemical synthesis | 10.1016/j.ica.2012.10.013 |  | 2013.01 | [{"synthesis method": "chemical synthesis", "precursor": [{"name": "CuCl2\u22c56H2O", "amount": "", "unit": ""}, {"name": "L1", "amount": "", "unit": ""}], "solution": [{"name": "methanol", "amount": "10", "unit": "mL"}], "pressure": "", "temperature": "room temperature", "time": "2 weeks"}]
VEYPUM | [Cu(L'2)(ClO4)]n | C18 Cl1 Cu1 H14 N5 O7 | chemical synthesis | Cu(ClO4)2⋅6H2O | 0.740 g | L2 | 0.726 g | [6 empty] | methanol |  | 2 weeks | room temperature |  | chemical synthesis | 10.1016/j.ica.2012.10.013 |  | 2013.01 | [{"synthesis method": "chemical synthesis", "precursor": [{"name": "Cu(ClO4)2\u22c56H2O", "amount": "0.740", "unit": "g"}, {"name": "L2", "amount": "0.726", "unit": "g"}], "solution": [{"name": "methanol", "amount": "10", "unit": "mL"}], "pressure": "", "temperature": "room temperature", "time": "2 weeks"}]
VEYPOG | [Cu(L'2)(NO3)]n | C18 Cu1 H14 N6 O6 | chemical synthesis | Cu(NO3)2⋅6H2O |  | L2 | [7 empty] | methanol |  | 2 weeks | room temperature |  | chemical synthesis | 10.1016/j.ica.2012.10.013 |  | 2013.01 | [{"synthesis method": "chemical synthesis", "precursor": [{"name": "Cu(NO3)2\u22c56H2O", "amount": "", "unit": ""}, {"name": "L2", "amount": "", "unit": ""}], "solution": [{"name": "methanol", "amount": "10", "unit": "mL"}], "pressure": "", "temperature": "room temperature", "time": "2 weeks"}]
IVEFUL | [Cu4(L)4(py)4] | C48 Cu4 H32 N8 O16 | solvothermal synthesis | H2 L | 0.017 g | Cu(CH3COO)2 | 0.018 g | [8 empty] | 72h | 140°C |  | solvothermal synthesis, washing, drying | 10.1016/j.molstruc.2011.04.040 |  | 2011.06 | [{"synthesis method": "solvothermal synthesis", "precursor": [{"name": "H2 L", "amount": "0.017", "unit": "g"}, {"name": "Cu(CH3COO)2", "amount": "0.018", "unit": "g"}], "solvent": [{"name": "water", "amount": "7", "unit": "cm3"}, {"name": "pyridine", "amount": "0.2", "unit": "cm3"}], "reducing agent": [{"name": "", "amount": "", "unit": ""}], "surfactant": [{"name": "", "amount": "", "unit": ""}], "pressure": "", "temperature": "140\u00b0C", "time": "72h", "heating rate": "", "cooling rate": "8\u00b0C/h to 100\u00b0C, held at this temperature for 12h, followed by cooling to room temperature at 8\u00b0C/h"}, {"synthesis method": "washing", "washing solution": "ethanol", "amount": ""}, {"synthesis method": "drying", "pressure": "", "temperature": "70\u00b0C", "atmosphere": "", "time": ""}]
COMMEZ | [Ln 2 (pydc) 2 (SO 4 ) (H 2 O) 2 ]·6H 2 O | C14 H22 La2 N2 O20 S1 | solvothermal synthesis | La2(SO4)3⋅8H2O | 0.1420 g | H2pydc | 0.0334 g | [8 empty] | 1 day | 80 and 120°C |  | solvothermal synthesis | 10.1016/j.jssc.2019.120902 |  | 2019.10 | [{"synthesis method": "solvothermal synthesis", "precursor": [{"name": "La2(SO4)3\u22c58H2O", "amount": "0.1420", "unit": "g"}, {"name": "H2pydc", "amount": "0.0334", "unit": "g"}], "solvent": [{"name": "deionized water", "amount": "10.00", "unit": "ml"}], "reducing agent": [{"name": "triethylamine", "amount": "50.0", "unit": "\u03bcL"}], "surfactant": [], "pressure": "", "temperature": "80 and 120\u00b0C", "time": "1 day", "heating rate": "", "cooling rate": ""}]
COMVIM | [Ln 2 (pydc) 2 (SO 4 ) (H 2 O) 3 ]·2H 2 O | C14 H16 N2 O17 Pr2 S1 | solvothermal synthesis | Pr2(SO4)3⋅8H2O | 0.1428 g | H2pydc | 0.0334 g | [8 empty] | 1 day and 3 or 5 days | 135 or 140°C and 120°C |  | solvothermal synthesis | 10.1016/j.jssc.2019.120902 |  | 2019.10 | [{"synthesis method": "solvothermal synthesis", "precursor": [{"name": "Pr2(SO4)3\u22c58H2O", "amount": "0.1428", "unit": "g"}, {"name": "H2pydc", "amount": "0.0334", "unit": "g"}], "solvent": [{"name": "deionized water", "amount": "10.00", "unit": "ml"}], "reducing agent": [{"name": "triethylamine", "amount": "50.0", "unit": "\u03bcL"}], "surfactant": [], "pressure": "", "temperature": "135 or 140\u00b0C and 120\u00b0C", "time": "1 day and 3 or 5 days", "heating rate": "", "cooling rate": ""}]
YIZZOY | [Ag3(μ2-CN)3(κ2-P,P-dppf)2] n ·C6H12 | Ag3 C77 Fe2 H68 N3 P4 | chemical synthesis | 1,1'-Bis(diphenylphosphino)ferrocene (dppf) | 0.554 g | silver(I) cyanide | 0.134 g | [6 empty] | CH3OH:CH2Cl2 |  | 24 h | room temperature |  | chemical synthesis, drying | 10.1016/j.jorganchem.2014.01.037 |  | 2014.05 | [{"synthesis method": "chemical synthesis", "precursor": [{"name": "1,1'-Bis(diphenylphosphino)ferrocene (dppf)", "amount": "0.554", "unit": "g"}, {"name": "silver(I) cyanide", "amount": "0.134", "unit": "g"}], "solution": [{"name": "CH3OH:CH2Cl2", "amount": "30", "unit": "mL"}], "pressure": "", "temperature": "room temperature", "time": "24 h"}, {"synthesis method": "drying", "pressure": "", "temperature": "", "atmosphere": "", "time": ""}]
YOCBUP | [Ag4(μ2-CN)4(κ1-P,P-dtbpf)] n | Ag4 C30 Fe1 H44 N4 P2 | chemical synthesis | 1,1'-Bis(di-tert-butylphosphino) ferrocene (dtbpf) | 0.474 g | silver(I) cyanide | 0.134 g | [6 empty] | CH3OH:CH2Cl2 |  | 24 h | room temperature |  | chemical synthesis, drying | 10.1016/j.jorganchem.2014.01.037 |  | 2014.05 | [{"synthesis method": "chemical synthesis", "precursor": [{"name": "1,1'-Bis(di-tert-butylphosphino) ferrocene (dtbpf)", "amount": "0.474", "unit": "g"}, {"name": "silver(I) cyanide", "amount": "0.134", "unit": "g"}], "solution": [{"name": "CH3OH:CH2Cl2", "amount": "30", "unit": "mL"}], "pressure": "", "temperature": "room temperature", "time": "24 h"}, {"synthesis method": "drying", "pressure": "", "temperature": "", "atmosphere": "", "time": ""}]
YIYDOB | [Ag4(μ3-CN)2(μ1-CN)2(κ1-P,P-dcpf)2] | Ag4 C72 Fe2 H104 N4 P4 | chemical synthesis | 1,1'-Bis(dicyclohexylphosphino)ferrocene (dcpf) | 0.578 g | silver(I) cyanide | 0.134 g | [6 empty] | CH3OH:CH2Cl2 |  | 24 h | room temperature |  | chemical synthesis, drying | 10.1016/j.jorganchem.2014.01.037 |  | 2014.05 | [{"synthesis method": "chemical synthesis", "precursor": [{"name": "1,1'-Bis(dicyclohexylphosphino)ferrocene (dcpf)", "amount": "0.578", "unit": "g"}, {"name": "silver(I) cyanide", "amount": "0.134", "unit": "g"}], "solution": [{"name": "CH3OH:CH2Cl2", "amount": "30", "unit": "mL"}], "pressure": "", "temperature": "room temperature", "time": "24 h"}, {"synthesis method": "drying", "pressure": "", "temperature": "", "atmosphere": "", "time": ""}]
YIYDIV | [Au2(μ1-CN)2(κ1-P,P-dcpf)] | Au2 C36 Fe1 H52 N2 P2 | chemical synthesis | 1,1'-Bis(dicyclohexylphosphino)ferrocene (dcpf) | 0.578 g | gold(I) cyanide | 0.223 g | [6 empty] | CH3OH:CH2Cl2 |  | 24 h | room temperature |  | chemical synthesis, drying | 10.1016/j.jorganchem.2014.01.037 |  | 2014.05 | [{"synthesis method": "chemical synthesis", "precursor": [{"name": "1,1'-Bis(dicyclohexylphosphino)ferrocene (dcpf)", "amount": "0.578", "unit": "g"}, {"name": "gold(I) cyanide", "amount": "0.223", "unit": "g"}], "solution": [{"name": "CH3OH:CH2Cl2", "amount": "30", "unit": "mL"}], "pressure": "", "temperature": "room temperature", "time": "24 h"}, {"synthesis method": "drying", "pressure": "", "temperature": "", "atmosphere": "", "time": ""}]
WACMAP | {[CuL(μ2 -ta)](CH3OH)2}n | C20 Cu1 H29 N3 O6 | chemical synthesis | Cu(NO3)2⋅H2O | 0.5 mmol | NaOH | 1.0 mmol | ta | 0.5 mmol | ligand L | 0.5 mmol |  |  | water, CH3OH |  | 1 h |  |  | chemical synthesis | 10.1016/S1387-7003(03)00042-X |  | 2003.05 | [{"synthesis method": "chemical synthesis", "precursor": [{"name": "Cu(NO3)2\u22c5H2O", "amount": "0.5", "unit": "mmol"}, {"name": "NaOH", "amount": "1.0", "unit": "mmol"}, {"name": "ta", "amount": "0.5", "unit": "mmol"}, {"name": "ligand L", "amount": "0.5", "unit": "mmol"}], "solution": [{"name": "water", "amount": "5", "unit": "ml"}, {"name": "CH3OH", "amount": "10", "unit": "ml"}], "pressure": "", "temperature": "", "time": "1 h"}]
VAQRUC | complexes | C6 Cl3 Cu2 H10 N2 O7.5 | chemical synthesis | CuCl2⋅2H2O | 0.50 g | pyrazine-2,3-dicarboxylic acid | 0.50 g | [6 empty] | water |  | 2h | 50°C |  | chemical synthesis, cooling, filtration, washing, drying | 10.1016/j.synthmet.2011.09.033 |  | 2011.12 | [{"synthesis method": "chemical synthesis", "precursor": [{"name": "CuCl2\u22c52H2O", "amount": "0.50", "unit": "g"}, {"name": "pyrazine-2,3-dicarboxylic acid", "amount": "0.50", "unit": "g"}], "solution": [{"name": "water", "amount": "10", "unit": "mL"}], "pressure": "", "temperature": "50\u00b0C", "time": "2h"}, {"synthesis method": "cooling", "temperature": "room temperature", "time": ""}, {"synthesis method": "filtration", "time": "2 weeks", "atmosphere": "", "pressure": ""}, {"synthesis method": "washing", "washing solution": "water", "amount": ""}, {"synthesis method": "drying", "pressure": "", "temperature": "", "atmosphere": "air", "time": ""}]
CAPLEL | {Cd2[(R)-L][(S)-L](H2O)2Br4} n ·2nH2O | Br2 C32 Cd1 H28 N2 O4 | chemical synthesis | (Rac)-L | [9 empty] | MeOH, H2O |  | 2 weeks |  |  | chemical synthesis | 10.1016/j.molstruc.2005.03.032 |  | 2005.06 | [{"synthesis method": "chemical synthesis", "precursor": [{"name": "(Rac)-L", "amount": "", "unit": ""}], "solution": [{"name": "MeOH", "amount": "5", "unit": "mL"}, {"name": "H2O", "amount": "5", "unit": "mL"}], "pressure": "", "temperature": "", "time": "2 weeks"}]
TUZLEH | [Ag(bpa)4NO3] | Ag1 C40 H36 N13 O3 | chemical synthesis | AgNO3 |  | bpa | 2 mmol | [6 empty] | DMF |  | 24h |  |  | chemical synthesis, washing | 10.1016/j.poly.2016.01.045 |  | 2016.04 | [{"synthesis method": "chemical synthesis", "precursor": [{"name": "AgNO3", "amount": "", "unit": ""}, {"name": "bpa", "amount": "2", "unit": "mmol"}], "solution": [{"name": "DMF", "amount": "10", "unit": "ml"}], "pressure": "", "temperature": "", "time": "24h"}, {"synthesis method": "washing", "washing solution": "DMF", "amount": "2\u00d710ml"}]
TUZLIL | [Ag2(bpa)2(Ph3P)2[B12H12]] | Ag2 B12 C56 H60 N6 P2 | chemical synthesis | Cs[Ag[B12H12]] | 1 mmol | bpa | 2 mmol | Ph3P | 2 mmol |  |  |  |  | CH3CN/C6H6 mixture |  | 24h |  |  | chemical synthesis, washing | 10.1016/j.poly.2016.01.045 |  | 2016.04 | [{"synthesis method": "chemical synthesis", "precursor": [{"name": "Cs[Ag[B12H12]]", "amount": "1", "unit": "mmol"}, {"name": "bpa", "amount": "2", "unit": "mmol"}, {"name": "Ph3P", "amount": "2", "unit": "mmol"}], "solution": [{"name": "CH3CN/C6H6 mixture", "amount": "1:1, 10", "unit": "ml"}], "pressure": "", "temperature": "", "time": "24h"}, {"synthesis method": "washing", "washing solution": "acetonitrile", "amount": "2\u00d710ml"}]
WIWHOB | [Ag14I16(HDABCO)2] | [Ag14I16(HDABCO)2] | chemical synthesis | silver iodide | 46.95 mg | DABCO | 22.44 mg | [6 empty] | saturated solution KI, EtOH |  | 2 weeks | room temperature |  | chemical synthesis, drying | 10.1016/j.inoche.2013.12.016 |  | 2014.02 | [{"synthesis method": "chemical synthesis", "precursor": [{"name": "silver iodide", "amount": "46.95", "unit": "mg"}, {"name": "DABCO", "amount": "22.44", "unit": "mg"}], "solution": [{"name": "saturated solution KI", "amount": "10", "unit": "mL"}, {"name": "EtOH", "amount": "8", "unit": "mL"}], "pressure": "", "temperature": "room temperature", "time": "2 weeks"}, {"synthesis method": "drying", "pressure": "", "temperature": "", "atmosphere": "air", "time": ""}]
MILDAN | [Ni(LH)2(H2O)2(py)2] | C24 H18 N4 Ni1 O8 | chemical synthesis | 2,3-pyridine dicarboxylic anhydride | 0.3 g | nickel(II) acetate tetrahydrate | 0.248 g | pyridine | 0.16 g |  |  |  |  | methanol |  | half an hour | room temperature |  | chemical synthesis | 10.1016/j.poly.2007.06.028 |  | 2007.09 | [{"synthesis method": "chemical synthesis", "precursor": [{"name": "2,3-pyridine dicarboxylic anhydride", "amount": "0.3", "unit": "g"}, {"name": "nickel(II) acetate tetrahydrate", "amount": "0.248", "unit": "g"}, {"name": "pyridine", "amount": "0.16", "unit": "g"}], "solution": [{"name": "methanol", "amount": "10", "unit": "ml"}], "pressure": "", "temperature": "room temperature", "time": "half an hour"}]
WIRFAE01 | [Co(LH)2(H2O)2] | C14 Co1 H12 N2 O10 | chemical synthesis | 2,3-pyridine dicarboxylic anhydride | 0.3 g | cobalt(II)acetate tetrahydrate | 0.248 g | [6 empty] | methanol |  | half an hour | room temperature |  | chemical synthesis | 10.1016/j.poly.2007.06.028 |  | 2007.09 | [{"synthesis method": "chemical synthesis", "precursor": [{"name": "2,3-pyridine dicarboxylic anhydride", "amount": "0.3", "unit": "g"}, {"name": "cobalt(II)acetate tetrahydrate", "amount": "0.248", "unit": "g"}], "solution": [{"name": "methanol", "amount": "10", "unit": "ml"}], "pressure": "", "temperature": "room temperature", "time": "half an hour"}]
MILDER | [{Zn2(L)3}bpyH2.3H2O] n | C34 H38 N6 O14 Zn1 | chemical synthesis | 2,3-pyridine dicarboxylic anhydride | 0.3 g | zinc(II) acetate dihydrate | 0.22 g | 4,4'-bipyridine | 0.16 g |  |  |  |  | methanol, water |  | half an hour | room temperature |  | chemical synthesis | 10.1016/j.poly.2007.06.028 |  | 2007.09 | [{"synthesis method": "chemical synthesis", "precursor": [{"name": "2,3-pyridine dicarboxylic anhydride", "amount": "0.3", "unit": "g"}, {"name": "zinc(II) acetate dihydrate", "amount": "0.22", "unit": "g"}, {"name": "4,4'-bipyridine", "amount": "0.16", "unit": "g"}], "solution": [{"name": "methanol", "amount": "10", "unit": "ml"}, {"name": "water", "amount": "10", "unit": "ml"}], "pressure": "", "temperature": "room temperature", "time": "half an hour"}]
MILDIV | [Cu(phen)2Cl]L1H3 | C34 Cl1 Cu1 H21 N4 O8 | chemical synthesis | Pyromellitic dianhydride | 0.218 g | copper (II) chloride dihydrate | 0.170 g | 1,10-phenanthroline | 0.396 g |  |  |  |  | methanol |  | 1 hour |  |  | chemical synthesis | 10.1016/j.poly.2007.06.028 |  | 2007.09 | [{"synthesis method": "chemical synthesis", "precursor": [{"name": "Pyromellitic dianhydride", "amount": "0.218", "unit": "g"}, {"name": "copper (II) chloride dihydrate", "amount": "0.170", "unit": "g"}, {"name": "1,10-phenanthroline", "amount": "0.396", "unit": "g"}], "solution": [{"name": "methanol", "amount": "10", "unit": "ml"}], "pressure": "", "temperature": "", "time": "1 hour"}]
MILDOB | [Cu2(phen)4L1]4H2O | C58 Cu2 H44 N8 O15 | chemical synthesis | pyromellitic dianhydride | 0.218 g | cupric acetate monohydrate | 0.199 g | 1,10-phenanthroline | 0.396 g |  |  |  |  | methanol |  | overnight |  |  | chemical synthesis | 10.1016/j.poly.2007.06.028 |  | 2007.09 | [{"synthesis method": "chemical synthesis", "precursor": [{"name": "pyromellitic dianhydride", "amount": "0.218", "unit": "g"}, {"name": "cupric acetate monohydrate", "amount": "0.199", "unit": "g"}, {"name": "1,10-phenanthroline", "amount": "0.396", "unit": "g"}], "solution": [{"name": "methanol", "amount": "10", "unit": "ml"}], "pressure": "", "temperature": "", "time": "overnight"}]
NINGIB | [Cd(atpt)phen(H2O)] | C20 Cd1 H15 N3 O5.50 | chemical synthesis | Phen | 0.0131 g | Cd(NO3)2 ⋅4H2O | 0.0204 g | H2atpt | 0.0120 g | NaOH | 0.0053 g |  |  | methanol, water, water |  | several days | ambient temperature |  | chemical synthesis, filtration, washing, drying | 10.1016/j.poly.2007.07.031 |  | 2007.10 | [{"synthesis method": "chemical synthesis", "precursor": [{"name": "Phen", "amount": "0.0131", "unit": "g"}, {"name": "Cd(NO3)2 \u22c54H2O", "amount": "0.0204", "unit": "g"}, {"name": "H2atpt", "amount": "0.0120", "unit": "g"}, {"name": "NaOH", "amount": "0.0053", "unit": "g"}], "solution": [{"name": "methanol", "amount": "3", "unit": "ml"}, {"name": "water", "amount": "3", "unit": "ml"}, {"name": "water", "amount": "10", "unit": "ml"}], "pressure": "", "temperature": "ambient temperature", "time": "several days"}, {"synthesis method": "filtration", "time": "", "atmosphere": "", "pressure": ""}, {"synthesis method": "washing", "washing solution": "methanol", "amount": ""}, {"synthesis method": "drying", "pressure": "vacuum", "temperature": "", "atmosphere": "", "time": ""}]
NINGEX | [Zn2(atpt)2(bipy)2 (H2O)2] | C18 H17 N3 O6 Zn1 | chemical synthesis | Bipy | 0.0156 g | Zn(NO3)2 ⋅4H2O | 0.0297 g | H2atpt | 0.0181 g | NaOH | 0.0088 g |  |  | methanol, water, water |  | several days | ambient temperature |  | chemical synthesis, filtration, washing, drying | 10.1016/j.poly.2007.07.031 |  | 2007.10 | [{"synthesis method": "chemical synthesis", "precursor": [{"name": "Bipy", "amount": "0.0156", "unit": "g"}, {"name": "Zn(NO3)2 \u22c54H2O", "amount": "0.0297", "unit": "g"}, {"name": "H2atpt", "amount": "0.0181", "unit": "g"}, {"name": "NaOH", "amount": "0.0088", "unit": "g"}], "solution": [{"name": "methanol", "amount": "4", "unit": "ml"}, {"name": "water", "amount": "5", "unit": "ml"}, {"name": "water", "amount": "10", "unit": "ml"}], "pressure": "", "temperature": "ambient temperature", "time": "several days"}, {"synthesis method": "filtration", "time": "", "atmosphere": "", "pressure": ""}, {"synthesis method": "washing", "washing solution": "methanol", "amount": ""}, {"synthesis method": "drying", "pressure": "vacuum", "temperature": "", "atmosphere": "", "time": ""}]
AGASUX | [Fe(L2)(pyz)]·2CH2Cl2 | C32 Cl4 Fe1 H28 N4 O4 | chemical synthesis | H2L2 |  | pyrazine | 80.1 mg | Fe(BF4)2 ⋅6H2O | 33.7 mg | l-(+)-ascorbic acid | 17.6 mg |  |  | CH2Cl2, MeOH |  | 2 weeks | -5°C |  | chemical synthesis | 10.1016/j.ica.2008.02.065 |  | 2008.09 | [{"synthesis method": "chemical synthesis", "precursor": [{"name": "H2L2", "amount": "", "unit": ""}, {"name": "pyrazine", "amount": "80.1", "unit": "mg"}, {"name": "Fe(BF4)2 \u22c56H2O", "amount": "33.7", "unit": "mg"}, {"name": "l-(+)-ascorbic acid", "amount": "17.6", "unit": "mg"}], "solution": [{"name": "CH2Cl2", "amount": "5", "unit": "mL"}, {"name": "MeOH", "amount": "5", "unit": "mL"}], "pressure": "", "temperature": "-5\u00b0C", "time": "2 weeks"}]
SESDIE | {Er2(BDOA)3(H2O)2}n | C30 Er2 H28 O20 | chemical synthesis | LnCl3 ⋅6H2O |  | H2-BDOA |  | NaOH | [5 empty] | H2O |  | several days | 160°C |  | chemical synthesis, washing, drying | 10.1016/j.inoche.2006.07.009 |  | 2006.11 | [{"synthesis method": "chemical synthesis", "precursor": [{"name": "LnCl3 \u22c56H2O", "amount": "", "unit": ""}, {"name": "H2-BDOA", "amount": "", "unit": ""}, {"name": "NaOH", "amount": "", "unit": ""}], "solution": [{"name": "H2O", "amount": "", "unit": ""}], "pressure": "", "temperature": "160\u00b0C", "time": "several days"}, {"synthesis method": "washing", "washing solution": "water", "amount": ""}, {"synthesis method": "drying", "pressure": "", "temperature": "", "atmosphere": "air", "time": ""}]
YOPCEO | [Mn2(μ4-dmg)(μ4-dmg)(μ-bipy)] n | C24 H28 Mn2 N2 O8 | chemical synthesis | Mn(CH3COO)2⋅4H2O | 49 mg | 2,2-dimethylglutaric acid | 32 mg | bipy ligand | 31 mg |  |  |  |  | distilled water |  | 1 day | 120°C |  | chemical synthesis, washing, drying | 10.1016/j.poly.2019.07.008 |  | 2019.10 | [{"synthesis method": "chemical synthesis", "precursor": [{"name": "Mn(CH3COO)2\u22c54H2O", "amount": "49", "unit": "mg"}, {"name": "2,2-dimethylglutaric acid", "amount": "32", "unit": "mg"}, {"name": "bipy ligand", "amount": "31", "unit": "mg"}], "solution": [{"name": "distilled water", "amount": "10", "unit": "mL"}], "pressure": "", "temperature": "120\u00b0C", "time": "1 day"}, {"synthesis method": "washing", "washing solution": "water and methanol", "amount": ""}, {"synthesis method": "drying", "pressure": "", "temperature": "", "atmosphere": "air", "time": ""}]
YOPCIS | [Mn2(μ4-dmg)(μ4-dmg)(μ-dpeten)] n | C26 H30 Mn2 N2 O8 | chemical synthesis | Mn(CH3COO)2⋅4H2O | 49 mg | 2,2-dimethylglutaric acid | 32 mg | dpeten | 36 mg |  |  |  |  | distilled water |  | 1 day | 120°C |  | chemical synthesis, washing, drying | 10.1016/j.poly.2019.07.008 |  | 2019.10 | [{"synthesis method": "chemical synthesis", "precursor": [{"name": "Mn(CH3COO)2\u22c54H2O", "amount": "49", "unit": "mg"}, {"name": "2,2-dimethylglutaric acid", "amount": "32", "unit": "mg"}, {"name": "dpeten", "amount": "36", "unit": "mg"}], "solution": [{"name": "distilled water", "amount": "10", "unit": "mL"}], "pressure": "", "temperature": "120\u00b0C", "time": "1 day"}, {"synthesis method": "washing", "washing solution": "water and methanol", "amount": ""}, {"synthesis method": "drying", "pressure": "", "temperature": "", "atmosphere": "air", "time": ""}]
IDAPEI01 | Cu(4,4'-bpy)(H2PO4) | C10 Cu1 H14 N2 O6 P1 | solvothermal synthesis | Cu(NO3)2⋅3H2O | 0.24 g | 4,4'-bpy | 0.38 g | NaH2PO4 | 0.16 g | [5 empty] | autogenous | 3 days | 180°C |  | solvothermal synthesis, filtration, washing, drying | 10.1016/j.molstruc.2005.11.011 |  | 2006.04 | [{"synthesis method": "solvothermal synthesis", "precursor": [{"name": "Cu(NO3)2\u22c53H2O", "amount": "0.24", "unit": "g"}, {"name": "4,4'-bpy", "amount": "0.38", "unit": "g"}, {"name": "NaH2PO4", "amount": "0.16", "unit": "g"}], "solvent": [{"name": "water", "amount": "10", "unit": "mL"}], "reducing agent": [{"name": "", "amount": "", "unit": ""}], "surfactant": [{"name": "", "amount": "", "unit": ""}], "pressure": "autogenous", "temperature": "180\u00b0C", "time": "3 days", "heating rate": "", "cooling rate": "5\u00b0C/h"}, {"synthesis method": "filtration", "time": "", "atmosphere": "", "pressure": ""}, {"synthesis method": "washing", "washing solution": "distilled water", "amount": ""}, {"synthesis method": "drying", "pressure": "", "temperature": "", "atmosphere": "air", "time": ""}]
GOZTOE | Ru 2 Cl(μ-O 2 CC(Me)CHEt) 4 | C24 Cl1 H36 O8 Ru2 | chemical synthesis | Ru2Cl(μ-O2CMe)4 | 0.30 g | HO2CC(Me)CHEt | 0.43 g | [6 empty] | methanol⧸water |  | 4 h | reflux |  | chemical synthesis, drying, washing | 10.1016/S0277-5387(98)00305-2 |  | 1998.12 | [{"synthesis method": "chemical synthesis", "precursor": [{"name": "Ru2Cl(\u03bc-O2CMe)4", "amount": "0.30", "unit": "g"}, {"name": "HO2CC(Me)\ue5fbCHEt", "amount": "0.43", "unit": "g"}], "solution": [{"name": "methanol\u29f8water", "amount": "2:1", "unit": ""}], "pressure": "", "temperature": "reflux", "time": "4 h"}, {"synthesis method": "drying", "pressure": "vacuum", "temperature": "", "atmosphere": "", "time": ""}, {"synthesis method": "washing", "washing solution": "petroleum ether(40-60\u00b0C)", "amount": "20 cm3"}]
XAKXEN | [{Cu(2,2'-bpy)}VO2(O3PC6H5)(HO3PC6H5)] | C22 Cu1 H18 N2 O8 P2 V1 | chemical synthesis | CuSO4⋅5H2O | 0.129 g | phenylphosphonic acid | 0.452 g | Na3VO4 | 0.060 g | 2,2'-bipyridine | 0.079 g |  |  | H2O |  | 48 h | 120°C |  | chemical synthesis, washing | 10.1016/j.solidstatesciences.2005.01.009 |  | 2005.04 | [{"synthesis method": "chemical synthesis", "precursor": [{"name": "CuSO4\u22c55H2O", "amount": "0.129", "unit": "g"}, {"name": "phenylphosphonic acid", "amount": "0.452", "unit": "g"}, {"name": "Na3VO4", "amount": "0.060", "unit": "g"}, {"name": "2,2'-bipyridine", "amount": "0.079", "unit": "g"}], "solution": [{"name": "H2O", "amount": "10.024", "unit": "g"}], "pressure": "", "temperature": "120\u00b0C", "time": "48 h"}, {"synthesis method": "washing", "washing solution": "water and acetone", "amount": ""}]
XAKXOX | [{Cu(2,2'-bpy)}2V3O6(O3PC6H5)3(HO3PC6H5)] | C44 Cu2 H37 N4 O18 P4 V3 | chemical synthesis | CuSO4⋅5H2O | 0.129 g | phenylphosphonic acid | 0.452 g | Na3VO4 | 0.120 g | 2,2'-bipyridine | 0.079 g |  |  | H2O |  | 48 h | 150°C |  | chemical synthesis | 10.1016/j.solidstatesciences.2005.01.009 |  | 2005.04 | [{"synthesis method": "chemical synthesis", "precursor": [{"name": "CuSO4\u22c55H2O", "amount": "0.129", "unit": "g"}, {"name": "phenylphosphonic acid", "amount": "0.452", "unit": "g"}, {"name": "Na3VO4", "amount": "0.120", "unit": "g"}, {"name": "2,2'-bipyridine", "amount": "0.079", "unit": "g"}], "solution": [{"name": "H2O", "amount": "10.024", "unit": "g"}], "pressure": "", "temperature": "150\u00b0C", "time": "48 h"}]
XAKXUD | [{Cu(2,2'-bpy)}VO(O3PC6H5)2] | C44 Cu2 H36 N4 O14 P4 V2 | chemical synthesis | CuSO4⋅5H2O | 0.129 g | phenylphosphonic acid | 0.452 g | Na3VO4 | 0.060 g | 2,2'-bipyridine | 0.079 g |  |  | H2O |  | 48 h | 180 to 230°C |  | chemical synthesis | 10.1016/j.solidstatesciences.2005.01.009 |  | 2005.04 | [{"synthesis method": "chemical synthesis", "precursor": [{"name": "CuSO4\u22c55H2O", "amount": "0.129", "unit": "g"}, {"name": "phenylphosphonic acid", "amount": "0.452", "unit": "g"}, {"name": "Na3VO4", "amount": "0.060", "unit": "g"}, {"name": "2,2'-bipyridine", "amount": "0.079", "unit": "g"}], "solution": [{"name": "H2O", "amount": "10.024", "unit": "g"}], "pressure": "", "temperature": "180 to 230\u00b0C", "time": "48 h"}]
XAKYAK | [{Cu(2,2'-bpy)}V2O4(O3PCH3)2] | C12 Cu1 H16 N2 O11 P2 V2 | chemical synthesis | CuSO4⋅5H2O | 0.129 g | methylphosphonic acid | 0.446 g | Na3VO4 | 0.060 g | 2,2'-bipyridine | 0.079 g |  |  | H2O |  | 48 h | 120°C |  | chemical synthesis, washing | 10.1016/j.solidstatesciences.2005.01.009 |  | 2005.04 | [{"synthesis method": "chemical synthesis", "precursor": [{"name": "CuSO4\u22c55H2O", "amount": "0.129", "unit": "g"}, {"name": "methylphosphonic acid", "amount": "0.446", "unit": "g"}, {"name": "Na3VO4", "amount": "0.060", "unit": "g"}, {"name": "2,2'-bipyridine", "amount": "0.079", "unit": "g"}], "solution": [{"name": "H2O", "amount": "10.000", "unit": "g"}], "pressure": "", "temperature": "120\u00b0C", "time": "48 h"}, {"synthesis method": "washing", "washing solution": "water and acetone", "amount": ""}]
XAKYEO | [{Cu(2,2'-bpy)}(C6H5PO2OO2PC6H5)] | C22 Cu1 H18 N2 O5 P2 | chemical synthesis | CuSO4⋅5H2O | 0.070 g | phenylphosphonic acid | 0.226 g | Na3VO4 | 0.035 g | CH3CN | 6.0 g |  |  |  |  | 48 h | 150°C |  | chemical synthesis | 10.1016/j.solidstatesciences.2005.01.009 |  | 2005.04 | [{"synthesis method": "chemical synthesis", "precursor": [{"name": "CuSO4\u22c55H2O", "amount": "0.070", "unit": "g"}, {"name": "phenylphosphonic acid", "amount": "0.226", "unit": "g"}, {"name": "Na3VO4", "amount": "0.035", "unit": "g"}, {"name": "CH3CN", "amount": "6.0", "unit": "g"}], "pressure": "", "temperature": "150\u00b0C", "time": "48 h"}]
OSOGIO | [Hg(L)Cl2] n | C22 Cl2 H16 Hg1 N4 | chemical synthesis | HgCl2 | 27.0 mg | ligand L | 34 mg | [6 empty] | methanol, N,N'-Dimethylformamide (DMF) |  | 7 days |  |  | chemical synthesis, washing | 10.1016/j.ultsonch.2015.06.020 |  | 2015.11 | [{"synthesis method": "chemical synthesis", "precursor": [{"name": "HgCl2", "amount": "27.0", "unit": "mg"}, {"name": "ligand L", "amount": "34", "unit": "mg"}], "solution": [{"name": "methanol", "amount": "5.0", "unit": "ml"}, {"name": "N,N'-Dimethylformamide (DMF)", "amount": "5.0", "unit": "ml"}], "pressure": "", "temperature": "", "time": "7 days"}, {"synthesis method": "washing", "washing solution": "DMF", "amount": "5ml\u00d73"}]
OPODON | 5-(4-Pyridyl)-2-mercapto-1,3,4-oxadiazole | C17 H10 N10 O1 S1 Zn1 | chemical synthesis | Zn(NO3)2⋅6H2O | 0.0297 g | L | 0.0540 g | Nadca | 0.0178 g |  |  |  |  | methanol, 1:1 methanol/ethanol |  | 30 min | reflux temperature |  | chemical synthesis, filtration | 10.1016/j.inoche.2009.10.040 |  | 2010.01 | [{"synthesis method": "chemical synthesis", "precursor": [{"name": "Zn(NO3)2\u22c56H2O", "amount": "0.0297", "unit": "g"}, {"name": "L", "amount": "0.0540", "unit": "g"}, {"name": "Nadca", "amount": "0.0178", "unit": "g"}], "solution": [{"name": "methanol", "amount": "10", "unit": "mL"}, {"name": "1:1 methanol/ethanol", "amount": "20", "unit": "mL"}], "pressure": "", "temperature": "reflux temperature", "time": "30 min"}, {"synthesis method": "filtration", "time": "one month", "atmosphere": "ambient temperature", "pressure": ""}]
VOJPIU | [Cu2(bpp)4(H2O)2](SiW12O40)~6H2O | C52 Cu2 H72 N8 O50 Si1 W12 | solvothermal synthesis |  |  | CuCl2⋅2H2O | 2 molar ratio | bpp | 1 molar ratio | [6 empty] | 4 days | 120°C | 7.0 | chemical synthesis, pH adjustment, solvothermal synthesis | 10.1016/j.jssc.2007.12.029 |  | 2008.03 | [{"synthesis method": "chemical synthesis", "precursor": [{"name": "H4SiW12O40\u22c5xH2O", "amount": "1", "unit": "molar ratio"}, {"name": "CuCl2\u22c52H2O", "amount": "2", "unit": "molar ratio"}, {"name": "bpp", "amount": "1", "unit": "molar ratio"}], "solvent": [{"name": "ethanol", "amount": "34", "unit": "molar ratio"}, {"name": "H2O", "amount": "390", "unit": "molar ratio"}], "pressure": "", "temperature": "", "time": "half an hour"}, {"synthesis method": "pH adjustment", "pH": "7.0", "modulator": "diluted NH3\u22c5H2O"}, {"synthesis method": "solvothermal synthesis", "precursor": [{"name": "", "amount": "", "unit": ""}], "solvent": [{"name": "", "amount": "", "unit": ""}], "reducing agent": [{"name": "", "amount": "", "unit": ""}], "surfactant": [{"name": "", "amount": "", "unit": ""}], "pressure": "", "temperature": "120\u00b0C", "time": "4 days", "heating rate": "", "cooling rate": ""}]
QEFSOL | [Zn(L)(Cl)2] n ·nCH3OH | C18 Cl2 H19 N5 O4 Zn1 | chemical synthesis | ZnCl2 | 13.6 mg | L | 31.9 mg | [6 empty] | methanol, ethanol |  | 3 days | ambient |  | chemical synthesis | 10.1016/j.poly.2012.07.038 |  | 2012.09 | [{"synthesis method": "chemical synthesis", "precursor": [{"name": "ZnCl2", "amount": "13.6", "unit": "mg"}, {"name": "L", "amount": "31.9", "unit": "mg"}], "solution": [{"name": "methanol", "amount": "10", "unit": "mL"}, {"name": "ethanol", "amount": "10", "unit": "mL"}], "pressure": "", "temperature": "ambient", "time": "3 days"}]
QEFSIF | [Zn(L)(CH3COO)2]2 | C21 H19 N5 O6 S1 Zn1 | chemical synthesis | Zn(CH3COO)2⋅2H2O | 21.9 mg | L | 31.9 mg | [6 empty] | methanol, ethanol |  | 3 weeks | ambient |  | chemical synthesis | 10.1016/j.poly.2012.07.038 |  | 2012.09 | [{"synthesis method": "chemical synthesis", "precursor": [{"name": "Zn(CH3COO)2\u22c52H2O", "amount": "21.9", "unit": "mg"}, {"name": "L", "amount": "31.9", "unit": "mg"}], "solution": [{"name": "methanol", "amount": "10", "unit": "mL"}, {"name": "ethanol", "amount": "10", "unit": "mL"}], "pressure": "", "temperature": "ambient", "time": "3 weeks"}]
QEFSUR | [Zn(L)3(SCN)2] n | C53 H39 N17 O6 S2 Zn1 | chemical synthesis | ZnSO4⋅7H2O | 28.8 mg | L | 31.9 mg | KSCN | 19.4 mg |  |  |  |  | methanol, ethanol, methanol |  | 5 months | ambient |  | chemical synthesis | 10.1016/j.poly.2012.07.038 |  | 2012.09 | [{"synthesis method": "chemical synthesis", "precursor": [{"name": "ZnSO4\u22c57H2O", "amount": "28.8", "unit": "mg"}, {"name": "L", "amount": "31.9", "unit": "mg"}, {"name": "KSCN", "amount": "19.4", "unit": "mg"}], "solution": [{"name": "methanol", "amount": "10", "unit": "mL"}, {"name": "ethanol", "amount": "10", "unit": "mL"}, {"name": "methanol", "amount": "5", "unit": "mL"}], "pressure": "", "temperature": "ambient", "time": "5 months"}]
LEZBOI | [Ca(C8H4O5)(H2O)3] | C8 Ca1 H12 O9 | chemical synthesis | 5-OH-H2BDC | 1.8213 g | NaOH | 0.8 g | CaCl2 | 1.1099 g |  |  |  |  | distillated water, CaCl2 aqueous solution |  | 2 hours | room temperature |  | chemical synthesis | 10.1016/j.ica.2006.05.049 |  | 2007.04 | [{"synthesis method": "chemical synthesis", "precursor": [{"name": "5-OH-H2BDC", "amount": "1.8213", "unit": "g"}, {"name": "NaOH", "amount": "0.8", "unit": "g"}, {"name": "CaCl2", "amount": "1.1099", "unit": "g"}], "solution": [{"name": "distillated water", "amount": "40", "unit": "mL"}, {"name": "CaCl2 aqueous solution", "amount": "20", "unit": "mL"}], "pressure": "", "temperature": "room temperature", "time": "2 hours"}]
LEZBUO | [Sr(C8H4O5)·(H2O)4] | C8 H14 O10 Sr1 | chemical synthesis | 5-OH-H2BDC | 1.8213 g | NaOH | 0.8 g | SrCl2 ⋅6H2O | 2.6662 g |  |  |  |  | distillated water, SrCl2 aqueous solution |  | 2 hours | room temperature |  | chemical synthesis | 10.1016/j.ica.2006.05.049 |  | 2007.04 | [{"synthesis method": "chemical synthesis", "precursor": [{"name": "5-OH-H2BDC", "amount": "1.8213", "unit": "g"}, {"name": "NaOH", "amount": "0.8", "unit": "g"}, {"name": "SrCl2 \u22c56H2O", "amount": "2.6662", "unit": "g"}], "solution": [{"name": "distillated water", "amount": "40", "unit": "mL"}, {"name": "SrCl2 aqueous solution", "amount": "20", "unit": "mL"}], "pressure": "", "temperature": "room temperature", "time": "2 hours"}]
LEZBIC | [Ba(C8H4O5)(H2O)3] | Ba1 C8 H10 O8 | chemical synthesis | 5-OH-H2BDC | 0.1821 g | NaOH | 0.08 g | BaCl2 ⋅2H2O | 0.2443 g |  |  |  |  | distillated water, BaCl2 aqueous solution |  | 2 hours | room temperature |  | chemical synthesis | 10.1016/j.ica.2006.05.049 |  | 2007.04 | [{"synthesis method": "chemical synthesis", "precursor": [{"name": "5-OH-H2BDC", "amount": "0.1821", "unit": "g"}, {"name": "NaOH", "amount": "0.08", "unit": "g"}, {"name": "BaCl2 \u22c52H2O", "amount": "0.2443", "unit": "g"}], "solution": [{"name": "distillated water", "amount": "40", "unit": "mL"}, {"name": "BaCl2 aqueous solution", "amount": "20", "unit": "mL"}], "pressure": "", "temperature": "room temperature", "time": "2 hours"}]
VONQEW | Cu(Hdmpz)2(L1)2 | C26 Cu1 H30 N4 O4 | chemical synthesis | Cu(CH3COO)2⋅H2O | 0.0199 g | Hdmpz | 0.0192 g | 4-methylbenzoic acid | 0.0272 g |  |  |  |  | MeOH, MeOH |  | 2h | room temperature |  | chemical synthesis, filtration, washing, drying | 10.1016/j.poly.2014.06.034 |  | 2014.10 | [{"synthesis method": "chemical synthesis", "precursor": [{"name": "Cu(CH3COO)2\u22c5H2O", "amount": "0.0199", "unit": "g"}, {"name": "Hdmpz", "amount": "0.0192", "unit": "g"}, {"name": "4-methylbenzoic acid", "amount": "0.0272", "unit": "g"}], "solution": [{"name": "MeOH", "amount": "6", "unit": "mL"}, {"name": "MeOH", "amount": "12", "unit": "mL"}], "pressure": "", "temperature": "room temperature", "time": "2h"}, {"synthesis method": "filtration", "time": "several days", "atmosphere": "", "pressure": ""}, {"synthesis method": "washing", "washing solution": "MeOH", "amount": ""}, {"synthesis method": "drying", "pressure": "vacuum", "temperature": "", "atmosphere": "", "time": ""}]
KOKGEX01 | Cu(Hdmpz)2(L2)2 | C26 Cu1 H30 N4 O4 | chemical synthesis | Cu(CH3COO)2⋅H2O | 0.0199 g | Hdmpz | 0.0192 g | 3-methylbenzoic acid | 0.0272 g |  |  |  |  | MeOH, MeOH |  | 2h | room temperature |  | chemical synthesis, filtration, washing, drying | 10.1016/j.poly.2014.06.034 |  | 2014.10 | [{"synthesis method": "chemical synthesis", "precursor": [{"name": "Cu(CH3COO)2\u22c5H2O", "amount": "0.0199", "unit": "g"}, {"name": "Hdmpz", "amount": "0.0192", "unit": "g"}, {"name": "3-methylbenzoic acid", "amount": "0.0272", "unit": "g"}], "solution": [{"name": "MeOH", "amount": "6", "unit": "mL"}, {"name": "MeOH", "amount": "12", "unit": "mL"}], "pressure": "", "temperature": "room temperature", "time": "2h"}, {"synthesis method": "filtration", "time": "several days", "atmosphere": "", "pressure": ""}, {"synthesis method": "washing", "washing solution": "MeOH", "amount": ""}, {"synthesis method": "drying", "pressure": "vacuum", "temperature": "", "atmosphere": "", "time": ""}]
HOGVUW | Cu(Hdmpz)2(L4)2 | C22 Cl2 Cu1 H22 N6 O4 | chemical synthesis | Cu(CH3COO)2⋅H2O | 0.0199 g | Hdmpz | 0.0192 g | 2-chloronicotinic acid | 0.0314 g |  |  |  |  | MeOH, MeOH |  | 2h | room temperature |  | chemical synthesis, filtration, washing, drying | 10.1016/j.poly.2014.06.034 |  | 2014.10 | [{"synthesis method": "chemical synthesis", "precursor": [{"name": "Cu(CH3COO)2\u22c5H2O", "amount": "0.0199", "unit": "g"}, {"name": "Hdmpz", "amount": "0.0192", "unit": "g"}, {"name": "2-chloronicotinic acid", "amount": "0.0314", "unit": "g"}], "solution": [{"name": "MeOH", "amount": "6", "unit": "mL"}, {"name": "MeOH", "amount": "12", "unit": "mL"}], "pressure": "", "temperature": "room temperature", "time": "2h"}, {"synthesis method": "filtration", "time": "several days", "atmosphere": "", "pressure": ""}, {"synthesis method": "washing", "washing solution": "MeOH", "amount": ""}, {"synthesis method": "drying", "pressure": "vacuum", "temperature": "", "atmosphere": "", "time": ""}]
HOGWAD | Cu(Hdmpz)2(L5)2 | C26 Cu1 H30 N4 O6 | chemical synthesis | Cu(CH3COO)2⋅H2O | 0.0199 g | Hdmpz | 0.0192 g | 4-methoxybenzoic acid | 0.0304 g |  |  |  |  | MeOH, MeOH |  | 2h | room temperature |  | chemical synthesis, filtration, washing, drying | 10.1016/j.poly.2014.06.034 |  | 2014.10 | [{"synthesis method": "chemical synthesis", "precursor": [{"name": "Cu(CH3COO)2\u22c5H2O", "amount": "0.0199", "unit": "g"}, {"name": "Hdmpz", "amount": "0.0192", "unit": "g"}, {"name": "4-methoxybenzoic acid", "amount": "0.0304", "unit": "g"}], "solution": [{"name": "MeOH", "amount": "6", "unit": "mL"}, {"name": "MeOH", "amount": "12", "unit": "mL"}], "pressure": "", "temperature": "room temperature", "time": "2h"}, {"synthesis method": "filtration", "time": "several days", "atmosphere": "", "pressure": ""}, {"synthesis method": "washing", "washing solution": "MeOH", "amount": ""}, {"synthesis method": "drying", "pressure": "vacuum", "temperature": "", "atmosphere": "", "time": ""}]
HOGTII | Cu(Hdmpz)2(L6)2 | C34 Cu1 H34 N4 O4 | chemical synthesis | Cu(CH3COO)2⋅H2O | 0.0199 g | Hdmpz | 0.0192 g | 1-naphthylacetic acid | 0.0373 g |  |  |  |  | MeOH, MeOH |  | 2h | room temperature |  | chemical synthesis, filtration, washing, drying | 10.1016/j.poly.2014.06.034 |  | 2014.10 | [{"synthesis method": "chemical synthesis", "precursor": [{"name": "Cu(CH3COO)2\u22c5H2O", "amount": "0.0199", "unit": "g"}, {"name": "Hdmpz", "amount": "0.0192", "unit": "g"}, {"name": "1-naphthylacetic acid", "amount": "0.0373", "unit": "g"}], "solution": [{"name": "MeOH", "amount": "6", "unit": "mL"}, {"name": "MeOH", "amount": "12", "unit": "mL"}], "pressure": "", "temperature": "room temperature", "time": "2h"}, {"synthesis method": "filtration", "time": "several days", "atmosphere": "", "pressure": ""}, {"synthesis method": "washing", "washing solution": "MeOH", "amount": ""}, {"synthesis method": "drying", "pressure": "vacuum", "temperature": "", "atmosphere": "", "time": ""}]
HOGWEH | Cu2(Hdmpz)4(L7)2 | C36 Cu2 H52 N8 O8 | chemical synthesis | Cu(CH3COO)2⋅H2O | 0.0199 g | Hdmpz | 0.0192 g | 1,4-cyclohexanedicarboxylic acid | 0.0177 g |  |  |  |  | MeOH, MeOH |  | 2h | room temperature |  | chemical synthesis, filtration, washing, drying | 10.1016/j.poly.2014.06.034 |  | 2014.10 | [{"synthesis method": "chemical synthesis", "precursor": [{"name": "Cu(CH3COO)2\u22c5H2O", "amount": "0.0199", "unit": "g"}, {"name": "Hdmpz", "amount": "0.0192", "unit": "g"}, {"name": "1,4-cyclohexanedicarboxylic acid", "amount": "0.0177", "unit": "g"}], "solution": [{"name": "MeOH", "amount": "6", "unit": "mL"}, {"name": "MeOH", "amount": "12", "unit": "mL"}], "pressure": "", "temperature": "room temperature", "time": "2h"}, {"synthesis method": "filtration", "time": "several days", "atmosphere": "", "pressure": ""}, {"synthesis method": "washing", "washing solution": "MeOH", "amount": ""}, {"synthesis method": "drying", "pressure": "vacuum", "temperature": "", "atmosphere": "", "time": ""}]
HOGWIL | Cu(Hdmpz)2(L8) | C18 Cu1 H20 N4 O4 | chemical synthesis | Cu(CH3COO)2⋅H2O | 0.0199 g | Hdmpz | 0.0192 g | terephthalic acid | 0.0170 g |  |  |  |  | MeOH, MeOH |  | 2h | room temperature |  | chemical synthesis, filtration, washing, drying | 10.1016/j.poly.2014.06.034 |  | 2014.10 | [{"synthesis method": "chemical synthesis", "precursor": [{"name": "Cu(CH3COO)2\u22c5H2O", "amount": "0.0199", "unit": "g"}, {"name": "Hdmpz", "amount": "0.0192", "unit": "g"}, {"name": "terephthalic acid", "amount": "0.0170", "unit": "g"}], "solution": [{"name": "MeOH", "amount": "6", "unit": "mL"}, {"name": "MeOH", "amount": "12", "unit": "mL"}], "pressure": "", "temperature": "room temperature", "time": "2h"}, {"synthesis method": "filtration", "time": "several days", "atmosphere": "", "pressure": ""}, {"synthesis method": "washing", "washing solution": "MeOH", "amount": ""}, {"synthesis method": "drying", "pressure": "vacuum", "temperature": "", "atmosphere": "", "time": ""}]
HOGTEE | Cu3(Hdmpz)9(L9)2·Hdmpz | C68 Cu3 H86 N20 O12 | chemical synthesis | Cu(CH3COO)2⋅H2O | 0.0199 g | Hdmpz | 0.0192 g | trimesic acid | 0.0210 g |  |  |  |  | MeOH, MeOH |  | 2h | room temperature |  | chemical synthesis, filtration, washing, drying | 10.1016/j.poly.2014.06.034 |  | 2014.10 | [{"synthesis method": "chemical synthesis", "precursor": [{"name": "Cu(CH3COO)2\u22c5H2O", "amount": "0.0199", "unit": "g"}, {"name": "Hdmpz", "amount": "0.0192", "unit": "g"}, {"name": "trimesic acid", "amount": "0.0210", "unit": "g"}], "solution": [{"name": "MeOH", "amount": "6", "unit": "mL"}, {"name": "MeOH", "amount": "12", "unit": "mL"}], "pressure": "", "temperature": "room temperature", "time": "2h"}, {"synthesis method": "filtration", "time": "several days", "atmosphere": "", "pressure": ""}, {"synthesis method": "washing", "washing solution": "MeOH", "amount": ""}, {"synthesis method": "drying", "pressure": "vacuum", "temperature": "", "atmosphere": "", "time": ""}]
HEBSUE | [Mn(ntd)(e-urea)] | C15 H12 Mn1 N2 O5 | chemical synthesis | Mn | [14 empty] | chemical synthesis | 10.1016/j.solidstatesciences.2012.07.011 |  | 2012.09 | [{"synthesis method": "chemical synthesis", "precursor": [{"name": "Mn", "amount": "", "unit": ""}], "solution": [], "pressure": "", "temperature": "", "time": ""}]
HEBTAL | [Co(ntd)(e-urea)] | C15 Co1 H12 N2 O5 | chemical synthesis | Co | [14 empty] | chemical synthesis | 10.1016/j.solidstatesciences.2012.07.011 |  | 2012.09 | [{"synthesis method": "chemical synthesis", "precursor": [{"name": "Co", "amount": "", "unit": ""}], "solution": [], "pressure": "", "temperature": "", "time": ""}]
HEBTEP | [Zn(ntd)(e-urea)] | C15 H12 N2 O5 Zn1 | chemical synthesis | Zn | [14 empty] | chemical synthesis | 10.1016/j.solidstatesciences.2012.07.011 |  | 2012.09 | [{"synthesis method": "chemical synthesis", "precursor": [{"name": "Zn", "amount": "", "unit": ""}], "solution": [], "pressure": "", "temperature": "", "time": ""}]
HEBTIT | [Cd(ntd)(e-urea)] | C15 Cd1 H12 N2 O5 | chemical synthesis | Cd | [14 empty] | chemical synthesis | 10.1016/j.solidstatesciences.2012.07.011 |  | 2012.09 | [{"synthesis method": "chemical synthesis", "precursor": [{"name": "Cd", "amount": "", "unit": ""}], "solution": [], "pressure": "", "temperature": "", "time": ""}]
LICWUQ | Mn 2 | Mn1 | chemical synthesis | 1 | 352.2 mg | Mn(hfac)2 ⋅2THF | 1.1358 g | [6 empty] | THF |  | 3.5h | 60°C |  | chemical synthesis, filtration, sublimation | 10.1016/j.poly.2006.09.078 |  | 2007.06 | [{"synthesis method": "chemical synthesis", "precursor": [{"name": "1", "amount": "352.2", "unit": "mg"}, {"name": "Mn(hfac)2 \u22c52THF", "amount": "1.1358", "unit": "g"}], "solution": [{"name": "THF", "amount": "45", "unit": "mL"}], "pressure": "", "temperature": "60\u00b0C", "time": "3.5h"}, {"synthesis method": "filtration", "time": "", "atmosphere": "", "pressure": ""}, {"synthesis method": "sublimation", "time": "", "atmosphere": "dynamic vacuum", "pressure": "10-2 Torr"}]
LICXAX | Co 3 | Co1 | chemical synthesis | Co(hfac)2 ⋅2THF | [9 empty] | THF |  | 3.5h | 60°C |  | chemical synthesis, filtration, sublimation | 10.1016/j.poly.2006.09.078 |  | 2007.06 | [{"synthesis method": "chemical synthesis", "precursor": [{"name": "Co(hfac)2 \u22c52THF", "amount": "", "unit": ""}], "solution": [{"name": "THF", "amount": "45", "unit": "mL"}], "pressure": "", "temperature": "60\u00b0C", "time": "3.5h"}, {"synthesis method": "filtration", "time": "", "atmosphere": "", "pressure": ""}, {"synthesis method": "sublimation", "time": "", "atmosphere": "dynamic vacuum", "pressure": "10-2 Torr"}]
LICXEB | Ni 4 | Ni1 | chemical synthesis | Ni(hfac)2 ⋅2THF | [9 empty] | THF |  | 3.5h | 60°C |  | chemical synthesis, filtration, sublimation | 10.1016/j.poly.2006.09.078 |  | 2007.06 | [{"synthesis method": "chemical synthesis", "precursor": [{"name": "Ni(hfac)2 \u22c52THF", "amount": "", "unit": ""}], "solution": [{"name": "THF", "amount": "45", "unit": "mL"}], "pressure": "", "temperature": "60\u00b0C", "time": "3.5h"}, {"synthesis method": "filtration", "time": "", "atmosphere": "", "pressure": ""}, {"synthesis method": "sublimation", "time": "", "atmosphere": "dynamic vacuum", "pressure": "10-2 Torr"}]
GICSUH | [ZnEu2(Fur)8 | C40 Eu2 H28 O26 Zn1 | solvothermal synthesis | ZnO | 0.08 g | Eu2O3 | 0.17 g | α-furancarboxylic acid | 0.58 g | [6 empty] | 2 days | 90°C |  | solvothermal synthesis, washing, drying | 10.1016/j.jpcs.2006.01.110 |  | 2006.07 | [{"synthesis method": "solvothermal synthesis", "precursor": [{"name": "ZnO", "amount": "0.08", "unit": "g"}, {"name": "Eu2O3", "amount": "0.17", "unit": "g"}, {"name": "\u03b1-furancarboxylic acid", "amount": "0.58", "unit": "g"}], "solvent": [{"name": "distilled water", "amount": "0.40", "unit": "mL"}], "reducing agent": [{"name": "", "amount": "", "unit": ""}], "surfactant": [{"name": "", "amount": "", "unit": ""}], "pressure": "", "temperature": "90\u00b0C", "time": "2 days", "heating rate": "", "cooling rate": "slowly"}, {"synthesis method": "washing", "washing solution": "water", "amount": ""}, {"synthesis method": "drying", "pressure": "", "temperature": "", "atmosphere": "air", "time": "naturally"}]
ESIQED | 3 ∞[Me3SnCu(CN)2·(EN)2] | C21 Cu1 H27 N4 O4 Sn1 | chemical synthesis | K3[Cu(CN)4] | 90 mg | Me3SnCl | 189 mg | EN | 0.15 mL |  |  |  |  | H2O, acetonitrile |  | 1 week |  |  | chemical synthesis, filtration, washing, drying | 10.1016/j.jorganchem.2011.02.003 |  | 2011.04 | [{"synthesis method": "chemical synthesis", "precursor": [{"name": "K3[Cu(CN)4]", "amount": "90", "unit": "mg"}, {"name": "Me3SnCl", "amount": "189", "unit": "mg"}, {"name": "EN", "amount": "0.15", "unit": "mL"}], "solution": [{"name": "H2O", "amount": "30", "unit": "mL"}, {"name": "acetonitrile", "amount": "30", "unit": "mL"}], "pressure": "", "temperature": "", "time": "1 week"}, {"synthesis method": "filtration", "time": "", "atmosphere": "", "pressure": ""}, {"synthesis method": "washing", "washing solution": "H2O and acetonitrile", "amount": "small cold quantity"}, {"synthesis method": "drying", "pressure": "", "temperature": "", "atmosphere": "", "time": "overnight"}]
ESIQIH | 3 ∞[Ph3SnCu(CN)2·(3-mpy)2] | C32 Cu1 H29 N4 Sn1 | chemical synthesis | K3[Cu(CN)4] | 90 mg | Ph3SnCl | 189 mg | 3-mpy | 0.15 mL |  |  |  |  | H2O, acetonitrile |  | 1 week |  |  | chemical synthesis, filtration, washing, drying | 10.1016/j.jorganchem.2011.02.003 |  | 2011.04 | [{"synthesis method": "chemical synthesis", "precursor": [{"name": "K3[Cu(CN)4]", "amount": "90", "unit": "mg"}, {"name": "Ph3SnCl", "amount": "189", "unit": "mg"}, {"name": "3-mpy", "amount": "0.15", "unit": "mL"}], "solution": [{"name": "H2O", "amount": "30", "unit": "mL"}, {"name": "acetonitrile", "amount": "30", "unit": "mL"}], "pressure": "", "temperature": "", "time": "1 week"}, {"synthesis method": "filtration", "time": "", "atmosphere": "", "pressure": ""}, {"synthesis method": "washing", "washing solution": "H2O and acetonitrile", "amount": "small cold quantity"}, {"synthesis method": "drying", "pressure": "", "temperature": "", "atmosphere": "", "time": "overnight"}]
VACFEN | [Ln(3,4-DMOBA)3(H2O)2] | C58 H78 O32 Sm2 | solvothermal synthesis | 3,4-DMOBA | 0.3 mmol | LnCl3⋅6H2O | [9 empty] | 7 days | 120°C | 5-7 | solvothermal synthesis, pH adjustment, filtration, washing, drying | 10.1016/j.tca.2015.07.003 |  | 2015.09 | [{"synthesis method": "solvothermal synthesis", "precursor": [{"name": "3,4-DMOBA", "amount": "0.3", "unit": "mmol"}, {"name": "LnCl3\u22c56H2O", "amount": "", "unit": ""}], "solvent": [{"name": "ethanol", "amount": "6", "unit": "mL"}], "reducing agent": [{"name": "", "amount": "", "unit": ""}], "surfactant": [{"name": "", "amount": "", "unit": ""}], "pressure": "", "temperature": "120\u00b0C", "time": "7 days", "heating rate": "", "cooling rate": ""}, {"synthesis method": "pH adjustment", "pH": "5-7", "modulator": ""}, {"synthesis method": "filtration", "time": "2 days", "atmosphere": "", "pressure": ""}, {"synthesis method": "washing", "washing solution": "distilled water and ethanol", "amount": ""}, {"synthesis method": "drying", "pressure": "", "temperature": "room temperature", "atmosphere": "air", "time": ""}]
FOLDIW | coordination polymers | C21 F8 Gd2 H10 N1 O12 | solvothermal synthesis |  |  | 3, 4, 5, 6-Tetrafluoro phthalic acid | 0.024 g | 4,4'-bipy | 0.016 g | [5 empty] | autogeneous | 3 days | 413K | 5.0 | chemical synthesis, pH adjustment, solvothermal synthesis | 10.1016/j.inoche.2019.04.003 |  | 2019.07 | [{"synthesis method": "chemical synthesis", "precursor": [{"name": "Gd(NO3)3\u22c56H2O", "amount": "0.045", "unit": "g"}, {"name": "3, 4, 5, 6-Tetrafluoro phthalic acid", "amount": "0.024", "unit": "g"}, {"name": "4,4'-bipy", "amount": "0.016", "unit": "g"}], "solution": [{"name": "water", "amount": "6", "unit": "ml"}], "pressure": "autogeneous", "temperature": "413K", "time": "3 days"}, {"synthesis method": "pH adjustment", "pH": "5.0", "modulator": "NaOH (1 mol L-1)"}, {"synthesis method": "solvothermal synthesis", "precursor": [{"name": "", "amount": "", "unit": ""}], "solvent": [{"name": "", "amount": "", "unit": ""}], "reducing agent": [{"name": "", "amount": "", "unit": ""}], "surfactant": [{"name": "", "amount": "", "unit": ""}], "pressure": "autogeneous", "temperature": "413K", "time": "3 days", "heating rate": "", "cooling rate": "5 \u00b0C/h"}]
FOLDES |  | C21 Eu2 F8 H10 N1 O12 | solvothermal synthesis |  |  | 3, 4, 5, 6-Tetrafluoro phthalic acid | 0.024 g | 4,4'-bipy | 0.016 g | [5 empty] | autogeneous | 3 days | 413K | 5.0 | chemical synthesis, pH adjustment, solvothermal synthesis | 10.1016/j.inoche.2019.04.003 |  | 2019.07 | [{"synthesis method": "chemical synthesis", "precursor": [{"name": "Eu(NO3)3\u22c56H2O", "amount": "0.046", "unit": "g"}, {"name": "3, 4, 5, 6-Tetrafluoro phthalic acid", "amount": "0.024", "unit": "g"}, {"name": "4,4'-bipy", "amount": "0.016", "unit": "g"}], "solution": [{"name": "water", "amount": "6", "unit": "ml"}], "pressure": "autogeneous", "temperature": "413K", "time": "3 days"}, {"synthesis method": "pH adjustment", "pH": "5.0", "modulator": "NaOH (1 mol L-1)"}, {"synthesis method": "solvothermal synthesis", "precursor": [{"name": "", "amount": "", "unit": ""}], "solvent": [{"name": "", "amount": "", "unit": ""}], "reducing agent": [{"name": "", "amount": "", "unit": ""}], "surfactant": [{"name": "", "amount": "", "unit": ""}], "pressure": "autogeneous", "temperature": "413K", "time": "3 days", "heating rate": "", "cooling rate": "5 \u00b0C/h"}]
ASEMEQ | 1D coordination polymer | C18 Cd1 H14 N2 O5 | solvothermal synthesis | Cd(CH3COO)2 ⋅2H2O | 0.133 g | tp | 0.084 g | bpy | 0.078 g | NaOH | 0.04 g |  |  |  |  | 7 days | 180°C |  | solvothermal synthesis | 10.1016/j.inoche.2003.11.017 |  | 2004.02 | [{"synthesis method": "solvothermal synthesis", "precursor": [{"name": "Cd(CH3COO)2 \u22c52H2O", "amount": "0.133", "unit": "g"}, {"name": "tp", "amount": "0.084", "unit": "g"}, {"name": "bpy", "amount": "0.078", "unit": "g"}, {"name": "NaOH", "amount": "0.04", "unit": "g"}], "solvent": [{"name": "H2O", "amount": "16", "unit": "ml"}], "reducing agent": [{"name": "", "amount": "", "unit": ""}], "surfactant": [{"name": "", "amount": "", "unit": ""}], "pressure": "", "temperature": "180\u00b0C", "time": "7 days", "heating rate": "", "cooling rate": ""}]
GICDEC | Ni2(C4H4N2)(V4O12)(H2O)2 | C2 H4 N1 Ni1 O7 V2 | solvothermal synthesis | Ni(NO3)2⋅6H2O |  | NaVO3 |  | C4H4N2 (pyrazine) | [6 empty] | 10 to 20 bars | 5 days | 170°C | 3.0 | solvothermal synthesis, pH adjustment | 10.1016/j.jssc.2006.12.037 |  | 2007.03 | [{"synthesis method": "solvothermal synthesis", "precursor": [{"name": "Ni(NO3)2\u22c56H2O", "amount": "", "unit": ""}, {"name": "NaVO3", "amount": "", "unit": ""}, {"name": "C4H4N2 (pyrazine)", "amount": "", "unit": ""}], "solvent": [{"name": "water", "amount": "", "unit": ""}, {"name": "1M HCl solution", "amount": "", "unit": ""}], "reducing agent": [{"name": "", "amount": "", "unit": ""}], "surfactant": [{"name": "", "amount": "", "unit": ""}], "pressure": "10 to 20 bars", "temperature": "170\u00b0C", "time": "5 days", "heating rate": "", "cooling rate": ""}, {"synthesis method": "pH adjustment", "pH": "3.0", "modulator": ""}]
GICDAY | Ni3(C4H4N2)3(V8O23) | C6 H6 N3 Ni1.5 O11.5 V4 | solvothermal synthesis | Ni(NO3)2⋅6H2O |  | NaVO3 |  | C4H4N2 (pyrazine) | [6 empty] | 10 to 20 bars | 5 days | 170°C | 6.0 | solvothermal synthesis, pH adjustment | 10.1016/j.jssc.2006.12.037 |  | 2007.03 | [{"synthesis method": "solvothermal synthesis", "precursor": [{"name": "Ni(NO3)2\u22c56H2O", "amount": "", "unit": ""}, {"name": "NaVO3", "amount": "", "unit": ""}, {"name": "C4H4N2 (pyrazine)", "amount": "", "unit": ""}], "solvent": [{"name": "water", "amount": "", "unit": ""}, {"name": "1M HCl solution", "amount": "", "unit": ""}], "reducing agent": [{"name": "", "amount": "", "unit": ""}], "surfactant": [{"name": "", "amount": "", "unit": ""}], "pressure": "10 to 20 bars", "temperature": "170\u00b0C", "time": "5 days", "heating rate": "", "cooling rate": ""}, {"synthesis method": "pH adjustment", "pH": "6.0", "modulator": ""}]
LAXXAL | [Cd2(H2bemp)2](NO3)2 | C26 Cd2 H38 N6 O14 | chemical synthesis | Cd(NO3)2⋅4H2O | 0.616 g | H3bemp | 0.5 g | NEt3 | 0.5 mL |  |  |  |  | MeOH |  | 10 days | room temperature |  | chemical synthesis | 10.1016/j.poly.2012.06.088 |  | 2012.08 | [{"synthesis method": "chemical synthesis", "precursor": [{"name": "Cd(NO3)2\u22c54H2O", "amount": "0.616", "unit": "g"}, {"name": "H3bemp", "amount": "0.5", "unit": "g"}, {"name": "NEt3", "amount": "0.5", "unit": "mL"}], "solution": [{"name": "MeOH", "amount": "20", "unit": "mL"}], "pressure": "", "temperature": "room temperature", "time": "10 days"}]
LAXXIT | [Cd2(NO3)4(H2bempNH)2] | C26 Cd2 H36 N8 O18 | chemical synthesis | H3bemp | 0.250 g | Cd(NO3)2⋅4H2O | 0.616 g | [6 empty] | MeOH |  | 1h |  |  | chemical synthesis | 10.1016/j.poly.2012.06.088 |  | 2012.08 | [{"synthesis method": "chemical synthesis", "precursor": [{"name": "H3bemp", "amount": "0.250", "unit": "g"}, {"name": "Cd(NO3)2\u22c54H2O", "amount": "0.616", "unit": "g"}], "solution": [{"name": "MeOH", "amount": "35", "unit": "mL"}], "pressure": "", "temperature": "", "time": "1h"}]
LAXXOZ | [Cd(μ 1,3-SCN)2(H2bempHN)]∞ | C15 Cd1 H21 N5 O3 S2 | chemical synthesis | H3bemp | 0.250 g | Cd(NO3)2⋅4H2O | 0.616 g | NH4SCN | 0.152 g |  |  |  |  | MeOH |  | 1h | ambient |  | chemical synthesis | 10.1016/j.poly.2012.06.088 |  | 2012.08 | [{"synthesis method": "chemical synthesis", "precursor": [{"name": "H3bemp", "amount": "0.250", "unit": "g"}, {"name": "Cd(NO3)2\u22c54H2O", "amount": "0.616", "unit": "g"}, {"name": "NH4SCN", "amount": "0.152", "unit": "g"}], "solution": [{"name": "MeOH", "amount": "50", "unit": "mL"}], "pressure": "", "temperature": "ambient", "time": "1h"}]
LAXXEP | [Cd(N3)(H2bemp)]2 | C26 Cd2 H32 N10 O6 | chemical synthesis | H3bemp | 0.250 g | Cd(NO3)2⋅4H2O | 0.616 g | NaN3 | 0.016 g |  |  |  |  | MeOH |  | 5 days |  |  | chemical synthesis | 10.1016/j.poly.2012.06.088 |  | 2012.08 | [{"synthesis method": "chemical synthesis", "precursor": [{"name": "H3bemp", "amount": "0.250", "unit": "g"}, {"name": "Cd(NO3)2\u22c54H2O", "amount": "0.616", "unit": "g"}, {"name": "NaN3", "amount": "0.016", "unit": "g"}], "solution": [{"name": "MeOH", "amount": "50", "unit": "mL"}], "pressure": "", "temperature": "", "time": "5 days"}]
FEQSOK | [Cd(HPT)2(4,4'-bpy)] n | C26 Cd1 H18 N2 O8 | solvothermal synthesis | Cd(NO3)2⋅4H2O | 0.1543 g | C8H6O4 | 0.1661 g | C10H8N2 | 0.0781 g | [6 empty] | 5 days | 160°C | ~6 | solvothermal synthesis, pH adjustment | 10.1016/j.molstruc.2004.10.063 |  | 2005.02 | [{"synthesis method": "solvothermal synthesis", "precursor": [{"name": "Cd(NO3)2\u22c54H2O", "amount": "0.1543", "unit": "g"}, {"name": "C8H6O4", "amount": "0.1661", "unit": "g"}, {"name": "C10H8N2", "amount": "0.0781", "unit": "g"}], "solvent": [{"name": "H2O", "amount": "8", "unit": "ml"}], "reducing agent": [{"name": "", "amount": "", "unit": ""}], "surfactant": [{"name": "", "amount": "", "unit": ""}], "pressure": "", "temperature": "160\u00b0C", "time": "5 days", "heating rate": "", "cooling rate": ""}, {"synthesis method": "pH adjustment", "pH": "~6", "modulator": "triethylamine"}]
FAGVUF | [Eu(SIP)(H2O)4] | C8 Eu1 H11 O11 S1 | solvothermal synthesis | Eu(NO3)3⋅5H2O | 0.214 g | NaH2SIP | 0.134 g | [8 empty] | 72 h | 155°C |  | solvothermal synthesis, washing | 10.1016/S1387-7003(02)00340-4 |  | 2002.03 | [{"synthesis method": "solvothermal synthesis", "precursor": [{"name": "Eu(NO3)3\u22c55H2O", "amount": "0.214", "unit": "g"}, {"name": "NaH2SIP", "amount": "0.134", "unit": "g"}], "solvent": [{"name": "distilled water", "amount": "12", "unit": "ml"}], "reducing agent": [{"name": "", "amount": "", "unit": ""}], "surfactant": [{"name": "", "amount": "", "unit": ""}], "pressure": "", "temperature": "155\u00b0C", "time": "72 h", "heating rate": "", "cooling rate": "ambient temperature"}, {"synthesis method": "washing", "washing solution": "deionized water", "amount": ""}]
CIGXUN | 1 | C14 Cd3 H36 Mo6 N12 O36 P4 | solvothermal synthesis | MoO3 | 0.3 mmol | Cd(OAc)2⋅2H2O | 0.6 mmol | d,l-α-alanine | 0.9 mmol | btp | 0.6 mmol | H3PO4 | 0.3 mL |  | autogenous | 4 days | 160°C |  | solvothermal synthesis | 10.1016/j.ica.2013.03.029 |  | 2013.06 | [{"synthesis method": "solvothermal synthesis", "precursor": [{"name": "MoO3", "amount": "0.3", "unit": "mmol"}, {"name": "Cd(OAc)2\u22c52H2O", "amount": "0.6", "unit": "mmol"}, {"name": "d,l-\u03b1-alanine", "amount": "0.9", "unit": "mmol"}, {"name": "btp", "amount": "0.6", "unit": "mmol"}, {"name": "H3PO4", "amount": "0.3", "unit": "mL"}], "solvent": [{"name": "H2O", "amount": "5", "unit": "mL"}], "reducing agent": [{"name": "", "amount": "", "unit": ""}], "surfactant": [{"name": "", "amount": "", "unit": ""}], "pressure": "autogenous", "temperature": "160\u00b0C", "time": "4 days", "heating rate": "", "cooling rate": "10\u00b0Ch-1"}]
CIGXOH | 2 | C32 Cd5 H68 Mo12 N24 O72 P8 | solvothermal synthesis | MoO3 | 0.3 mmol | Cd(OAc)2⋅2H2O | 0.6 mmol | d,l-α-alanine | 0.9 mmol | btb | 0.6 mmol | H3PO4 | 0.3 mL |  | autogenous | 4 days | 160°C |  | solvothermal synthesis | 10.1016/j.ica.2013.03.029 |  | 2013.06 | [{"synthesis method": "solvothermal synthesis", "precursor": [{"name": "MoO3", "amount": "0.3", "unit": "mmol"}, {"name": "Cd(OAc)2\u22c52H2O", "amount": "0.6", "unit": "mmol"}, {"name": "d,l-\u03b1-alanine", "amount": "0.9", "unit": "mmol"}, {"name": "btb", "amount": "0.6", "unit": "mmol"}, {"name": "H3PO4", "amount": "0.3", "unit": "mL"}], "solvent": [{"name": "H2O", "amount": "5", "unit": "mL"}], "reducing agent": [{"name": "", "amount": "", "unit": ""}], "surfactant": [{"name": "", "amount": "", "unit": ""}], "pressure": "autogenous", "temperature": "160\u00b0C", "time": "4 days", "heating rate": "", "cooling rate": "10\u00b0Ch-1"}]
CIGXIB | 3 | C40 Cd5 H84 Mo12 N24 O72 P8 | solvothermal synthesis | MoO3 | 0.3 mmol | Cd(OAc)2⋅2H2O | 0.6 mmol | d,l-α-alanine | 0.9 mmol | bth | 0.6 mmol | H3PO4 | 0.3 mL |  | autogenous | 4 days | 160°C |  | solvothermal synthesis | 10.1016/j.ica.2013.03.029 |  | 2013.06 | [{"synthesis method": "solvothermal synthesis", "precursor": [{"name": "MoO3", "amount": "0.3", "unit": "mmol"}, {"name": "Cd(OAc)2\u22c52H2O", "amount": "0.6", "unit": "mmol"}, {"name": "d,l-\u03b1-alanine", "amount": "0.9", "unit": "mmol"}, {"name": "bth", "amount": "0.6", "unit": "mmol"}, {"name": "H3PO4", "amount": "0.3", "unit": "mL"}], "solvent": [{"name": "H2O", "amount": "5", "unit": "mL"}], "reducing agent": [{"name": "", "amount": "", "unit": ""}], "surfactant": [{"name": "", "amount": "", "unit": ""}], "pressure": "autogenous", "temperature": "160\u00b0C", "time": "4 days", "heating rate": "", "cooling rate": "10\u00b0Ch-1"}]
KIYNOY | {[Co3(phen)2(HL)2]·(H2O)2}n | C56 Co3 H34 N8 O20 | solvothermal synthesis | CoCl2⋅6H2O | 0.0286 g | H4L | 0.0143 g | phen | 0.0159 g | [6 empty] | 3 days | 140°C |  | solvothermal synthesis | 10.1016/j.jssc.2019.01.017 |  | 2019.04 | [{"synthesis method": "solvothermal synthesis", "precursor": [{"name": "CoCl2\u22c56H2O", "amount": "0.0286", "unit": "g"}, {"name": "H4L", "amount": "0.0143", "unit": "g"}, {"name": "phen", "amount": "0.0159", "unit": "g"}], "solvent": [{"name": "CH3CN", "amount": "5", "unit": "mL"}], "reducing agent": [{"name": "", "amount": "", "unit": ""}], "surfactant": [{"name": "", "amount": "", "unit": ""}], "pressure": "", "temperature": "140\u00b0C", "time": "3 days", "heating rate": "", "cooling rate": ""}]
HEVYEN | [Cu(closed-BM-2-PTP)Cl2] | C25 Cl2 Cu1 F6 H16 N2 S2 | chemical synthesis | closed-BM-2-PTP | 10.4 mg | CuCl2 | 2.7 mg | [6 empty] | acetone, hexane |  | 1 week | room temperature |  | chemical synthesis | 10.1016/j.poly.2006.06.045 |  | 2006.12 | [{"synthesis method": "chemical synthesis", "precursor": [{"name": "closed-BM-2-PTP", "amount": "10.4", "unit": "mg"}, {"name": "CuCl2", "amount": "2.7", "unit": "mg"}], "solution": [{"name": "acetone", "amount": "4", "unit": "mL"}, {"name": "hexane", "amount": "", "unit": ""}], "pressure": "", "temperature": "room temperature", "time": "1 week"}]
BADBOZ | [Cd2(Hbimt)2I4] | C18 Cd2 H16 I4 N12 | chemical synthesis | Hbimt | 10 mg | CdI2 | 18.3 mg | [6 empty] | methanol |  | 1 month | room temperature |  | chemical synthesis | 10.1016/j.poly.2010.06.009 |  | 2010.09 | [{"synthesis method": "chemical synthesis", "precursor": [{"name": "Hbimt", "amount": "10", "unit": "mg"}, {"name": "CdI2", "amount": "18.3", "unit": "mg"}], "solution": [{"name": "methanol", "amount": "8", "unit": "mL"}], "pressure": "", "temperature": "room temperature", "time": "1 month"}]
BADBUF | [Cd(bimt)(Hbimt)Br]n | Br1 C18 Cd1 H15 N12 | chemical synthesis | potassium bromide | 11.9 mg | Cd(CH3COO)2⋅2H2O | 13.4 mg | Hbimt | 10 mg |  |  |  |  | water, methanol |  | 2 months | room temperature |  | chemical synthesis | 10.1016/j.poly.2010.06.009 |  | 2010.09 | [{"synthesis method": "chemical synthesis", "precursor": [{"name": "potassium bromide", "amount": "11.9", "unit": "mg"}, {"name": "Cd(CH3COO)2\u22c52H2O", "amount": "13.4", "unit": "mg"}, {"name": "Hbimt", "amount": "10", "unit": "mg"}], "solution": [{"name": "water", "amount": "2", "unit": "mL"}, {"name": "methanol", "amount": "6", "unit": "mL"}], "pressure": "", "temperature": "room temperature", "time": "2 months"}]
BADCAM | [Cd(Hbimt)Cl2(H2O)]n | C9 Cd1 Cl2 H10 N6 O1 | chemical synthesis | Hbimt | 10 mg | CdCl2⋅2.5H2O | 11.4 mg | [6 empty] | methanol, water |  | 1 month | room temperature |  | chemical synthesis | 10.1016/j.poly.2010.06.009 |  | 2010.09 | [{"synthesis method": "chemical synthesis", "precursor": [{"name": "Hbimt", "amount": "10", "unit": "mg"}, {"name": "CdCl2\u22c52.5H2O", "amount": "11.4", "unit": "mg"}], "solution": [{"name": "methanol", "amount": "6", "unit": "mL"}, {"name": "water", "amount": "2", "unit": "mL"}], "pressure": "", "temperature": "room temperature", "time": "1 month"}]
BADCEQ | {[Cd(Hbimt)(SO4)(H2O)2]·1.5H2O}n | C9 Cd1 H15 N6 O7.5 S1 | chemical synthesis | Hbimt | 10 mg | CdSO4⋅8/3H2O | 12.8 mg | [6 empty] | methanol, water |  | 1 month | room temperature |  | chemical synthesis | 10.1016/j.poly.2010.06.009 |  | 2010.09 | [{"synthesis method": "chemical synthesis", "precursor": [{"name": "Hbimt", "amount": "10", "unit": "mg"}, {"name": "CdSO4\u22c58/3H2O", "amount": "12.8", "unit": "mg"}], "solution": [{"name": "methanol", "amount": "6", "unit": "mL"}, {"name": "water", "amount": "2", "unit": "mL"}], "pressure": "", "temperature": "room temperature", "time": "1 month"}]
BADCIU | [Cd(Hbimt)(SCN)2]n | C11 Cd1 H8 N8 S2 | chemical synthesis | KSCN | 9.7 mg | Cd(NO3)2⋅4H2O | 15.4 mg | Hbimt | 10 mg |  |  |  |  | water, methanol |  | 1 month | room temperature |  | chemical synthesis | 10.1016/j.poly.2010.06.009 |  | 2010.09 | [{"synthesis method": "chemical synthesis", "precursor": [{"name": "KSCN", "amount": "9.7", "unit": "mg"}, {"name": "Cd(NO3)2\u22c54H2O", "amount": "15.4", "unit": "mg"}, {"name": "Hbimt", "amount": "10", "unit": "mg"}], "solution": [{"name": "water", "amount": "2", "unit": "mL"}, {"name": "methanol", "amount": "6", "unit": "mL"}], "pressure": "", "temperature": "room temperature", "time": "1 month"}]
REYZED | [Cd2(bdc)2(bmis)2] | C56 Cd2 H44 N8 O12 S2 | solvothermal synthesis | Cd(NO3)2⋅4H2O | 0.0308 g | H2bdc | 0.0166 g | bmis | 0.0378 g | NaOH | 0.0040 g |  |  |  |  | 4 days | 160°C |  | solvothermal synthesis | 10.1016/j.ica.2018.01.018 |  | 2018.04 | [{"synthesis method": "solvothermal synthesis", "precursor": [{"name": "Cd(NO3)2\u22c54H2O", "amount": "0.0308", "unit": "g"}, {"name": "H2bdc", "amount": "0.0166", "unit": "g"}, {"name": "bmis", "amount": "0.0378", "unit": "g"}, {"name": "NaOH", "amount": "0.0040", "unit": "g"}], "solvent": [{"name": "H2O", "amount": "10", "unit": "ml"}], "pressure": "", "temperature": "160\u00b0C", "time": "4 days", "heating rate": "10\u00b0C\u22c5h-1", "cooling rate": "10\u00b0C\u22c5h-1"}]
REYZIH | [Cd2(bpdc)2(bmis)2] | C68 Cd2 H52 N8 O12 S2 | solvothermal synthesis | Cd(NO3)2⋅4H2O | 0.0308 g | H2bpdc | 0.0166 g | bmis | 0.0378 g | NaOH | 0.0040 g |  |  |  |  | 4 days | 160°C |  | solvothermal synthesis | 10.1016/j.ica.2018.01.018 |  | 2018.04 | [{"synthesis method": "solvothermal synthesis", "precursor": [{"name": "Cd(NO3)2\u22c54H2O", "amount": "0.0308", "unit": "g"}, {"name": "H2bpdc", "amount": "0.0166", "unit": "g"}, {"name": "bmis", "amount": "0.0378", "unit": "g"}, {"name": "NaOH", "amount": "0.0040", "unit": "g"}], "solvent": [{"name": "H2O", "amount": "10", "unit": "ml"}], "pressure": "", "temperature": "160\u00b0C", "time": "4 days", "heating rate": "10\u00b0C\u22c5h-1", "cooling rate": "10\u00b0C\u22c5h-1"}]
REYZON | [Cd3(btb)2(bmis)2]·5DMF | C109 Cd3 H101 N13 O21 S2 | solvothermal synthesis | Cd(NO3)2⋅4H2O | 0.0308 g | H3btb | 0.0438 g | bmis | 0.0378 g | [6 empty] | 2 days | 80°C |  | solvothermal synthesis | 10.1016/j.ica.2018.01.018 |  | 2018.04 | [{"synthesis method": "solvothermal synthesis", "precursor": [{"name": "Cd(NO3)2\u22c54H2O", "amount": "0.0308", "unit": "g"}, {"name": "H3btb", "amount": "0.0438", "unit": "g"}, {"name": "bmis", "amount": "0.0378", "unit": "g"}], "solvent": [{"name": "DMF", "amount": "8", "unit": "ml"}, {"name": "H2O", "amount": "2", "unit": "ml"}], "pressure": "", "temperature": "80\u00b0C", "time": "2 days", "heating rate": "10\u00b0C\u22c5h-1", "cooling rate": "10\u00b0C\u22c5h-1"}]
REYZUT | [Zn2(2,6-ndc)2(bmis)2] | C64 H48 N8 O12 S2 Zn2 | solvothermal synthesis | 2,6-H2ndc | 0.0308 g | Zn(NO3)2⋅6H2O | 0.0166 g | bmis | 0.0378 g | NaOH | 0.0040 g |  |  |  |  | 3 days | 160°C |  | solvothermal synthesis | 10.1016/j.ica.2018.01.018 |  | 2018.04 | [{"synthesis method": "solvothermal synthesis", "precursor": [{"name": "2,6-H2ndc", "amount": "0.0308", "unit": "g"}, {"name": "Zn(NO3)2\u22c56H2O", "amount": "0.0166", "unit": "g"}, {"name": "bmis", "amount": "0.0378", "unit": "g"}, {"name": "NaOH", "amount": "0.0040", "unit": "g"}], "solvent": [{"name": "H2O", "amount": "10", "unit": "ml"}], "pressure": "", "temperature": "160\u00b0C", "time": "3 days", "heating rate": "10\u00b0C\u22c5h-1", "cooling rate": "10\u00b0C\u22c5h-1"}]
REZBAC | [Zn(sdc)(bmis)]2 | C68 H58 N8 O19 S4 Zn2 | solvothermal synthesis | Zn(OAc)2⋅2H2O | 0.0220 g | H2sdc | 0.0306 g | bmis | 0.0378 g | [6 empty] | 3 days | 160°C |  | solvothermal synthesis | 10.1016/j.ica.2018.01.018 |  | 2018.04 | [{"synthesis method": "solvothermal synthesis", "precursor": [{"name": "Zn(OAc)2\u22c52H2O", "amount": "0.0220", "unit": "g"}, {"name": "H2sdc", "amount": "0.0306", "unit": "g"}, {"name": "bmis", "amount": "0.0378", "unit": "g"}], "solvent": [{"name": "H2O", "amount": "6", "unit": "ml"}], "pressure": "", "temperature": "160\u00b0C", "time": "3 days", "heating rate": "10\u00b0C\u22c5h-1", "cooling rate": "10\u00b0C\u22c5h-1"}]
EXAXEH | [Ag(PPh3)(AMP)2](BF4) | Ag1 B1 C26 F4 H25 N6 P1 | chemical synthesis | AgBF4 | 0.1170 g | PPh3 | 0.1572 g | AMP | 0.114 g |  |  |  |  | CH2Cl2 and MeOH |  | 2h | ambient |  | chemical synthesis | 10.1016/j.poly.2011.06.003 |  | 2011.08 | [{"synthesis method": "chemical synthesis", "precursor": [{"name": "AgBF4", "amount": "0.1170", "unit": "g"}, {"name": "PPh3", "amount": "0.1572", "unit": "g"}, {"name": "AMP", "amount": "0.114", "unit": "g"}], "solution": [{"name": "CH2Cl2 and MeOH", "amount": "10", "unit": "ml"}], "pressure": "", "temperature": "ambient", "time": "2h"}]
EXAXAD | [Ag2(PPh3)4(AMP)2(SO4)] | Ag2 C82 H78 N6 O6 P4 S1 | chemical synthesis | Ag2SO4 | 0.0612 g | PPh3 | 0.1572 g | AMP | 0.0285 g |  |  |  |  | CH2Cl2 and MeOH |  |  |  |  | chemical synthesis | 10.1016/j.poly.2011.06.003 |  | 2011.08 | [{"synthesis method": "chemical synthesis", "precursor": [{"name": "Ag2SO4", "amount": "0.0612", "unit": "g"}, {"name": "PPh3", "amount": "0.1572", "unit": "g"}, {"name": "AMP", "amount": "0.0285", "unit": "g"}], "solution": [{"name": "CH2Cl2 and MeOH", "amount": "10", "unit": "ml"}], "pressure": "", "temperature": "", "time": ""}]
EXAWOQ | [Ag4(NO3)4(PPh3)4(AMP)2]∞ | Ag4 C80 H70 N10 O12 P4 | chemical synthesis | AgNO3 | 0.0680 g | PPh3 | 0.1048 g | AMP | 0.0190 g |  |  |  |  | CH2Cl2 and MeOH |  | 2h | room temperature |  | chemical synthesis | 10.1016/j.poly.2011.06.003 |  | 2011.08 | [{"synthesis method": "chemical synthesis", "precursor": [{"name": "AgNO3", "amount": "0.0680", "unit": "g"}, {"name": "PPh3", "amount": "0.1048", "unit": "g"}, {"name": "AMP", "amount": "0.0190", "unit": "g"}], "solution": [{"name": "CH2Cl2 and MeOH", "amount": "10", "unit": "ml"}], "pressure": "", "temperature": "room temperature", "time": "2h"}]
EXAWUW | [Ag4(Ac)4(PPh3)4(AMP)2]∞ | Ag2 C44 H41 N3 O4 P2 | chemical synthesis | AgAc | 0.0668 g | PPh3 | 0.1048 g | AMP | 0.0190 g |  |  |  |  | CH2Cl2 and MeOH |  |  |  |  | chemical synthesis | 10.1016/j.poly.2011.06.003 |  | 2011.08 | [{"synthesis method": "chemical synthesis", "precursor": [{"name": "AgAc", "amount": "0.0668", "unit": "g"}, {"name": "PPh3", "amount": "0.1048", "unit": "g"}, {"name": "AMP", "amount": "0.0190", "unit": "g"}], "solution": [{"name": "CH2Cl2 and MeOH", "amount": "10", "unit": "ml"}], "pressure": "", "temperature": "", "time": ""}]
EXAXIL | [Ag(PPh3)2(HCOO)]·CH2Cl2 | Ag1 C38 Cl2 H33 O2 P2 | chemical synthesis | Ag(HCOO) | 0.0306 g | PPh3 | 0.0524 g | AMP | 0.0380 g |  |  |  |  | CH2Cl2 and MeOH |  |  |  |  | chemical synthesis | 10.1016/j.poly.2011.06.003 |  | 2011.08 | [{"synthesis method": "chemical synthesis", "precursor": [{"name": "Ag(HCOO)", "amount": "0.0306", "unit": "g"}, {"name": "PPh3", "amount": "0.0524", "unit": "g"}, {"name": "AMP", "amount": "0.0380", "unit": "g"}], "solution": [{"name": "CH2Cl2 and MeOH", "amount": "10", "unit": "ml"}], "pressure": "", "temperature": "", "time": ""}]
ONIGUO | {[Cd2(ip)2(H2O)2(4-bpfp)]·7H2O} n | C32 Cd2 H42 N4 O19 | chemical synthesis | Cd(NO3)2⋅4H2O | 29.9 mg | isophthalic acid | 16.0 mg | 4-bpfp | 28.7 mg |  |  |  |  | distilled H2O, 1.0M NaOH solution |  | 48h | 90°C |  | chemical synthesis, washing, drying | 10.1016/j.ica.2011.02.016 |  | 2011.05 | [{"synthesis method": "chemical synthesis", "precursor": [{"name": "Cd(NO3)2\u22c54H2O", "amount": "29.9", "unit": "mg"}, {"name": "isophthalic acid", "amount": "16.0", "unit": "mg"}, {"name": "4-bpfp", "amount": "28.7", "unit": "mg"}], "solution": [{"name": "distilled H2O", "amount": "5", "unit": "mL"}, {"name": "1.0M NaOH solution", "amount": "1", "unit": "mL"}], "pressure": "", "temperature": "90\u00b0C", "time": "48h"}, {"synthesis method": "washing", "washing solution": "distilled water and acetone", "amount": ""}, {"synthesis method": "drying", "pressure": "", "temperature": "air", "atmosphere": "", "time": ""}]
ONIGOI | {[Cd(mip)(H2O)(4-bpfp)]·3H2O} n | C25 Cd1 H28 N4 O10 | chemical synthesis | Cd(NO3)2⋅4H2O | 29.9 mg | 5-methylisophthalic acid | 18.0 mg | 4-bpfp | 56.0 mg |  |  |  |  | distilled H2O, 1.0M NaOH solution |  | 65h | 100°C |  | chemical synthesis, washing, drying | 10.1016/j.ica.2011.02.016 |  | 2011.05 | [{"synthesis method": "chemical synthesis", "precursor": [{"name": "Cd(NO3)2\u22c54H2O", "amount": "29.9", "unit": "mg"}, {"name": "5-methylisophthalic acid", "amount": "18.0", "unit": "mg"}, {"name": "4-bpfp", "amount": "56.0", "unit": "mg"}], "solution": [{"name": "distilled H2O", "amount": "5", "unit": "mL"}, {"name": "1.0M NaOH solution", "amount": "1", "unit": "mL"}], "pressure": "", "temperature": "100\u00b0C", "time": "65h"}, {"synthesis method": "washing", "washing solution": "distilled water and acetone", "amount": ""}, {"synthesis method": "drying", "pressure": "", "temperature": "air", "atmosphere": "", "time": ""}]
ONIHEZ | [Cd4(ip)4(4-bpmh)2] n | C66 Cd4 H60 N8 O16 | chemical synthesis | Cd(NO3)2⋅4H2O | 57 mg | isophthalic acid | 31 mg | 4-hbpmp | 52 mg |  |  |  |  | distilled H2O, 1.0M NaOH solution |  | 72h | 100°C |  | chemical synthesis, washing, drying | 10.1016/j.ica.2011.02.016 |  | 2011.05 | [{"synthesis method": "chemical synthesis", "precursor": [{"name": "Cd(NO3)2\u22c54H2O", "amount": "57", "unit": "mg"}, {"name": "isophthalic acid", "amount": "31", "unit": "mg"}, {"name": "4-hbpmp", "amount": "52", "unit": "mg"}], "solution": [{"name": "distilled H2O", "amount": "5", "unit": "mL"}, {"name": "1.0M NaOH solution", "amount": "1", "unit": "mL"}], "pressure": "", "temperature": "100\u00b0C", "time": "72h"}, {"synthesis method": "washing", "washing solution": "distilled water and acetone", "amount": ""}, {"synthesis method": "drying", "pressure": "", "temperature": "air", "atmosphere": "", "time": ""}]
ONIHAV | {[Cd2(mip)2(H2O)2(4-bpmh)]·2H2O} n | C35 Cd2 H42 N4 O12 | chemical synthesis | Cd(NO3)2⋅4H2O | 57 mg | 5-methylisophthalic acid | 33 mg | 4-hbpmp | 52 mg |  |  |  |  | distilled H2O, 1.0M NaOH solution |  | 48h | 100°C |  | chemical synthesis, washing, drying | 10.1016/j.ica.2011.02.016 |  | 2011.05 | [{"synthesis method": "chemical synthesis", "precursor": [{"name": "Cd(NO3)2\u22c54H2O", "amount": "57", "unit": "mg"}, {"name": "5-methylisophthalic acid", "amount": "33", "unit": "mg"}, {"name": "4-hbpmp", "amount": "52", "unit": "mg"}], "solution": [{"name": "distilled H2O", "amount": "5", "unit": "mL"}, {"name": "1.0M NaOH solution", "amount": "1", "unit": "mL"}], "pressure": "", "temperature": "100\u00b0C", "time": "48h"}, {"synthesis method": "washing", "washing solution": "distilled water and acetone", "amount": ""}, {"synthesis method": "drying", "pressure": "", "temperature": "air", "atmosphere": "", "time": ""}]
WEBXOQ | Polymeric [CuNCS(ethyl nicotinate)] n | C9 Cu1 H9 N2 O2 S1 | chemical synthesis | CuNCS |  | ethyl nicotinate | [7 empty] | ethanol, concentrated solution of NaNCS |  | several days |  |  | chemical synthesis | 10.1016/S0277-5387(99)00385-X |  | 2000.03 | [{"synthesis method": "chemical synthesis", "precursor": [{"name": "CuNCS", "amount": "", "unit": ""}, {"name": "ethyl nicotinate", "amount": "", "unit": ""}], "solution": [{"name": "ethanol", "amount": "", "unit": ""}, {"name": "concentrated solution of NaNCS", "amount": "", "unit": ""}], "pressure": "", "temperature": "", "time": "several days"}]
ALILIS | [Zn(H2btec)(bpy)0.5] | C15 H8 N1 O8 Zn1 | solvothermal synthesis | H4btec | 0.127 g | NaOH | 0.04 g | bpy | 0.040 g | Zn(NO3)2⋅6H2O | 0.150 g |  |  |  |  | 3 days | 120°C |  | solvothermal synthesis | 10.1016/j.poly.2016.03.056 |  | 2016.07 | [{"synthesis method": "solvothermal synthesis", "precursor": [{"name": "H4btec", "amount": "0.127", "unit": "g"}, {"name": "NaOH", "amount": "0.04", "unit": "g"}, {"name": "bpy", "amount": "0.040", "unit": "g"}, {"name": "Zn(NO3)2\u22c56H2O", "amount": "0.150", "unit": "g"}], "solvent": [{"name": "H2O", "amount": "15", "unit": "mL"}], "reducing agent": [{"name": "", "amount": "", "unit": ""}], "surfactant": [{"name": "", "amount": "", "unit": ""}], "pressure": "", "temperature": "120\u00b0C", "time": "3 days", "heating rate": "", "cooling rate": ""}]
ALILOY | [Zn(H2btec)(bpyE)0.5] | C16 H9 N1 O8 Zn1 | solvothermal synthesis | H4btec | 0.127 g | NaOH | 0.04 g | bpyE | 0.045 g | Zn(NO3)2⋅6H2O | 0.150 g |  |  |  |  | 3 days | 120°C |  | solvothermal synthesis | 10.1016/j.poly.2016.03.056 |  | 2016.07 | [{"synthesis method": "solvothermal synthesis", "precursor": [{"name": "H4btec", "amount": "0.127", "unit": "g"}, {"name": "NaOH", "amount": "0.04", "unit": "g"}, {"name": "bpyE", "amount": "0.045", "unit": "g"}, {"name": "Zn(NO3)2\u22c56H2O", "amount": "0.150", "unit": "g"}], "solvent": [{"name": "H2O", "amount": "15", "unit": "mL"}], "reducing agent": [{"name": "", "amount": "", "unit": ""}], "surfactant": [{"name": "", "amount": "", "unit": ""}], "pressure": "", "temperature": "120\u00b0C", "time": "3 days", "heating rate": "", "cooling rate": ""}]
ALILUE | [Zn2(btec)(bpye)H2O] | C22 H20 N2 O11 Zn2 | solvothermal synthesis | H4btec | 0.127 g | NaOH | 0.08 g | bpye | 0.091 g | Zn(NO3)2⋅6H2O | 0.30 g |  |  |  |  | 3 days | 120°C |  | solvothermal synthesis | 10.1016/j.poly.2016.03.056 |  | 2016.07 | [{"synthesis method": "solvothermal synthesis", "precursor": [{"name": "H4btec", "amount": "0.127", "unit": "g"}, {"name": "NaOH", "amount": "0.08", "unit": "g"}, {"name": "bpye", "amount": "0.091", "unit": "g"}, {"name": "Zn(NO3)2\u22c56H2O", "amount": "0.30", "unit": "g"}], "solvent": [{"name": "H2O", "amount": "15", "unit": "mL"}], "reducing agent": [{"name": "", "amount": "", "unit": ""}], "surfactant": [{"name": "", "amount": "", "unit": ""}], "pressure": "", "temperature": "120\u00b0C", "time": "3 days", "heating rate": "", "cooling rate": ""}]
ALIMAL | [Zn(Hbtec)(Hbpyp)] | C23 H18 N2 O9 Zn1 | solvothermal synthesis | H4btec | 0.127 g | NaOH | 0.04 g | bpyp | 0.048 g | Zn(NO3)2⋅6H2O | 0.150 g |  |  |  |  | 3 days | 120°C |  | solvothermal synthesis | 10.1016/j.poly.2016.03.056 |  | 2016.07 | [{"synthesis method": "solvothermal synthesis", "precursor": [{"name": "H4btec", "amount": "0.127", "unit": "g"}, {"name": "NaOH", "amount": "0.04", "unit": "g"}, {"name": "bpyp", "amount": "0.048", "unit": "g"}, {"name": "Zn(NO3)2\u22c56H2O", "amount": "0.150", "unit": "g"}], "solvent": [{"name": "H2O", "amount": "15", "unit": "mL"}], "reducing agent": [{"name": "", "amount": "", "unit": ""}], "surfactant": [{"name": "", "amount": "", "unit": ""}], "pressure": "", "temperature": "120\u00b0C", "time": "3 days", "heating rate": "", "cooling rate": ""}]
NIJMIF | [{Ni2(HL)2(pa)2(H2O)2}·DMF] | C46 H60 N4 Ni2 O12 | chemical synthesis | Ni(OAc)2⋅4H2O | 0.248 g | triethylamine | 0.10 g | H2L | 0.193 g | potassium 3-phenyl acrylate | 0.358 g |  |  | DMF, methanolic solution |  | 2h |  |  | chemical synthesis | 10.1016/j.poly.2018.09.023 |  | 2019.01 | [{"synthesis method": "chemical synthesis", "precursor": [{"name": "Ni(OAc)2\u22c54H2O", "amount": "0.248", "unit": "g"}, {"name": "triethylamine", "amount": "0.10", "unit": "g"}, {"name": "H2L", "amount": "0.193", "unit": "g"}, {"name": "potassium 3-phenyl acrylate", "amount": "0.358", "unit": "g"}], "solution": [{"name": "DMF", "amount": "15", "unit": "mL"}, {"name": "methanolic solution", "amount": "10", "unit": "mL"}], "pressure": "", "temperature": "", "time": "2h"}]
NIJQOP | [{Ni2(HL)2(ppda)(H2O)2}·DMF | C40 H58 N4 Ni2 O14 | chemical synthesis | Ni(OAc)2⋅4H2O | 0.248 g | triethylamine | 0.10 g | H2L | 0.193 g | potassium p-phenylenediacrylate | 0.262 g |  |  | DMF, methanolic solution |  | 2h |  |  | chemical synthesis | 10.1016/j.poly.2018.09.023 |  | 2019.01 | [{"synthesis method": "chemical synthesis", "precursor": [{"name": "Ni(OAc)2\u22c54H2O", "amount": "0.248", "unit": "g"}, {"name": "triethylamine", "amount": "0.10", "unit": "g"}, {"name": "H2L", "amount": "0.193", "unit": "g"}, {"name": "potassium p-phenylenediacrylate", "amount": "0.262", "unit": "g"}], "solution": [{"name": "DMF", "amount": "15", "unit": "mL"}, {"name": "methanolic solution", "amount": "10", "unit": "mL"}], "pressure": "", "temperature": "", "time": "2h"}]
RIXNIY | [Cu(L1)]·(ClO4) | C8 Cl1 Cu1 H20 N5 O6 | chemical synthesis | HL1⋅4HCl | 0.0165 g | Cu(ClO4)2⋅6H2O | 0.0186 g | [6 empty] | water, acetonitrile |  | several days |  | 9 | chemical synthesis, pH adjustment | 10.1016/j.poly.2018.11.050 |  | 2019.02 | [{"synthesis method": "chemical synthesis", "precursor": [{"name": "HL1\u22c54HCl", "amount": "0.0165", "unit": "g"}, {"name": "Cu(ClO4)2\u22c56H2O", "amount": "0.0186", "unit": "g"}], "solution": [{"name": "water", "amount": "3", "unit": "ml"}, {"name": "acetonitrile", "amount": "3", "unit": "ml"}], "pressure": "", "temperature": "", "time": "several days"}, {"synthesis method": "pH adjustment", "pH": "9", "modulator": "0.5M NaOH"}]
RIWSIC | [Cu2(L2)2]·(ClO4)2 | C16 Cl2 Cu2 H32 N10 O8 | chemical synthesis | HL2⋅4HCl | [9 empty] | water, acetonitrile |  | several days |  | 9 | chemical synthesis, pH adjustment | 10.1016/j.poly.2018.11.050 |  | 2019.02 | [{"synthesis method": "chemical synthesis", "precursor": [{"name": "HL2\u22c54HCl", "amount": "", "unit": ""}], "solution": [{"name": "water", "amount": "3", "unit": "ml"}, {"name": "acetonitrile", "amount": "3", "unit": "ml"}], "pressure": "", "temperature": "", "time": "several days"}, {"synthesis method": "pH adjustment", "pH": "9", "modulator": "0.5M NaOH"}]
LARRUS | Cu2(bipy)2V6O17 | C20 Cu2 H16 N4 O17 V6 | [16 empty] | hydrothermal synthesis | 10.1016/j.molstruc.2005.04.036 |  | 2005.08 | [{"synthesis method": "hydrothermal synthesis", "precursor": [{"name": "copper(II) acetate", "amount": "", "unit": ""}, {"name": "2,2'-bipy", "amount": "", "unit": ""}, {"name": "TeO2", "amount": "", "unit": ""}, {"name": "NH4VO3", "amount": "", "unit": ""}], "solvent": [{"name": "", "amount": "", "unit": ""}], "reducing agent": [{"name": "", "amount": "", "unit": ""}], "surfactant": [{"name": "", "amount": "", "unit": ""}], "pressure": "", "temperature": "170\u00b0C", "time": "5 days", "heating rate": "", "cooling rate": ""}]
AVIPOM | [La2(H4nmp)2(H2O)3(SO4)] | C6 H42 La2 N2 O33 P6 S1 | [16 empty] | microwave-assisted synthesis, filtration, washing | 10.1016/j.ica.2016.09.037 |  | 2017.04 | [{"synthesis method": "microwave-assisted synthesis", "precursor": [{"name": "nitrilotri(methylphosphonic) acid (H6nmp)", "amount": "0.1471", "unit": "g"}, {"name": "La2O3", "amount": "0.0844", "unit": "g"}], "solution": [{"name": "distilled water", "amount": "5", "unit": "mL"}, {"name": "concentrated sulfuric acid", "amount": "500", "unit": "\u03bcL"}], "temperature": "90\u00b0C", "atmosphere": "air", "time": "20 min"}, {"synthesis method": "filtration", "time": "three days", "atmosphere": "", "pressure": ""}, {"synthesis method": "washing", "washing solution": "water", "amount": "copious"}]
SOGWUI | C50H56N20O48Cu4W12 | C50 Cu4 H56 N20 O48 W12 | solvothermal synthesis | (NH4)6W12O40⋅3H2O | 0.3 g | Cu(NO3)2⋅3H2O | 0.15 g | pzta | 0.059 g | bipy | 0.078 g |  |  |  |  | 4 days | 170°C | 3.8 | solvothermal synthesis, pH adjustment, filtration, washing, drying | 10.1016/j.inoche.2014.02.042 |  | 2014.06 | [{"synthesis method": "solvothermal synthesis", "precursor": [{"name": "(NH4)6W12O40\u22c53H2O", "amount": "0.3", "unit": "g"}, {"name": "Cu(NO3)2\u22c53H2O", "amount": "0.15", "unit": "g"}, {"name": "pzta", "amount": "0.059", "unit": "g"}, {"name": "bipy", "amount": "0.078", "unit": "g"}], "solvent": [{"name": "H2O", "amount": "15", "unit": "mL"}], "reducing agent": [{"name": "", "amount": "", "unit": ""}], "surfactant": [{"name": "", "amount": "", "unit": ""}], "pressure": "", "temperature": "170\u00b0C", "time": "4 days", "heating rate": "", "cooling rate": ""}, {"synthesis method": "pH adjustment", "pH": "3.8", "modulator": "6 M HCl"}, {"synthesis method": "filtration", "time": "", "atmosphere": "", "pressure": ""}, {"synthesis method": "washing", "washing solution": "distilled water", "amount": ""}, {"synthesis method": "drying", "pressure": "", "temperature": "room temperature", "atmosphere": "", "time": ""}]
NIGLEX | {[Co(H2TZI)2(BIB)(H2O)2]·(H2O)2}n | C30 Co1 H28 N12 O12 | solvothermal synthesis | H3TZI | 5 mg | BIB | 3 mg | Co(NO3)2⋅6H2O | 17 mg | [6 empty] | 67h | 140°C |  | solvothermal synthesis, filtration, washing, drying | 10.1016/j.jssc.2018.04.036 |  | 2018.08 | [{"synthesis method": "solvothermal synthesis", "precursor": [{"name": "H3TZI", "amount": "5", "unit": "mg"}, {"name": "BIB", "amount": "3", "unit": "mg"}, {"name": "Co(NO3)2\u22c56H2O", "amount": "17", "unit": "mg"}], "solvent": [{"name": "water", "amount": "5", "unit": "mL"}, {"name": "NaOH aqueous solution", "amount": "0.04", "unit": "mL"}], "reducing agent": [{"name": "", "amount": "", "unit": ""}], "surfactant": [{"name": "", "amount": "", "unit": ""}], "pressure": "", "temperature": "140\u00b0C", "time": "67h", "heating rate": "", "cooling rate": "3\u2103h-1"}, {"synthesis method": "filtration", "time": "", "atmosphere": "", "pressure": ""}, {"synthesis method": "washing", "washing solution": "", "amount": ""}, {"synthesis method": "drying", "pressure": "", "temperature": "", "atmosphere": "", "time": ""}]
EMOFET | {[Gd(phen)(H2O)3Gd(phen)(H2O)2(μ-OH)2][Re4S3.36Te0.64(CN)12]}·0.25H2O | C36 Gd2 H28.50 N16 O7.25 Re4 S3.36 Te0.64 | chemical synthesis | GdCl3⋅6H2O | 10 mg | 1,10-phenanthroline | 3 mg | K4 [Re4S3.36Te0.64(CN)12]⋅6H2O | 10 mg |  |  |  |  | EtOH, H2O |  | 2 days | 160°C |  | chemical synthesis, washing | 10.1016/j.poly.2016.05.013 |  | 2016.09 | [{"synthesis method": "chemical synthesis", "precursor": [{"name": "GdCl3\u22c56H2O", "amount": "10", "unit": "mg"}, {"name": "1,10-phenanthroline", "amount": "3", "unit": "mg"}, {"name": "K4 [Re4S3.36Te0.64(CN)12]\u22c56H2O", "amount": "10", "unit": "mg"}], "solution": [{"name": "EtOH", "amount": "1", "unit": "ml"}, {"name": "H2O", "amount": "1", "unit": "ml"}], "pressure": "", "temperature": "160\u00b0C", "time": "2 days"}, {"synthesis method": "washing", "washing solution": "H2O and EtOH", "amount": ""}]
EMOFAP | {[Gd(phen)(H2O)3Gd(phen)(H2O)2(μ-OH)2][Re4Se4(CN)12]} | C36 Gd2 H30 N16 O8 Re4 Se4 | chemical synthesis | GdCl3⋅6H2O | 10 mg | 1,10-phenanthroline | 3 mg | K4[Re4Se4(CN)12]⋅6H2O | 10 mg |  |  |  |  | EtOH, H2O |  | 2 days | 160°C |  | chemical synthesis, washing | 10.1016/j.poly.2016.05.013 |  | 2016.09 | [{"synthesis method": "chemical synthesis", "precursor": [{"name": "GdCl3\u22c56H2O", "amount": "10", "unit": "mg"}, {"name": "1,10-phenanthroline", "amount": "3", "unit": "mg"}, {"name": "K4[Re4Se4(CN)12]\u22c56H2O", "amount": "10", "unit": "mg"}], "solution": [{"name": "EtOH", "amount": "1", "unit": "ml"}, {"name": "H2O", "amount": "1", "unit": "ml"}], "pressure": "", "temperature": "160\u00b0C", "time": "2 days"}, {"synthesis method": "washing", "washing solution": "H2O and EtOH", "amount": ""}]
EMODUH | {[Gd(phen)(H2O)3Gd(phen)(H2O)2(μ-OH)2][Re4Te4(CN)12]} | C36 Gd2 H30 N16 O8 Re4 Te4 | chemical synthesis | GdCl3⋅6H2O | 10 mg | 1,10-phenanthroline | 3 mg | K4[Re4Te4(CN)12]⋅5H2O | 10 mg |  |  |  |  | EtOH, H2O |  | 5 days | 160°C |  | chemical synthesis, washing | 10.1016/j.poly.2016.05.013 |  | 2016.09 | [{"synthesis method": "chemical synthesis", "precursor": [{"name": "GdCl3\u22c56H2O", "amount": "10", "unit": "mg"}, {"name": "1,10-phenanthroline", "amount": "3", "unit": "mg"}, {"name": "K4[Re4Te4(CN)12]\u22c55H2O", "amount": "10", "unit": "mg"}], "solution": [{"name": "EtOH", "amount": "1", "unit": "ml"}, {"name": "H2O", "amount": "1", "unit": "ml"}], "pressure": "", "temperature": "160\u00b0C", "time": "5 days"}, {"synthesis method": "washing", "washing solution": "H2O and EtOH", "amount": ""}]
GEWPIJ | 1 | C60 Cu3 H84 N24 O62 P2 W18 | solvothermal synthesis | Na2WO4⋅2H2O | 0.8 g | Cu(CH3COO)2⋅2H2O | 0.24 g | bbi | 0.09 g | H3PO4 | 0.2 mL |  |  |  | autogenous | 3 days | 160°C | 4.1 | solvothermal synthesis, pH adjustment, washing | 10.1016/j.inoche.2012.10.028 |  | 2013.01 | [{"synthesis method": "solvothermal synthesis", "precursor": [{"name": "Na2WO4\u22c52H2O", "amount": "0.8", "unit": "g"}, {"name": "Cu(CH3COO)2\u22c52H2O", "amount": "0.24", "unit": "g"}, {"name": "bbi", "amount": "0.09", "unit": "g"}, {"name": "H3PO4", "amount": "0.2", "unit": "mL"}], "solvent": [{"name": "distilled water", "amount": "10", "unit": "mL"}], "reducing agent": [{"name": "", "amount": "", "unit": ""}], "surfactant": [{"name": "", "amount": "", "unit": ""}], "pressure": "autogenous", "temperature": "160\u00b0C", "time": "3 days", "heating rate": "", "cooling rate": ""}, {"synthesis method": "pH adjustment", "pH": "4.1", "modulator": "1.0M HCl"}, {"synthesis method": "washing", "washing solution": "distilled water", "amount": ""}]
AYUFAD | [Cu3(BCPB)(HBCPB)(H2BCPB)(H2O)]·(CH3OH)(H2O)}n | C64 Cu3 H44 O27 | chemical synthesis | H3BCPB | 5.9 mg | Cu(NO3)2⋅3H2O | 3.6 mg | [6 empty] | CH3OH/H2O | sealed | 3000 min | 80°C |  | chemical synthesis | 10.1016/j.poly.2016.10.017 |  | 2017.01 | [{"synthesis method": "chemical synthesis", "precursor": [{"name": "H3BCPB", "amount": "5.9", "unit": "mg"}, {"name": "Cu(NO3)2\u22c53H2O", "amount": "3.6", "unit": "mg"}], "solution": [{"name": "CH3OH/H2O", "amount": "1", "unit": "mL"}], "modulator": [{"name": "NaOH solution", "amount": "0.1", "unit": "mL"}], "pressure": "sealed", "temperature": "80\u00b0C", "time": "3000 min", "heating rate": "", "cooling rate": "1.5\u00b0C/h"}]
AYUDUV | [Cd(HBCPB)(1,4-bib)1.5]·4H2O}n | C39 Cd1 H35 N6 O12 | chemical synthesis | H3BCPB | 2.0 mg | 1,4-bib | 1.1 mg | Cd(NO3)2⋅4H2O | 4.6 mg |  |  |  |  | EtOH/H2O | sealed | 4000 min | 80°C |  | chemical synthesis | 10.1016/j.poly.2016.10.017 |  | 2017.01 | [{"synthesis method": "chemical synthesis", "precursor": [{"name": "H3BCPB", "amount": "2.0", "unit": "mg"}, {"name": "1,4-bib", "amount": "1.1", "unit": "mg"}, {"name": "Cd(NO3)2\u22c54H2O", "amount": "4.6", "unit": "mg"}], "solution": [{"name": "EtOH/H2O", "amount": "1", "unit": "mL"}], "pressure": "sealed", "temperature": "80\u00b0C", "time": "4000 min", "heating rate": "", "cooling rate": "4\u00b0C/h"}]
OMUQUJ | Sn(Hpydc)2 | C14 H8 N2 O8 Sn1 | solvothermal synthesis | SnSO4 | 0.214 g | pyridine-2,5-dicarboxylic acid | 0.284 g | KOH | 0.112 g | [6 empty] | 3 days | 140°C |  | solvothermal synthesis, washing, filtration | 10.1016/j.solidstatesciences.2010.12.034 |  | 2011.03 | [{"synthesis method": "solvothermal synthesis", "precursor": [{"name": "SnSO4", "amount": "0.214", "unit": "g"}, {"name": "pyridine-2,5-dicarboxylic acid", "amount": "0.284", "unit": "g"}, {"name": "KOH", "amount": "0.112", "unit": "g"}], "solvent": [{"name": "H2O", "amount": "25", "unit": "mL"}], "reducing agent": [{"name": "", "amount": "", "unit": ""}], "surfactant": [{"name": "", "amount": "", "unit": ""}], "pressure": "", "temperature": "140\u00b0C", "time": "3 days", "heating rate": "", "cooling rate": "0.1 \u00b0C/min"}, {"synthesis method": "washing", "washing solution": "DMF", "amount": ""}, {"synthesis method": "filtration", "time": "", "atmosphere": "vacuum", "pressure": ""}]
OMUREU | Sn(pydc)(DMF) | C10 H10 N2 O5 Sn1 | solvothermal synthesis | SnSO4 | 0.214 g | pyridine-2,5-dicarboxylic acid | 0.284 g | NaOH | 0.08 g | [6 empty] | 3 days | 100°C |  | solvothermal synthesis, washing, filtration | 10.1016/j.solidstatesciences.2010.12.034 |  | 2011.03 | [{"synthesis method": "solvothermal synthesis", "precursor": [{"name": "SnSO4", "amount": "0.214", "unit": "g"}, {"name": "pyridine-2,5-dicarboxylic acid", "amount": "0.284", "unit": "g"}, {"name": "NaOH", "amount": "0.08", "unit": "g"}], "solvent": [{"name": "DMF", "amount": "25", "unit": "mL"}], "reducing agent": [{"name": "", "amount": "", "unit": ""}], "surfactant": [{"name": "", "amount": "", "unit": ""}], "pressure": "", "temperature": "100\u00b0C", "time": "3 days", "heating rate": "", "cooling rate": "0.1 \u00b0C/min"}, {"synthesis method": "washing", "washing solution": "DMF", "amount": ""}, {"synthesis method": "filtration", "time": "", "atmosphere": "vacuum", "pressure": ""}]
OMURIY | Sn2(O)(pydc) | C7 H3 N1 O5 Sn2 | solvothermal synthesis | SnSO4 | 0.214 g | pyridine-2,5-dicarboxylic acid | 0.284 g | KOH | 0.112 g | [6 empty] | 3 days | 180°C |  | solvothermal synthesis, washing, filtration | 10.1016/j.solidstatesciences.2010.12.034 |  | 2011.03 | [{"synthesis method": "solvothermal synthesis", "precursor": [{"name": "SnSO4", "amount": "0.214", "unit": "g"}, {"name": "pyridine-2,5-dicarboxylic acid", "amount": "0.284", "unit": "g"}, {"name": "KOH", "amount": "0.112", "unit": "g"}], "solvent": [{"name": "H2O", "amount": "25", "unit": "mL"}], "reducing agent": [{"name": "", "amount": "", "unit": ""}], "surfactant": [{"name": "", "amount": "", "unit": ""}], "pressure": "", "temperature": "180\u00b0C", "time": "3 days", "heating rate": "", "cooling rate": "0.1 \u00b0C/min"}, {"synthesis method": "washing", "washing solution": "DMF", "amount": ""}, {"synthesis method": "filtration", "time": "", "atmosphere": "vacuum", "pressure": ""}]
RUYGEY01 | Sn3(O)(ta)2 | C16 H8 O9 Sn3 | solvothermal synthesis | SnSO4 | 0.214 g | terephthalic acid | 0.249 g | KOH | 0.112 g | [6 empty] | 3 days | 180°C |  | solvothermal synthesis, washing, filtration | 10.1016/j.solidstatesciences.2010.12.034 |  | 2011.03 | [{"synthesis method": "solvothermal synthesis", "precursor": [{"name": "SnSO4", "amount": "0.214", "unit": "g"}, {"name": "terephthalic acid", "amount": "0.249", "unit": "g"}, {"name": "KOH", "amount": "0.112", "unit": "g"}], "solvent": [{"name": "H2O", "amount": "25", "unit": "mL"}], "reducing agent": [{"name": "", "amount": "", "unit": ""}], "surfactant": [{"name": "", "amount": "", "unit": ""}], "pressure": "", "temperature": "180\u00b0C", "time": "3 days", "heating rate": "", "cooling rate": "0.1 \u00b0C/min"}, {"synthesis method": "washing", "washing solution": "DMF", "amount": ""}, {"synthesis method": "filtration", "time": "", "atmosphere": "vacuum", "pressure": ""}]
OMURUK | Sn3(O)(ndc)2 | C24 H12 O9 Sn3 | solvothermal synthesis | SnSO4 | 0.214 g | naphthalene-2,6-dicarboxylic acid | 0.216 g | KOH | 0.112 g | [6 empty] | 3 days | 180°C |  | solvothermal synthesis, washing, filtration | 10.1016/j.solidstatesciences.2010.12.034 |  | 2011.03 | [{"synthesis method": "solvothermal synthesis", "precursor": [{"name": "SnSO4", "amount": "0.214", "unit": "g"}, {"name": "naphthalene-2,6-dicarboxylic acid", "amount": "0.216", "unit": "g"}, {"name": "KOH", "amount": "0.112", "unit": "g"}], "solvent": [{"name": "H2O", "amount": "25", "unit": "mL"}], "reducing agent": [{"name": "", "amount": "", "unit": ""}], "surfactant": [{"name": "", "amount": "", "unit": ""}], "pressure": "", "temperature": "180\u00b0C", "time": "3 days", "heating rate": "", "cooling rate": "0.1 \u00b0C/min"}, {"synthesis method": "washing", "washing solution": "DMF", "amount": ""}, {"synthesis method": "filtration", "time": "", "atmosphere": "vacuum", "pressure": ""}]
TICKUM | [CdCl2(NC5 H 4CH2NH2)] n | C6 Cd1 Cl2 H8 N2 | chemical synthesis | 2-ampy | 1 mmol | cadmium(II) chloride | 0.183 g | [6 empty] | methanol, methanol-water mixture |  | 4 days | 10°C |  | chemical synthesis, recrystallisation | 10.1016/j.ica.2006.12.050 |  | 2007.05 | [{"synthesis method": "chemical synthesis", "precursor": [{"name": "2-ampy", "amount": "1", "unit": "mmol"}, {"name": "cadmium(II) chloride", "amount": "0.183", "unit": "g"}], "solution": [{"name": "methanol", "amount": "10", "unit": "mL"}, {"name": "methanol-water mixture", "amount": "15", "unit": "mL"}], "pressure": "", "temperature": "10\u00b0C", "time": "4 days"}, {"synthesis method": "recrystallisation", "solvent": "acetonitrile-methanol mixture"}]
AVUWOD | [Er(oba)(Hoba)(phen)]n | C40 Er1 H25 N2 O10 | solvothermal synthesis | ErCl3⋅6H2O | 0.115 g | 4,4'-oxybis (benzoic acid) | 0.077 g | phen⋅H2O | 0.059 g | [6 empty] | 3 days | 170°C |  | solvothermal synthesis, filtration, washing, drying | 10.1016/j.molstruc.2004.01.028 |  | 2004.04 | [{"synthesis method": "solvothermal synthesis", "precursor": [{"name": "ErCl3\u22c56H2O", "amount": "0.115", "unit": "g"}, {"name": "4,4'-oxybis (benzoic acid)", "amount": "0.077", "unit": "g"}, {"name": "phen\u22c5H2O", "amount": "0.059", "unit": "g"}], "solvent": [{"name": "H2O", "amount": "10", "unit": "ml"}, {"name": "aqueous solution of NaOH", "amount": "0.5", "unit": "ml"}], "reducing agent": [{"name": "", "amount": "", "unit": ""}], "surfactant": [{"name": "", "amount": "", "unit": ""}], "pressure": "", "temperature": "170\u00b0C", "time": "3 days", "heating rate": "", "cooling rate": "air-cooling"}, {"synthesis method": "filtration", "time": "", "atmosphere": "", "pressure": ""}, {"synthesis method": "washing", "washing solution": "ethanol", "amount": ""}, {"synthesis method": "drying", "pressure": "", "temperature": "", "atmosphere": "air", "time": ""}]
AVUWUJ | [Yb(oba)(Hoba)(phen)]n | C40 H25 N2 O10 Yb1 | solvothermal synthesis | ErCl3⋅6H2O | 0.115 g | 4,4'-oxybis (benzoic acid) | 0.077 g | phen⋅H2O | 0.059 g | [6 empty] | 3 days | 170°C |  | solvothermal synthesis, filtration, washing, drying | 10.1016/j.molstruc.2004.01.028 |  | 2004.04 | [{"synthesis method": "solvothermal synthesis", "precursor": [{"name": "ErCl3\u22c56H2O", "amount": "0.115", "unit": "g"}, {"name": "4,4'-oxybis (benzoic acid)", "amount": "0.077", "unit": "g"}, {"name": "phen\u22c5H2O", "amount": "0.059", "unit": "g"}], "solvent": [{"name": "H2O", "amount": "10", "unit": "ml"}, {"name": "aqueous solution of NaOH", "amount": "0.5", "unit": "ml"}], "reducing agent": [{"name": "", "amount": "", "unit": ""}], "surfactant": [{"name": "", "amount": "", "unit": ""}], "pressure": "", "temperature": "170\u00b0C", "time": "3 days", "heating rate": "", "cooling rate": "air-cooling"}, {"synthesis method": "filtration", "time": "", "atmosphere": "", "pressure": ""}, {"synthesis method": "washing", "washing solution": "ethanol", "amount": ""}, {"synthesis method": "drying", "pressure": "", "temperature": "", "atmosphere": "air", "time": ""}]
AVUXAQ | [Er2(bpndc)3(phen)]n | C57 Er2 H32 N2 O15 | solvothermal synthesis | ErCl3⋅6H2O | 0.057 g | benzophenone-4,4'-dicarboxylic acid | 0.061 g | phen⋅H2O | 0.040 g | [6 empty] | 5 days | 180°C |  | solvothermal synthesis, filtration, washing, drying | 10.1016/j.molstruc.2004.01.028 |  | 2004.04 | [{"synthesis method": "solvothermal synthesis", "precursor": [{"name": "ErCl3\u22c56H2O", "amount": "0.057", "unit": "g"}, {"name": "benzophenone-4,4'-dicarboxylic acid", "amount": "0.061", "unit": "g"}, {"name": "phen\u22c5H2O", "amount": "0.040", "unit": "g"}], "solvent": [{"name": "H2O", "amount": "5", "unit": "ml"}, {"name": "C2H5OH", "amount": "5", "unit": "ml"}, {"name": "aqueous solution of NaOH", "amount": "0.5", "unit": "ml"}], "reducing agent": [{"name": "", "amount": "", "unit": ""}], "surfactant": [{"name": "", "amount": "", "unit": ""}], "pressure": "", "temperature": "180\u00b0C", "time": "5 days", "heating rate": "", "cooling rate": "air-cooling"}, {"synthesis method": "filtration", "time": "", "atmosphere": "", "pressure": ""}, {"synthesis method": "washing", "washing solution": "ethanol", "amount": ""}, {"synthesis method": "drying", "pressure": "", "temperature": "", "atmosphere": "air", "time": ""}]
VILJUW | lead 5-nitroaminotetrazolate | C2 H10 N12 O8 Pb1 | chemical synthesis | Pb(NO3)2 | 0.44 g | 1 | 0.21 g | [6 empty] | water |  | 1h |  |  | chemical synthesis | 10.1016/j.poly.2007.06.035 |  | 2007.10 | [{"synthesis method": "chemical synthesis", "precursor": [{"name": "Pb(NO3)2", "amount": "0.44", "unit": "g"}, {"name": "1", "amount": "0.21", "unit": "g"}], "solution": [{"name": "water", "amount": "3", "unit": "ml"}], "pressure": "", "temperature": "", "time": "1h"}]
YEBMAU | Ca[H(O3PCH2)2NH-CH2C6H4-COOH] |  | solvothermal synthesis | H5 L | 19 mg | CaCl2⋅2H2O solution | 28 μL | NaOH solution | 66 μL | [6 empty] | 4 days | 150°C |  | solvothermal synthesis | 10.1016/j.jssc.2005.10.008 |  | 2006.01 | [{"synthesis method": "solvothermal synthesis", "precursor": [{"name": "H5 L", "amount": "19", "unit": "mg"}, {"name": "CaCl2\u22c52H2O solution", "amount": "28", "unit": "\u03bcL"}, {"name": "NaOH solution", "amount": "66", "unit": "\u03bcL"}], "solvent": [{"name": "H2O", "amount": "156", "unit": "\u03bcL"}], "reducing agent": [{"name": "", "amount": "", "unit": ""}], "surfactant": [{"name": "", "amount": "", "unit": ""}], "pressure": "", "temperature": "150\u00b0C", "time": "4 days", "heating rate": "", "cooling rate": ""}]
YEBMEY | Ca[(HO3PCH2)2NH-CH2C6H4-COOH]2 |  | chemical synthesis | H5 L | 75.0 mg | CaCl2⋅2H2O | 21.7 mg | [6 empty] | H2O, H2O |  | overnight | 100°C |  | chemical synthesis, cooling | 10.1016/j.jssc.2005.10.008 |  | 2006.01 | [{"synthesis method": "chemical synthesis", "precursor": [{"name": "H5 L", "amount": "75.0", "unit": "mg"}, {"name": "CaCl2\u22c52H2O", "amount": "21.7", "unit": "mg"}], "solution": [{"name": "H2O", "amount": "3", "unit": "mL"}, {"name": "H2O", "amount": "2", "unit": "mL"}], "pressure": "", "temperature": "100\u00b0C", "time": "overnight"}, {"synthesis method": "cooling", "temperature": "room temperature", "time": ""}]
CAKCOJ | polymer 1 | C52 Cd1 H56 N14 O18 | chemical synthesis | Cd(NO3)2∙4H2O | 0.072 g | ligand L | 0.045 g | [6 empty] | acetonitrile, ethanol |  | 0.5h | room temperature |  | chemical synthesis, filtration | 10.1016/j.saa.2012.05.076 |  | 2012.11 | [{"synthesis method": "chemical synthesis", "precursor": [{"name": "Cd(NO3)2\u22194H2O", "amount": "0.072", "unit": "g"}, {"name": "ligand L", "amount": "0.045", "unit": "g"}], "solution": [{"name": "acetonitrile", "amount": "10", "unit": "mL"}, {"name": "ethanol", "amount": "10", "unit": "mL"}], "pressure": "", "temperature": "room temperature", "time": "0.5h"}, {"synthesis method": "filtration", "time": "", "atmosphere": "", "pressure": ""}]
CAKCID | polymer 2 | C27 Cd1 H26 I2 N6 O4 | chemical synthesis | Cd(NO3)2∙4H2O | 0.031 g | KI | 0.033 g | ligand L | 0.045 g |  |  |  |  | methanol, water, methanol |  | 0.5h | room temperature |  | chemical synthesis, filtration | 10.1016/j.saa.2012.05.076 |  | 2012.11 | [{"synthesis method": "chemical synthesis", "precursor": [{"name": "Cd(NO3)2\u22194H2O", "amount": "0.031", "unit": "g"}, {"name": "KI", "amount": "0.033", "unit": "g"}, {"name": "ligand L", "amount": "0.045", "unit": "g"}], "solution": [{"name": "methanol", "amount": "10", "unit": "mL"}, {"name": "water", "amount": "2", "unit": "mL"}, {"name": "methanol", "amount": "10", "unit": "mL"}], "pressure": "", "temperature": "room temperature", "time": "0.5h"}, {"synthesis method": "filtration", "time": "", "atmosphere": "", "pressure": ""}]
OVIHUX | [(NH4)Ag3(MA)2(suc)2] | Ag3 C14 H24 N13 O8 | sonochemical synthesis | AgNO3 | 85 mg | melamine | 63 mg | H2suc | 52 mg | [6 empty] | 1 week | 50°C |  | sonochemical synthesis | 10.1016/j.molstruc.2011.05.056 |  | 2011.08 | [{"synthesis method": "sonochemical synthesis", "precursor": [{"name": "AgNO3", "amount": "85", "unit": "mg"}, {"name": "melamine", "amount": "63", "unit": "mg"}, {"name": "H2suc", "amount": "52", "unit": "mg"}], "solvent": [{"name": "methanol/H2O", "amount": "10", "unit": "mL"}], "temperature": "50\u00b0C", "ultrasonic frequency": "40kHz", "power": "160W", "time": "1 week"}]
OVIJAF | [Ag2(MA)2(adip)·CH3OH | Ag2 C13 H26 N12 O6 | sonochemical synthesis | AgNO3 | 85 mg | melamine | 63 mg | H2adip | 73 mg | [6 empty] | 1 week | 50°C |  | sonochemical synthesis | 10.1016/j.molstruc.2011.05.056 |  | 2011.08 | [{"synthesis method": "sonochemical synthesis", "precursor": [{"name": "AgNO3", "amount": "85", "unit": "mg"}, {"name": "melamine", "amount": "63", "unit": "mg"}, {"name": "H2adip", "amount": "73", "unit": "mg"}], "solvent": [{"name": "methanol/H2O", "amount": "10", "unit": "mL"}], "temperature": "50\u00b0C", "ultrasonic frequency": "40kHz", "power": "160W", "time": "1 week"}]
JEMWUW | [Zn(μ2-HTCA)(Phen)]n | C33 H21 N3 O6 Zn1 | solvothermal synthesis | Zn(CH3COO)2⋅2H2O | 0.022 g | H3TCA | 0.037 g | Phen | 0.018 g | [6 empty] | 3 days | 140°C |  | solvothermal synthesis, washing | 10.1016/j.jssc.2017.10.027 |  | 2018.02 | [{"synthesis method": "solvothermal synthesis", "precursor": [{"name": "Zn(CH3COO)2\u22c52H2O", "amount": "0.022", "unit": "g"}, {"name": "H3TCA", "amount": "0.037", "unit": "g"}, {"name": "Phen", "amount": "0.018", "unit": "g"}], "solvent": [{"name": "dimethylformamide (DMF)", "amount": "1", "unit": "mL"}, {"name": "H2O", "amount": "5", "unit": "mL"}], "reducing agent": [{"name": "", "amount": "", "unit": ""}], "surfactant": [{"name": "", "amount": "", "unit": ""}], "pressure": "", "temperature": "140\u00b0C", "time": "3 days", "heating rate": "", "cooling rate": ""}, {"synthesis method": "washing", "washing solution": "ethanol", "amount": ""}]
JEMXAD | [Mn(μ2-HTCA)(Phen)(H2O)]n | C33 H23 Mn1 N3 O7 | solvothermal synthesis | MnSO4⋅H2O | 0.017 g | H3TCA | 0.037 g | Phen | 0.018 g | [6 empty] | 3 days | 140°C |  | solvothermal synthesis, washing | 10.1016/j.jssc.2017.10.027 |  | 2018.02 | [{"synthesis method": "solvothermal synthesis", "precursor": [{"name": "MnSO4\u22c5H2O", "amount": "0.017", "unit": "g"}, {"name": "H3TCA", "amount": "0.037", "unit": "g"}, {"name": "Phen", "amount": "0.018", "unit": "g"}], "solvent": [{"name": "dimethylformamide (DMF)", "amount": "1", "unit": "mL"}, {"name": "H2O", "amount": "5", "unit": "mL"}], "reducing agent": [{"name": "", "amount": "", "unit": ""}], "surfactant": [{"name": "", "amount": "", "unit": ""}], "pressure": "", "temperature": "140\u00b0C", "time": "3 days", "heating rate": "", "cooling rate": ""}, {"synthesis method": "washing", "washing solution": "ethanol", "amount": ""}]
LAQFIS | [CdL2py2(H2O)] | C34 Cd1 H34 N6 O5 S2 | chemical synthesis | HL | 197.8 mg | pyridine | 5 ml | tetraethylammonium perchlorate | 20 mg | cadmium | 43.6 mg |  |  | acetonitrile/dichloromethane |  | 2 h |  |  | chemical synthesis, drying | 10.1016/S0020-1693(99)00265-0 |  | 1999.11 | [{"synthesis method": "chemical synthesis", "precursor": [{"name": "HL", "amount": "197.8", "unit": "mg"}, {"name": "pyridine", "amount": "5", "unit": "ml"}, {"name": "tetraethylammonium perchlorate", "amount": "20", "unit": "mg"}, {"name": "cadmium", "amount": "43.6", "unit": "mg"}], "solution": [{"name": "acetonitrile/dichloromethane", "amount": "25+25", "unit": "ml"}], "pressure": "", "temperature": "", "time": "2 h"}, {"synthesis method": "drying", "pressure": "vacuum", "temperature": "", "atmosphere": "", "time": ""}]
LAQFOY | [CdL2phen] | C36 Cd1 H30 N6 O4 S2 | chemical synthesis | HL | 200 mg | 1,10-phenanthroline | 77.1 mg | tetraethylammonium perchlorate | 20 mg | cadmium | 41.1 mg |  |  | acetonitrile/dichloromethane |  | 2 h |  |  | chemical synthesis, drying | 10.1016/S0020-1693(99)00265-0 |  | 1999.11 | [{"synthesis method": "chemical synthesis", "precursor": [{"name": "HL", "amount": "200", "unit": "mg"}, {"name": "1,10-phenanthroline", "amount": "77.1", "unit": "mg"}, {"name": "tetraethylammonium perchlorate", "amount": "20", "unit": "mg"}, {"name": "cadmium", "amount": "41.1", "unit": "mg"}], "solution": [{"name": "acetonitrile/dichloromethane", "amount": "25+25", "unit": "ml"}], "pressure": "", "temperature": "", "time": "2 h"}, {"synthesis method": "drying", "pressure": "vacuum", "temperature": "", "atmosphere": "", "time": ""}]
ORIRIR | [Cu(PPA)2]2·[PW12O40] | C56 Cu2 H76 N20 O58 P1 W12 | solvothermal synthesis | H3PW12O40 | 288 mg | Cu(CH3COO)2⋅2H2O | 50 mg | HPPA | 60 mg | NaHCO3 | 20 mg |  |  |  |  | 6 days | 155°C | 4.3 | chemical synthesis, pH adjustment, solvothermal synthesis, washing, drying | 10.1016/j.poly.2011.03.044 |  | 2011.06 | [{"synthesis method": "chemical synthesis", "precursor": [{"name": "H3PW12O40", "amount": "288", "unit": "mg"}, {"name": "Cu(CH3COO)2\u22c52H2O", "amount": "50", "unit": "mg"}, {"name": "HPPA", "amount": "60", "unit": "mg"}, {"name": "NaHCO3", "amount": "20", "unit": "mg"}], "solution": [{"name": "H2O", "amount": "10", "unit": "mL"}], "pressure": "", "temperature": "", "time": "1h"}, {"synthesis method": "pH adjustment", "pH": "4.3", "modulator": "1M CH3COOH"}, {"synthesis method": "solvothermal synthesis", "precursor": [], "solvent": [], "reducing agent": [], "surfactant": [], "pressure": "", "temperature": "155\u00b0C", "time": "6 days", "heating rate": "", "cooling rate": "16h"}, {"synthesis method": "washing", "washing solution": "water", "amount": ""}, {"synthesis method": "drying", "pressure": "", "temperature": "room temperature", "atmosphere": "", "time": ""}]
ORIRAJ | [HPPA]5·[PW11CdO39] | C70 Cd1 H89 N25 O56 P1 W11 | solvothermal synthesis | H3PW12O40 | 288 mg | Cd(CH3COO)2 | 50 mg | HPPA | 60 mg | NaHCO3 | 20 mg |  |  |  |  | 6 days | 155°C | 4.3 | chemical synthesis, pH adjustment, solvothermal synthesis, washing, drying | 10.1016/j.poly.2011.03.044 |  | 2011.06 | [{"synthesis method": "chemical synthesis", "precursor": [{"name": "H3PW12O40", "amount": "288", "unit": "mg"}, {"name": "Cd(CH3COO)2", "amount": "50", "unit": "mg"}, {"name": "HPPA", "amount": "60", "unit": "mg"}, {"name": "NaHCO3", "amount": "20", "unit": "mg"}], "solution": [{"name": "H2O", "amount": "10", "unit": "mL"}], "pressure": "", "temperature": "", "time": "1h"}, {"synthesis method": "pH adjustment", "pH": "4.3", "modulator": "1M CH3COOH"}, {"synthesis method": "solvothermal synthesis", "precursor": [], "solvent": [], "reducing agent": [], "surfactant": [], "pressure": "", "temperature": "155\u00b0C", "time": "6 days", "heating rate": "", "cooling rate": "16h"}, {"synthesis method": "washing", "washing solution": "water", "amount": ""}, {"synthesis method": "drying", "pressure": "", "temperature": "room temperature", "atmosphere": "", "time": ""}]
ORIREN | [HPPA]3·[PW12O40] | C42 H55 N15 O51 P1 W12 | solvothermal synthesis | H3PW12O40 | 288 mg | Zn(CH3COO)2 | 50 mg | HPPA | 60 mg | NaHCO3 | 20 mg |  |  |  |  | 6 days | 155°C | 4.3 | chemical synthesis, pH adjustment, solvothermal synthesis, washing, drying | 10.1016/j.poly.2011.03.044 |  | 2011.06 | [{"synthesis method": "chemical synthesis", "precursor": [{"name": "H3PW12O40", "amount": "288", "unit": "mg"}, {"name": "Zn(CH3COO)2", "amount": "50", "unit": "mg"}, {"name": "HPPA", "amount": "60", "unit": "mg"}, {"name": "NaHCO3", "amount": "20", "unit": "mg"}], "solution": [{"name": "H2O", "amount": "10", "unit": "mL"}], "pressure": "", "temperature": "", "time": "1h"}, {"synthesis method": "pH adjustment", "pH": "4.3", "modulator": "1M CH3COOH"}, {"synthesis method": "solvothermal synthesis", "precursor": [], "solvent": [], "reducing agent": [], "surfactant": [], "pressure": "", "temperature": "155\u00b0C", "time": "6 days", "heating rate": "", "cooling rate": "16h"}, {"synthesis method": "washing", "washing solution": "water", "amount": ""}, {"synthesis method": "drying", "pressure": "", "temperature": "room temperature", "atmosphere": "", "time": ""}]
FIHXUR | {[Cd(p-phda)(btmx)(H2O)]·H2O}n | C26 Cd1 H32 N6 O6 | solvothermal synthesis | Cd(NO3)2⋅4H2O | 30.8 mg | btmx | 29.8 mg | p-H2phda | 19.4 mg | [6 empty] | 3 days | 160°C |  | solvothermal synthesis | 10.1016/j.ica.2013.06.014 |  | 2013.08 | [{"synthesis method": "solvothermal synthesis", "precursor": [{"name": "Cd(NO3)2\u22c54H2O", "amount": "30.8", "unit": "mg"}, {"name": "btmx", "amount": "29.8", "unit": "mg"}, {"name": "p-H2phda", "amount": "19.4", "unit": "mg"}], "solvent": [{"name": "distilled H2O", "amount": "10", "unit": "mL"}], "reducing agent": [{"name": "", "amount": "", "unit": ""}], "surfactant": [{"name": "", "amount": "", "unit": ""}], "pressure": "", "temperature": "160\u00b0C", "time": "3 days", "heating rate": "", "cooling rate": "5\u00b0C/h"}]
FIHXOL | [Cd(4,4'-sdba)(btmx)]n | C30 Cd1 H28 N6 O6 S1 | solvothermal synthesis | Cd(NO3)2⋅4H2O | 30.8 mg | btmx | 29.8 mg | 4,4'-H2sdba | 30.6 mg | [6 empty] | 3 days | 160°C |  | solvothermal synthesis | 10.1016/j.ica.2013.06.014 |  | 2013.08 | [{"synthesis method": "solvothermal synthesis", "precursor": [{"name": "Cd(NO3)2\u22c54H2O", "amount": "30.8", "unit": "mg"}, {"name": "btmx", "amount": "29.8", "unit": "mg"}, {"name": "4,4'-H2sdba", "amount": "30.6", "unit": "mg"}], "solvent": [{"name": "distilled H2O", "amount": "10", "unit": "mL"}], "reducing agent": [{"name": "", "amount": "", "unit": ""}], "surfactant": [{"name": "", "amount": "", "unit": ""}], "pressure": "", "temperature": "160\u00b0C", "time": "3 days", "heating rate": "", "cooling rate": "5\u00b0C/h"}]
ONARIF | {[Ag(p-abn)(dnca)]·H2O} n | Ag1 C14 H11 N4 O7 | chemical synthesis | Ag2O | 23 mg | p-abn | 24 mg | Hdnca | 42 mg |  |  |  |  | methanol-ethanol mixed solvent, aqueous NH3 solution |  | several days | room temperature |  | chemical synthesis | 10.1016/j.molstruc.2011.01.035 |  | 2011.03 | [{"synthesis method": "chemical synthesis", "precursor": [{"name": "Ag2O", "amount": "23", "unit": "mg"}, {"name": "p-abn", "amount": "24", "unit": "mg"}, {"name": "Hdnca", "amount": "42", "unit": "mg"}], "solution": [{"name": "methanol-ethanol mixed solvent", "amount": "6", "unit": "mL"}, {"name": "aqueous NH3 solution", "amount": "1", "unit": "mL"}], "pressure": "", "temperature": "room temperature", "time": "several days"}]
ONAROL | {[Ag(o-abn)(dnca)]·H2O} n | Ag1 C14 H11 N4 O7 | chemical synthesis | Ag2O | 23 mg | o-abn | 24 mg | Hdnca | 42 mg |  |  |  |  | methanol-ethanol mixed solvent, aqueous NH3 solution |  | several days | room temperature |  | chemical synthesis, washing | 10.1016/j.molstruc.2011.01.035 |  | 2011.03 | [{"synthesis method": "chemical synthesis", "precursor": [{"name": "Ag2O", "amount": "23", "unit": "mg"}, {"name": "o-abn", "amount": "24", "unit": "mg"}, {"name": "Hdnca", "amount": "42", "unit": "mg"}], "solution": [{"name": "methanol-ethanol mixed solvent", "amount": "6", "unit": "mL"}, {"name": "aqueous NH3 solution", "amount": "1", "unit": "mL"}], "pressure": "", "temperature": "room temperature", "time": "several days"}, {"synthesis method": "washing", "washing solution": "cold ethanol", "amount": ""}]
ONARUR | {[Ag(m-abn)4)]·(dnca)·H2O} n | Ag1 C35 H29 N10 O7 | chemical synthesis | Ag2O | 23 mg | m-abn | 24 mg | Hdnca | 42 mg |  |  |  |  | methanol-ethanol mixed solvent, aqueous NH3 solution |  | several days | room temperature |  | chemical synthesis, washing | 10.1016/j.molstruc.2011.01.035 |  | 2011.03 | [{"synthesis method": "chemical synthesis", "precursor": [{"name": "Ag2O", "amount": "23", "unit": "mg"}, {"name": "m-abn", "amount": "24", "unit": "mg"}, {"name": "Hdnca", "amount": "42", "unit": "mg"}], "solution": [{"name": "methanol-ethanol mixed solvent", "amount": "6", "unit": "mL"}, {"name": "aqueous NH3 solution", "amount": "1", "unit": "mL"}], "pressure": "", "temperature": "room temperature", "time": "several days"}, {"synthesis method": "washing", "washing solution": "cold ethanol", "amount": ""}]
OHIZUA | [(CuBr)2(o-phen)]∞ | Br2 C12 Cu2 H8 N2 | solvothermal synthesis | CuBr2 | 0.335 g | Cu | 0.032 g | o-phen | 0.316 g | [5 empty] | autogenous | 3 days | 170°C |  | solvothermal synthesis | 10.1016/S0020-1693(03)00079-3 |  | 2003.06 | [{"synthesis method": "solvothermal synthesis", "precursor": [{"name": "CuBr2", "amount": "0.335", "unit": "g"}, {"name": "Cu", "amount": "0.032", "unit": "g"}, {"name": "o-phen", "amount": "0.316", "unit": "g"}], "solvent": [{"name": "H2O", "amount": "8.0", "unit": "mL"}], "reducing agent": [{"name": "", "amount": "", "unit": ""}], "surfactant": [{"name": "", "amount": "", "unit": ""}], "pressure": "autogenous", "temperature": "170\u00b0C", "time": "3 days", "heating rate": "", "cooling rate": "room temperature"}]
WUKBEJ01 | [(CuCl)2(o-phen)]∞ | C12 Cl2 Cu2 H8 N2 | solvothermal synthesis | CuCl2⋅2H2O | 0.17 g | CuCl | 0.099 g | o-phen | 0.316 g | [5 empty] | autogenous | 3 days | 170°C |  | solvothermal synthesis, washing, drying | 10.1016/S0020-1693(03)00079-3 |  | 2003.06 | [{"synthesis method": "solvothermal synthesis", "precursor": [{"name": "CuCl2\u22c52H2O", "amount": "0.17", "unit": "g"}, {"name": "CuCl", "amount": "0.099", "unit": "g"}, {"name": "o-phen", "amount": "0.316", "unit": "g"}], "solvent": [{"name": "H2O", "amount": "8.0", "unit": "mL"}], "reducing agent": [{"name": "", "amount": "", "unit": ""}], "surfactant": [{"name": "", "amount": "", "unit": ""}], "pressure": "autogenous", "temperature": "170\u00b0C", "time": "3 days", "heating rate": "", "cooling rate": "room temperature"}, {"synthesis method": "washing", "washing solution": "distilled water", "amount": ""}, {"synthesis method": "drying", "pressure": "", "temperature": "", "atmosphere": "air", "time": ""}]
WENREP | Cd-MOF | C44 Cd1 H36 N7 O7 | solvothermal synthesis | Cd(NO3)⋅6H2O | 30.8 mg | PAM | 38.8 mg | 4-bpdb | 21 mg | [5 empty] | autogenous | 4 days | 100°C |  | solvothermal synthesis, washing | 10.1016/j.jssc.2017.12.033 |  | 2018.03 | [{"synthesis method": "solvothermal synthesis", "precursor": [{"name": "Cd(NO3)\u22c56H2O", "amount": "30.8", "unit": "mg"}, {"name": "PAM", "amount": "38.8", "unit": "mg"}, {"name": "4-bpdb", "amount": "21", "unit": "mg"}], "solvent": [{"name": "DMF", "amount": "3", "unit": "mL"}, {"name": "H2O", "amount": "6", "unit": "mL"}], "reducing agent": [{"name": "", "amount": "", "unit": ""}], "surfactant": [{"name": "", "amount": "", "unit": ""}], "pressure": "autogenous", "temperature": "100\u00b0C", "time": "4 days", "heating rate": "", "cooling rate": "room temperature"}, {"synthesis method": "washing", "washing solution": "distilled water", "amount": ""}]
UDAVUR | (NH4)3(H2bipy)[Cu(bipy)]7[P2W18O62]2 | C80 Cu7 H98 N19 O134 P4 W36 | solvothermal synthesis |  |  | CuCl2⋅2H2O | 0.052 g | 4,4'-bipy | 0.047 g | [6 empty] | six days | 165°C | 4.0 | chemical synthesis, pH adjustment, solvothermal synthesis, washing | 10.1016/j.molstruc.2006.09.025 |  | 2007.06 | [{"synthesis method": "chemical synthesis", "precursor": [{"name": "(NH4) x [P2W18O62]\u22c5xH2O", "amount": "0.493", "unit": "g"}, {"name": "CuCl2\u22c52H2O", "amount": "0.052", "unit": "g"}, {"name": "4,4'-bipy", "amount": "0.047", "unit": "g"}], "solution": [{"name": "H2O", "amount": "10", "unit": "ml"}], "pressure": "", "temperature": "", "time": "half-an-hour"}, {"synthesis method": "pH adjustment", "pH": "4.0", "modulator": "4M HCl"}, {"synthesis method": "solvothermal synthesis", "precursor": [{"name": "", "amount": "", "unit": ""}], "solvent": [{"name": "", "amount": "", "unit": ""}], "reducing agent": [{"name": "", "amount": "", "unit": ""}], "surfactant": [{"name": "", "amount": "", "unit": ""}], "pressure": "", "temperature": "165\u00b0C", "time": "six days", "heating rate": "", "cooling rate": "slowly to room temperature"}, {"synthesis method": "washing", "washing solution": "distilled water", "amount": ""}]
UDAWAY | [CuII(en)(2,2'-bipy)]3[P2 W18O62] | C36 Cu3 H48 N12 O65 P2 W18 | solvothermal synthesis |  |  | CuCl2⋅2H2O | 0.052 g | 2,2'-bipy | 0.047 g | en | 0.1 ml |  |  |  |  | six days | 165°C | 4.0 | chemical synthesis, pH adjustment, solvothermal synthesis, washing | 10.1016/j.molstruc.2006.09.025 |  | 2007.06 | [{"synthesis method": "chemical synthesis", "precursor": [{"name": "(NH4) x [P2W18O62]\u22c5xH2O", "amount": "0.493", "unit": "g"}, {"name": "CuCl2\u22c52H2O", "amount": "0.052", "unit": "g"}, {"name": "2,2'-bipy", "amount": "0.047", "unit": "g"}, {"name": "en", "amount": "0.1", "unit": "ml"}], "solution": [{"name": "H2O", "amount": "10", "unit": "ml"}], "pressure": "", "temperature": "", "time": "half-an-hour"}, {"synthesis method": "pH adjustment", "pH": "4.0", "modulator": "4M HCl"}, {"synthesis method": "solvothermal synthesis", "precursor": [{"name": "", "amount": "", "unit": ""}], "solvent": [{"name": "", "amount": "", "unit": ""}], "reducing agent": [{"name": "", "amount": "", "unit": ""}], "surfactant": [{"name": "", "amount": "", "unit": ""}], "pressure": "", "temperature": "165\u00b0C", "time": "six days", "heating rate": "", "cooling rate": "slowly to room temperature"}, {"synthesis method": "washing", "washing solution": "distilled water", "amount": ""}]
PIVGUZ | [ZnL0.5(H2O)2]n | C9 H8 N1 O7 Zn1 | solvothermal synthesis | Zn(NO3)2⋅6H2O | 29.7 mg | H4L | 20.8 mg | [8 empty] | 3 days | 105°C |  | solvothermal synthesis | 10.1016/j.jssc.2018.12.026 |  | 2019.02 | [{"synthesis method": "solvothermal synthesis", "precursor": [{"name": "Zn(NO3)2\u22c56H2O", "amount": "29.7", "unit": "mg"}, {"name": "H4L", "amount": "20.8", "unit": "mg"}], "solvent": [{"name": "distilled H2O/MeCN", "amount": "7.5", "unit": "mL"}], "reducing agent": [{"name": "", "amount": "", "unit": ""}], "surfactant": [{"name": "", "amount": "", "unit": ""}], "pressure": "", "temperature": "105\u00b0C", "time": "3 days", "heating rate": "", "cooling rate": "10\u00b0Ch-1"}]
PIVHAG | [CoL0.5(H2O)2]n | C9 Co1 H8 N1 O7 | solvothermal synthesis | Co(NO3)2⋅6H2O | 29.1 mg | H4L | 20.8 mg | [8 empty] | 3 days | 105°C |  | solvothermal synthesis | 10.1016/j.jssc.2018.12.026 |  | 2019.02 | [{"synthesis method": "solvothermal synthesis", "precursor": [{"name": "Co(NO3)2\u22c56H2O", "amount": "29.1", "unit": "mg"}, {"name": "H4L", "amount": "20.8", "unit": "mg"}], "solvent": [{"name": "distilled H2O/MeCN", "amount": "7.5", "unit": "mL"}], "reducing agent": [{"name": "", "amount": "", "unit": ""}], "surfactant": [{"name": "", "amount": "", "unit": ""}], "pressure": "", "temperature": "105\u00b0C", "time": "3 days", "heating rate": "", "cooling rate": "10\u00b0Ch-1"}]
PIVHEK | [Mn(H2L)(H2O)2]n | C18 H14 Mn1 N2 O12 | solvothermal synthesis | MnCl2⋅4H2O | 19.8 mg | H4L | 20.8 mg | [8 empty] | 3 days | 105°C |  | solvothermal synthesis | 10.1016/j.jssc.2018.12.026 |  | 2019.02 | [{"synthesis method": "solvothermal synthesis", "precursor": [{"name": "MnCl2\u22c54H2O", "amount": "19.8", "unit": "mg"}, {"name": "H4L", "amount": "20.8", "unit": "mg"}], "solvent": [{"name": "distilled H2O/MeCN", "amount": "7.5", "unit": "mL"}], "reducing agent": [{"name": "", "amount": "", "unit": ""}], "surfactant": [{"name": "", "amount": "", "unit": ""}], "pressure": "", "temperature": "105\u00b0C", "time": "3 days", "heating rate": "", "cooling rate": "10\u00b0Ch-1"}]
PIVHIO | [Ca(H2L)(H2O)2]n | C18 Ca1 H14 N2 O12 | solvothermal synthesis | Ca(NO3)2⋅4H2O | 23.6 mg | H4L | 20.8 mg | 2d HCl | 2 M | [6 empty] | 3 days | 105°C |  | solvothermal synthesis | 10.1016/j.jssc.2018.12.026 |  | 2019.02 | [{"synthesis method": "solvothermal synthesis", "precursor": [{"name": "Ca(NO3)2\u22c54H2O", "amount": "23.6", "unit": "mg"}, {"name": "H4L", "amount": "20.8", "unit": "mg"}, {"name": "2d HCl", "amount": "2", "unit": "M"}], "solvent": [{"name": "distilled H2O/MeCN", "amount": "7.5", "unit": "mL"}], "reducing agent": [{"name": "", "amount": "", "unit": ""}], "surfactant": [{"name": "", "amount": "", "unit": ""}], "pressure": "", "temperature": "105\u00b0C", "time": "3 days", "heating rate": "", "cooling rate": "10\u00b0Ch-1"}]
PIVHOU | [Ba(H2L)(H2O)2]n | Ba1 C18 H14 N2 O12 | solvothermal synthesis | Ba(NO3) | 26.1 mg | H4L | 20.8 mg | 2d HCl | 2 M | [6 empty] | 3 days | 105°C |  | solvothermal synthesis | 10.1016/j.jssc.2018.12.026 |  | 2019.02 | [{"synthesis method": "solvothermal synthesis", "precursor": [{"name": "Ba(NO3)", "amount": "26.1", "unit": "mg"}, {"name": "H4L", "amount": "20.8", "unit": "mg"}, {"name": "2d HCl", "amount": "2", "unit": "M"}], "solvent": [{"name": "distilled H2O/MeCN", "amount": "7.5", "unit": "mL"}], "reducing agent": [{"name": "", "amount": "", "unit": ""}], "surfactant": [{"name": "", "amount": "", "unit": ""}], "pressure": "", "temperature": "105\u00b0C", "time": "3 days", "heating rate": "", "cooling rate": "10\u00b0Ch-1"}]
DIYYES | [Ca(H2O)2][LCo]·DMSO | C16 Ca1 Co1 H20 N2 O13 S1 | solvothermal synthesis | Ca(NO3)2⋅4H2O | 11.8 mg | LCo | 70.0 mg | [8 empty] | 24h | 120°C |  | solvothermal synthesis, filtration, washing, drying | 10.1016/j.molstruc.2019.03.045 |  | 2019.06 | [{"synthesis method": "solvothermal synthesis", "precursor": [{"name": "Ca(NO3)2\u22c54H2O", "amount": "11.8", "unit": "mg"}, {"name": "LCo", "amount": "70.0", "unit": "mg"}], "solvent": [{"name": "methanol", "amount": "6", "unit": "mL"}, {"name": "dimethyl sulfoxide solution (DMSO)", "amount": "6", "unit": "mL"}, {"name": "MeOH/H2O mixed solution", "amount": "3", "unit": "mL"}], "reducing agent": [{"name": "", "amount": "", "unit": ""}], "surfactant": [{"name": "", "amount": "", "unit": ""}], "pressure": "", "temperature": "120\u00b0C", "time": "24h", "heating rate": "", "cooling rate": "3\u00b0C/h"}, {"synthesis method": "filtration", "time": "", "atmosphere": "", "pressure": ""}, {"synthesis method": "washing", "washing solution": "cold MeOH", "amount": ""}, {"synthesis method": "drying", "pressure": "", "temperature": "", "atmosphere": "air", "time": ""}]
KIGREY | [Tb2(Dinic)2(phen)2(OH)2(H2O)2] n ·3nH2O | C19 H17 N3 O7.5 Tb1 | solvothermal synthesis |  |  | 3,4-pyridinedicarboxylate | 1.5 mmol | 1,10-phenanthroline | 1 mmol | [6 empty] | 3 days | 160°C | 8 | chemical synthesis, pH adjustment, solvothermal synthesis | 10.1016/j.ica.2007.03.014 |  | 2007.07 | [{"synthesis method": "chemical synthesis", "precursor": [{"name": "Tb(NO3)3 \u22c56H2O", "amount": "1", "unit": "mmol"}, {"name": "3,4-pyridinedicarboxylate", "amount": "1.5", "unit": "mmol"}, {"name": "1,10-phenanthroline", "amount": "1", "unit": "mmol"}], "solution": [{"name": "deionized water", "amount": "15", "unit": "ml"}], "pressure": "", "temperature": "", "time": "half an hour"}, {"synthesis method": "pH adjustment", "pH": "8", "modulator": "sodium hydroxide"}, {"synthesis method": "solvothermal synthesis", "precursor": [{"name": "", "amount": "", "unit": ""}], "solvent": [{"name": "", "amount": "", "unit": ""}], "reducing agent": [{"name": "", "amount": "", "unit": ""}], "surfactant": [{"name": "", "amount": "", "unit": ""}], "pressure": "", "temperature": "160\u00b0C", "time": "3 days", "heating rate": "", "cooling rate": ""}]
YEVWIG01 |  | C12 H8 N2 O4 Zn1 | solvothermal synthesis | Zn(NO3)2 | 0.568 g | nicotinic acid | 0.357 g | isonicotinic acid | 0.357 g | [5 empty] | autogenous | 3 days | 160°C |  | chemical synthesis, solvothermal synthesis, washing | 10.1016/j.inoche.2007.03.019 |  | 2007.07 | [{"synthesis method": "chemical synthesis", "precursor": [{"name": "Zn(NO3)2", "amount": "0.568", "unit": "g"}, {"name": "nicotinic acid", "amount": "0.357", "unit": "g"}, {"name": "isonicotinic acid", "amount": "0.357", "unit": "g"}], "solution": [{"name": "water", "amount": "12", "unit": "mL"}], "pressure": "autogenous", "temperature": "160\u00b0C", "time": "3 days"}, {"synthesis method": "solvothermal synthesis", "precursor": [{"name": "Zn(NO3)2", "amount": "0.568", "unit": "g"}, {"name": "nicotinic acid", "amount": "0.357", "unit": "g"}, {"name": "isonicotinic acid", "amount": "0.357", "unit": "g"}], "solvent": [{"name": "water", "amount": "12", "unit": "mL"}], "reducing agent": [{"name": "", "amount": "", "unit": ""}], "surfactant": [{"name": "", "amount": "", "unit": ""}], "pressure": "autogenous", "temperature": "160\u00b0C", "time": "3 days", "heating rate": "", "cooling rate": "10.8\u00b0C/h"}, {"synthesis method": "washing", "washing solution": "deionized water and absolute ethanol", "amount": ""}]
NIFKET |  | C12 Cu1 H8 N2 O4 | solvothermal synthesis | Cu(ClO4)2 |  | nicotinic acid | 0.357 g | isonicotinic acid | 0.357 g | [5 empty] | autogenous | 3 days | 160°C |  | chemical synthesis, solvothermal synthesis, washing | 10.1016/j.inoche.2007.03.019 |  | 2007.07 | [{"synthesis method": "chemical synthesis", "precursor": [{"name": "Cu(ClO4)2", "amount": "", "unit": ""}, {"name": "nicotinic acid", "amount": "0.357", "unit": "g"}, {"name": "isonicotinic acid", "amount": "0.357", "unit": "g"}], "solution": [{"name": "water", "amount": "12", "unit": "mL"}], "pressure": "autogenous", "temperature": "160\u00b0C", "time": "3 days"}, {"synthesis method": "solvothermal synthesis", "precursor": [{"name": "Cu(ClO4)2", "amount": "", "unit": ""}, {"name": "nicotinic acid", "amount": "0.357", "unit": "g"}, {"name": "isonicotinic acid", "amount": "0.357", "unit": "g"}], "solvent": [{"name": "water", "amount": "12", "unit": "mL"}], "reducing agent": [{"name": "", "amount": "", "unit": ""}], "surfactant": [{"name": "", "amount": "", "unit": ""}], "pressure": "autogenous", "temperature": "160\u00b0C", "time": "3 days", "heating rate": "", "cooling rate": "10.8\u00b0C/h"}, {"synthesis method": "washing", "washing solution": "deionized water and absolute ethanol", "amount": ""}]
HUWKEP | [Cu(OAc)(bpy)2][Mn(dca)3(H2O)] | C28 Cu1 H21 Mn1 N13 O3 | chemical synthesis | bpy | 94 mg | Cu(OAc)2⋅H2O | 60 mg | Na(dca) | 53 mg | Mn(OAc)2⋅4H2O | 74 mg |  |  | EtOH, aqueous-EtOH |  | 2 weeks |  |  | chemical synthesis | 10.1016/S0277-5387(02)01366-9 |  | 2003.02 | [{"synthesis method": "chemical synthesis", "precursor": [{"name": "bpy", "amount": "94", "unit": "mg"}, {"name": "Cu(OAc)2\u22c5H2O", "amount": "60", "unit": "mg"}, {"name": "Na(dca)", "amount": "53", "unit": "mg"}, {"name": "Mn(OAc)2\u22c54H2O", "amount": "74", "unit": "mg"}], "solution": [{"name": "EtOH", "amount": "5", "unit": "mL"}, {"name": "aqueous-EtOH", "amount": "5", "unit": "mL"}], "pressure": "", "temperature": "", "time": "2 weeks"}]
HUWKIT | [Zn(OAc)(bpy)2][Mn(dca)3(H2O)] | C28 H21 Mn1 N13 O3 Zn1 | chemical synthesis | bpy | 94 mg | Zn(OAc)2⋅2H2O | 66 mg | Na(dca) | 53 mg | Mn(OAc)2⋅4H2O | 74 mg |  |  | EtOH, aqueous-EtOH |  | 2 weeks |  |  | chemical synthesis | 10.1016/S0277-5387(02)01366-9 |  | 2003.02 | [{"synthesis method": "chemical synthesis", "precursor": [{"name": "bpy", "amount": "94", "unit": "mg"}, {"name": "Zn(OAc)2\u22c52H2O", "amount": "66", "unit": "mg"}, {"name": "Na(dca)", "amount": "53", "unit": "mg"}, {"name": "Mn(OAc)2\u22c54H2O", "amount": "74", "unit": "mg"}], "solution": [{"name": "EtOH", "amount": "5", "unit": "mL"}, {"name": "aqueous-EtOH", "amount": "5", "unit": "mL"}], "pressure": "", "temperature": "", "time": "2 weeks"}]
GOXPOA | [Ni(phen)(H2O)2(CrO4)] | C12 Cr1 H8 N2 Ni1 O6 | chemical synthesis | Ni(CH3COO)2⋅4H2O | 124.4 mg | Na2CrO4 | 40.5 mg | 1,10-phenanthroline monohydrate | 99.1 mg |  |  |  |  | water |  | 30 min | room temperature |  | chemical synthesis, filtration | 10.1016/j.ica.2014.11.009 |  | 2015.02 | [{"synthesis method": "chemical synthesis", "precursor": [{"name": "Ni(CH3COO)2\u22c54H2O", "amount": "124.4", "unit": "mg"}, {"name": "Na2CrO4", "amount": "40.5", "unit": "mg"}, {"name": "1,10-phenanthroline monohydrate", "amount": "99.1", "unit": "mg"}], "solution": [{"name": "water", "amount": "10", "unit": "mL"}], "pressure": "", "temperature": "room temperature", "time": "30 min"}, {"synthesis method": "filtration", "time": "several days", "atmosphere": "", "pressure": ""}]
GOXPUG | [Mn(4,4'-bipy)(H2O)(CrO4)] | C20 Cr2 H16 Mn2 N4 O11 | chemical synthesis | Mn(CH3COO)2⋅4H3O | 122.5 mg | Na2CrO4 | 40.5 mg | 4,4'-bipyridine | 39 mg |  |  |  |  | water, ethanol |  | overnight | room temperature |  | chemical synthesis, filtration | 10.1016/j.ica.2014.11.009 |  | 2015.02 | [{"synthesis method": "chemical synthesis", "precursor": [{"name": "Mn(CH3COO)2\u22c54H3O", "amount": "122.5", "unit": "mg"}, {"name": "Na2CrO4", "amount": "40.5", "unit": "mg"}, {"name": "4,4'-bipyridine", "amount": "39", "unit": "mg"}], "solution": [{"name": "water", "amount": "10", "unit": "mL"}, {"name": "ethanol", "amount": "5", "unit": "mL"}], "pressure": "", "temperature": "room temperature", "time": "overnight"}, {"synthesis method": "filtration", "time": "several days", "atmosphere": "", "pressure": ""}]
GIXMOS | [Cd(H2L)(H2O)]n | C9 Cd1 H15 N1 O7 P2 | solvothermal synthesis | H4L | 0.0146 g | 4, 4'-Vinylenedipyridine | 0.0276 g | Cd(NO3)2⋅4H2O | 0.0313 g | [6 empty] | 3 days | 140°C |  | solvothermal synthesis, washing | 10.1016/j.jssc.2018.11.006 |  | 2019.02 | [{"synthesis method": "solvothermal synthesis", "precursor": [{"name": "H4L", "amount": "0.0146", "unit": "g"}, {"name": "4, 4'-Vinylenedipyridine", "amount": "0.0276", "unit": "g"}, {"name": "Cd(NO3)2\u22c54H2O", "amount": "0.0313", "unit": "g"}], "solvent": [{"name": "water", "amount": "3", "unit": "mL"}], "reducing agent": [{"name": "6mol/L HCl", "amount": "10", "unit": "\u03bcL"}], "surfactant": [{"name": "", "amount": "", "unit": ""}], "pressure": "", "temperature": "140\u00b0C", "time": "3 days", "heating rate": "", "cooling rate": ""}, {"synthesis method": "washing", "washing solution": "deionized water", "amount": ""}]
GIXMUY | [Cd2(H2L)2(H2O)]n | C18 Cd2 H28 N2 O13 P4 | solvothermal synthesis | H4L | 0.0268 g | H6TTHA | 0.0142 g | Cd(NO3)2⋅4H2O | 0.0186 g | [6 empty] | 3 days | 140°C |  | solvothermal synthesis, washing | 10.1016/j.jssc.2018.11.006 |  | 2019.02 | [{"synthesis method": "solvothermal synthesis", "precursor": [{"name": "H4L", "amount": "0.0268", "unit": "g"}, {"name": "H6TTHA", "amount": "0.0142", "unit": "g"}, {"name": "Cd(NO3)2\u22c54H2O", "amount": "0.0186", "unit": "g"}], "solvent": [{"name": "water", "amount": "4", "unit": "mL"}], "reducing agent": [{"name": "triethylamine", "amount": "20", "unit": "\u03bcL"}], "surfactant": [{"name": "", "amount": "", "unit": ""}], "pressure": "", "temperature": "140\u00b0C", "time": "3 days", "heating rate": "", "cooling rate": ""}, {"synthesis method": "washing", "washing solution": "deionized water", "amount": ""}]
GIXNAF | [Cd4(H2bmt)2(H2O)]n | C18 Cd4 H24 O19 P6 | solvothermal synthesis | H6bmt | 0.018 g | 4-Cyanopyridine | 0.0157 g | Cd(NO3)2⋅4H2O | 0.0324 g | [6 empty] | 3 days | 140°C |  | solvothermal synthesis, washing | 10.1016/j.jssc.2018.11.006 |  | 2019.02 | [{"synthesis method": "solvothermal synthesis", "precursor": [{"name": "H6bmt", "amount": "0.018", "unit": "g"}, {"name": "4-Cyanopyridine", "amount": "0.0157", "unit": "g"}, {"name": "Cd(NO3)2\u22c54H2O", "amount": "0.0324", "unit": "g"}], "solvent": [{"name": "water", "amount": "3", "unit": "mL"}], "reducing agent": [{"name": "1mol/L NaOH", "amount": "50", "unit": "\u03bcL"}], "surfactant": [{"name": "", "amount": "", "unit": ""}], "pressure": "", "temperature": "140\u00b0C", "time": "3 days", "heating rate": "", "cooling rate": ""}, {"synthesis method": "washing", "washing solution": "deionized water", "amount": ""}]
GIXNEJ | [Cd2(H4bmt)2(2, 2'-bipy)2] | C38 Cd2 H50 N4 O22 P6 | solvothermal synthesis | H6bmt | 0.018 g | 2, 2'-bipy |  | Cd(NO3)2⋅4H2O | 0.0324 g | [6 empty] | 3 days | 140°C |  | solvothermal synthesis, washing | 10.1016/j.jssc.2018.11.006 |  | 2019.02 | [{"synthesis method": "solvothermal synthesis", "precursor": [{"name": "H6bmt", "amount": "0.018", "unit": "g"}, {"name": "2, 2'-bipy", "amount": "", "unit": ""}, {"name": "Cd(NO3)2\u22c54H2O", "amount": "0.0324", "unit": "g"}], "solvent": [{"name": "water", "amount": "3", "unit": "mL"}], "reducing agent": [{"name": "1mol/L NaOH", "amount": "50", "unit": "\u03bcL"}], "surfactant": [{"name": "", "amount": "", "unit": ""}], "pressure": "", "temperature": "140\u00b0C", "time": "3 days", "heating rate": "", "cooling rate": ""}, {"synthesis method": "washing", "washing solution": "deionized water", "amount": ""}]
GIXNIN | [Zn(H4bmt)(2, 2'-bipy)]n | C19 H21 N2 O9 P3 Zn1 | solvothermal synthesis | H6bmt | 0.0179 g | 2, 2'-bipy | 0.0238 g | Zn(NO3)2⋅6H2O | 0.03 g | [6 empty] | 3 days | 140°C |  | solvothermal synthesis, washing | 10.1016/j.jssc.2018.11.006 |  | 2019.02 | [{"synthesis method": "solvothermal synthesis", "precursor": [{"name": "H6bmt", "amount": "0.0179", "unit": "g"}, {"name": "2, 2'-bipy", "amount": "0.0238", "unit": "g"}, {"name": "Zn(NO3)2\u22c56H2O", "amount": "0.03", "unit": "g"}], "solvent": [{"name": "water", "amount": "3", "unit": "mL"}], "reducing agent": [{"name": "1mol/L NaOH", "amount": "50", "unit": "\u03bcL"}], "surfactant": [{"name": "", "amount": "", "unit": ""}], "pressure": "", "temperature": "140\u00b0C", "time": "3 days", "heating rate": "", "cooling rate": ""}, {"synthesis method": "washing", "washing solution": "deionized water", "amount": ""}]
GIXNOT | [Zn3(bmt)(4, 4'-bipy)2]n | C29 H25 N4 O9 P3 Zn3 | solvothermal synthesis | H6bmt | 0.0179 g | 4, 4'-bipy |  | Zn(NO3)2⋅6H2O | 0.03 g | [6 empty] | 3 days | 140°C |  | solvothermal synthesis, washing | 10.1016/j.jssc.2018.11.006 |  | 2019.02 | [{"synthesis method": "solvothermal synthesis", "precursor": [{"name": "H6bmt", "amount": "0.0179", "unit": "g"}, {"name": "4, 4'-bipy", "amount": "", "unit": ""}, {"name": "Zn(NO3)2\u22c56H2O", "amount": "0.03", "unit": "g"}], "solvent": [{"name": "water", "amount": "3", "unit": "mL"}], "reducing agent": [{"name": "1mol/L NaOH", "amount": "50", "unit": "\u03bcL"}], "surfactant": [{"name": "", "amount": "", "unit": ""}], "pressure": "", "temperature": "140\u00b0C", "time": "3 days", "heating rate": "", "cooling rate": ""}, {"synthesis method": "washing", "washing solution": "deionized water", "amount": ""}]
EKAVOC | [HMTA-CH3]2[HMTA]K2Na7[Ce(AsVW11O39)2] | As2 C20 Ce1 H80 K2 N12 Na7 O97 W22 | chemical synthesis | CeCl3⋅7H2O | 0.186 g | HMTA | 0.14 g | Na8[HAsW9O34]⋅11H2O | 2.66 g | Na2WO4⋅2H2O | 0.125 g |  |  | distilled water |  | 2h |  | 5.07 | chemical synthesis, pH adjustment | 10.1016/j.ica.2009.08.014 |  | 2009.11 | [{"synthesis method": "chemical synthesis", "precursor": [{"name": "CeCl3\u22c57H2O", "amount": "0.186", "unit": "g"}, {"name": "HMTA", "amount": "0.14", "unit": "g"}, {"name": "Na8[HAsW9O34]\u22c511H2O", "amount": "2.66", "unit": "g"}, {"name": "Na2WO4\u22c52H2O", "amount": "0.125", "unit": "g"}], "solution": [{"name": "distilled water", "amount": "15", "unit": "mL"}], "pressure": "", "temperature": "", "time": "2h"}, {"synthesis method": "pH adjustment", "pH": "5.07", "modulator": "1molL-1 KOH"}]
MISPEL | {[Fe(bix)2(NCS)2]·H2O}n | C180 Fe6 H168 N60 O1 S12 | chemical synthesis | FeCl2⋅4H2O | 0.020 g | KNCS | 0.019 g | bix | 0.044 g |  |  |  |  | EtOH and water, EtOH |  | 6 days |  |  | chemical synthesis, washing, drying | 10.1016/j.ica.2013.06.005 |  | 2013.11 | [{"synthesis method": "chemical synthesis", "precursor": [{"name": "FeCl2\u22c54H2O", "amount": "0.020", "unit": "g"}, {"name": "KNCS", "amount": "0.019", "unit": "g"}, {"name": "bix", "amount": "0.044", "unit": "g"}], "solution": [{"name": "EtOH and water", "amount": "1:1, 5", "unit": "mL"}, {"name": "EtOH", "amount": "5", "unit": "mL"}], "pressure": "", "temperature": "", "time": "6 days"}, {"synthesis method": "washing", "washing solution": "water", "amount": ""}, {"synthesis method": "drying", "pressure": "", "temperature": "", "atmosphere": "air", "time": ""}]
MISPAH | [Fe(bix)2(N3)2]n | C28 Fe1 H28 N14 | chemical synthesis | Fe(NH4)2(SO4)2⋅6H2O | 0.39 g | NaN3 | 0.098 g | bix | 0.048 g |  |  |  |  | EtOH and water, EtOH |  | 6 days |  |  | chemical synthesis, washing, drying | 10.1016/j.ica.2013.06.005 |  | 2013.11 | [{"synthesis method": "chemical synthesis", "precursor": [{"name": "Fe(NH4)2(SO4)2\u22c56H2O", "amount": "0.39", "unit": "g"}, {"name": "NaN3", "amount": "0.098", "unit": "g"}, {"name": "bix", "amount": "0.048", "unit": "g"}], "solution": [{"name": "EtOH and water", "amount": "1:1, 5", "unit": "mL"}, {"name": "EtOH", "amount": "5", "unit": "mL"}], "pressure": "", "temperature": "", "time": "6 days"}, {"synthesis method": "washing", "washing solution": "water", "amount": ""}, {"synthesis method": "drying", "pressure": "", "temperature": "", "atmosphere": "air", "time": ""}]
FIFWUN | [Pd(μ-H2EDTA)]2 ·2NaNO3 ·7.5H2O | C20 H43 N6 Na2 O29.5 Pd2 | chemical synthesis | Pd(NO3)2 | 46.1 mg | Na2H2EDTA | 74.4 mg | [6 empty] | aqueous Na2H2EDTA solution, 1.5 M NaNO3 |  |  | 60 °C |  | filtration, chemical synthesis | 10.1016/j.ica.2004.09.027 |  | 2005.02 | [{"synthesis method": "filtration", "time": "overnight", "atmosphere": "refrigerator at 5 \u00b0C", "pressure": ""}, {"synthesis method": "chemical synthesis", "precursor": [{"name": "Pd(NO3)2", "amount": "46.1", "unit": "mg"}, {"name": "Na2H2EDTA", "amount": "74.4", "unit": "mg"}], "solution": [{"name": "aqueous Na2H2EDTA solution", "amount": "5", "unit": "ml"}, {"name": "1.5 M NaNO3", "amount": "5", "unit": "ml"}], "pressure": "", "temperature": "60 \u00b0C", "time": ""}]
MUVJUI02 | ZnL2Cl2 | C8 Cl4 H12 N4 Zn1 | chemical synthesis | ZnCl2 | 1 mmol | 1-methylimidazole | 2 mmol | [6 empty] | water |  | 2 h |  |  | chemical synthesis, filtration, solvent evaporation | 10.1016/j.molstruc.2017.01.028 |  | 2017.04 | [{"synthesis method": "chemical synthesis", "precursor": [{"name": "ZnCl2", "amount": "1", "unit": "mmol"}, {"name": "1-methylimidazole", "amount": "2", "unit": "mmol"}], "solution": [{"name": "water", "amount": "10", "unit": "mL"}], "pressure": "", "temperature": "", "time": "2 h"}, {"synthesis method": "filtration", "time": "", "atmosphere": "", "pressure": ""}, {"synthesis method": "solvent evaporation", "time": "a few days", "atmosphere": "", "pressure": ""}]
RAHLEU | [CdL'2Br2] | Br2 C8 Cd1 H14 N4 O1 | chemical synthesis | cadmium (II) bromide | 1 mmol | 2-methylimidazole | 2 mmol | [11 empty] | chemical synthesis, solvent evaporation | 10.1016/j.molstruc.2017.01.028 |  | 2017.04 | [{"synthesis method": "chemical synthesis", "precursor": [{"name": "cadmium (II) bromide", "amount": "1", "unit": "mmol"}, {"name": "2-methylimidazole", "amount": "2", "unit": "mmol"}], "solution": [], "pressure": "", "temperature": "", "time": ""}, {"synthesis method": "solvent evaporation", "time": "two days", "atmosphere": "", "pressure": ""}]
YUKFEQ01 | [CdL2Br2]n | Br2 C8 Cd1 H12 N4 | chemical synthesis | cadmium (II) bromide | 1 mmol | 1-methylimidazole | 2 mmol | [8 empty] | 1 h |  |  | chemical synthesis | 10.1016/j.molstruc.2017.01.028 |  | 2017.04 | [{"synthesis method": "chemical synthesis", "precursor": [{"name": "cadmium (II) bromide", "amount": "1", "unit": "mmol"}, {"name": "1-methylimidazole", "amount": "2", "unit": "mmol"}], "solution": [], "pressure": "", "temperature": "", "time": "1 h"}]
TUYZIX | [Ag(tsac)(3-Mepy)2] n | Ag1 C19 H18 N3 O2 S2 | chemical synthesis | Ag6(tsac)6 | 0.013 g | 3-methylpyridine | 1.0 mL | [9 empty] | room temperature |  | chemical synthesis, washing, drying | 10.1016/j.poly.2009.12.025 |  | 2010.03 | [{"synthesis method": "chemical synthesis", "precursor": [{"name": "Ag6(tsac)6", "amount": "0.013", "unit": "g"}, {"name": "3-methylpyridine", "amount": "1.0", "unit": "mL"}], "solution": [], "pressure": "", "temperature": "room temperature", "time": ""}, {"synthesis method": "washing", "washing solution": "diethylether", "amount": ""}, {"synthesis method": "drying", "pressure": "", "temperature": "", "atmosphere": "air", "time": ""}]
TUYZOD | [Ag2(tsac)2(4-Mepy)] n | Ag2 C20 H15 N3 O4 S4 | chemical synthesis | Ag6(tsac)6 | 0.013 g | 4-methylpyridine | 1.0 mL | [9 empty] | room temperature |  | chemical synthesis | 10.1016/j.poly.2009.12.025 |  | 2010.03 | [{"synthesis method": "chemical synthesis", "precursor": [{"name": "Ag6(tsac)6", "amount": "0.013", "unit": "g"}, {"name": "4-methylpyridine", "amount": "1.0", "unit": "mL"}], "solution": [], "pressure": "", "temperature": "room temperature", "time": ""}]
TUYZUJ | [Ag2(tsac)2(quin)2] | Ag2 C32 H22 N4 O4 S4 | chemical synthesis | Ag6(tsac)6 | 0.013 g | quinoline | 2.0 mL | [11 empty] | chemical synthesis, washing, drying | 10.1016/j.poly.2009.12.025 |  | 2010.03 | [{"synthesis method": "chemical synthesis", "precursor": [{"name": "Ag6(tsac)6", "amount": "0.013", "unit": "g"}, {"name": "quinoline", "amount": "2.0", "unit": "mL"}], "solution": [], "pressure": "", "temperature": "", "time": ""}, {"synthesis method": "washing", "washing solution": "diethylether", "amount": ""}, {"synthesis method": "drying", "pressure": "", "temperature": "", "atmosphere": "air", "time": ""}]
TUZBAS | [Ag(tsac)(4-MeOpy)] n | Ag2 C26 H22 N4 O6 S4 | chemical synthesis | Ag6(tsac)6 | 0.0090 g | 4-methyloxypyridine | 0.50 mL | [11 empty] | chemical synthesis | 10.1016/j.poly.2009.12.025 |  | 2010.03 | [{"synthesis method": "chemical synthesis", "precursor": [{"name": "Ag6(tsac)6", "amount": "0.0090", "unit": "g"}, {"name": "4-methyloxypyridine", "amount": "0.50", "unit": "mL"}], "solution": [], "pressure": "", "temperature": "", "time": ""}]
TUCCEB | 1 | C16 Cd1 H20 O12 P2 | solvothermal synthesis |  |  | H2L' | 0.12 g | [8 empty] | 3 days | 160°C | 6.5 | chemical synthesis, pH adjustment, solvothermal synthesis | 10.1016/j.solidstatesciences.2015.01.010 |  | 2015.03 | [{"synthesis method": "chemical synthesis", "precursor": [{"name": "Cd(NO3)2\u22c56H2O", "amount": "0.14", "unit": "g"}, {"name": "H2L'", "amount": "0.12", "unit": "g"}], "solution": [{"name": "distilled water", "amount": "8", "unit": "mL"}], "pressure": "", "temperature": "", "time": ""}, {"synthesis method": "pH adjustment", "pH": "6.5", "modulator": "2 M aqueous NaOH"}, {"synthesis method": "solvothermal synthesis", "precursor": [{"name": "", "amount": "", "unit": ""}], "solvent": [{"name": "", "amount": "", "unit": ""}], "reducing agent": [{"name": "", "amount": "", "unit": ""}], "surfactant": [{"name": "", "amount": "", "unit": ""}], "pressure": "", "temperature": "160\u00b0C", "time": "3 days", "heating rate": "", "cooling rate": ""}]
TUCCIF | 2 | Ag1 C8 H8 O5 P1 | solvothermal synthesis |  |  | H2L' | 0.12 g | [8 empty] | 3 days | 140°C | 4.0 | chemical synthesis, pH adjustment, solvothermal synthesis | 10.1016/j.solidstatesciences.2015.01.010 |  | 2015.03 | [{"synthesis method": "chemical synthesis", "precursor": [{"name": "AgNO3", "amount": "0.17", "unit": "g"}, {"name": "H2L'", "amount": "0.12", "unit": "g"}], "solution": [{"name": "distilled water", "amount": "8", "unit": "mL"}], "pressure": "", "temperature": "", "time": ""}, {"synthesis method": "pH adjustment", "pH": "4.0", "modulator": "2 M aqueous NaOH"}, {"synthesis method": "solvothermal synthesis", "precursor": [{"name": "", "amount": "", "unit": ""}], "solvent": [{"name": "", "amount": "", "unit": ""}], "reducing agent": [{"name": "", "amount": "", "unit": ""}], "surfactant": [{"name": "", "amount": "", "unit": ""}], "pressure": "", "temperature": "140\u00b0C", "time": "3 days", "heating rate": "", "cooling rate": ""}]
RIVTEW | {Ag[(2-C4H3N2)2C(OH)2](CF3SO3)}∞ | Ag1 C10 F3 H8 N4 O5 S1 | chemical synthesis | di-2-pyrazinylmethanone | 18.6 mg | AgSO3CF3 | 79 mg | [6 empty] | acetonitrile |  | 1 day | room temperature |  | chemical synthesis, filtration, evaporation | 10.1016/j.ica.2007.08.002 |  | 2008.04 | [{"synthesis method": "chemical synthesis", "precursor": [{"name": "di-2-pyrazinylmethanone", "amount": "18.6", "unit": "mg"}, {"name": "AgSO3CF3", "amount": "79", "unit": "mg"}], "solution": [{"name": "acetonitrile", "amount": "5", "unit": "mL"}], "pressure": "", "temperature": "room temperature", "time": "1 day"}, {"synthesis method": "filtration"}, {"synthesis method": "evaporation", "method": "slow evaporation"}]
RIVTIA | {Ag[(2-C4H3N2)2C(OH)2](CF3CO2)}∞ | Ag1 C11 F3 H8 N4 O4 | chemical synthesis | di-2-pyrazinylmethanone | 18.6 mg | AgCO2CF3 | 44 mg | [6 empty] | methanol |  | 1 hour | room temperature |  | chemical synthesis, filtration, crystallization | 10.1016/j.ica.2007.08.002 |  | 2008.04 | [{"synthesis method": "chemical synthesis", "precursor": [{"name": "di-2-pyrazinylmethanone", "amount": "18.6", "unit": "mg"}, {"name": "AgCO2CF3", "amount": "44", "unit": "mg"}], "solution": [{"name": "methanol", "amount": "5", "unit": "mL"}], "pressure": "", "temperature": "room temperature", "time": "1 hour"}, {"synthesis method": "filtration"}, {"synthesis method": "crystallization", "method": "left to stand in air", "time": "5 days"}]
MUTJIV | [Zn (tbpc)]n | C14 H8 N4 O2 Zn1 | chemical synthesis | H2tbpc | 0.0265 g | ZnNO3⋅6H2O | 0.0297 g | [8 empty] | 4 days | 110°C |  | chemical synthesis | 10.1016/j.molstruc.2010.03.074 |  | 2010.06 | [{"synthesis method": "chemical synthesis", "precursor": [{"name": "H2tbpc", "amount": "0.0265", "unit": "g"}, {"name": "ZnNO3\u22c56H2O", "amount": "0.0297", "unit": "g"}], "solvent": [{"name": "ethanol", "amount": "0.6", "unit": "mL"}, {"name": "water", "amount": "0.3", "unit": "mL"}], "pressure": "", "temperature": "110\u00b0C", "time": "4 days", "heating rate": "", "cooling rate": "slow"}]
MUTJOB | [Cd(tbpc)(H2O)] | C14 Cd1 H10 N4 O3 | chemical synthesis | H2tbpc | 0.0265 g | CdCl2 | 0.0228 g | [8 empty] | 5 days | 165°C |  | chemical synthesis | 10.1016/j.molstruc.2010.03.074 |  | 2010.06 | [{"synthesis method": "chemical synthesis", "precursor": [{"name": "H2tbpc", "amount": "0.0265", "unit": "g"}, {"name": "CdCl2", "amount": "0.0228", "unit": "g"}], "solvent": [{"name": "2-butanol", "amount": "1.5", "unit": "mL"}, {"name": "triethylamino", "amount": "0.1", "unit": "mL"}, {"name": "water", "amount": "0.5", "unit": "mL"}], "pressure": "", "temperature": "165\u00b0C", "time": "5 days", "heating rate": "", "cooling rate": "slow"}]
VARWET | 1 | Ag1 C9 H15 N4 O4 | chemical synthesis | pyridine-4-aldehyde | 0.107 g | 1,3-propane diamine | 0.074 g | AgNO3 | 0.170 g | ammonia | 0.075 mL |  |  | MeOH |  | 2h | room temperature |  | chemical synthesis | 10.1016/j.jssc.2017.04.033 |  | 2017.07 | [{"synthesis method": "chemical synthesis", "precursor": [{"name": "pyridine-4-aldehyde", "amount": "0.107", "unit": "g"}, {"name": "1,3-propane diamine", "amount": "0.074", "unit": "g"}, {"name": "AgNO3", "amount": "0.170", "unit": "g"}, {"name": "ammonia", "amount": "0.075", "unit": "mL"}], "solution": [{"name": "MeOH", "amount": "20", "unit": "mL"}], "pressure": "", "temperature": "room temperature", "time": "2h"}]
VARKEH | 2 | Ag1 C9 H13 N4 O3 | chemical synthesis | pyridine-4-aldehyde | 0.107 g | 1,3-propane diamine | 0.074 g | AgNO3 | 0.170 g |  |  |  |  | MeOH |  | 2h | room temperature |  | chemical synthesis | 10.1016/j.jssc.2017.04.033 |  | 2017.07 | [{"synthesis method": "chemical synthesis", "precursor": [{"name": "pyridine-4-aldehyde", "amount": "0.107", "unit": "g"}, {"name": "1,3-propane diamine", "amount": "0.074", "unit": "g"}, {"name": "AgNO3", "amount": "0.170", "unit": "g"}], "solution": [{"name": "MeOH", "amount": "20", "unit": "mL"}], "pressure": "", "temperature": "room temperature", "time": "2h"}]
VARKIL | 3 | Ag3 C18 H32 N9 O12 | chemical synthesis | pyridine-4-aldehyde | 0.107 g | 1,3-propane diamine | 0.074 g | AgNO3 | 0.340 g |  |  |  |  | H2O/CH3CN |  | 2h | room temperature |  | chemical synthesis | 10.1016/j.jssc.2017.04.033 |  | 2017.07 | [{"synthesis method": "chemical synthesis", "precursor": [{"name": "pyridine-4-aldehyde", "amount": "0.107", "unit": "g"}, {"name": "1,3-propane diamine", "amount": "0.074", "unit": "g"}, {"name": "AgNO3", "amount": "0.340", "unit": "g"}], "solution": [{"name": "H2O/CH3CN", "amount": "5", "unit": "mL"}], "pressure": "", "temperature": "room temperature", "time": "2h"}]
VARKOR | 4 | Ag1 C11 Cl1 H16 N4 O4 | chemical synthesis | pyridine-4-aldehyde | 0.107 g | 1,3-propane diamine | 0.074 g | AgClO4 | 0.207 g |  |  |  |  | H2O/CH3CN |  | 2h | room temperature |  | chemical synthesis | 10.1016/j.jssc.2017.04.033 |  | 2017.07 | [{"synthesis method": "chemical synthesis", "precursor": [{"name": "pyridine-4-aldehyde", "amount": "0.107", "unit": "g"}, {"name": "1,3-propane diamine", "amount": "0.074", "unit": "g"}, {"name": "AgClO4", "amount": "0.207", "unit": "g"}], "solution": [{"name": "H2O/CH3CN", "amount": "5", "unit": "mL"}], "pressure": "", "temperature": "room temperature", "time": "2h"}]
VARKUX | 5 | Ag2 C18 H30 N8 O8 | chemical synthesis | pyridine-3-aldehyde | 0.107 g | 1,3-propane diamine | 0.074 g | AgNO3 | 0.170 g |  |  |  |  | MeOH |  | 2h | room temperature |  | chemical synthesis | 10.1016/j.jssc.2017.04.033 |  | 2017.07 | [{"synthesis method": "chemical synthesis", "precursor": [{"name": "pyridine-3-aldehyde", "amount": "0.107", "unit": "g"}, {"name": "1,3-propane diamine", "amount": "0.074", "unit": "g"}, {"name": "AgNO3", "amount": "0.170", "unit": "g"}], "solution": [{"name": "MeOH", "amount": "20", "unit": "mL"}], "pressure": "", "temperature": "room temperature", "time": "2h"}]
VARLAE | 6 | Ag3 C31 Cl3 H45 N11 O12 | chemical synthesis | pyridine-3-aldehyde | 0.107 g | 1,3-propane diamine | 0.074 g | AgClO4 | 0.207 g |  |  |  |  | H2O/CH3CN |  | 2h | room temperature |  | chemical synthesis | 10.1016/j.jssc.2017.04.033 |  | 2017.07 | [{"synthesis method": "chemical synthesis", "precursor": [{"name": "pyridine-3-aldehyde", "amount": "0.107", "unit": "g"}, {"name": "1,3-propane diamine", "amount": "0.074", "unit": "g"}, {"name": "AgClO4", "amount": "0.207", "unit": "g"}], "solution": [{"name": "H2O/CH3CN", "amount": "5", "unit": "mL"}], "pressure": "", "temperature": "room temperature", "time": "2h"}]
VARLEI | 7 | Ag2 C18 H26 N8 O6 | chemical synthesis | pyridine-2-aldehyde | 0.107 g | 1,3-propane diamine | 0.074 g | AgNO3 | 0.170 g |  |  |  |  | MeOH |  | 2h | room temperature |  | chemical synthesis | 10.1016/j.jssc.2017.04.033 |  | 2017.07 | [{"synthesis method": "chemical synthesis", "precursor": [{"name": "pyridine-2-aldehyde", "amount": "0.107", "unit": "g"}, {"name": "1,3-propane diamine", "amount": "0.074", "unit": "g"}, {"name": "AgNO3", "amount": "0.170", "unit": "g"}], "solution": [{"name": "MeOH", "amount": "20", "unit": "mL"}], "pressure": "", "temperature": "room temperature", "time": "2h"}]
BEKQIS | Eu(TPA)3(HTPA)2 | C15 Eu1 H16 O9.5 S3 | [16 empty] | rheological phase reaction | 10.1016/S0020-1693(03)00488-2 |  | 2004.01 | [{"synthesis method": "rheological phase reaction", "precursor": [{"name": "zinc oxide", "amount": "0.16", "unit": "g"}, {"name": "europium oxide", "amount": "0.35", "unit": "g"}, {"name": "\u03b1-thiophene carboxylic acid", "amount": "1.26", "unit": "g"}], "solvent": [{"name": "purified water", "amount": "2.2", "unit": "ml"}], "pressure": "closed container", "temperature": "90\u00b0C", "time": "3 days"}]
BEKQOY | Eu(TPA)3(H2O)3 ·0.5H2O | C15 H2 H2 H9 O1 O1 O6 S3 | [16 empty] | rheological phase reaction | 10.1016/S0020-1693(03)00488-2 |  | 2004.01 | [{"synthesis method": "rheological phase reaction", "precursor": [{"name": "zinc oxide", "amount": "0.16", "unit": "g"}, {"name": "europium oxide", "amount": "0.35", "unit": "g"}, {"name": "\u03b1-thiophene carboxylic acid", "amount": "1.26", "unit": "g"}], "solvent": [{"name": "purified water", "amount": "2.2", "unit": "ml"}], "pressure": "closed container", "temperature": "90\u00b0C", "time": "3 days"}]
FIQFUJ | 1-(4-iodophenyl)-1H-imidazole | C9 H7 I1 N2 | chemical synthesis | imidazole | 0.34 g | 1,4-diiodobenzene | 1.98 g | salicylaldoxime | 0.137 g | Cu2O | 0.035 g | Cs2CO3 | 4.86 g | MeCN |  | 24h | 82°C |  | chemical synthesis, filtration | 10.1016/j.ica.2018.05.024 |  | 2018.10 | [{"synthesis method": "chemical synthesis", "precursor": [{"name": "imidazole", "amount": "0.34", "unit": "g"}, {"name": "1,4-diiodobenzene", "amount": "1.98", "unit": "g"}, {"name": "salicylaldoxime", "amount": "0.137", "unit": "g"}, {"name": "Cu2O", "amount": "0.035", "unit": "g"}, {"name": "Cs2CO3", "amount": "4.86", "unit": "g"}], "solution": [{"name": "MeCN", "amount": "9.0", "unit": "mL"}], "pressure": "", "temperature": "82\u00b0C", "time": "24h"}, {"synthesis method": "filtration", "time": "", "atmosphere": "", "pressure": ""}]
FIQGAQ | 1-(4-iodophenyl)-1H-benzo[d]imidazole | C13 H9 I1 N2 | chemical synthesis | benzimidazole | 0.24 g | 1,4-diiodobenzene | 0.79 g | salicylaldoxime | 0.05 g | Cu2O | 0.015 g | Cs2CO3 | 1.9 g | dry MeCN |  | 24h | 86°C |  | chemical synthesis, filtration | 10.1016/j.ica.2018.05.024 |  | 2018.10 | [{"synthesis method": "chemical synthesis", "precursor": [{"name": "benzimidazole", "amount": "0.24", "unit": "g"}, {"name": "1,4-diiodobenzene", "amount": "0.79", "unit": "g"}, {"name": "salicylaldoxime", "amount": "0.05", "unit": "g"}, {"name": "Cu2O", "amount": "0.015", "unit": "g"}, {"name": "Cs2CO3", "amount": "1.9", "unit": "g"}], "solution": [{"name": "dry MeCN", "amount": "3.0", "unit": "mL"}], "pressure": "", "temperature": "86\u00b0C", "time": "24h"}, {"synthesis method": "filtration", "time": "", "atmosphere": "", "pressure": ""}]
FIQGIY | [Zn2(L2)2(Ac)2] | C44 H32 N4 O8 Zn2 | chemical synthesis | Zn(NO3)2⋅6H2O | 0.0352 g | HL2 | 0.0186 g | [6 empty] | DMF, acetic acid |  | 4days | 120°C |  | chemical synthesis, filtration | 10.1016/j.ica.2018.05.024 |  | 2018.10 | [{"synthesis method": "chemical synthesis", "precursor": [{"name": "Zn(NO3)2\u22c56H2O", "amount": "0.0352", "unit": "g"}, {"name": "HL2", "amount": "0.0186", "unit": "g"}], "solution": [{"name": "DMF", "amount": "1.5", "unit": "mL"}, {"name": "acetic acid", "amount": "0.1", "unit": "mL"}], "pressure": "", "temperature": "120\u00b0C", "time": "4days"}, {"synthesis method": "filtration", "time": "", "atmosphere": "", "pressure": ""}]
JUYJEU | {[Cd2(L1)(H2O)4]·H2O} n | C22 Cd2 H20 O13 | solvothermal synthesis | Cd(NO3)2⋅4H2O | 92.5 mg | H4L1 | 20.3 mg | NaOH | 6.0 mg | [6 empty] | 3 days | 150°C |  | solvothermal synthesis, washing | 10.1016/j.jssc.2015.12.005 |  | 2016.02 | [{"synthesis method": "solvothermal synthesis", "precursor": [{"name": "Cd(NO3)2\u22c54H2O", "amount": "92.5", "unit": "mg"}, {"name": "H4L1", "amount": "20.3", "unit": "mg"}, {"name": "NaOH", "amount": "6.0", "unit": "mg"}], "solvent": [{"name": "H2O", "amount": "10", "unit": "mL"}], "reducing agent": [{"name": "", "amount": "", "unit": ""}], "surfactant": [{"name": "", "amount": "", "unit": ""}], "pressure": "", "temperature": "150\u00b0C", "time": "3 days", "heating rate": "", "cooling rate": "10\u00b0C/h"}, {"synthesis method": "washing", "washing solution": "distilled water", "amount": ""}]
JUYJIY | {[(CH3)2NH2]2[Cd(L1)]} n | C26 Cd1 H26 N2 O8 | solvothermal synthesis | Cd(NO3)2⋅4H2O | 15.4 mg | H4L1 | 16.2 mg | 1mol/L HCl aqueous solution | 0.15 mL | [6 empty] | 3 days | 100°C |  | solvothermal synthesis, washing | 10.1016/j.jssc.2015.12.005 |  | 2016.02 | [{"synthesis method": "solvothermal synthesis", "precursor": [{"name": "Cd(NO3)2\u22c54H2O", "amount": "15.4", "unit": "mg"}, {"name": "H4L1", "amount": "16.2", "unit": "mg"}, {"name": "1mol/L HCl aqueous solution", "amount": "0.15", "unit": "mL"}], "solvent": [{"name": "DMF", "amount": "5", "unit": "mL"}, {"name": "CH3OH", "amount": "1", "unit": "mL"}], "reducing agent": [{"name": "", "amount": "", "unit": ""}], "surfactant": [{"name": "", "amount": "", "unit": ""}], "pressure": "", "temperature": "100\u00b0C", "time": "3 days", "heating rate": "", "cooling rate": "10\u00b0C/h"}, {"synthesis method": "washing", "washing solution": "DMF", "amount": ""}]
JUXZIN | [Cd(L2)0.5(H2O)] n | C11 Cd1 H7 O5 | solvothermal synthesis | CdCl2⋅2.5H2O | 45.6 mg | H4L2 | 40.6 mg | NaOH | 6.0 mg | [6 empty] | 3 days | 150°C |  | solvothermal synthesis, washing | 10.1016/j.jssc.2015.12.005 |  | 2016.02 | [{"synthesis method": "solvothermal synthesis", "precursor": [{"name": "CdCl2\u22c52.5H2O", "amount": "45.6", "unit": "mg"}, {"name": "H4L2", "amount": "40.6", "unit": "mg"}, {"name": "NaOH", "amount": "6.0", "unit": "mg"}], "solvent": [{"name": "H2O", "amount": "10", "unit": "mL"}], "reducing agent": [{"name": "", "amount": "", "unit": ""}], "surfactant": [{"name": "", "amount": "", "unit": ""}], "pressure": "", "temperature": "150\u00b0C", "time": "3 days", "heating rate": "", "cooling rate": "10\u00b0C/h"}, {"synthesis method": "washing", "washing solution": "distilled water", "amount": ""}]
JUXZOT | {[(CH3)2NH2]2[Cd(L2)]·2DMF} n | C32 Cd1 H40 N4 O10 | solvothermal synthesis | Cd(NO3)2⋅4H2O | 15.4 mg | H4L2 | 16.2 mg | 1mol/L HCl aqueous solution | 0.05 mL | [6 empty] | 3 days | 110°C |  | solvothermal synthesis, washing | 10.1016/j.jssc.2015.12.005 |  | 2016.02 | [{"synthesis method": "solvothermal synthesis", "precursor": [{"name": "Cd(NO3)2\u22c54H2O", "amount": "15.4", "unit": "mg"}, {"name": "H4L2", "amount": "16.2", "unit": "mg"}, {"name": "1mol/L HCl aqueous solution", "amount": "0.05", "unit": "mL"}], "solvent": [{"name": "DMF", "amount": "2", "unit": "mL"}, {"name": "CH3OH", "amount": "2", "unit": "mL"}], "reducing agent": [{"name": "", "amount": "", "unit": ""}], "surfactant": [{"name": "", "amount": "", "unit": ""}], "pressure": "", "temperature": "110\u00b0C", "time": "3 days", "heating rate": "", "cooling rate": "5\u00b0C/h"}, {"synthesis method": "washing", "washing solution": "DMF", "amount": ""}]
JUXZUZ | [Cd(L3)0.5(H2O)] n | C11 Cd1 H7 O5 | solvothermal synthesis | Cd(NO3)2⋅4H2O | 123.2 mg | H4L3 | 20.3 mg | NaOH | 10.0 mg | [6 empty] | 3 days | 160°C |  | solvothermal synthesis, washing | 10.1016/j.jssc.2015.12.005 |  | 2016.02 | [{"synthesis method": "solvothermal synthesis", "precursor": [{"name": "Cd(NO3)2\u22c54H2O", "amount": "123.2", "unit": "mg"}, {"name": "H4L3", "amount": "20.3", "unit": "mg"}, {"name": "NaOH", "amount": "10.0", "unit": "mg"}], "solvent": [{"name": "H2O", "amount": "10", "unit": "mL"}], "reducing agent": [{"name": "", "amount": "", "unit": ""}], "surfactant": [{"name": "", "amount": "", "unit": ""}], "pressure": "", "temperature": "160\u00b0C", "time": "3 days", "heating rate": "", "cooling rate": "10\u00b0C/h"}, {"synthesis method": "washing", "washing solution": "distilled water", "amount": ""}]
JUYBEM | {[(CH3)2NH2]2[Cd3(L4)2]} n | C48 Cd3 H36 N2 O16 | solvothermal synthesis | Cd(NO3)2⋅4H2O | 15.4 mg | H4L4 | 16.2 mg | 1mol/L HCl aqueous solution | 0.05 mL | [6 empty] | 3 days | 110°C |  | solvothermal synthesis, washing | 10.1016/j.jssc.2015.12.005 |  | 2016.02 | [{"synthesis method": "solvothermal synthesis", "precursor": [{"name": "Cd(NO3)2\u22c54H2O", "amount": "15.4", "unit": "mg"}, {"name": "H4L4", "amount": "16.2", "unit": "mg"}, {"name": "1mol/L HCl aqueous solution", "amount": "0.05", "unit": "mL"}], "solvent": [{"name": "DMF", "amount": "2", "unit": "mL"}, {"name": "CH3OH", "amount": "2", "unit": "mL"}], "reducing agent": [{"name": "", "amount": "", "unit": ""}], "surfactant": [{"name": "", "amount": "", "unit": ""}], "pressure": "", "temperature": "110\u00b0C", "time": "3 days", "heating rate": "", "cooling rate": "5\u00b0C/h"}, {"synthesis method": "washing", "washing solution": "DMF", "amount": ""}]
FOCLUF | [{Cu2(2,4'-H2bipy)4}Mo18O54(AsO4)2] | As1 C20 Cu1 H20 Mo9 N4 O32 | chemical synthesis | MoO3 | 0.100 g | Cu(CH3CO2)2 ⋅H2O | 0.046 g | 2,4-bipyridine | 0.035 g | As2O5 | 0.054 g | H2O | 10.021 g |  |  | 96h | 180°C | 1.5 | chemical synthesis, pH adjustment | 10.1016/j.ica.2004.07.004 |  | 2005.02 | [{"synthesis method": "chemical synthesis", "precursor": [{"name": "MoO3", "amount": "0.100", "unit": "g"}, {"name": "Cu(CH3CO2)2 \u22c5H2O", "amount": "0.046", "unit": "g"}, {"name": "2,4-bipyridine", "amount": "0.035", "unit": "g"}, {"name": "As2O5", "amount": "0.054", "unit": "g"}, {"name": "H2O", "amount": "10.021", "unit": "g"}, {"name": "HF", "amount": "0.199", "unit": "g"}], "solution": [], "pressure": "", "temperature": "180\u00b0C", "time": "96h"}, {"synthesis method": "pH adjustment", "pH": "1.5", "modulator": ""}]
FOCMAM | [{Cu2(5,5'-dimethyl-2,2'-bipy)2}Mo2O4F2(AsO4)2] | As1 C12 Cu1 F1 H12 Mo1 N2 O6 | chemical synthesis | MoO3 | 0.098 g | Cu(CH3CO2)2 ⋅H2O | 0.044 g | 5,5'-dimethyl-2,2'-bipyridine | 0.040 g | As2O5 | 0.052 g | H2O | 10.018 g |  |  | 92h | 180°C | 1.5 | chemical synthesis, pH adjustment | 10.1016/j.ica.2004.07.004 |  | 2005.02 | [{"synthesis method": "chemical synthesis", "precursor": [{"name": "MoO3", "amount": "0.098", "unit": "g"}, {"name": "Cu(CH3CO2)2 \u22c5H2O", "amount": "0.044", "unit": "g"}, {"name": "5,5'-dimethyl-2,2'-bipyridine", "amount": "0.040", "unit": "g"}, {"name": "As2O5", "amount": "0.052", "unit": "g"}, {"name": "H2O", "amount": "10.018", "unit": "g"}, {"name": "HF", "amount": "0.192", "unit": "g"}], "solution": [], "pressure": "", "temperature": "180\u00b0C", "time": "92h"}, {"synthesis method": "pH adjustment", "pH": "1.5", "modulator": ""}]
FOCMEQ | [{Cu2(o-phen)2}Mo2O4F2(AsO4)2] | As1 C12 Cu1 F1 H8 Mo1 N2 O6 | chemical synthesis | MoO3 | 0.098 g | Cu(CH3CO2)2 ⋅H2O | 0.044 g | o-phenanthroline | 0.044 g | As2O5 | 0.052 g | H2O | 10.012 g |  |  | 72h | 150°C | 1.0 | chemical synthesis, pH adjustment | 10.1016/j.ica.2004.07.004 |  | 2005.02 | [{"synthesis method": "chemical synthesis", "precursor": [{"name": "MoO3", "amount": "0.098", "unit": "g"}, {"name": "Cu(CH3CO2)2 \u22c5H2O", "amount": "0.044", "unit": "g"}, {"name": "o-phenanthroline", "amount": "0.044", "unit": "g"}, {"name": "As2O5", "amount": "0.052", "unit": "g"}, {"name": "H2O", "amount": "10.012", "unit": "g"}, {"name": "HF", "amount": "0.199", "unit": "g"}], "solution": [], "pressure": "", "temperature": "150\u00b0C", "time": "72h"}, {"synthesis method": "pH adjustment", "pH": "1.0", "modulator": ""}]
OCUCUL | Tris(4-tetrafluoropyridyl)dipropionitrile indium | C21 F12 H10 In1 N5 | chemical synthesis | AgC5F4N | 4.0 mmol | Me3SiC5F4N | 4.2 mmol | [6 empty] | EtCN |  | 3h | ambient temperature |  | chemical synthesis | 10.1016/j.jorganchem.2005.09.017 |  | 2006.01 | [{"synthesis method": "chemical synthesis", "precursor": [{"name": "AgC5F4N", "amount": "4.0", "unit": "mmol"}, {"name": "Me3SiC5F4N", "amount": "4.2", "unit": "mmol"}], "solution": [{"name": "EtCN", "amount": "", "unit": ""}], "pressure": "", "temperature": "ambient temperature", "time": "3h"}]
SECWUT | (4,4'-bpyH)2[Mn(4,4'-bpy)(H2O)4][V2O2(pmida)2] | C40 H54 Mn1 N8 O24 P2 V2 | chemical synthesis | VOSO4 ⋅5H2O | 0.40 g | MnC4H6O4 ⋅4H2O | 0.31 g | H4pmida | 0.28 g | 4,4'-bpy | 0.10 g | NaOH | 0.20 g | distilled water |  | 30 min | ambient temperature |  | chemical synthesis, filtration, washing | 10.1016/j.ica.2005.10.055 |  | 2006.03 | [{"synthesis method": "chemical synthesis", "precursor": [{"name": "VOSO4 \u22c55H2O", "amount": "0.40", "unit": "g"}, {"name": "MnC4H6O4 \u22c54H2O", "amount": "0.31", "unit": "g"}, {"name": "H4pmida", "amount": "0.28", "unit": "g"}, {"name": "4,4'-bpy", "amount": "0.10", "unit": "g"}, {"name": "NaOH", "amount": "0.20", "unit": "g"}], "solution": [{"name": "distilled water", "amount": "10", "unit": "g"}], "pressure": "", "temperature": "ambient temperature", "time": "30 min"}, {"synthesis method": "filtration", "time": "", "atmosphere": "", "pressure": "vacuum"}, {"synthesis method": "washing", "washing solution": "distilled water", "amount": "three times ca. 50ml"}]
SECXAA | (4,4'-bpyH)2[Co(4,4'-bpy)(H2O)4][V2O2(pmida)2] | C40 Co1 H54 N8 O24 P2 V2 | chemical synthesis | VOSO4 ⋅5H2O | 0.40 g | CoC4H6O4 ⋅4H2O | 0.31 g | H4pmida | 0.28 g | 4,4'-bpy | 0.10 g | NaOH | 0.20 g | distilled water |  | 30 min | ambient temperature |  | chemical synthesis, washing | 10.1016/j.ica.2005.10.055 |  | 2006.03 | [{"synthesis method": "chemical synthesis", "precursor": [{"name": "VOSO4 \u22c55H2O", "amount": "0.40", "unit": "g"}, {"name": "CoC4H6O4 \u22c54H2O", "amount": "0.31", "unit": "g"}, {"name": "H4pmida", "amount": "0.28", "unit": "g"}, {"name": "4,4'-bpy", "amount": "0.10", "unit": "g"}, {"name": "NaOH", "amount": "0.20", "unit": "g"}], "solution": [{"name": "distilled water", "amount": "15", "unit": "g"}], "pressure": "", "temperature": "ambient temperature", "time": "30 min"}, {"synthesis method": "washing", "washing solution": "distilled water", "amount": ""}]
FIJQUL | [Ag4(pcp)(C2F4(CO2)2)2] | Ag4 C24 F8 H16 O8 | chemical synthesis | Tetrafluorosuccinic acid | 76 mg | AgCF3CO2 | 22.0 mg | pcp | 5.2 mg |  |  |  |  | THF |  | 30 min | room temperature |  | chemical synthesis | 10.1016/j.ica.2004.10.040 |  | 2005.03 | [{"synthesis method": "chemical synthesis", "precursor": [{"name": "Tetrafluorosuccinic acid", "amount": "76", "unit": "mg"}, {"name": "AgCF3CO2", "amount": "22.0", "unit": "mg"}, {"name": "pcp", "amount": "5.2", "unit": "mg"}], "solution": [{"name": "THF", "amount": "3", "unit": "ml"}], "pressure": "", "temperature": "room temperature", "time": "30 min"}]
FIJRAS | [Ag4(pcp)(C3F6(CO2)2)2]·THF | Ag4 C30 F12 H24 O9 | chemical synthesis | hexafluoroglutaric acid | 96.1 mg | AgCF3CO2 | 22.0 mg | pcp | 5.2 mg |  |  |  |  | THF |  | 30 min | room temperature |  | chemical synthesis | 10.1016/j.ica.2004.10.040 |  | 2005.03 | [{"synthesis method": "chemical synthesis", "precursor": [{"name": "hexafluoroglutaric acid", "amount": "96.1", "unit": "mg"}, {"name": "AgCF3CO2", "amount": "22.0", "unit": "mg"}, {"name": "pcp", "amount": "5.2", "unit": "mg"}], "solution": [{"name": "THF", "amount": "3", "unit": "ml"}], "pressure": "", "temperature": "room temperature", "time": "30 min"}]
FIJREW | [Ag2(pcp)2(HO2CC4F8CO2)2]2 ·2toluene | Ag4 C102 F32 H84 O16 | chemical synthesis | Octafluoroadipic acid | 29.2 mg | AgCF3CO2 | 11.1 mg | pcp | 5.2 mg |  |  |  |  | toluene |  | 30 min | room temperature |  | chemical synthesis | 10.1016/j.ica.2004.10.040 |  | 2005.03 | [{"synthesis method": "chemical synthesis", "precursor": [{"name": "Octafluoroadipic acid", "amount": "29.2", "unit": "mg"}, {"name": "AgCF3CO2", "amount": "11.1", "unit": "mg"}, {"name": "pcp", "amount": "5.2", "unit": "mg"}], "solution": [{"name": "toluene", "amount": "3", "unit": "ml"}], "pressure": "", "temperature": "room temperature", "time": "30 min"}]
LIJZUA | Co2mpda(H2O)6 | C10 Co2 H16 O15 | [16 empty] | hydrothermal synthesis | 10.1016/j.inoche.2006.11.011 |  | 2007.03 | [{"synthesis method": "hydrothermal synthesis", "precursor": [{"name": "H4mpda", "amount": "0.1", "unit": "mM"}, {"name": "CoCl2 \u22c56H2O", "amount": "0.2", "unit": "mM"}, {"name": "NaOH", "amount": "0.4", "unit": "mM"}], "solvent": [{"name": "", "amount": "", "unit": ""}], "reducing agent": [{"name": "", "amount": "", "unit": ""}], "surfactant": [{"name": "", "amount": "", "unit": ""}], "pressure": "", "temperature": "120\u00b0C", "time": "3 days", "heating rate": "", "cooling rate": ""}]
DIJCUV | 1 | C120 Cu9 H168 N48 O120 P3 W36 | [16 empty] | hydrothermal reaction | 10.1016/j.inoche.2007.03.015 |  | 2007.07 | [{"synthesis method": "hydrothermal reaction", "precursor": [{"name": "PW12O40", "amount": "300", "unit": "mg"}, {"name": "CuCl2 \u22c52H2O", "amount": "70", "unit": "mg"}, {"name": "bbi", "amount": "76", "unit": "mg"}, {"name": "NaOOCCH3", "amount": "80", "unit": "mg"}], "solvent": [{"name": "H2O", "amount": "8", "unit": "ml"}], "pressure": "", "temperature": "170\u00b0C", "time": "6 days", "heating rate": "", "cooling rate": "slow to room temperature"}]
GUJWIS | [Cu(MeCN)4](ClO4)2 | C14 Cu1 H9 N5 O4 | solvothermal synthesis | [Cu(MeCN)4](ClO4)2 |  | 2,2'-bipy |  | H3tda | [6 empty] | sealed | 3 days | 120°C |  | solvothermal synthesis | 10.1016/j.inoche.2009.04.021 |  | 2009.06 | [{"synthesis method": "solvothermal synthesis", "precursor": [{"name": "[Cu(MeCN)4](ClO4)2", "amount": "", "unit": ""}, {"name": "2,2'-bipy", "amount": "", "unit": ""}, {"name": "H3tda", "amount": "", "unit": ""}], "solvent": [{"name": "MeCN", "amount": "1.5", "unit": "mL"}], "reducing agent": [{"name": "", "amount": "", "unit": ""}], "surfactant": [{"name": "", "amount": "", "unit": ""}], "pressure": "sealed", "temperature": "120\u00b0C", "time": "3 days", "heating rate": "", "cooling rate": "slowly to room temperature over a period of 24h"}]
KUVZAD | [CdBr(htm)(SCN)(H2O)2·CH3OH] n | Br1 C8 Cd1 H20 N5 O3 S1 | chemical synthesis | hexamethylenetetramine | 0.140 g | cadmium(II) bromide tetrahydrate | 0.344 g | sodium thiocyanate | 0.081 g |  |  |  |  | water, methanol |  | 1h | hot |  | chemical synthesis | 10.1016/j.poly.2009.11.009 |  | 2010.02 | [{"synthesis method": "chemical synthesis", "precursor": [{"name": "hexamethylenetetramine", "amount": "0.140", "unit": "g"}, {"name": "cadmium(II) bromide tetrahydrate", "amount": "0.344", "unit": "g"}, {"name": "sodium thiocyanate", "amount": "0.081", "unit": "g"}], "solution": [{"name": "water", "amount": "5", "unit": "mL"}, {"name": "methanol", "amount": "10", "unit": "mL"}], "pressure": "", "temperature": "hot", "time": "1h"}]
KUVZEH | [CdI(htm)(SCN)(H2O)2·0.5(CH3OH)] n | C7.50 Cd1 H18 I1 N5 O2.5 S1 | chemical synthesis | hexamethylenetetramine | 0.140 g | cadmium(II) iodide | 0.366 g | sodium thiocyanate | 0.081 g |  |  |  |  | water, methanol |  | 1h | hot |  | chemical synthesis | 10.1016/j.poly.2009.11.009 |  | 2010.02 | [{"synthesis method": "chemical synthesis", "precursor": [{"name": "hexamethylenetetramine", "amount": "0.140", "unit": "g"}, {"name": "cadmium(II) iodide", "amount": "0.366", "unit": "g"}, {"name": "sodium thiocyanate", "amount": "0.081", "unit": "g"}], "solution": [{"name": "water", "amount": "5", "unit": "mL"}, {"name": "methanol", "amount": "10", "unit": "mL"}], "pressure": "", "temperature": "hot", "time": "1h"}]
KUVZUX | [Cd2(htm)3(SCN)4(H2O)] n | C22 Cd2 H42 N16 O3 S4 | chemical synthesis | hexamethylenetetramine | 0.140 g | cadmium(II) chloride | 0.201 g | sodium thiocyanate | 0.081 g |  |  |  |  | water, methanol |  | 1h | hot |  | chemical synthesis | 10.1016/j.poly.2009.11.009 |  | 2010.02 | [{"synthesis method": "chemical synthesis", "precursor": [{"name": "hexamethylenetetramine", "amount": "0.140", "unit": "g"}, {"name": "cadmium(II) chloride", "amount": "0.201", "unit": "g"}, {"name": "sodium thiocyanate", "amount": "0.081", "unit": "g"}], "solution": [{"name": "water", "amount": "5", "unit": "mL"}, {"name": "methanol", "amount": "10", "unit": "mL"}], "pressure": "", "temperature": "hot", "time": "1h"}]
KUVZOR | [Cd3Br6(htm)2(H2O)5·(htm)(H2O)6] n | Br6 C18 Cd3 H36 N12 O11 | chemical synthesis | hexamethylenetetramine | 0.140 g | cadmium(II) bromide tetrahydrate | 0.344 g | [6 empty] | water, methanol |  | 2h | hot |  | chemical synthesis | 10.1016/j.poly.2009.11.009 |  | 2010.02 | [{"synthesis method": "chemical synthesis", "precursor": [{"name": "hexamethylenetetramine", "amount": "0.140", "unit": "g"}, {"name": "cadmium(II) bromide tetrahydrate", "amount": "0.344", "unit": "g"}], "solution": [{"name": "water", "amount": "5", "unit": "mL"}, {"name": "methanol", "amount": "10", "unit": "mL"}], "pressure": "", "temperature": "hot", "time": "2h"}]
EMINAQ | [Cd(SCN)2(Bim)2]n | C16 Cd1 H12 N6 S2 | chemical synthesis | benzimidazole | 0.118 g | cadmium(II) iodide | 0.366 g | sodium thiocyanate | 0.081 g |  |  |  |  | methanol |  | 2h |  |  | chemical synthesis, filtration | 10.1016/j.poly.2010.10.003 |  | 2011.01 | [{"synthesis method": "chemical synthesis", "precursor": [{"name": "benzimidazole", "amount": "0.118", "unit": "g"}, {"name": "cadmium(II) iodide", "amount": "0.366", "unit": "g"}, {"name": "sodium thiocyanate", "amount": "0.081", "unit": "g"}], "solution": [{"name": "methanol", "amount": "15", "unit": "mL"}], "pressure": "", "temperature": "", "time": "2h"}, {"synthesis method": "filtration", "time": "", "atmosphere": "", "pressure": ""}]
EMIMUJ | [Cd(dca)2(Im)2]n | C20 Cd2 H16 N20 | chemical synthesis | imidazole | 0.068 g | sodium dicyanamide | 0.089 g | [6 empty] | methanol |  | 2h |  |  | chemical synthesis, filtration | 10.1016/j.poly.2010.10.003 |  | 2011.01 | [{"synthesis method": "chemical synthesis", "precursor": [{"name": "imidazole", "amount": "0.068", "unit": "g"}, {"name": "sodium dicyanamide", "amount": "0.089", "unit": "g"}], "solution": [{"name": "methanol", "amount": "15", "unit": "mL"}], "pressure": "", "temperature": "", "time": "2h"}, {"synthesis method": "filtration", "time": "", "atmosphere": "", "pressure": ""}]
EMINEU | [Cd(dca)2(Mim)2]n | C12 Cd1 H12 N10 | chemical synthesis | 1-methylimidazole | 0.082 g | sodium dicyanamide | 0.089 g | [6 empty] | methanol |  | 2h |  |  | chemical synthesis, filtration | 10.1016/j.poly.2010.10.003 |  | 2011.01 | [{"synthesis method": "chemical synthesis", "precursor": [{"name": "1-methylimidazole", "amount": "0.082", "unit": "g"}, {"name": "sodium dicyanamide", "amount": "0.089", "unit": "g"}], "solution": [{"name": "methanol", "amount": "15", "unit": "mL"}], "pressure": "", "temperature": "", "time": "2h"}, {"synthesis method": "filtration", "time": "", "atmosphere": "", "pressure": ""}]
IYAGOE | Co(tmeda)(dca)2 | C10 Co1 H16 N8 | chemical synthesis | TMEDA | 69.73 mg | Co(CH3COO)2 ⋅4H2O | 149.45 mg | NaN(CN)2 | 53.42 mg |  |  |  |  | ethanol |  | 5 min |  |  | chemical synthesis, filtration, evaporation | 10.1016/j.inoche.2004.03.016 |  | 2004.05 | [{"synthesis method": "chemical synthesis", "precursor": [{"name": "TMEDA", "amount": "69.73", "unit": "mg"}, {"name": "Co(CH3COO)2 \u22c54H2O", "amount": "149.45", "unit": "mg"}, {"name": "NaN(CN)2", "amount": "53.42", "unit": "mg"}], "solution": [{"name": "ethanol", "amount": "4", "unit": "mL"}], "pressure": "", "temperature": "", "time": "5 min"}, {"synthesis method": "filtration", "time": "", "atmosphere": "", "pressure": ""}, {"synthesis method": "evaporation", "time": "two weeks", "atmosphere": "air", "pressure": ""}]
IYAGUK | Ni(tmeda)(dca)2 | C10 H16 N8 Ni1 | chemical synthesis | TMEDA | 69.73 mg | Co(CH3COO)2 ⋅4H2O | 149.45 mg | NaN(CN)2 | 53.42 mg |  |  |  |  | ethanol |  | 5 min |  |  | chemical synthesis, filtration, evaporation | 10.1016/j.inoche.2004.03.016 |  | 2004.05 | [{"synthesis method": "chemical synthesis", "precursor": [{"name": "TMEDA", "amount": "69.73", "unit": "mg"}, {"name": "Co(CH3COO)2 \u22c54H2O", "amount": "149.45", "unit": "mg"}, {"name": "NaN(CN)2", "amount": "53.42", "unit": "mg"}], "solution": [{"name": "ethanol", "amount": "4", "unit": "mL"}], "pressure": "", "temperature": "", "time": "5 min"}, {"synthesis method": "filtration", "time": "", "atmosphere": "", "pressure": ""}, {"synthesis method": "evaporation", "time": "two weeks", "atmosphere": "air", "pressure": ""}]
JEYNUX | metal-organic compound | C20 Cd6 Cl12 H52 N4 O12 | chemical synthesis | bet | 117 mg | CdCl2 ⋅2H2O | 342 mg | [6 empty] | distilled water |  | 20 min | 60°C |  | chemical synthesis, crystallization | 10.1016/j.molstruc.2006.05.026 |  | 2007.02 | [{"synthesis method": "chemical synthesis", "precursor": [{"name": "bet", "amount": "117", "unit": "mg"}, {"name": "CdCl2 \u22c52H2O", "amount": "342", "unit": "mg"}], "solution": [{"name": "distilled water", "amount": "15", "unit": "ml"}], "pressure": "", "temperature": "60\u00b0C", "time": "20 min"}, {"synthesis method": "crystallization", "precursor": [], "solution": [], "pressure": "", "temperature": "room temperature", "time": "about a week"}]
MIGMUK01 | Tetrakis(N-oxyl-2,2,6,6-tetramethylpiperidin-4-oxyl)silane | C36 H68 N4 O8 Si1 | chemical synthesis | pyridine | 190 μl | 4-hydroxy-2,2,6,6-tetramethylpiperidinoxy | 0.40 g | silicon tetrachloride | 0.09 g |  |  |  |  | dry ether |  | 20 h | room temperature |  | chemical synthesis | 10.1016/S0277-5387(03)00300-0 |  | 2003.07 | [{"synthesis method": "chemical synthesis", "precursor": [{"name": "pyridine", "amount": "190", "unit": "\u03bcl"}, {"name": "4-hydroxy-2,2,6,6-tetramethylpiperidinoxy", "amount": "0.40", "unit": "g"}, {"name": "silicon tetrachloride", "amount": "0.09", "unit": "g"}], "solution": [{"name": "dry ether", "amount": "10", "unit": "ml"}], "pressure": "", "temperature": "room temperature", "time": "20 h"}]
BAZLEU | Manganese(II)-bis(hfac)-tetrakis(N-oxyl-2,2,6,6-tetramethylpiperidin-4-oxyl)silane | C46 F12 H70 Mn1 N4 O12 Si1 | chemical synthesis | Mn(hfac)2⋅2H2O | 9.38 mg | Compound 3 | 7.13 mg | [6 empty] | ether, hexane |  | 3 days |  |  | chemical synthesis | 10.1016/S0277-5387(03)00300-0 |  | 2003.07 | [{"synthesis method": "chemical synthesis", "precursor": [{"name": "Mn(hfac)2\u22c52H2O", "amount": "9.38", "unit": "mg"}, {"name": "Compound 3", "amount": "7.13", "unit": "mg"}], "solution": [{"name": "ether", "amount": "0.5", "unit": "ml"}, {"name": "hexane", "amount": "38", "unit": "ml"}], "pressure": "", "temperature": "", "time": "3 days"}]
BAZLIY | Copper(II)-bis(hfac)-tetrakis(N-oxyl-2,2,6,6-tetramethylpiperidin-4-oxyl)silane | C46 Cu1 F12 H70 N4 O12 Si1 | chemical synthesis | Compound 3 | 7.13 mg | Cu(hfac)2⋅xH2O | 9.9 mg | [6 empty] | ether, heptane |  |  |  |  | chemical synthesis | 10.1016/S0277-5387(03)00300-0 |  | 2003.07 | [{"synthesis method": "chemical synthesis", "precursor": [{"name": "Compound 3", "amount": "7.13", "unit": "mg"}, {"name": "Cu(hfac)2\u22c5xH2O", "amount": "9.9", "unit": "mg"}], "solution": [{"name": "ether", "amount": "1", "unit": "ml"}, {"name": "heptane", "amount": "10", "unit": "ml"}], "pressure": "", "temperature": "", "time": ""}]
NEDGUB | {[Ag2(Hpimdc)(H2O)](H2O)}n | Ag2 C8 H12 N2 O6 | chemical synthesis | 2-propyl-1H-imidazole-4,5-dicarboxylic acid (H3pimdc) | 0.198 g | Ag2O | 0.232 g | [6 empty] | 28% aqueous ammonia solutions |  | 30 min | room temperature |  | chemical synthesis, filtration, washing, drying | 10.1016/j.ica.2017.07.070 |  | 2017.10 | [{"synthesis method": "chemical synthesis", "precursor": [{"name": "2-propyl-1H-imidazole-4,5-dicarboxylic acid (H3pimdc)", "amount": "0.198", "unit": "g"}, {"name": "Ag2O", "amount": "0.232", "unit": "g"}], "solution": [{"name": "28% aqueous ammonia solutions", "amount": "50", "unit": "mL"}], "pressure": "", "temperature": "room temperature", "time": "30 min"}, {"synthesis method": "filtration", "time": "10 days", "atmosphere": "air", "pressure": ""}, {"synthesis method": "washing", "washing solution": "distilled water", "amount": "three times"}, {"synthesis method": "drying", "pressure": "vacuum", "temperature": "", "atmosphere": "anhydrous CaCl2", "time": ""}]
NEDHAI | {[Ag2(Hpimdc)(pda)](2H2O)}n | Ag2 C11 H22 N4 O6 | chemical synthesis | Complex 1 | 0.448 g | 1,2-propanediamine | 1.0 mmol | [6 empty] | 28% aqueous ammonia solutions |  | 30 min | room temperature |  | chemical synthesis, filtration, washing, drying | 10.1016/j.ica.2017.07.070 |  | 2017.10 | [{"synthesis method": "chemical synthesis", "precursor": [{"name": "Complex 1", "amount": "0.448", "unit": "g"}, {"name": "1,2-propanediamine", "amount": "1.0", "unit": "mmol"}], "solution": [{"name": "28% aqueous ammonia solutions", "amount": "50", "unit": "mL"}], "pressure": "", "temperature": "room temperature", "time": "30 min"}, {"synthesis method": "filtration", "time": "10 days", "atmosphere": "", "pressure": ""}, {"synthesis method": "washing", "washing solution": "distilled water", "amount": "three times"}, {"synthesis method": "drying", "pressure": "vacuum", "temperature": "", "atmosphere": "anhydrous CaCl2", "time": ""}]
UQESIU |  | C36 Cu2 H28 N12 O8 S2 | solvothermal synthesis | H2tdc | 0.20 mmol | obtz | 0.2 mmol | Cu(NO3)2 ⋅4H2O | 0.2 mmol | [6 empty] | 2 days | 120°C | 6 | pH adjustment, solvothermal synthesis | 10.1016/j.inoche.2016.06.017 |  | 2016.08 | [{"synthesis method": "pH adjustment", "pH": "6", "modulator": "dilute NaOH solution"}, {"synthesis method": "solvothermal synthesis", "precursor": [{"name": "H2tdc", "amount": "0.20", "unit": "mmol"}, {"name": "obtz", "amount": "0.2", "unit": "mmol"}, {"name": "Cu(NO3)2 \u22c54H2O", "amount": "0.2", "unit": "mmol"}], "solvent": [{"name": "H2O", "amount": "5", "unit": "mL"}, {"name": "MeOH", "amount": "5", "unit": "mL"}], "reducing agent": [{"name": "", "amount": "", "unit": ""}], "surfactant": [{"name": "", "amount": "", "unit": ""}], "pressure": "", "temperature": "120\u00b0C", "time": "2 days", "heating rate": "", "cooling rate": ""}]
UQESOA |  | C64 Cu3 H69 N24 O21 | solvothermal synthesis | NaH2sip | 0.20 mmol | obtz | 0.2 mmol | Cu(NO3)2 ⋅4H2O | 0.2 mmol | [6 empty] | 2 days | 120°C | 6 | pH adjustment, solvothermal synthesis | 10.1016/j.inoche.2016.06.017 |  | 2016.08 | [{"synthesis method": "pH adjustment", "pH": "6", "modulator": "dilute NaOH solution"}, {"synthesis method": "solvothermal synthesis", "precursor": [{"name": "NaH2sip", "amount": "0.20", "unit": "mmol"}, {"name": "obtz", "amount": "0.2", "unit": "mmol"}, {"name": "Cu(NO3)2 \u22c54H2O", "amount": "0.2", "unit": "mmol"}], "solvent": [{"name": "H2O", "amount": "5", "unit": "mL"}, {"name": "MeOH", "amount": "5", "unit": "mL"}], "reducing agent": [{"name": "", "amount": "", "unit": ""}], "surfactant": [{"name": "", "amount": "", "unit": ""}], "pressure": "", "temperature": "120\u00b0C", "time": "2 days", "heating rate": "", "cooling rate": ""}]
UQESUG |  | C20 Cu1 H15 N7 O6 | solvothermal synthesis | H2nip | 0.20 mmol | obtz | 0.2 mmol | Cu(NO3)2 ⋅4H2O | 0.2 mmol | [6 empty] | 2 days | 120°C | 6 | pH adjustment, solvothermal synthesis | 10.1016/j.inoche.2016.06.017 |  | 2016.08 | [{"synthesis method": "pH adjustment", "pH": "6", "modulator": "dilute NaOH solution"}, {"synthesis method": "solvothermal synthesis", "precursor": [{"name": "H2nip", "amount": "0.20", "unit": "mmol"}, {"name": "obtz", "amount": "0.2", "unit": "mmol"}, {"name": "Cu(NO3)2 \u22c54H2O", "amount": "0.2", "unit": "mmol"}], "solvent": [{"name": "H2O", "amount": "5", "unit": "mL"}, {"name": "MeOH", "amount": "5", "unit": "mL"}], "reducing agent": [{"name": "", "amount": "", "unit": ""}], "surfactant": [{"name": "", "amount": "", "unit": ""}], "pressure": "", "temperature": "120\u00b0C", "time": "2 days", "heating rate": "", "cooling rate": ""}]
YAQKIM | [Cd2(saraH)2(bpdc)2]·4.5H2O | C68 Cd2 F4 H59 N6 O18.50 | solvothermal synthesis | Cd(OAc)2⋅2H2O | 0.5 mmol | sarafloxacin hydrochloride | 0.25 mmol | H2bpdc | 0.25 mmol | [6 empty] | 72h | 130°C | 6.5 | solvothermal synthesis, pH adjustment, washing, drying | 10.1016/j.ica.2012.01.056 |  | 2012.04 | [{"synthesis method": "solvothermal synthesis", "precursor": [{"name": "Cd(OAc)2\u22c52H2O", "amount": "0.5", "unit": "mmol"}, {"name": "sarafloxacin hydrochloride", "amount": "0.25", "unit": "mmol"}, {"name": "H2bpdc", "amount": "0.25", "unit": "mmol"}], "solvent": [{"name": "distilled water", "amount": "8", "unit": "mL"}], "reducing agent": [{"name": "", "amount": "", "unit": ""}], "surfactant": [{"name": "", "amount": "", "unit": ""}], "pressure": "", "temperature": "130\u00b0C", "time": "72h", "heating rate": "", "cooling rate": ""}, {"synthesis method": "pH adjustment", "pH": "6.5", "modulator": "2.5M KOH solution"}, {"synthesis method": "washing", "washing solution": "distilled water", "amount": ""}, {"synthesis method": "drying", "pressure": "", "temperature": "ambient temperature", "atmosphere": "", "time": ""}]
YAQKOS | [Mn(sara)2]·2.5H2O | C40 F4 H37 Mn1 N6 O8.50 | solvothermal synthesis | Mn(OAc)2⋅4H2O | 0.4 mmol | sarafloxacin hydrochloride | 0.2 mmol | H2oba | 0.2 mmol | [6 empty] | 72h | 150°C | 10.5 | solvothermal synthesis, pH adjustment, washing, drying | 10.1016/j.ica.2012.01.056 |  | 2012.04 | [{"synthesis method": "solvothermal synthesis", "precursor": [{"name": "Mn(OAc)2\u22c54H2O", "amount": "0.4", "unit": "mmol"}, {"name": "sarafloxacin hydrochloride", "amount": "0.2", "unit": "mmol"}, {"name": "H2oba", "amount": "0.2", "unit": "mmol"}], "solvent": [{"name": "distilled water", "amount": "8", "unit": "mL"}], "reducing agent": [{"name": "", "amount": "", "unit": ""}], "surfactant": [{"name": "", "amount": "", "unit": ""}], "pressure": "", "temperature": "150\u00b0C", "time": "72h", "heating rate": "", "cooling rate": ""}, {"synthesis method": "pH adjustment", "pH": "10.5", "modulator": "25% ammonia solution"}, {"synthesis method": "washing", "washing solution": "distilled water", "amount": ""}, {"synthesis method": "drying", "pressure": "", "temperature": "ambient temperature", "atmosphere": "", "time": ""}]
POLPIQ | [emim]2[Cd2(btec)Br2] | Br1 C11 Cd1 H12 N2 O4 | solvothermal synthesis | Cd(NO3)2⋅4H2O | 0.600 g | 1,2,4,5-benzenetetracarboxylic acid | 0.254 g | 1-ethyl-3-methylimidazolium bromide | 1 g | [6 empty] | 6 days | 160°C |  | solvothermal synthesis, filtration, washing | 10.1016/j.inoche.2008.06.023 |  | 2008.10 | [{"synthesis method": "solvothermal synthesis", "precursor": [{"name": "Cd(NO3)2\u22c54H2O", "amount": "0.600", "unit": "g"}, {"name": "1,2,4,5-benzenetetracarboxylic acid", "amount": "0.254", "unit": "g"}, {"name": "1-ethyl-3-methylimidazolium bromide", "amount": "1", "unit": "g"}], "solvent": [{"name": "", "amount": "", "unit": ""}], "reducing agent": [{"name": "", "amount": "", "unit": ""}], "surfactant": [{"name": "", "amount": "", "unit": ""}], "pressure": "", "temperature": "160\u00b0C", "time": "6 days", "heating rate": "", "cooling rate": ""}, {"synthesis method": "filtration", "time": "", "atmosphere": "", "pressure": ""}, {"synthesis method": "washing", "washing solution": "water", "amount": ""}]
ECECEV01 | [Cu(H2BTA)Cl2(H2O)] | C2 Cl2 Cu1 H9 N9 O3 | chemical synthesis | H2BTA | 30.6 mg | HCl | 1.0 mL | CuCl2⋅2H2O | 34.2 mg |  |  |  |  | mixed solution of H2BTA and HCl |  | 1h |  |  | chemical synthesis, washing | 10.1016/j.ica.2013.09.045 |  | 2014.01 | [{"synthesis method": "chemical synthesis", "precursor": [{"name": "H2BTA", "amount": "30.6", "unit": "mg"}, {"name": "HCl", "amount": "1.0", "unit": "mL"}, {"name": "CuCl2\u22c52H2O", "amount": "34.2", "unit": "mg"}], "solution": [{"name": "mixed solution of H2BTA and HCl", "amount": "10", "unit": "mL"}], "pressure": "", "temperature": "", "time": "1h"}, {"synthesis method": "washing", "washing solution": "EtOH", "amount": ""}]
QUMWAY | [Cu2(AT)2(pn)3] | C13 Cu2 H34 N26 O2 | chemical synthesis | CuCl2⋅2H2O | 34.2 mg | SAT⋅5H2O | 50.8 mg | pn | 14.8 mg |  |  |  |  | water, ethanol |  | 1h |  |  | chemical synthesis, washing | 10.1016/j.ica.2013.09.045 |  | 2014.01 | [{"synthesis method": "chemical synthesis", "precursor": [{"name": "CuCl2\u22c52H2O", "amount": "34.2", "unit": "mg"}, {"name": "SAT\u22c55H2O", "amount": "50.8", "unit": "mg"}, {"name": "pn", "amount": "14.8", "unit": "mg"}], "solution": [{"name": "water", "amount": "10", "unit": "mL"}, {"name": "ethanol", "amount": "10", "unit": "mL"}], "pressure": "", "temperature": "", "time": "1h"}, {"synthesis method": "washing", "washing solution": "EtOH", "amount": ""}]
WOPXEE01 | 1 | C2 Cu1 H5 Mo1 N1 O4 | solvothermal synthesis | (NH4)6Mo7O24.4H2O | 0.7724 g | CuCl2⋅2H2O | 0.8524 g | piperazine hexahydrate | 1.456 g | [6 empty] | 3 days | 150°C |  | solvothermal synthesis, washing, drying | 10.1016/j.molstruc.2009.06.014 |  | 2009.09 | [{"synthesis method": "solvothermal synthesis", "precursor": [{"name": "(NH4)6Mo7O24.4H2O", "amount": "0.7724", "unit": "g"}, {"name": "CuCl2\u22c52H2O", "amount": "0.8524", "unit": "g"}, {"name": "piperazine hexahydrate", "amount": "1.456", "unit": "g"}], "solvent": [{"name": "water", "amount": "", "unit": ""}], "reducing agent": [{"name": "", "amount": "", "unit": ""}], "surfactant": [{"name": "", "amount": "", "unit": ""}], "pressure": "", "temperature": "150\u00b0C", "time": "3 days", "heating rate": "", "cooling rate": ""}, {"synthesis method": "washing", "washing solution": "water, acetone", "amount": ""}, {"synthesis method": "drying", "pressure": "", "temperature": "", "atmosphere": "air", "time": ""}]
GUHLAX | 2 | C4 Cu1 H10 Mo1 N2 O4 | solvothermal synthesis | Na2MoO4⋅2H2O | 0.33 g | CuCl2⋅2H2O | 0.23 g | piperazine hexahydrate | 0.4 g | [6 empty] | 3 days | 150°C |  | solvothermal synthesis, washing, drying | 10.1016/j.molstruc.2009.06.014 |  | 2009.09 | [{"synthesis method": "solvothermal synthesis", "precursor": [{"name": "Na2MoO4\u22c52H2O", "amount": "0.33", "unit": "g"}, {"name": "CuCl2\u22c52H2O", "amount": "0.23", "unit": "g"}, {"name": "piperazine hexahydrate", "amount": "0.4", "unit": "g"}], "solvent": [{"name": "water", "amount": "", "unit": ""}], "reducing agent": [{"name": "", "amount": "", "unit": ""}], "surfactant": [{"name": "", "amount": "", "unit": ""}], "pressure": "", "temperature": "150\u00b0C", "time": "3 days", "heating rate": "", "cooling rate": ""}, {"synthesis method": "washing", "washing solution": "water, acetone", "amount": ""}, {"synthesis method": "drying", "pressure": "", "temperature": "", "atmosphere": "air", "time": ""}]
TEYVAW | Zn(ptmb)0.5(hpht)(H2O) | C15 H14 N3 O5 Zn1 | solvothermal synthesis | ZnBr2 | 22.5 mg | homophthalic acid | 18.0 mg | ptmb | 24.0 mg | Na2CO3 | 10.6 mg |  |  |  |  | 3 days | 120°C |  | solvothermal synthesis | 10.1016/j.ica.2013.02.026 |  | 2013.05 | [{"synthesis method": "solvothermal synthesis", "precursor": [{"name": "ZnBr2", "amount": "22.5", "unit": "mg"}, {"name": "homophthalic acid", "amount": "18.0", "unit": "mg"}, {"name": "ptmb", "amount": "24.0", "unit": "mg"}, {"name": "Na2CO3", "amount": "10.6", "unit": "mg"}], "solvent": [{"name": "", "amount": "", "unit": ""}], "reducing agent": [{"name": "", "amount": "", "unit": ""}], "surfactant": [{"name": "", "amount": "", "unit": ""}], "pressure": "", "temperature": "120\u00b0C", "time": "3 days", "heating rate": "", "cooling rate": ""}]
VIFCIY | [Co(ptmb)0.5(hpht)(H2O)2] | C15 Co1 H18 N3 O7 | solvothermal synthesis | CoCl2⋅6H2O | 23.8 mg | homophthalic acid | 18.0 mg | ptmb | 24.0 mg | Na2CO3 | 10.6 mg |  |  |  |  | 3 days | 120°C |  | solvothermal synthesis | 10.1016/j.ica.2013.02.026 |  | 2013.05 | [{"synthesis method": "solvothermal synthesis", "precursor": [{"name": "CoCl2\u22c56H2O", "amount": "23.8", "unit": "mg"}, {"name": "homophthalic acid", "amount": "18.0", "unit": "mg"}, {"name": "ptmb", "amount": "24.0", "unit": "mg"}, {"name": "Na2CO3", "amount": "10.6", "unit": "mg"}], "solvent": [{"name": "", "amount": "", "unit": ""}], "reducing agent": [{"name": "", "amount": "", "unit": ""}], "surfactant": [{"name": "", "amount": "", "unit": ""}], "pressure": "", "temperature": "120\u00b0C", "time": "3 days", "heating rate": "", "cooling rate": ""}]
VIFCAQ | [Ni(ptmb)(hpht)(H2O)2] | C21 H24 N6 Ni1 O7 | solvothermal synthesis | NiCl2⋅6H2O | 23.7 mg | homophthalic acid | 18.0 mg | ptmb | 24.0 mg | LiOH | 8.2 mg |  |  |  |  | 3 days | 120°C |  | solvothermal synthesis | 10.1016/j.ica.2013.02.026 |  | 2013.05 | [{"synthesis method": "solvothermal synthesis", "precursor": [{"name": "NiCl2\u22c56H2O", "amount": "23.7", "unit": "mg"}, {"name": "homophthalic acid", "amount": "18.0", "unit": "mg"}, {"name": "ptmb", "amount": "24.0", "unit": "mg"}, {"name": "LiOH", "amount": "8.2", "unit": "mg"}], "solvent": [{"name": "", "amount": "", "unit": ""}], "reducing agent": [{"name": "", "amount": "", "unit": ""}], "surfactant": [{"name": "", "amount": "", "unit": ""}], "pressure": "", "temperature": "120\u00b0C", "time": "3 days", "heating rate": "", "cooling rate": ""}]
NOGZAL | [(L 1 )2Ag2](NO3)2 | Ag2 C48 H36 N10 O6 | chemical synthesis | L 1 | 0.362 g | AgNO3 | 1 mmol | [6 empty] | acetonitrile |  | 6h |  |  | chemical synthesis, filtration, washing, drying | 10.1016/j.poly.2008.05.025 |  | 2008.08 | [{"synthesis method": "chemical synthesis", "precursor": [{"name": "L 1", "amount": "0.362", "unit": "g"}, {"name": "AgNO3", "amount": "1", "unit": "mmol"}], "solution": [{"name": "acetonitrile", "amount": "10", "unit": "ml"}], "pressure": "", "temperature": "", "time": "6h"}, {"synthesis method": "filtration", "time": "", "atmosphere": "", "pressure": ""}, {"synthesis method": "washing", "washing solution": "ether", "amount": ""}, {"synthesis method": "drying", "pressure": "", "temperature": "", "atmosphere": "vacuum", "time": ""}]
NOGYOY | [(L 1 )2Ag2](ClO4)2 | Ag2 C48 Cl2 H36 N8 O8 | chemical synthesis | L 1 | 0.362 g | AgClO4 | 1 mmol | [6 empty] | acetonitrile |  | 6h |  |  | chemical synthesis, filtration, washing, drying | 10.1016/j.poly.2008.05.025 |  | 2008.08 | [{"synthesis method": "chemical synthesis", "precursor": [{"name": "L 1", "amount": "0.362", "unit": "g"}, {"name": "AgClO4", "amount": "1", "unit": "mmol"}], "solution": [{"name": "acetonitrile", "amount": "10", "unit": "ml"}], "pressure": "", "temperature": "", "time": "6h"}, {"synthesis method": "filtration", "time": "", "atmosphere": "", "pressure": ""}, {"synthesis method": "washing", "washing solution": "ether", "amount": ""}, {"synthesis method": "drying", "pressure": "", "temperature": "", "atmosphere": "vacuum", "time": ""}]
NOGYIS | {[(L 2 )2Ag3](ClO4)3} n | Ag3 C44 Cl3 H32 N12 O12 | chemical synthesis | L 2 | 0.364 g | AgClO4 | 2 mmol | [6 empty] | acetonitrile |  | 4h |  |  | chemical synthesis, filtration, washing, drying | 10.1016/j.poly.2008.05.025 |  | 2008.08 | [{"synthesis method": "chemical synthesis", "precursor": [{"name": "L 2", "amount": "0.364", "unit": "g"}, {"name": "AgClO4", "amount": "2", "unit": "mmol"}], "solution": [{"name": "acetonitrile", "amount": "10", "unit": "ml"}], "pressure": "", "temperature": "", "time": "4h"}, {"synthesis method": "filtration", "time": "", "atmosphere": "", "pressure": ""}, {"synthesis method": "washing", "washing solution": "ether", "amount": ""}, {"synthesis method": "drying", "pressure": "", "temperature": "", "atmosphere": "vacuum", "time": ""}]
NOGYUE | [(L 2 )2Ag4(CF3COO)3](CF3COO) | Ag4 C54 F12 H41 N13 O11 | chemical synthesis | L 2 | 0.364 g | AgOOCCF3 | 2 mmol | [6 empty] | acetonitrile |  | 4h |  |  | chemical synthesis, filtration, drying | 10.1016/j.poly.2008.05.025 |  | 2008.08 | [{"synthesis method": "chemical synthesis", "precursor": [{"name": "L 2", "amount": "0.364", "unit": "g"}, {"name": "AgOOCCF3", "amount": "2", "unit": "mmol"}], "solution": [{"name": "acetonitrile", "amount": "10", "unit": "ml"}], "pressure": "", "temperature": "", "time": "4h"}, {"synthesis method": "filtration", "time": "", "atmosphere": "", "pressure": ""}, {"synthesis method": "drying", "pressure": "", "temperature": "", "atmosphere": "vacuum", "time": ""}]
SOQVEA | [Mn(atza)2(H2O)4] | C6 H16 Mn1 N10 O8 | chemical synthesis | Hatza | 0.0286 g | Mn(ClO4)2 ⋅6H2O | 0.0362 g | [6 empty] | distilled water |  | 5h | 80°C |  | chemical synthesis, filtration | 10.1016/j.ica.2008.06.011 |  | 2009.03 | [{"synthesis method": "chemical synthesis", "precursor": [{"name": "Hatza", "amount": "0.0286", "unit": "g"}, {"name": "Mn(ClO4)2 \u22c56H2O", "amount": "0.0362", "unit": "g"}], "solution": [{"name": "distilled water", "amount": "5", "unit": "mL"}], "pressure": "", "temperature": "80\u00b0C", "time": "5h"}, {"synthesis method": "filtration", "time": "", "atmosphere": "", "pressure": ""}]
SOQVIE | [Mn(nptza)2(CH3OH)4] | C22 H28 Mn1 N10 O12 | solvothermal synthesis | Hnptza | 0.0498 g | Mn(ClO4)2 ⋅6H2O | 0.0362 g | [8 empty] | 5d | 130°C |  | solvothermal synthesis | 10.1016/j.ica.2008.06.011 |  | 2009.03 | [{"synthesis method": "solvothermal synthesis", "precursor": [{"name": "Hnptza", "amount": "0.0498", "unit": "g"}, {"name": "Mn(ClO4)2 \u22c56H2O", "amount": "0.0362", "unit": "g"}], "solvent": [{"name": "4:1 methanol/water solution", "amount": "", "unit": ""}], "reducing agent": [{"name": "", "amount": "", "unit": ""}], "surfactant": [{"name": "", "amount": "", "unit": ""}], "pressure": "", "temperature": "130\u00b0C", "time": "5d", "heating rate": "", "cooling rate": ""}]
SOQVOK | [Mn(a4-ptz)2(H2O)2] n ·2nH2O | C16 H20 Mn1 N10 O8 | chemical synthesis | K(a4-ptz) | [13 empty] | 5 | chemical synthesis, pH adjustment | 10.1016/j.ica.2008.06.011 |  | 2009.03 | [{"synthesis method": "chemical synthesis", "precursor": [{"name": "K(a4-ptz)", "amount": "", "unit": ""}], "solution": [{"name": "", "amount": "", "unit": ""}], "pressure": "", "temperature": "", "time": ""}, {"synthesis method": "pH adjustment", "pH": "5", "modulator": "0.1mol/L HCl"}]
PEVKIL | complexes 1 | C16 H12 N2 O8 Zn2 | solvothermal synthesis | Zn(NO3)2 ⋅6H2O | 0.595 g | Hina | 0.123 g | H2 suc | 0.118 g | NaOH | 0.040 g |  |  |  |  | 120h | 160°C |  | solvothermal synthesis, filtration | 10.1016/j.molstruc.2006.05.039 |  | 2007.02 | [{"synthesis method": "solvothermal synthesis", "precursor": [{"name": "Zn(NO3)2 \u22c56H2O", "amount": "0.595", "unit": "g"}, {"name": "Hina", "amount": "0.123", "unit": "g"}, {"name": "H2 suc", "amount": "0.118", "unit": "g"}, {"name": "NaOH", "amount": "0.040", "unit": "g"}], "solvent": [{"name": "aqueous solution", "amount": "15", "unit": "mL"}], "reducing agent": [{"name": "", "amount": "", "unit": ""}], "surfactant": [{"name": "", "amount": "", "unit": ""}], "pressure": "", "temperature": "160\u00b0C", "time": "120h", "heating rate": "", "cooling rate": ""}, {"synthesis method": "filtration", "time": "", "atmosphere": "", "pressure": ""}]
PEVKOR | complexes 2 | C16 H10 N2 O8 Zn2 | solvothermal synthesis | Zn(NO3)2 ⋅6H2O | 0.595 g | Hina | 0.123 g | H2 suc | 0.118 g | NaOH | 0.040 g |  |  |  |  | 120h | 160°C |  | solvothermal synthesis, filtration | 10.1016/j.molstruc.2006.05.039 |  | 2007.02 | [{"synthesis method": "solvothermal synthesis", "precursor": [{"name": "Zn(NO3)2 \u22c56H2O", "amount": "0.595", "unit": "g"}, {"name": "Hina", "amount": "0.123", "unit": "g"}, {"name": "H2 suc", "amount": "0.118", "unit": "g"}, {"name": "NaOH", "amount": "0.040", "unit": "g"}], "solvent": [{"name": "aqueous solution", "amount": "15", "unit": "mL"}], "reducing agent": [{"name": "", "amount": "", "unit": ""}], "surfactant": [{"name": "", "amount": "", "unit": ""}], "pressure": "", "temperature": "160\u00b0C", "time": "120h", "heating rate": "", "cooling rate": ""}, {"synthesis method": "filtration", "time": "", "atmosphere": "", "pressure": ""}]
TEZLEQ | [CdCl2(L2)] | C32 Cd1 Cl2 H36 N8 | chemical synthesis | CdCl2 ⋅2.5H2O | 0.228 g | L | 0.641 g | [6 empty] | MeOH, MeOH |  | 1 week |  |  | chemical synthesis | 10.1016/j.ica.2006.08.055 |  | 2007.04 | [{"synthesis method": "chemical synthesis", "precursor": [{"name": "CdCl2 \u22c52.5H2O", "amount": "0.228", "unit": "g"}, {"name": "L", "amount": "0.641", "unit": "g"}], "solution": [{"name": "MeOH", "amount": "10", "unit": "mL"}, {"name": "MeOH", "amount": "20", "unit": "mL"}], "pressure": "", "temperature": "", "time": "1 week"}]
TEZLIU | {[CoCl2L]·C2H3N·H2O} | C16 C2 Cl2 Co1 H18 H2 H3 N1 N4 O1 | chemical synthesis | CoCl2 ⋅6H2O | 0.793 g | L | 0.648 g | [6 empty] | acetonitrile, acetonitrile |  | a few days |  |  | chemical synthesis | 10.1016/j.ica.2006.08.055 |  | 2007.04 | [{"synthesis method": "chemical synthesis", "precursor": [{"name": "CoCl2 \u22c56H2O", "amount": "0.793", "unit": "g"}, {"name": "L", "amount": "0.648", "unit": "g"}], "solution": [{"name": "acetonitrile", "amount": "20", "unit": "mL"}, {"name": "acetonitrile", "amount": "10", "unit": "mL"}], "pressure": "", "temperature": "", "time": "a few days"}]
TEZLOA | {[AgSbF6L]·(C2H3N)2} | Ag1 C16 C2 F6 H18 H3 N2 N4 Sb1 | chemical synthesis | AgSbF6 | 0.344 g | L | 0.320 g | [6 empty] | acetonitrile, acetonitrile |  | 1 week |  |  | chemical synthesis | 10.1016/j.ica.2006.08.055 |  | 2007.04 | [{"synthesis method": "chemical synthesis", "precursor": [{"name": "AgSbF6", "amount": "0.344", "unit": "g"}, {"name": "L", "amount": "0.320", "unit": "g"}], "solution": [{"name": "acetonitrile", "amount": "3", "unit": "mL"}, {"name": "acetonitrile", "amount": "7", "unit": "mL"}], "pressure": "", "temperature": "", "time": "1 week"}]
TEZLUG | {[AgPF6L]·(C2H3N)2} | Ag1 C16 C2 F6 H18 H3 N2 N4 P1 | chemical synthesis | AgPF6 | 0.253 g | L | 0.320 g | [6 empty] | acetonitrile, acetonitrile |  | 1 week |  |  | chemical synthesis | 10.1016/j.ica.2006.08.055 |  | 2007.04 | [{"synthesis method": "chemical synthesis", "precursor": [{"name": "AgPF6", "amount": "0.253", "unit": "g"}, {"name": "L", "amount": "0.320", "unit": "g"}], "solution": [{"name": "acetonitrile", "amount": "10", "unit": "mL"}, {"name": "acetonitrile", "amount": "20", "unit": "mL"}], "pressure": "", "temperature": "", "time": "1 week"}]
TEZMAN | {[AgBF4L]·(C2H3N)2} | Ag1 B1 C16 C2 F4 H18 H3 N2 N4 | chemical synthesis | AgBF4 | 0.195 g | L | 0.320 g | [6 empty] | acetonitrile, acetonitrile |  | 1 week |  |  | chemical synthesis | 10.1016/j.ica.2006.08.055 |  | 2007.04 | [{"synthesis method": "chemical synthesis", "precursor": [{"name": "AgBF4", "amount": "0.195", "unit": "g"}, {"name": "L", "amount": "0.320", "unit": "g"}], "solution": [{"name": "acetonitrile", "amount": "8", "unit": "mL"}, {"name": "acetonitrile", "amount": "17", "unit": "mL"}], "pressure": "", "temperature": "", "time": "1 week"}]
NADVOE | {[Ni(hto)][Ni(CN)4](i-C3H7OH)·2H2O} n | C19 H38 N10 Ni2 O3 | [16 empty] | slow diffusion | 10.1016/j.molstruc.2004.06.022 |  | 2004.10 | [{"synthesis method": "slow diffusion", "precursor": [{"name": "[Ni(hto)](ClO4)2", "amount": "0.0509", "unit": "g"}, {"name": "K2[Ni(CN)4]", "amount": "0.0241", "unit": "g"}], "solution": [{"name": "MeOH/water", "amount": "3", "unit": "ml"}, {"name": "isopropanol", "amount": "", "unit": ""}], "pressure": "", "temperature": "", "time": "several weeks"}]
AZIQEF | thiazolylthioether complex | Ag2 C16 H18 N4 O7 S4 | chemical synthesis | L | 40 mg | AgNO3 | 20 mg | [6 empty] | CHCl3, CH3CN |  | 15 min | room temperature |  | chemical synthesis, filtration, diffusion | 10.1016/j.molstruc.2004.04.006 |  | 2004.07 | [{"synthesis method": "chemical synthesis", "precursor": [{"name": "L", "amount": "40", "unit": "mg"}, {"name": "AgNO3", "amount": "20", "unit": "mg"}], "solution": [{"name": "CHCl3", "amount": "5", "unit": "ml"}, {"name": "CH3CN", "amount": "5", "unit": "ml"}], "pressure": "", "temperature": "room temperature", "time": "15 min"}, {"synthesis method": "filtration", "time": "", "atmosphere": "", "pressure": ""}, {"synthesis method": "diffusion", "diffusion agent": "cyclohexane", "diffusion medium": "acetone mesosphere"}]
MAJBAA | [Cu(pyrazinato)Cl(H 2 O)] n complex | C5 Cl1 Cu1 H5 N2 O3 | [16 empty] | mixing | 10.1016/S0277-5387(98)00109-0 |  | 1998.09 | [{"synthesis method": "mixing", "type": "", "material mix": "CuCl2 . 2H2O and pyrazinic acid", "solvent": {"name": "ethanol\\water", "amount": "30", "unit": "cm3"}, "rotation speed": "", "temperature": "boiled", "time": "several days"}]
MAHZUQ | [Cu(pyrazinato)(N 3 )(H 2 O)] n complex | C5 Cu1 H5 N5 O3 | chemical synthesis | ethyl pyrazinate | 0.43 g | Cu(NO3)2 ⋅ 3H2O | 0.68 g | NaN3 | 0.19 g |  |  |  |  | ethanol, ethanol, aqueous solution |  | several days |  |  | chemical synthesis | 10.1016/S0277-5387(98)00109-0 |  | 1998.09 | [{"synthesis method": "chemical synthesis", "precursor": [{"name": "ethyl pyrazinate", "amount": "0.43", "unit": "g"}, {"name": "Cu(NO3)2 \u22c5 3H2O", "amount": "0.68", "unit": "g"}, {"name": "NaN3", "amount": "0.19", "unit": "g"}], "solution": [{"name": "ethanol", "amount": "20", "unit": "cm3"}, {"name": "ethanol", "amount": "10", "unit": "cm3"}, {"name": "aqueous solution", "amount": "5", "unit": "cm3"}], "pressure": "", "temperature": "", "time": "several days"}]
POLNUA | 1 | C32 Fe1 H59 N24 O66 P2 W18 | [15 empty] | 4.0 | hydrothermal synthesis, pH adjustment, washing | 10.1016/j.inoche.2008.06.014 |  | 2008.10 | [{"synthesis method": "hydrothermal synthesis", "precursor": [{"name": "\u03b1-K6P2W18O62 \u22c515H2O", "amount": "0.23", "unit": "g"}, {"name": "FeCl3", "amount": "0.2", "unit": "g"}, {"name": "btb", "amount": "0.027", "unit": "g"}], "solvent": [{"name": "distilled water", "amount": "10", "unit": "mL"}], "reducing agent": [{"name": "", "amount": "", "unit": ""}], "surfactant": [{"name": "", "amount": "", "unit": ""}], "pressure": "autogenous", "temperature": "170\u00b0C", "time": "5 days", "heating rate": "", "cooling rate": "slow"}, {"synthesis method": "pH adjustment", "pH": "4.0", "modulator": "1.0molL-1 NaOH"}, {"synthesis method": "washing", "washing solution": "distilled water", "amount": ""}]
XUHCAG | 1 | C36 H40 N8 Ni2 O13 S1 | solvothermal synthesis | Ni(Ac)2⋅4H2O | 0.5 mmol | H4dpstc | 0.25 mmol | bim | 0.5 mmol | NH4F | 0.5 mmol | Et3N | 0.35 mL |  | autogenous | 72 hours | 150°C |  | solvothermal synthesis, washing, drying | 10.1016/j.inoche.2014.10.018 |  | 2014.12 | [{"synthesis method": "solvothermal synthesis", "precursor": [{"name": "Ni(Ac)2\u22c54H2O", "amount": "0.5", "unit": "mmol"}, {"name": "H4dpstc", "amount": "0.25", "unit": "mmol"}, {"name": "bim", "amount": "0.5", "unit": "mmol"}, {"name": "NH4F", "amount": "0.5", "unit": "mmol"}, {"name": "Et3N", "amount": "0.35", "unit": "mL"}], "solvent": [{"name": "distilled water", "amount": "9", "unit": "mL"}], "reducing agent": [{"name": "", "amount": "", "unit": ""}], "surfactant": [{"name": "", "amount": "", "unit": ""}], "pressure": "autogenous", "temperature": "150\u00b0C", "time": "72 hours", "heating rate": "", "cooling rate": "slow"}, {"synthesis method": "washing", "washing solution": "distilled water", "amount": "several times"}, {"synthesis method": "drying", "pressure": "", "temperature": "ambient", "atmosphere": "", "time": ""}]
VOMVIE | [Cu(μ2-L1)I] n | C32 Cu2 H28 I2 N4 | chemical synthesis | KI | 0.498 g | precursor complex A | 1.46 g | [6 empty] | methanol, acetonitrile |  | 5h |  |  | chemical synthesis | 10.1016/j.poly.2014.05.083 |  | 2014.10 | [{"synthesis method": "chemical synthesis", "precursor": [{"name": "KI", "amount": "0.498", "unit": "g"}, {"name": "precursor complex A", "amount": "1.46", "unit": "g"}], "solution": [{"name": "methanol", "amount": "5", "unit": "ml"}, {"name": "acetonitrile", "amount": "20", "unit": "ml"}], "pressure": "", "temperature": "", "time": "5h"}]
VOMVEA | [CuL1((μ-1,1,3-SeCN)] n | C17 Cu1 H14 N3 Se1 | chemical synthesis | KSeCN | 0.144 g | precursor complex A | 0.731 g | [6 empty] | methanol, acetonitrile |  | 5h |  |  | chemical synthesis | 10.1016/j.poly.2014.05.083 |  | 2014.10 | [{"synthesis method": "chemical synthesis", "precursor": [{"name": "KSeCN", "amount": "0.144", "unit": "g"}, {"name": "precursor complex A", "amount": "0.731", "unit": "g"}], "solution": [{"name": "methanol", "amount": "", "unit": ""}, {"name": "acetonitrile", "amount": "", "unit": ""}], "pressure": "", "temperature": "", "time": "5h"}]
VOMVOK | [Cu2(μ2-I)2(L2)2] | C36 Cu2 H36 I2 N4 O4 | chemical synthesis | precursor complex B | 1.70 g | [10 empty] | 5h |  |  | chemical synthesis | 10.1016/j.poly.2014.05.083 |  | 2014.10 | [{"synthesis method": "chemical synthesis", "precursor": [{"name": "precursor complex B", "amount": "1.70", "unit": "g"}], "solution": [{"name": "", "amount": "", "unit": ""}], "pressure": "", "temperature": "", "time": "5h"}]
EFINAK | [Ag2Pb2(BTC)2(H2O)2]n | Ag2 C18 H10 O14 Pb2 | solvothermal synthesis | H3BTC | 210 mg | AgNO3 | 170 mg | Pb(OAc)2⋅3H2O | 361 mg | NaOH | 120 mg |  |  |  |  | 3 days | 170°C |  | solvothermal synthesis | 10.1016/j.molstruc.2014.04.047 |  | 2014.07 | [{"synthesis method": "solvothermal synthesis", "precursor": [{"name": "H3BTC", "amount": "210", "unit": "mg"}, {"name": "AgNO3", "amount": "170", "unit": "mg"}, {"name": "Pb(OAc)2\u22c53H2O", "amount": "361", "unit": "mg"}, {"name": "NaOH", "amount": "120", "unit": "mg"}], "solvent": [{"name": "distilled H2O", "amount": "10", "unit": "mL"}], "reducing agent": [{"name": "", "amount": "", "unit": ""}], "surfactant": [{"name": "", "amount": "", "unit": ""}], "pressure": "", "temperature": "170\u00b0C", "time": "3 days", "heating rate": "", "cooling rate": "10\u00b0C/h"}]
GEKHEK | (Ag2C2)(AgNO3)4(AgL1)2(L1H)2 | Ag8 C26 H18 N8 O20 | solvothermal synthesis | Ag2C2 |  | AgNO3 | 0.68 g | L1H | 31 mg | [6 empty] | 36h | 110°C |  | solvothermal synthesis | 10.1016/j.ica.2005.07.043 |  | 2006.08 | [{"synthesis method": "solvothermal synthesis", "precursor": [{"name": "Ag2C2", "amount": "", "unit": ""}, {"name": "AgNO3", "amount": "0.68", "unit": "g"}, {"name": "L1H", "amount": "31", "unit": "mg"}], "solvent": [{"name": "water", "amount": "1", "unit": "mL"}], "reducing agent": [{"name": "", "amount": "", "unit": ""}], "surfactant": [{"name": "", "amount": "", "unit": ""}], "pressure": "", "temperature": "110\u00b0C", "time": "36h", "heating rate": "", "cooling rate": "6\u00b0C/h"}]
GEKHIO | (Ag2C2)(AgCF3CO2)2(AgL1)2(L1H)1/2 | Ag6 C21 F6 H10 N2.5 O9.5 | solvothermal synthesis | Ag2C2 |  | AgCF3CO2 | 0.45 g | AgBF4 | 0.29 g | L1H | 31 mg |  |  |  |  | 36h | 110°C |  | solvothermal synthesis | 10.1016/j.ica.2005.07.043 |  | 2006.08 | [{"synthesis method": "solvothermal synthesis", "precursor": [{"name": "Ag2C2", "amount": "", "unit": ""}, {"name": "AgCF3CO2", "amount": "0.45", "unit": "g"}, {"name": "AgBF4", "amount": "0.29", "unit": "g"}, {"name": "L1H", "amount": "31", "unit": "mg"}], "solvent": [{"name": "water", "amount": "1", "unit": "mL"}], "reducing agent": [{"name": "", "amount": "", "unit": ""}], "surfactant": [{"name": "", "amount": "", "unit": ""}], "pressure": "", "temperature": "110\u00b0C", "time": "36h", "heating rate": "", "cooling rate": "6\u00b0C/h"}]
GEKHOU | [(Ag2C2)(AgCF3CO2)4(L2)(H2O)]·(L2H2) | Ag6 C22 F12 H12 N2 O13 | solvothermal synthesis | Ag2C2 |  | AgCF3CO2 | 0.45 g | AgBF4 | 0.29 g | L2H | 31 mg |  |  |  |  | 36h | 110°C |  | solvothermal synthesis | 10.1016/j.ica.2005.07.043 |  | 2006.08 | [{"synthesis method": "solvothermal synthesis", "precursor": [{"name": "Ag2C2", "amount": "", "unit": ""}, {"name": "AgCF3CO2", "amount": "0.45", "unit": "g"}, {"name": "AgBF4", "amount": "0.29", "unit": "g"}, {"name": "L2H", "amount": "31", "unit": "mg"}], "solvent": [{"name": "water", "amount": "1", "unit": "mL"}], "reducing agent": [{"name": "", "amount": "", "unit": ""}], "surfactant": [{"name": "", "amount": "", "unit": ""}], "pressure": "", "temperature": "110\u00b0C", "time": "36h", "heating rate": "", "cooling rate": "6\u00b0C/h"}]
GEKHUA | (Ag2C2)(AgNO3)3(AgL3)2 | Ag7 C12 H6 N7 O13 | solvothermal synthesis | Ag2C2 | ~0.5 g | AgNO3 | 0.514 g | Cu(2-pyrazinecarboxylate)2 ⋅2H2O | 29 mg | [6 empty] | 36h | 110°C |  | solvothermal synthesis | 10.1016/j.ica.2005.07.043 |  | 2006.08 | [{"synthesis method": "solvothermal synthesis", "precursor": [{"name": "Ag2C2", "amount": "~0.5", "unit": "g"}, {"name": "AgNO3", "amount": "0.514", "unit": "g"}, {"name": "Cu(2-pyrazinecarboxylate)2 \u22c52H2O", "amount": "29", "unit": "mg"}], "solvent": [{"name": "water", "amount": "1", "unit": "mL"}], "reducing agent": [{"name": "", "amount": "", "unit": ""}], "surfactant": [{"name": "", "amount": "", "unit": ""}], "pressure": "", "temperature": "110\u00b0C", "time": "36h", "heating rate": "", "cooling rate": "6\u00b0C/h"}]
GEKJAI | [(Ag2C2)(AgCF3CO2)4 (AgL3)2(H2O)2] | Ag8 C20 F12 H12 N4 O15 | solvothermal synthesis | Ag2C2 | ~0.5 g | AgCF3CO2 | 0.44 g | AgBF4 | 0.39 g | Cu(2-pyrazinecarboxylate)2 ⋅2H2O | 29 mg |  |  |  |  | 36h | 110°C |  | solvothermal synthesis | 10.1016/j.ica.2005.07.043 |  | 2006.08 | [{"synthesis method": "solvothermal synthesis", "precursor": [{"name": "Ag2C2", "amount": "~0.5", "unit": "g"}, {"name": "AgCF3CO2", "amount": "0.44", "unit": "g"}, {"name": "AgBF4", "amount": "0.39", "unit": "g"}, {"name": "Cu(2-pyrazinecarboxylate)2 \u22c52H2O", "amount": "29", "unit": "mg"}], "solvent": [{"name": "water", "amount": "1", "unit": "mL"}], "reducing agent": [{"name": "", "amount": "", "unit": ""}], "surfactant": [{"name": "", "amount": "", "unit": ""}], "pressure": "", "temperature": "110\u00b0C", "time": "36h", "heating rate": "", "cooling rate": "6\u00b0C/h"}]
UFUSUJ | [CuI(dafone)2I] | C22 Cu1 H12 I1 N4 O2 | chemical synthesis | KI | [9 empty] | DMF |  |  |  |  | chemical synthesis | 10.1016/S0020-1693(02)00734-X |  | 2002.04 | [{"synthesis method": "chemical synthesis", "precursor": [{"name": "KI", "amount": "", "unit": ""}], "solution": [{"name": "DMF", "amount": "", "unit": ""}], "pressure": "", "temperature": "", "time": ""}]
UFUTAQ | [CuI(dafone)(SCN)]n | C12 Cu1 H6 N3 O1 S1 | chemical synthesis | NH4SCN | excess | [8 empty] | acetonitrile |  |  |  |  | chemical synthesis | 10.1016/S0020-1693(02)00734-X |  | 2002.04 | [{"synthesis method": "chemical synthesis", "precursor": [{"name": "NH4SCN", "amount": "excess", "unit": ""}], "solution": [{"name": "acetonitrile", "amount": "", "unit": ""}], "pressure": "", "temperature": "", "time": ""}]
UFUTEU | [CuI(phen)(SCN)]n | C13 Cu1 H8 N3 S1 | chemical synthesis | phen | [9 empty] | acetonitrile |  |  |  |  | chemical synthesis | 10.1016/S0020-1693(02)00734-X |  | 2002.04 | [{"synthesis method": "chemical synthesis", "precursor": [{"name": "phen", "amount": "", "unit": ""}], "solution": [{"name": "acetonitrile", "amount": "", "unit": ""}], "pressure": "", "temperature": "", "time": ""}]
LIFNAR | [Zn(DBA)(Hpyim)] n | C23 H19 N3 O5 Zn1 | solvothermal synthesis | Zn(NO3)2⋅6H2O | 59.2 mg | H2DBA | 24.2 mg | Hpyim | 14.5 mg | NaOH | 8.0 mg |  |  |  |  | 3 days | 160°C |  | solvothermal synthesis, filtration, washing | 10.1016/j.jssc.2012.12.033 |  | 2013.03 | [{"synthesis method": "solvothermal synthesis", "precursor": [{"name": "Zn(NO3)2\u22c56H2O", "amount": "59.2", "unit": "mg"}, {"name": "H2DBA", "amount": "24.2", "unit": "mg"}, {"name": "Hpyim", "amount": "14.5", "unit": "mg"}, {"name": "NaOH", "amount": "8.0", "unit": "mg"}], "solvent": [{"name": "deionized water", "amount": "15", "unit": "ml"}], "reducing agent": [{"name": "", "amount": "", "unit": ""}], "surfactant": [{"name": "", "amount": "", "unit": ""}], "pressure": "", "temperature": "160\u00b0C", "time": "3 days", "heating rate": "", "cooling rate": ""}, {"synthesis method": "filtration", "time": "", "atmosphere": "", "pressure": ""}, {"synthesis method": "washing", "washing solution": "water and ethanol", "amount": ""}]
LIFMUK | [cd(DBA) (Hpyim)] n | C23 Cd1 H17 N3 O4 | solvothermal synthesis | Cd(NO3)2⋅4H2O |  | H2DBA | 24.2 mg | Hpyim | 14.5 mg | NaOH | 8.0 mg |  |  |  |  | 3 days | 160°C |  | solvothermal synthesis, filtration, washing | 10.1016/j.jssc.2012.12.033 |  | 2013.03 | [{"synthesis method": "solvothermal synthesis", "precursor": [{"name": "Cd(NO3)2\u22c54H2O", "amount": "", "unit": ""}, {"name": "H2DBA", "amount": "24.2", "unit": "mg"}, {"name": "Hpyim", "amount": "14.5", "unit": "mg"}, {"name": "NaOH", "amount": "8.0", "unit": "mg"}], "solvent": [{"name": "deionized water", "amount": "15", "unit": "ml"}], "reducing agent": [{"name": "", "amount": "", "unit": ""}], "surfactant": [{"name": "", "amount": "", "unit": ""}], "pressure": "", "temperature": "160\u00b0C", "time": "3 days", "heating rate": "", "cooling rate": ""}, {"synthesis method": "filtration", "time": "", "atmosphere": "", "pressure": ""}, {"synthesis method": "washing", "washing solution": "water and ethanol", "amount": ""}]
LIFMOE | [Zn(DBA)(bix)] n ·2nH2O | C29 H28 N4 O6 Zn1 | solvothermal synthesis | Zn(NO3)2⋅6H2O | 59.2 mg | H2DBA | 24.2 mg | bix | 39.2 mg | NaOH | 8.0 mg |  |  |  |  | 3 days | 160°C |  | solvothermal synthesis, filtration, washing | 10.1016/j.jssc.2012.12.033 |  | 2013.03 | [{"synthesis method": "solvothermal synthesis", "precursor": [{"name": "Zn(NO3)2\u22c56H2O", "amount": "59.2", "unit": "mg"}, {"name": "H2DBA", "amount": "24.2", "unit": "mg"}, {"name": "bix", "amount": "39.2", "unit": "mg"}, {"name": "NaOH", "amount": "8.0", "unit": "mg"}], "solvent": [{"name": "deionized water", "amount": "15", "unit": "ml"}], "reducing agent": [{"name": "", "amount": "", "unit": ""}], "surfactant": [{"name": "", "amount": "", "unit": ""}], "pressure": "", "temperature": "160\u00b0C", "time": "3 days", "heating rate": "", "cooling rate": ""}, {"synthesis method": "filtration", "time": "", "atmosphere": "", "pressure": ""}, {"synthesis method": "washing", "washing solution": "water and ethanol", "amount": ""}]
LIFMIY | [Co(DBA)(bix)] n | C29 Co1 H24 N4 O4 | solvothermal synthesis | Co(NO3)2⋅6H2O | 29.1 mg | H2DBA | 25.6 mg | bix | 23.8 mg | NaOH | 8.0 mg |  |  |  |  | 3 days | 180°C |  | solvothermal synthesis, filtration, washing | 10.1016/j.jssc.2012.12.033 |  | 2013.03 | [{"synthesis method": "solvothermal synthesis", "precursor": [{"name": "Co(NO3)2\u22c56H2O", "amount": "29.1", "unit": "mg"}, {"name": "H2DBA", "amount": "25.6", "unit": "mg"}, {"name": "bix", "amount": "23.8", "unit": "mg"}, {"name": "NaOH", "amount": "8.0", "unit": "mg"}], "solvent": [{"name": "deionized water", "amount": "15", "unit": "ml"}], "reducing agent": [{"name": "", "amount": "", "unit": ""}], "surfactant": [{"name": "", "amount": "", "unit": ""}], "pressure": "", "temperature": "180\u00b0C", "time": "3 days", "heating rate": "", "cooling rate": ""}, {"synthesis method": "filtration", "time": "", "atmosphere": "", "pressure": ""}, {"synthesis method": "washing", "washing solution": "water and ethanol", "amount": ""}]
LIFMAQ | [Ni(DBA)(bix)] n | C29 H24 N4 Ni1 O4 | solvothermal synthesis | Ni(NO3)2⋅6H2O | 29.0 mg | H2DBA | 25.6 mg | bix | 47.2 mg | LiOH⋅H2O | 8.4 mg |  |  |  |  | 3 days | 170°C |  | solvothermal synthesis, filtration, washing | 10.1016/j.jssc.2012.12.033 |  | 2013.03 | [{"synthesis method": "solvothermal synthesis", "precursor": [{"name": "Ni(NO3)2\u22c56H2O", "amount": "29.0", "unit": "mg"}, {"name": "H2DBA", "amount": "25.6", "unit": "mg"}, {"name": "bix", "amount": "47.2", "unit": "mg"}, {"name": "LiOH\u22c5H2O", "amount": "8.4", "unit": "mg"}], "solvent": [{"name": "deionized water", "amount": "15", "unit": "ml"}], "reducing agent": [{"name": "", "amount": "", "unit": ""}], "surfactant": [{"name": "", "amount": "", "unit": ""}], "pressure": "", "temperature": "170\u00b0C", "time": "3 days", "heating rate": "", "cooling rate": ""}, {"synthesis method": "filtration", "time": "", "atmosphere": "", "pressure": ""}, {"synthesis method": "washing", "washing solution": "water and ethanol", "amount": ""}]
LIFMEU | [Co(DBA)(mbix)] n | C29 Co1 H24 N4 O4 | solvothermal synthesis | Co(NO3)2⋅6H2O |  | H2DBA | 25.6 mg | mbix | mg | NaOH | 8.0 mg |  |  |  |  | 3 days | 180°C |  | solvothermal synthesis, filtration, washing | 10.1016/j.jssc.2012.12.033 |  | 2013.03 | [{"synthesis method": "solvothermal synthesis", "precursor": [{"name": "Co(NO3)2\u22c56H2O", "amount": "", "unit": ""}, {"name": "H2DBA", "amount": "25.6", "unit": "mg"}, {"name": "mbix", "amount": "", "unit": "mg"}, {"name": "NaOH", "amount": "8.0", "unit": "mg"}], "solvent": [{"name": "deionized water", "amount": "15", "unit": "ml"}], "reducing agent": [{"name": "", "amount": "", "unit": ""}], "surfactant": [{"name": "", "amount": "", "unit": ""}], "pressure": "", "temperature": "180\u00b0C", "time": "3 days", "heating rate": "", "cooling rate": ""}, {"synthesis method": "filtration", "time": "", "atmosphere": "", "pressure": ""}, {"synthesis method": "washing", "washing solution": "water and ethanol", "amount": ""}]
LIFLUJ | [Ni(DBA)(mbix)(H2O)2] n | C58 H58 N8 Ni2 O14 | solvothermal synthesis | Ni(NO3)2⋅6H2O | 29.0 mg | H2DBA | 25.6 mg | mbix | mg | LiOH⋅H2O | 8.4 mg |  |  |  |  | 3 days | 170°C |  | solvothermal synthesis, filtration, washing | 10.1016/j.jssc.2012.12.033 |  | 2013.03 | [{"synthesis method": "solvothermal synthesis", "precursor": [{"name": "Ni(NO3)2\u22c56H2O", "amount": "29.0", "unit": "mg"}, {"name": "H2DBA", "amount": "25.6", "unit": "mg"}, {"name": "mbix", "amount": "", "unit": "mg"}, {"name": "LiOH\u22c5H2O", "amount": "8.4", "unit": "mg"}], "solvent": [{"name": "deionized water", "amount": "15", "unit": "ml"}], "reducing agent": [{"name": "", "amount": "", "unit": ""}], "surfactant": [{"name": "", "amount": "", "unit": ""}], "pressure": "", "temperature": "170\u00b0C", "time": "3 days", "heating rate": "", "cooling rate": ""}, {"synthesis method": "filtration", "time": "", "atmosphere": "", "pressure": ""}, {"synthesis method": "washing", "washing solution": "water and ethanol", "amount": ""}]
BUYVAT | [{SnPh3(O2CCH2SMes)∞] | C29 H28 O2 S1 Sn1 | chemical synthesis | mesitylthioacetic acid | 0.27 g | SnPh3Cl | 0.50 g | NEt3 | 0.19 mL |  |  |  |  | toluene |  | overnight | room temperature |  | chemical synthesis, filtration | 10.1016/j.jorganchem.2010.04.029 |  | 2010.07 | [{"synthesis method": "chemical synthesis", "precursor": [{"name": "mesitylthioacetic acid", "amount": "0.27", "unit": "g"}, {"name": "SnPh3Cl", "amount": "0.50", "unit": "g"}, {"name": "NEt3", "amount": "0.19", "unit": "mL"}], "solution": [{"name": "toluene", "amount": "50", "unit": "mL"}], "pressure": "", "temperature": "room temperature", "time": "overnight"}, {"synthesis method": "filtration", "time": "", "atmosphere": "", "pressure": ""}]
LORDUT | [Co(Hox)2(H2O)2] | C4 Co1 H10 N4 O8 | chemical synthesis | cobalt nitrate hexahydrate | 0.117 g | hydrazido-oxalic acid | 0.166 g | [6 empty] | aqueous solution |  | three days | room temperature |  | chemical synthesis, washing | 10.1016/j.poly.2014.11.031 |  | 2015.02 | [{"synthesis method": "chemical synthesis", "precursor": [{"name": "cobalt nitrate hexahydrate", "amount": "0.117", "unit": "g"}, {"name": "hydrazido-oxalic acid", "amount": "0.166", "unit": "g"}], "solution": [{"name": "aqueous solution", "amount": "20", "unit": "mL"}], "pressure": "", "temperature": "room temperature", "time": "three days"}, {"synthesis method": "washing", "washing solution": "dry ethanol", "amount": ""}]
LORDON | (N2H6)0.5[Cd(Hox)2](NO3) | C4 Cd1 H9 N6 O9 | chemical synthesis | hydrazido-oxalic acid | 0.166 g | cadmium nitrate tetrahydrate | 0.123 g | [6 empty] | water |  |  | room temperature |  | chemical synthesis | 10.1016/j.poly.2014.11.031 |  | 2015.02 | [{"synthesis method": "chemical synthesis", "precursor": [{"name": "hydrazido-oxalic acid", "amount": "0.166", "unit": "g"}, {"name": "cadmium nitrate tetrahydrate", "amount": "0.123", "unit": "g"}], "solution": [{"name": "water", "amount": "20", "unit": "mL"}], "pressure": "", "temperature": "room temperature", "time": ""}]
LORDIH | (N2H6)[(UO2)2(C2O4)3] | C3 H3 N1 O9 U1 | chemical synthesis | uranyl nitrate hexahydrate | 0.251 g | hydrazido-oxalic acid | 0.104 g | [6 empty] | aqueous solution |  | four days | room temperature |  | chemical synthesis, washing | 10.1016/j.poly.2014.11.031 |  | 2015.02 | [{"synthesis method": "chemical synthesis", "precursor": [{"name": "uranyl nitrate hexahydrate", "amount": "0.251", "unit": "g"}, {"name": "hydrazido-oxalic acid", "amount": "0.104", "unit": "g"}], "solution": [{"name": "aqueous solution", "amount": "20", "unit": "mL"}], "pressure": "", "temperature": "room temperature", "time": "four days"}, {"synthesis method": "washing", "washing solution": "dry ethanol", "amount": ""}]
CESBEK | 3-Methoxy-3-Quinolin-3-Ylimino-Methyl-2-Phenol | C17 H14 N2 O2 | chemical synthesis | 3-amino quinoline | 1.4 g | 2-hydroxy 3-methoxy benzaldehyde | 1.5 g | [11 empty] | chemical synthesis, washing, drying | 10.1016/j.jphotobiol.2018.02.013 |  | 2018.04 | [{"synthesis method": "chemical synthesis", "precursor": [{"name": "3-amino quinoline", "amount": "1.4", "unit": "g"}, {"name": "2-hydroxy 3-methoxy benzaldehyde", "amount": "1.5", "unit": "g"}], "solution": [], "pressure": "", "temperature": "", "time": ""}, {"synthesis method": "washing", "washing solution": "methanol", "amount": ""}, {"synthesis method": "drying", "pressure": "", "temperature": "", "atmosphere": "vacuum", "time": ""}]
CESBIO | 4-Methoxy-3-Quinolin-3-Ylimino-Methyl-2-Phenol | C17 H14 N2 O2 | chemical synthesis | 3-amino quinoline | 1.4 g | 2-hydroxy 4-methoxy benzaldehyde | 1.4 g | [11 empty] | chemical synthesis | 10.1016/j.jphotobiol.2018.02.013 |  | 2018.04 | [{"synthesis method": "chemical synthesis", "precursor": [{"name": "3-amino quinoline", "amount": "1.4", "unit": "g"}, {"name": "2-hydroxy 4-methoxy benzaldehyde", "amount": "1.4", "unit": "g"}], "solution": [], "pressure": "", "temperature": "", "time": ""}]
CERXOP | 1 | C42 Cl1 Cu1.5 H36 N2 O2 P1 | chemical synthesis | L 1 | 0.040 g | [CuCl2(PPh3)2] | 0.100 g | [6 empty] | ethanol, chloroform |  | 6h |  |  | chemical synthesis, washing, drying | 10.1016/j.jphotobiol.2018.02.013 |  | 2018.04 | [{"synthesis method": "chemical synthesis", "precursor": [{"name": "L 1", "amount": "0.040", "unit": "g"}, {"name": "[CuCl2(PPh3)2]", "amount": "0.100", "unit": "g"}], "solution": [{"name": "ethanol", "amount": "10", "unit": "cm3"}, {"name": "chloroform", "amount": "30", "unit": "cm3"}], "pressure": "", "temperature": "", "time": "6h"}, {"synthesis method": "washing", "washing solution": "petroleum ether", "amount": ""}, {"synthesis method": "drying", "pressure": "", "temperature": "", "atmosphere": "vacuum", "time": ""}]
NEHYEE | (Ph4As)[M(dca)3] | As1 C30 Co1 H20 N9 | chemical synthesis | Co(NO3)2⋅6H2O | 0.215 g | K(dca) | 0.155 g | Ph4As(dca) | 0.61 g |  |  |  |  | absolute ethanol, absolute ethanol |  |  |  |  | chemical synthesis | 10.1016/S0277-5387(01)00584-8 |  | 2001.05 | [{"synthesis method": "chemical synthesis", "precursor": [{"name": "Co(NO3)2\u22c56H2O", "amount": "0.215", "unit": "g"}, {"name": "K(dca)", "amount": "0.155", "unit": "g"}, {"name": "Ph4As(dca)", "amount": "0.61", "unit": "g"}], "solution": [{"name": "absolute ethanol", "amount": "5", "unit": "cm3"}, {"name": "absolute ethanol", "amount": "45", "unit": "cm3"}], "pressure": "", "temperature": "", "time": ""}]
NEHYII | (Ph4As)[M(dca)3] | As1 C30 H20 N9 Ni1 | chemical synthesis | Ni(NO3)2⋅6H2O | 0.41 g | K(dca) | 0.29 g | Ph4As(dca) | 3.0 g |  |  |  |  | absolute ethanol |  |  |  |  | chemical synthesis | 10.1016/S0277-5387(01)00584-8 |  | 2001.05 | [{"synthesis method": "chemical synthesis", "precursor": [{"name": "Ni(NO3)2\u22c56H2O", "amount": "0.41", "unit": "g"}, {"name": "K(dca)", "amount": "0.29", "unit": "g"}, {"name": "Ph4As(dca)", "amount": "3.0", "unit": "g"}], "solution": [{"name": "absolute ethanol", "amount": "128", "unit": "cm3"}], "pressure": "", "temperature": "", "time": ""}]
BOKZIM | [Zn(ADC)(bimh)]n | C26 H36 N4 O4 Zn1 | chemical synthesis | bimh | 36.9 mg | H2ADC | 22.4 mg | Zn(NO3)2 | 37.8 mg |  |  |  |  | CH3OH, H2O |  | two weeks | room temperature |  | chemical synthesis | 10.1016/j.molstruc.2014.07.029 |  | 2014.11 | [{"synthesis method": "chemical synthesis", "precursor": [{"name": "bimh", "amount": "36.9", "unit": "mg"}, {"name": "H2ADC", "amount": "22.4", "unit": "mg"}, {"name": "Zn(NO3)2", "amount": "37.8", "unit": "mg"}], "solution": [{"name": "CH3OH", "amount": "5", "unit": "mL"}, {"name": "H2O", "amount": "4", "unit": "mL"}], "pressure": "", "temperature": "room temperature", "time": "two weeks"}]
BOKZOS | [Zn(ADA)(bimh)]n | C28 H40 N4 O4 Zn1 | chemical synthesis | bimh | 36.9 mg | H2ADA | 25.2 mg | Zn(NO3)2 | 37.8 mg |  |  |  |  | CH3OH, H2O |  | two weeks | room temperature |  | chemical synthesis | 10.1016/j.molstruc.2014.07.029 |  | 2014.11 | [{"synthesis method": "chemical synthesis", "precursor": [{"name": "bimh", "amount": "36.9", "unit": "mg"}, {"name": "H2ADA", "amount": "25.2", "unit": "mg"}, {"name": "Zn(NO3)2", "amount": "37.8", "unit": "mg"}], "solution": [{"name": "CH3OH", "amount": "5", "unit": "mL"}, {"name": "H2O", "amount": "4", "unit": "mL"}], "pressure": "", "temperature": "room temperature", "time": "two weeks"}]
TAHRAX | {[Cu2(pht)2(H4-bpmp)2(H2O)2](NO3)2·H2O} n | C48 Cu2 H56 N10 O17 | chemical synthesis | Cu(NO3)2⋅2.5H2O | 30 mg | phthalic acid | 21 mg | 4-bpmp | 33 mg |  |  |  |  | H2O, 1:1 methanol/water mixture, methanol |  |  |  |  | chemical synthesis, washing, drying | 10.1016/j.ica.2010.07.061 |  | 2010.11 | [{"synthesis method": "chemical synthesis", "precursor": [{"name": "Cu(NO3)2\u22c52.5H2O", "amount": "30", "unit": "mg"}, {"name": "phthalic acid", "amount": "21", "unit": "mg"}, {"name": "4-bpmp", "amount": "33", "unit": "mg"}], "solution": [{"name": "H2O", "amount": "5", "unit": "mL"}, {"name": "1:1 methanol/water mixture", "amount": "1", "unit": "mL"}, {"name": "methanol", "amount": "3", "unit": "mL"}], "pressure": "", "temperature": "", "time": ""}, {"synthesis method": "washing", "washing solution": "distilled water, acetone", "amount": ""}, {"synthesis method": "drying", "pressure": "", "temperature": "", "atmosphere": "air", "time": ""}]
TAHREB | {[Cu2(pht)2(H4-bpmp)2(H2O)2](SO4)·2H2O} n | C48 Cu2 H58 N8 O16 S1 | chemical synthesis | CuSO4⋅5H2O | 30 mg | phthalic acid | 21 mg | 4-bpmp | 33 mg |  |  |  |  | H2O, 1:1 methanol/water mixture, methanol |  |  |  |  | chemical synthesis, washing, drying | 10.1016/j.ica.2010.07.061 |  | 2010.11 | [{"synthesis method": "chemical synthesis", "precursor": [{"name": "CuSO4\u22c55H2O", "amount": "30", "unit": "mg"}, {"name": "phthalic acid", "amount": "21", "unit": "mg"}, {"name": "4-bpmp", "amount": "33", "unit": "mg"}], "solution": [{"name": "H2O", "amount": "5", "unit": "mL"}, {"name": "1:1 methanol/water mixture", "amount": "1", "unit": "mL"}, {"name": "methanol", "amount": "3", "unit": "mL"}], "pressure": "", "temperature": "", "time": ""}, {"synthesis method": "washing", "washing solution": "distilled water, acetone", "amount": ""}, {"synthesis method": "drying", "pressure": "", "temperature": "", "atmosphere": "air", "time": ""}]
TAHQUQ | {[Co(pht)(H2O)(4-bpmp)]·5.5H2O} n | C24 Co1 H37 N4 O10.5 | solvothermal synthesis | Co(ClO4)2⋅6H2O | 53 mg | phthalic acid | 63 mg | 4-bpmp | 115 mg | [6 empty] | 48h | 120°C |  | solvothermal synthesis, washing, drying | 10.1016/j.ica.2010.07.061 |  | 2010.11 | [{"synthesis method": "solvothermal synthesis", "precursor": [{"name": "Co(ClO4)2\u22c56H2O", "amount": "53", "unit": "mg"}, {"name": "phthalic acid", "amount": "63", "unit": "mg"}, {"name": "4-bpmp", "amount": "115", "unit": "mg"}], "solvent": [{"name": "deionized water", "amount": "10", "unit": "mL"}], "reducing agent": [{"name": "", "amount": "", "unit": ""}], "surfactant": [{"name": "", "amount": "", "unit": ""}], "pressure": "", "temperature": "120\u00b0C", "time": "48h", "heating rate": "", "cooling rate": ""}, {"synthesis method": "washing", "washing solution": "distilled water, ethanol, acetone", "amount": ""}, {"synthesis method": "drying", "pressure": "", "temperature": "", "atmosphere": "air", "time": ""}]
TAHQOK | {[Cd2(mpht)2(H2O)2(4-bpmp)(H4-bpmp)]ClO4·4H2O} n | C50 Cd2 Cl1 H61 N8 O18 | solvothermal synthesis | Cd(ClO4)2⋅6H2O | 58 mg | 4-methylphthalic acid | 33 mg | 4-bpmp | 115 mg | [6 empty] | 48h | 120°C |  | solvothermal synthesis, washing, drying | 10.1016/j.ica.2010.07.061 |  | 2010.11 | [{"synthesis method": "solvothermal synthesis", "precursor": [{"name": "Cd(ClO4)2\u22c56H2O", "amount": "58", "unit": "mg"}, {"name": "4-methylphthalic acid", "amount": "33", "unit": "mg"}, {"name": "4-bpmp", "amount": "115", "unit": "mg"}], "solvent": [{"name": "deionized water", "amount": "10", "unit": "mL"}], "reducing agent": [{"name": "", "amount": "", "unit": ""}], "surfactant": [{"name": "", "amount": "", "unit": ""}], "pressure": "", "temperature": "120\u00b0C", "time": "48h", "heating rate": "", "cooling rate": ""}, {"synthesis method": "washing", "washing solution": "distilled water, ethanol, acetone", "amount": ""}, {"synthesis method": "drying", "pressure": "", "temperature": "", "atmosphere": "air", "time": ""}]
AKESIS | [Ag(NO2)(Py2O)] | Ag1.5 C5 H4 N1.5 O1.5 | chemical synthesis | Py2O | 18 mg | AgNO2 | 15 mg | [6 empty] | methanol, water |  | 3 days |  |  | chemical synthesis, anion exchange, filtration, washing | 10.1016/S0022-2860(03)00369-7 |  | 2003.09 | [{"synthesis method": "chemical synthesis", "precursor": [{"name": "Py2O", "amount": "18", "unit": "mg"}, {"name": "AgNO2", "amount": "15", "unit": "mg"}], "solution": [{"name": "methanol", "amount": "7", "unit": "ml"}, {"name": "water", "amount": "3", "unit": "ml"}], "pressure": "", "temperature": "", "time": "3 days"}, {"synthesis method": "anion exchange", "precursor": [{"name": "NaNO2", "amount": "0.03", "unit": "mmol"}, {"name": "[Ag(Py2O)]NO3", "amount": "0.01", "unit": "mmol"}], "solution": [{"name": "water", "amount": "5", "unit": "ml"}], "pressure": "", "temperature": "room temperature", "time": "12 hours"}, {"synthesis method": "filtration", "time": "", "atmosphere": "", "pressure": ""}, {"synthesis method": "washing", "washing solution": "water and methanol", "amount": ""}]
TISBOO |  | C34 Cd3 Cl6 H24 N12 | chemical synthesis | L434 | 0.1 mmol | CdX2 | 0.1 mmol | [6 empty] | CH3OH, aqueous solution |  | 10 days | room temperature |  | chemical synthesis | 10.1016/j.molstruc.2013.08.022 |  | 2013.11 | [{"synthesis method": "chemical synthesis", "precursor": [{"name": "L434", "amount": "0.1", "unit": "mmol"}, {"name": "CdX2", "amount": "0.1", "unit": "mmol"}], "solution": [{"name": "CH3OH", "amount": "10", "unit": "mL"}, {"name": "aqueous solution", "amount": "5", "unit": "mL"}], "pressure": "", "temperature": "room temperature", "time": "10 days"}]
TISBII |  | Br2 C34 Cd1 H24 N12 | chemical synthesis | L434 | 0.1 mmol | CdX2 | 0.1 mmol | [6 empty] | CH3OH, aqueous solution |  | 10 days | room temperature |  | chemical synthesis | 10.1016/j.molstruc.2013.08.022 |  | 2013.11 | [{"synthesis method": "chemical synthesis", "precursor": [{"name": "L434", "amount": "0.1", "unit": "mmol"}, {"name": "CdX2", "amount": "0.1", "unit": "mmol"}], "solution": [{"name": "CH3OH", "amount": "10", "unit": "mL"}, {"name": "aqueous solution", "amount": "5", "unit": "mL"}], "pressure": "", "temperature": "room temperature", "time": "10 days"}]
HATSED | ([Ag2(H2L2)2](NO3)2 | Ag2 C26 H24 N8 O11 | chemical synthesis | AgNO3 | 85 mg | H2L2 | 120 mg | [6 empty] | H2O, 1 M HNO3, H2L2 in C2H5OH |  | 3 days |  |  | chemical synthesis, filtration, washing | 10.1016/j.molstruc.2017.05.024 |  | 2017.09 | [{"synthesis method": "chemical synthesis", "precursor": [{"name": "AgNO3", "amount": "85", "unit": "mg"}, {"name": "H2L2", "amount": "120", "unit": "mg"}], "solution": [{"name": "H2O", "amount": "5", "unit": "ml"}, {"name": "1 M HNO3", "amount": "1", "unit": "ml"}, {"name": "H2L2 in C2H5OH", "amount": "20", "unit": "ml"}], "pressure": "", "temperature": "", "time": "3 days"}, {"synthesis method": "filtration", "time": "", "atmosphere": "", "pressure": ""}, {"synthesis method": "washing", "washing solution": "cold C2H5OH and diethyl ether", "amount": ""}]
PONFOQ | Cu(L 1)Cl+DMSO | C30 Cl4 Cu2 H18 N6 O8 | chemical synthesis | CuCl2⋅2H2O | 0.0171 g | L 1 | 0.0295 g | [6 empty] | methanol, dimethyl sulfoxide |  | 3 days | 80°C |  | chemical synthesis | 10.1016/j.jinorgbio.2019.110820 |  | 2019.12 | [{"synthesis method": "chemical synthesis", "precursor": [{"name": "CuCl2\u22c52H2O", "amount": "0.0171", "unit": "g"}, {"name": "L 1", "amount": "0.0295", "unit": "g"}], "solution": [{"name": "methanol", "amount": "1.0", "unit": "mL"}, {"name": "dimethyl sulfoxide", "amount": "0.2", "unit": "mL"}], "pressure": "", "temperature": "80\u00b0C", "time": "3 days"}]
PONFUW | Cu(L 2)Cl+DMSO | C15 Cl2 Cu1 H9 N3 O4 | chemical synthesis | CuCl2⋅2H2O | 0.0171 g | L 2 | 0.0295 g | [6 empty] | methanol, CHCl3 |  |  | 40°C |  | chemical synthesis | 10.1016/j.jinorgbio.2019.110820 |  | 2019.12 | [{"synthesis method": "chemical synthesis", "precursor": [{"name": "CuCl2\u22c52H2O", "amount": "0.0171", "unit": "g"}, {"name": "L 2", "amount": "0.0295", "unit": "g"}], "solution": [{"name": "methanol", "amount": "1.0", "unit": "mL"}, {"name": "CHCl3", "amount": "0.2", "unit": "mL"}], "pressure": "", "temperature": "40\u00b0C", "time": ""}]
PONGIL | Cu(L 3)Cl+DMSO | Br1 C15 Cl2 Cu1 H9 N2 O2 | chemical synthesis | CuCl2 .2H2O | 0.0855 g | L 3 | 0.1650 g | [6 empty] | methanol, chloroform |  | 3 days | 60°C |  | chemical synthesis | 10.1016/j.jinorgbio.2019.110820 |  | 2019.12 | [{"synthesis method": "chemical synthesis", "precursor": [{"name": "CuCl2 .2H2O", "amount": "0.0855", "unit": "g"}, {"name": "L 3", "amount": "0.1650", "unit": "g"}], "solution": [{"name": "methanol", "amount": "15.0", "unit": "mL"}, {"name": "chloroform", "amount": "5.0", "unit": "mL"}], "pressure": "", "temperature": "60\u00b0C", "time": "3 days"}]
PONGOR | Cu(L 3)Br | Br3 C15 Cu1 H9 N2 O2 | chemical synthesis | CuBr2 | 0.0223 g | L 3 | 0.0330 g | [6 empty] | methanol, chloroform |  |  | 60°C |  | chemical synthesis | 10.1016/j.jinorgbio.2019.110820 |  | 2019.12 | [{"synthesis method": "chemical synthesis", "precursor": [{"name": "CuBr2", "amount": "0.0223", "unit": "g"}, {"name": "L 3", "amount": "0.0330", "unit": "g"}], "solution": [{"name": "methanol", "amount": "0.60", "unit": "mL"}, {"name": "chloroform", "amount": "0.20", "unit": "mL"}], "pressure": "", "temperature": "60\u00b0C", "time": ""}]
PONGUX | Cu(L 3)(NO3) | Br1 C15 Cu1 H9 N4 O8 | chemical synthesis | Cu(NO3)2 .2H2O | 0.0223 g | L 3 | 0.0330 g | [6 empty] | methanol, chloroform |  |  | 80°C |  | chemical synthesis | 10.1016/j.jinorgbio.2019.110820 |  | 2019.12 | [{"synthesis method": "chemical synthesis", "precursor": [{"name": "Cu(NO3)2 .2H2O", "amount": "0.0223", "unit": "g"}, {"name": "L 3", "amount": "0.0330", "unit": "g"}], "solution": [{"name": "methanol", "amount": "0.60", "unit": "mL"}, {"name": "chloroform", "amount": "0.20", "unit": "mL"}], "pressure": "", "temperature": "80\u00b0C", "time": ""}]
WAQCAU | {[Cu(L 1)2(H2O)2]Cl2} n | C48 Cl4 Cu2 H56 N24 O4 | chemical synthesis | CuCl2∙2H2O | 0.05 mmol | L1 | 0.05 mmol | [6 empty] | methanol and distilled water, methanol |  | three weeks | room temperature |  | chemical synthesis | 10.1016/j.solidstatesciences.2012.01.024 |  | 2012.04 | [{"synthesis method": "chemical synthesis", "precursor": [{"name": "CuCl2\u22192H2O", "amount": "0.05", "unit": "mmol"}, {"name": "L1", "amount": "0.05", "unit": "mmol"}], "solution": [{"name": "methanol and distilled water", "amount": "5", "unit": "mL"}, {"name": "methanol", "amount": "5", "unit": "mL"}], "pressure": "", "temperature": "room temperature", "time": "three weeks"}]
WAQCEY | [Cu(L 2)2Cl2] n | C24 Cl2 Cu1 H24 N12 | chemical synthesis | CuCl2∙2H2O | 0.05 mmol | L2 | 0.05 mmol | [6 empty] | methanol and distilled water, methanol |  | three weeks | room temperature |  | chemical synthesis | 10.1016/j.solidstatesciences.2012.01.024 |  | 2012.04 | [{"synthesis method": "chemical synthesis", "precursor": [{"name": "CuCl2\u22192H2O", "amount": "0.05", "unit": "mmol"}, {"name": "L2", "amount": "0.05", "unit": "mmol"}], "solution": [{"name": "methanol and distilled water", "amount": "5", "unit": "mL"}, {"name": "methanol", "amount": "5", "unit": "mL"}], "pressure": "", "temperature": "room temperature", "time": "three weeks"}]
WAQCIC | [Co(L 2)2(SCN)2] n | C26 Co1 H24 N14 S2 | chemical synthesis | CoCl2∙6H2O | 0.05 mmol | KSCN | 0.05 mmol | L2 | 0.05 mmol |  |  |  |  | methanol and distilled water, methanol |  | three weeks | room temperature |  | chemical synthesis | 10.1016/j.solidstatesciences.2012.01.024 |  | 2012.04 | [{"synthesis method": "chemical synthesis", "precursor": [{"name": "CoCl2\u22196H2O", "amount": "0.05", "unit": "mmol"}, {"name": "KSCN", "amount": "0.05", "unit": "mmol"}, {"name": "L2", "amount": "0.05", "unit": "mmol"}], "solution": [{"name": "methanol and distilled water", "amount": "5", "unit": "mL"}, {"name": "methanol", "amount": "5", "unit": "mL"}], "pressure": "", "temperature": "room temperature", "time": "three weeks"}]
WAQCOI | [Cu(L 3)2(NO3)2] n | C24 Cu1 H24 N14 O6 | chemical synthesis | Cu(NO3)2∙3H2O | 0.05 mmol | L3 | 0.05 mmol | [6 empty] | methanol and distilled water, methanol |  | three weeks | room temperature |  | chemical synthesis | 10.1016/j.solidstatesciences.2012.01.024 |  | 2012.04 | [{"synthesis method": "chemical synthesis", "precursor": [{"name": "Cu(NO3)2\u22193H2O", "amount": "0.05", "unit": "mmol"}, {"name": "L3", "amount": "0.05", "unit": "mmol"}], "solution": [{"name": "methanol and distilled water", "amount": "5", "unit": "mL"}, {"name": "methanol", "amount": "5", "unit": "mL"}], "pressure": "", "temperature": "room temperature", "time": "three weeks"}]
XIHDUQ | [Pb(4imCOO)2(H2O)]n | C8 H8 N4 O5 Pb1 | chemical synthesis | potassium hydroxide | 0.0281 g | lead(II) nitrate | 0.0828 g | 1H-imidazole-4-carboxylic acid | 0.0560 g |  |  |  |  | water |  | 6 hours | 70°C |  | chemical synthesis, filtration, drying | 10.1016/j.jssc.2018.07.012 |  | 2018.10 | [{"synthesis method": "chemical synthesis", "precursor": [{"name": "potassium hydroxide", "amount": "0.0281", "unit": "g"}, {"name": "lead(II) nitrate", "amount": "0.0828", "unit": "g"}, {"name": "1H-imidazole-4-carboxylic acid", "amount": "0.0560", "unit": "g"}], "solution": [{"name": "water", "amount": "20", "unit": "cm3"}], "pressure": "", "temperature": "70\u00b0C", "time": "6 hours"}, {"synthesis method": "filtration", "time": "", "atmosphere": "", "pressure": ""}, {"synthesis method": "drying", "pressure": "", "temperature": "", "atmosphere": "vacuum", "time": ""}]
DEJRUI01 | [Pb2(3pyrCOO)4]n | C16 H12 N8 O8 Pb2 | chemical synthesis | 1H-pyrazole-3-carboxylic acid | 0.0560 g | [8 empty] | water |  | 6 hours | 70°C |  | chemical synthesis, filtration, drying | 10.1016/j.jssc.2018.07.012 |  | 2018.10 | [{"synthesis method": "chemical synthesis", "precursor": [{"name": "1H-pyrazole-3-carboxylic acid", "amount": "0.0560", "unit": "g"}], "solution": [{"name": "water", "amount": "20", "unit": "cm3"}], "pressure": "", "temperature": "70\u00b0C", "time": "6 hours"}, {"synthesis method": "filtration", "time": "", "atmosphere": "", "pressure": ""}, {"synthesis method": "drying", "pressure": "", "temperature": "", "atmosphere": "vacuum", "time": ""}]
DAQRET01 | [Eu2(fum)3(H2O)4]n·3nH2O | C12 Eu2 H20 O19 | solvothermal synthesis | Fumaric acid | 0.174 g | Eu2O3 | 0.176 g | [8 empty] | 12h | 140°C |  | solvothermal synthesis, filtration, washing, drying | 10.1016/j.molstruc.2006.01.048 |  | 2006.08 | [{"synthesis method": "solvothermal synthesis", "precursor": [{"name": "Fumaric acid", "amount": "0.174", "unit": "g"}, {"name": "Eu2O3", "amount": "0.176", "unit": "g"}], "solvent": [{"name": "water", "amount": "5", "unit": "mL"}], "reducing agent": [{"name": "", "amount": "", "unit": ""}], "surfactant": [{"name": "", "amount": "", "unit": ""}], "pressure": "", "temperature": "140\u00b0C", "time": "12h", "heating rate": "", "cooling rate": "slowly to room temperature"}, {"synthesis method": "filtration", "time": "", "atmosphere": "", "pressure": ""}, {"synthesis method": "washing", "washing solution": "deionized water and ethanol", "amount": ""}, {"synthesis method": "drying", "pressure": "", "temperature": "", "atmosphere": "air", "time": ""}]
KAYBAO01 | [Eu(pdc)(Hpdc)]n | C14 Eu1 H7 N2 O8 | solvothermal synthesis | Pyridine-2,5-dicarboxylic acid | 0.334 g | Eu2O3 | 0.176 g | [8 empty] | 12h | 140°C |  | solvothermal synthesis, filtration, washing, drying | 10.1016/j.molstruc.2006.01.048 |  | 2006.08 | [{"synthesis method": "solvothermal synthesis", "precursor": [{"name": "Pyridine-2,5-dicarboxylic acid", "amount": "0.334", "unit": "g"}, {"name": "Eu2O3", "amount": "0.176", "unit": "g"}], "solvent": [{"name": "water", "amount": "5", "unit": "mL"}], "reducing agent": [{"name": "", "amount": "", "unit": ""}], "surfactant": [{"name": "", "amount": "", "unit": ""}], "pressure": "", "temperature": "140\u00b0C", "time": "12h", "heating rate": "", "cooling rate": "slowly to room temperature"}, {"synthesis method": "filtration", "time": "", "atmosphere": "", "pressure": ""}, {"synthesis method": "washing", "washing solution": "deionized water and ethanol", "amount": ""}, {"synthesis method": "drying", "pressure": "", "temperature": "", "atmosphere": "air", "time": ""}]
OJEFAL |  | C24 H17 N3 O22 Pr2 | solvothermal synthesis | Pr(NO3)⋅6H2O | 0.5 mmol | 5-nitroisophthalic acid | 0.5 mmol | imidazole | 1 mmol | [6 empty] | 4 days | 160°C |  | solvothermal synthesis | 10.1016/j.molstruc.2009.09.010 |  | 2009.12 | [{"synthesis method": "solvothermal synthesis", "precursor": [{"name": "Pr(NO3)\u22c56H2O", "amount": "0.5", "unit": "mmol"}, {"name": "5-nitroisophthalic acid", "amount": "0.5", "unit": "mmol"}, {"name": "imidazole", "amount": "1", "unit": "mmol"}], "solvent": [{"name": "H2O", "amount": "10", "unit": "mL"}], "reducing agent": [{"name": "", "amount": "", "unit": ""}], "surfactant": [{"name": "", "amount": "", "unit": ""}], "pressure": "", "temperature": "160\u00b0C", "time": "4 days", "heating rate": "40\u00b0C/h", "cooling rate": "5\u00b0C/h"}]
OJEFEP |  | C24 H17 N3 Nd2 O22 | solvothermal synthesis | Nd(NO3)⋅6H2O | 0.5 mmol | 5-nitroisophthalic acid | 0.5 mmol | imidazole | 1 mmol | [6 empty] | 4 days | 160°C |  | solvothermal synthesis | 10.1016/j.molstruc.2009.09.010 |  | 2009.12 | [{"synthesis method": "solvothermal synthesis", "precursor": [{"name": "Nd(NO3)\u22c56H2O", "amount": "0.5", "unit": "mmol"}, {"name": "5-nitroisophthalic acid", "amount": "0.5", "unit": "mmol"}, {"name": "imidazole", "amount": "1", "unit": "mmol"}], "solvent": [{"name": "H2O", "amount": "10", "unit": "mL"}], "reducing agent": [{"name": "", "amount": "", "unit": ""}], "surfactant": [{"name": "", "amount": "", "unit": ""}], "pressure": "", "temperature": "160\u00b0C", "time": "4 days", "heating rate": "40\u00b0C/h", "cooling rate": "5\u00b0C/h"}]
WEMQOV | {[Eu(SA)1.5(phen)]·H2O} n | C18 Eu1 H16 N2 O7 | solvothermal synthesis | EuCl3⋅6H2O | 0.3 mmol | succinic acid(H2SA) | 0.3 mmol | phen | 0.3 mmol | NaOH aqueous solution | 0.625 ml |  |  |  | autogeneous | 72h | 140°C |  | solvothermal synthesis | 10.1016/j.molstruc.2006.02.006 |  | 2006.08 | [{"synthesis method": "solvothermal synthesis", "precursor": [{"name": "EuCl3\u22c56H2O", "amount": "0.3", "unit": "mmol"}, {"name": "succinic acid(H2SA)", "amount": "0.3", "unit": "mmol"}, {"name": "phen", "amount": "0.3", "unit": "mmol"}, {"name": "NaOH aqueous solution", "amount": "0.625", "unit": "ml"}], "solvent": [{"name": "water", "amount": "5", "unit": "ml"}, {"name": "xylene", "amount": "2", "unit": "ml"}], "reducing agent": [{"name": "", "amount": "", "unit": ""}], "surfactant": [{"name": "", "amount": "", "unit": ""}], "pressure": "autogeneous", "temperature": "140\u00b0C", "time": "72h", "heating rate": "", "cooling rate": "10\u00b0C/3h-100\u00b0C"}]
WEMQUB | [Er(SA)1.5(phen)] n | C18 Er1 H14 N2 O6 | solvothermal synthesis | ErCl3⋅6H2O | 0.3 mmol | succinic acid(H2SA) | 0.3 mmol | phen | 0.3 mmol | NaOH aqueous solution | 0.625 ml |  |  |  | autogeneous | 72h | 180°C |  | solvothermal synthesis | 10.1016/j.molstruc.2006.02.006 |  | 2006.08 | [{"synthesis method": "solvothermal synthesis", "precursor": [{"name": "ErCl3\u22c56H2O", "amount": "0.3", "unit": "mmol"}, {"name": "succinic acid(H2SA)", "amount": "0.3", "unit": "mmol"}, {"name": "phen", "amount": "0.3", "unit": "mmol"}, {"name": "NaOH aqueous solution", "amount": "0.625", "unit": "ml"}], "solvent": [{"name": "water", "amount": "5", "unit": "ml"}, {"name": "xylene", "amount": "2", "unit": "ml"}], "reducing agent": [{"name": "", "amount": "", "unit": ""}], "surfactant": [{"name": "", "amount": "", "unit": ""}], "pressure": "autogeneous", "temperature": "180\u00b0C", "time": "72h", "heating rate": "", "cooling rate": "10\u00b0C/3h-140\u00b0C"}]
WEMRAI | [Yb(SA)1.5(phen)] n | C18 H14 N2 O6 Yb1 | solvothermal synthesis | YbCl3⋅6H2O | 0.3 mmol | succinic acid(H2SA) | 0.3 mmol | phen | 0.3 mmol | NaOH aqueous solution | 0.625 ml |  |  |  | autogeneous | 72h | 180°C |  | solvothermal synthesis | 10.1016/j.molstruc.2006.02.006 |  | 2006.08 | [{"synthesis method": "solvothermal synthesis", "precursor": [{"name": "YbCl3\u22c56H2O", "amount": "0.3", "unit": "mmol"}, {"name": "succinic acid(H2SA)", "amount": "0.3", "unit": "mmol"}, {"name": "phen", "amount": "0.3", "unit": "mmol"}, {"name": "NaOH aqueous solution", "amount": "0.625", "unit": "ml"}], "solvent": [{"name": "water", "amount": "5", "unit": "ml"}, {"name": "xylene", "amount": "2", "unit": "ml"}], "reducing agent": [{"name": "", "amount": "", "unit": ""}], "surfactant": [{"name": "", "amount": "", "unit": ""}], "pressure": "autogeneous", "temperature": "180\u00b0C", "time": "72h", "heating rate": "", "cooling rate": "10\u00b0C/3h-140\u00b0C"}]
BEYFAP | [Co(H2L)(H2O)2]·0.5H2O | C9 Co1 H12 O9.5 P1 | [16 empty] | hydrothermal synthesis | 10.1016/j.inoche.2018.01.019 |  | 2018.03 | [{"synthesis method": "hydrothermal synthesis", "precursor": [{"name": "Co(NO3)2\u22c56H2O", "amount": "0.088", "unit": "g"}, {"name": "H4L", "amount": "0.050", "unit": "g"}], "solvent": [{"name": "H2O", "amount": "5", "unit": "mL"}, {"name": "CH3CN", "amount": "5", "unit": "mL"}], "reducing agent": [{"name": "", "amount": "", "unit": ""}], "surfactant": [{"name": "", "amount": "", "unit": ""}], "pressure": "", "temperature": "120\u00b0C", "time": "72h", "heating rate": "", "cooling rate": ""}]
DEZPUU01 | [Cu4(4,4'-bpy)4][SiW12O40] | C40 Cu4 H44 N8 O46 Si1 W12 | solvothermal synthesis | WO3 | 0.116 g | (NH4)6Mo7O24⋅4H2O | 0.618 g | Na2SiO3 | 0.426 g | 4,4'-bpy | 0.037 g | CuAc2 | 0.30 g |  | autogenous | 72h | 160°C | 7 | solvothermal synthesis, pH adjustment | 10.1016/j.ica.2013.03.031 |  | 2013.06 | [{"synthesis method": "solvothermal synthesis", "precursor": [{"name": "WO3", "amount": "0.116", "unit": "g"}, {"name": "(NH4)6Mo7O24\u22c54H2O", "amount": "0.618", "unit": "g"}, {"name": "Na2SiO3", "amount": "0.426", "unit": "g"}, {"name": "4,4'-bpy", "amount": "0.037", "unit": "g"}, {"name": "CuAc2", "amount": "0.30", "unit": "g"}, {"name": "TEA", "amount": "0.5", "unit": "ml"}], "solvent": [{"name": "H2O", "amount": "10", "unit": "ml"}], "reducing agent": [{"name": "", "amount": "", "unit": ""}], "surfactant": [{"name": "", "amount": "", "unit": ""}], "pressure": "autogenous", "temperature": "160\u00b0C", "time": "72h", "heating rate": "", "cooling rate": ""}, {"synthesis method": "pH adjustment", "pH": "7", "modulator": "NH3\u22c5H2O"}]
CIJTOG | [Cu2(4,4'-bpy)2][SiMo12O40]·(H24,4'-bpy) | C30 Cu2 H26 Mo12 N6 O40 Si1 | solvothermal synthesis | (NH4)6Mo7O24⋅4H2O | 0.618 g | Na2SiO3 | 0.426 g | Sb2O3 | 0.292 g | CuAc2 | 0.373 g | 4,4'-bpy | 0.03 g |  | autogenous | 72h | 160°C | 4 | solvothermal synthesis, pH adjustment | 10.1016/j.ica.2013.03.031 |  | 2013.06 | [{"synthesis method": "solvothermal synthesis", "precursor": [{"name": "(NH4)6Mo7O24\u22c54H2O", "amount": "0.618", "unit": "g"}, {"name": "Na2SiO3", "amount": "0.426", "unit": "g"}, {"name": "Sb2O3", "amount": "0.292", "unit": "g"}, {"name": "CuAc2", "amount": "0.373", "unit": "g"}, {"name": "4,4'-bpy", "amount": "0.03", "unit": "g"}], "solvent": [{"name": "H2O", "amount": "20", "unit": "ml"}], "reducing agent": [{"name": "", "amount": "", "unit": ""}], "surfactant": [{"name": "", "amount": "", "unit": ""}], "pressure": "autogenous", "temperature": "160\u00b0C", "time": "72h", "heating rate": "", "cooling rate": ""}, {"synthesis method": "pH adjustment", "pH": "4", "modulator": "HCl"}]
BEHKAC | [Mn2(μ3-aip)2(bipy)2]·2DMF | C42 H44 Mn2 N8 O12 | chemical synthesis | H2aip | 1.81 g | Mn(CH3COO)2⋅4H2O | 2.44 g | 2,2'-Bipyridine | 1.56 g |  |  |  |  | water |  | 4h | 90°C |  | chemical synthesis, washing | 10.1016/j.poly.2012.08.071 |  | 2012.11 | [{"synthesis method": "chemical synthesis", "precursor": [{"name": "H2aip", "amount": "1.81", "unit": "g"}, {"name": "Mn(CH3COO)2\u22c54H2O", "amount": "2.44", "unit": "g"}, {"name": "2,2'-Bipyridine", "amount": "1.56", "unit": "g"}], "solution": [{"name": "water", "amount": "50", "unit": "mL"}], "pressure": "", "temperature": "90\u00b0C", "time": "4h"}, {"synthesis method": "washing", "washing solution": "water", "amount": "10mL"}]
BEHKEG | [Co(pmi)(H2O)4] | C14 Co1 H22 N2 O11 | chemical synthesis | H2aip | 1.81 g | CoCl2⋅6H2O | 2.35 g | 2-pyridinecarboxyaldeyde | 1.07 g |  |  |  |  | ethanol |  | 4h | 90°C |  | chemical synthesis, washing | 10.1016/j.poly.2012.08.071 |  | 2012.11 | [{"synthesis method": "chemical synthesis", "precursor": [{"name": "H2aip", "amount": "1.81", "unit": "g"}, {"name": "CoCl2\u22c56H2O", "amount": "2.35", "unit": "g"}, {"name": "2-pyridinecarboxyaldeyde", "amount": "1.07", "unit": "g"}], "solution": [{"name": "ethanol", "amount": "50", "unit": "mL"}], "pressure": "", "temperature": "90\u00b0C", "time": "4h"}, {"synthesis method": "washing", "washing solution": "water", "amount": "10mL"}]
BEHJUV | {[Ni(μ-aip)(H2O)2(en)]·3H2O} | C10 H23 N3 Ni1 O9 | chemical synthesis | H2aip | 1.81 g | Ni(CH3COO)2⋅4H2O | 2.45 g | ethylenediamine | 0.60 g |  |  |  |  | water |  | 4h | 90°C |  | chemical synthesis, washing | 10.1016/j.poly.2012.08.071 |  | 2012.11 | [{"synthesis method": "chemical synthesis", "precursor": [{"name": "H2aip", "amount": "1.81", "unit": "g"}, {"name": "Ni(CH3COO)2\u22c54H2O", "amount": "2.45", "unit": "g"}, {"name": "ethylenediamine", "amount": "0.60", "unit": "g"}], "solution": [{"name": "water", "amount": "50", "unit": "mL"}], "pressure": "", "temperature": "90\u00b0C", "time": "4h"}, {"synthesis method": "washing", "washing solution": "water", "amount": "10mL"}]
BEHKIK | [Ni(μ3-aip)(im)(H2O)2] | C11 H13 N3 Ni1 O6 | chemical synthesis | H2aip | 1.81 g | Ni(CH3COO)2⋅4H2O | 2.45 g | imidazole | 0.68 g |  |  |  |  | water |  | 4h | 90°C |  | chemical synthesis, washing | 10.1016/j.poly.2012.08.071 |  | 2012.11 | [{"synthesis method": "chemical synthesis", "precursor": [{"name": "H2aip", "amount": "1.81", "unit": "g"}, {"name": "Ni(CH3COO)2\u22c54H2O", "amount": "2.45", "unit": "g"}, {"name": "imidazole", "amount": "0.68", "unit": "g"}], "solution": [{"name": "water", "amount": "50", "unit": "mL"}], "pressure": "", "temperature": "90\u00b0C", "time": "4h"}, {"synthesis method": "washing", "washing solution": "water", "amount": "10mL"}]
BEHKOQ | [Ni(aip)(phen)(H2O)3] | C20 H23 N3 Ni1 O9 | chemical synthesis | H2aip | 1.81 g | Ni(CH3COO)2⋅4H2O | 2.45 g | 1,10-phenanthroline | 1.80 g |  |  |  |  | water |  | 4h | 90°C |  | chemical synthesis, washing | 10.1016/j.poly.2012.08.071 |  | 2012.11 | [{"synthesis method": "chemical synthesis", "precursor": [{"name": "H2aip", "amount": "1.81", "unit": "g"}, {"name": "Ni(CH3COO)2\u22c54H2O", "amount": "2.45", "unit": "g"}, {"name": "1,10-phenanthroline", "amount": "1.80", "unit": "g"}], "solution": [{"name": "water", "amount": "50", "unit": "mL"}], "pressure": "", "temperature": "90\u00b0C", "time": "4h"}, {"synthesis method": "washing", "washing solution": "water", "amount": "10mL"}]
EKAWIX | {[Cu(btp)2(CH3OH)(H2O)]·H2O·2ClO4}n | C15 Cl2 Cu1 H28 N12 O11 | chemical synthesis | Cu(ClO4)2⋅6H2O | 26.3 mg | btp | 17.8 mg | [6 empty] | H2O, CH3OH |  | 10 days | room temperature |  | chemical synthesis | 10.1016/j.ica.2009.10.014 |  | 2010.01 | [{"synthesis method": "chemical synthesis", "precursor": [{"name": "Cu(ClO4)2\u22c56H2O", "amount": "26.3", "unit": "mg"}, {"name": "btp", "amount": "17.8", "unit": "mg"}], "solution": [{"name": "H2O", "amount": "10", "unit": "mL"}, {"name": "CH3OH", "amount": "10", "unit": "mL"}], "pressure": "", "temperature": "room temperature", "time": "10 days"}]
EKAWOD | {[Cu(btp)(Hbtc)2]·0.5H2O}n | C25 Cu1 H19 N6 O12.5 | solvothermal synthesis | btp | 17.8 mg | H3btc | 21.0 mg | Cu(NO3)2⋅4H2O | 30.8 mg | [6 empty] | 72h | 160°C |  | solvothermal synthesis | 10.1016/j.ica.2009.10.014 |  | 2010.01 | [{"synthesis method": "solvothermal synthesis", "precursor": [{"name": "btp", "amount": "17.8", "unit": "mg"}, {"name": "H3btc", "amount": "21.0", "unit": "mg"}, {"name": "Cu(NO3)2\u22c54H2O", "amount": "30.8", "unit": "mg"}], "solvent": [{"name": "water", "amount": "15", "unit": "mL"}], "reducing agent": [{"name": "", "amount": "", "unit": ""}], "surfactant": [{"name": "", "amount": "", "unit": ""}], "pressure": "", "temperature": "160\u00b0C", "time": "72h", "heating rate": "", "cooling rate": "2\u00b0Ch-1"}]
EKAWUJ | [Cu(btp)2(H3btea)2]n | C17 Cu0.50 H15 N6 O8 | solvothermal synthesis | btp | 8.9 mg | H4btea | 25.4 mg | Cu(NO3)2⋅4H2O | 46.2 mg | [6 empty] | 48h | 120°C |  | solvothermal synthesis | 10.1016/j.ica.2009.10.014 |  | 2010.01 | [{"synthesis method": "solvothermal synthesis", "precursor": [{"name": "btp", "amount": "8.9", "unit": "mg"}, {"name": "H4btea", "amount": "25.4", "unit": "mg"}, {"name": "Cu(NO3)2\u22c54H2O", "amount": "46.2", "unit": "mg"}], "solvent": [{"name": "water", "amount": "15", "unit": "mL"}], "reducing agent": [{"name": "", "amount": "", "unit": ""}], "surfactant": [{"name": "", "amount": "", "unit": ""}], "pressure": "", "temperature": "120\u00b0C", "time": "48h", "heating rate": "", "cooling rate": "2.0\u00b0Ch-1"}]
EKAXAQ | [Cu(btp)(nb)2]n | C21 Cu1 H18 N8 O8 | chemical synthesis | btp | 8.9 mg | Hnb | 16.7 mg | Cu(NO3)2⋅4H2O | 46.2 mg |  |  |  |  | H2O, 0.2molL-1 NaOH solution |  | 48h | 120°C |  | chemical synthesis | 10.1016/j.ica.2009.10.014 |  | 2010.01 | [{"synthesis method": "chemical synthesis", "precursor": [{"name": "btp", "amount": "8.9", "unit": "mg"}, {"name": "Hnb", "amount": "16.7", "unit": "mg"}, {"name": "Cu(NO3)2\u22c54H2O", "amount": "46.2", "unit": "mg"}], "solution": [{"name": "H2O", "amount": "15", "unit": "mL"}, {"name": "0.2molL-1 NaOH solution", "amount": "", "unit": ""}], "pressure": "", "temperature": "120\u00b0C", "time": "48h"}]
PICNIA | [Sm2(L1)6(H2O)4]n | C72 H56 N6 O16 Sm2 | solvothermal synthesis | 3-pyridin-3-yl-benzoic acid (HL1) | 4.1 mg | samarium nitrate hexahydrate | 17.8 mg | [8 empty] | 50h | 150°C |  | solvothermal synthesis, washing | 10.1016/j.synthmet.2012.12.029 |  | 2013.01 | [{"synthesis method": "solvothermal synthesis", "precursor": [{"name": "3-pyridin-3-yl-benzoic acid (HL1)", "amount": "4.1", "unit": "mg"}, {"name": "samarium nitrate hexahydrate", "amount": "17.8", "unit": "mg"}], "solvent": [{"name": "water", "amount": "8", "unit": "mL"}], "reducing agent": [{"name": "", "amount": "", "unit": ""}], "surfactant": [{"name": "", "amount": "", "unit": ""}], "pressure": "", "temperature": "150\u00b0C", "time": "50h", "heating rate": "", "cooling rate": "3\u00b0C/h"}, {"synthesis method": "washing", "washing solution": "ether and absolute ethyl alcohol", "amount": ""}]
PICNEW | [Nd(L2)3(H2O)2 | C36 H30 N3 Nd1 O9 | solvothermal synthesis | 3-pyridin-4-yl-benzoic acid (HL2) | 4.1 mg | neodymium nitrate hexahydrate | 17.4 mg | [8 empty] | 50h | 150°C |  | solvothermal synthesis, washing | 10.1016/j.synthmet.2012.12.029 |  | 2013.01 | [{"synthesis method": "solvothermal synthesis", "precursor": [{"name": "3-pyridin-4-yl-benzoic acid (HL2)", "amount": "4.1", "unit": "mg"}, {"name": "neodymium nitrate hexahydrate", "amount": "17.4", "unit": "mg"}], "solvent": [{"name": "water", "amount": "8", "unit": "mL"}], "reducing agent": [{"name": "", "amount": "", "unit": ""}], "surfactant": [{"name": "", "amount": "", "unit": ""}], "pressure": "", "temperature": "150\u00b0C", "time": "50h", "heating rate": "", "cooling rate": "3\u00b0C/h"}, {"synthesis method": "washing", "washing solution": "ether and absolute ethyl alcohol", "amount": ""}]
XECSAB01 | [Gd(L2)3(H2O)2 | C36 Gd1 H30 N3 O9 | solvothermal synthesis | 3-pyridin-4-yl-benzoic acid (HL2) | 4.1 mg | gadolinium nitrate hexahydrate | 17.4 mg | [8 empty] | 50h | 150°C |  | solvothermal synthesis, washing | 10.1016/j.synthmet.2012.12.029 |  | 2013.01 | [{"synthesis method": "solvothermal synthesis", "precursor": [{"name": "3-pyridin-4-yl-benzoic acid (HL2)", "amount": "4.1", "unit": "mg"}, {"name": "gadolinium nitrate hexahydrate", "amount": "17.4", "unit": "mg"}], "solvent": [{"name": "water", "amount": "8", "unit": "mL"}], "reducing agent": [{"name": "", "amount": "", "unit": ""}], "surfactant": [{"name": "", "amount": "", "unit": ""}], "pressure": "", "temperature": "150\u00b0C", "time": "50h", "heating rate": "", "cooling rate": "3\u00b0C/h"}, {"synthesis method": "washing", "washing solution": "ether and absolute ethyl alcohol", "amount": ""}]
PICMUL | [Er(L2)3(H2O)2 | C36 Er1 H30 N3 O9 | solvothermal synthesis | 3-pyridin-4-yl-benzoic acid (HL2) | 4.1 mg | erbium nitrate hexahydrate | 17.4 mg | [8 empty] | 50h | 150°C |  | solvothermal synthesis, washing | 10.1016/j.synthmet.2012.12.029 |  | 2013.01 | [{"synthesis method": "solvothermal synthesis", "precursor": [{"name": "3-pyridin-4-yl-benzoic acid (HL2)", "amount": "4.1", "unit": "mg"}, {"name": "erbium nitrate hexahydrate", "amount": "17.4", "unit": "mg"}], "solvent": [{"name": "water", "amount": "8", "unit": "mL"}], "reducing agent": [{"name": "", "amount": "", "unit": ""}], "surfactant": [{"name": "", "amount": "", "unit": ""}], "pressure": "", "temperature": "150\u00b0C", "time": "50h", "heating rate": "", "cooling rate": "3\u00b0C/h"}, {"synthesis method": "washing", "washing solution": "ether and absolute ethyl alcohol", "amount": ""}]
PENKIF | {[Cd2(L)2(bmib)2](H2O)2}n | C34 Cd2 H40 N8 O12 S2 | solvothermal synthesis | H2L | 20.2 mg | Cd(OAc)2⋅2H2O | 40.0 mg | bmib | 19.0 mg | NaOH | 2.00 mg |  |  |  |  | 72h | 80°C |  | solvothermal synthesis, filtration | 10.1016/j.dyepig.2017.10.036 |  | 2018.02 | [{"synthesis method": "solvothermal synthesis", "precursor": [{"name": "H2L", "amount": "20.2", "unit": "mg"}, {"name": "Cd(OAc)2\u22c52H2O", "amount": "40.0", "unit": "mg"}, {"name": "bmib", "amount": "19.0", "unit": "mg"}, {"name": "NaOH", "amount": "2.00", "unit": "mg"}], "solvent": [{"name": "deionized water", "amount": "4", "unit": "mL"}], "reducing agent": [{"name": "", "amount": "", "unit": ""}], "surfactant": [{"name": "", "amount": "", "unit": ""}], "pressure": "", "temperature": "80\u00b0C", "time": "72h", "heating rate": "", "cooling rate": "naturally to room temperature"}, {"synthesis method": "filtration", "time": "", "atmosphere": "", "pressure": ""}]
PENKOL | {[Cd(L)(bimb)0.5(H2O)](CH3OH)0.5}n | C13.5 Cd1 H17 N2 O6.5 S1 | solvothermal synthesis | H2L | 20.2 mg | Cd(OAc)2⋅2H2O | 40.0 mg | bimb | 21.8 mg | NaOH | 2.00 mg |  |  |  |  | 72h | 80°C |  | solvothermal synthesis, filtration | 10.1016/j.dyepig.2017.10.036 |  | 2018.02 | [{"synthesis method": "solvothermal synthesis", "precursor": [{"name": "H2L", "amount": "20.2", "unit": "mg"}, {"name": "Cd(OAc)2\u22c52H2O", "amount": "40.0", "unit": "mg"}, {"name": "bimb", "amount": "21.8", "unit": "mg"}, {"name": "NaOH", "amount": "2.00", "unit": "mg"}], "solvent": [{"name": "deionized water", "amount": "4", "unit": "mL"}], "reducing agent": [{"name": "", "amount": "", "unit": ""}], "surfactant": [{"name": "", "amount": "", "unit": ""}], "pressure": "", "temperature": "80\u00b0C", "time": "72h", "heating rate": "", "cooling rate": "naturally to room temperature"}, {"synthesis method": "filtration", "time": "", "atmosphere": "", "pressure": ""}]
PENKUR | [Cd(L)(beib)0.5(H2O)]n | C14 Cd1 H17 N2 O6 S1 | solvothermal synthesis | H2L | 20.2 mg | Cd(OAc)2⋅2H2O | 40.0 mg | beib | 24.6 mg | NaOH | 2.00 mg |  |  |  |  | 72h | 80°C |  | solvothermal synthesis, filtration | 10.1016/j.dyepig.2017.10.036 |  | 2018.02 | [{"synthesis method": "solvothermal synthesis", "precursor": [{"name": "H2L", "amount": "20.2", "unit": "mg"}, {"name": "Cd(OAc)2\u22c52H2O", "amount": "40.0", "unit": "mg"}, {"name": "beib", "amount": "24.6", "unit": "mg"}, {"name": "NaOH", "amount": "2.00", "unit": "mg"}], "solvent": [{"name": "deionized water", "amount": "4", "unit": "mL"}], "reducing agent": [{"name": "", "amount": "", "unit": ""}], "surfactant": [{"name": "", "amount": "", "unit": ""}], "pressure": "", "temperature": "80\u00b0C", "time": "72h", "heating rate": "", "cooling rate": "naturally to room temperature"}, {"synthesis method": "filtration", "time": "", "atmosphere": "", "pressure": ""}]
ACUFIO | [Na(C5H3N2O4)(H2O)]∞ | C5 H5 N2 Na1 O5 | chemical synthesis | U5CAH | 0.172 g | Na2CO3 | 0.05 g | [6 empty] | distilled water, distilled water |  | 1 week | 5°C |  | chemical synthesis | 10.1016/j.poly.2005.12.013 |  | 2006.03 | [{"synthesis method": "chemical synthesis", "precursor": [{"name": "U5CAH", "amount": "0.172", "unit": "g"}, {"name": "Na2CO3", "amount": "0.05", "unit": "g"}], "solution": [{"name": "distilled water", "amount": "20", "unit": "cm3"}, {"name": "distilled water", "amount": "10", "unit": "cm3"}], "pressure": "", "temperature": "5\u00b0C", "time": "1 week"}]
ACUFOU | [K(C5H3N2O4)(C5H4N2O4)]∞ | C10 H7 K1 N4 O8 | chemical synthesis | U5CAH | 0.184 g | K2CO3 | 0.06 g | [6 empty] | distilled water, distilled water |  | 1 hour | room temperature |  | chemical synthesis | 10.1016/j.poly.2005.12.013 |  | 2006.03 | [{"synthesis method": "chemical synthesis", "precursor": [{"name": "U5CAH", "amount": "0.184", "unit": "g"}, {"name": "K2CO3", "amount": "0.06", "unit": "g"}], "solution": [{"name": "distilled water", "amount": "20", "unit": "cm3"}, {"name": "distilled water", "amount": "10", "unit": "cm3"}], "pressure": "", "temperature": "room temperature", "time": "1 hour"}]
ACUFUA | [Rb{H(C5H3N2O4)2} | C10 H11 N4 O10 Rb1 | chemical synthesis | U5CAH | 0.171 g | Rb2CO3 | 0.121 g | [6 empty] | distilled water, distilled water |  | 1 hour | room temperature |  | chemical synthesis | 10.1016/j.poly.2005.12.013 |  | 2006.03 | [{"synthesis method": "chemical synthesis", "precursor": [{"name": "U5CAH", "amount": "0.171", "unit": "g"}, {"name": "Rb2CO3", "amount": "0.121", "unit": "g"}], "solution": [{"name": "distilled water", "amount": "20", "unit": "cm3"}, {"name": "distilled water", "amount": "10", "unit": "cm3"}], "pressure": "", "temperature": "room temperature", "time": "1 hour"}]
ACUGAH | [Rb(C5H3N2O4)(H2O)]∞ | C5 H5 N2 O5 Rb1 | chemical synthesis | U5CAH | 0.174 g | Rb2CO3 | 0.238 g | [6 empty] | distilled water, distilled water |  | several months | 5°C |  | chemical synthesis | 10.1016/j.poly.2005.12.013 |  | 2006.03 | [{"synthesis method": "chemical synthesis", "precursor": [{"name": "U5CAH", "amount": "0.174", "unit": "g"}, {"name": "Rb2CO3", "amount": "0.238", "unit": "g"}], "solution": [{"name": "distilled water", "amount": "20", "unit": "cm3"}, {"name": "distilled water", "amount": "10", "unit": "cm3"}], "pressure": "", "temperature": "5\u00b0C", "time": "several months"}]
ACUGEL | [Cs{H(C5H3N2O4)2}(H2O)2]∞ | C10 Cs1 H11 N4 O10 | chemical synthesis | U5CAH | 0.179 g | Cs(OH)⋅H2O | 0.162 g | [6 empty] | distilled water, distilled water |  | 1 hour | room temperature |  | chemical synthesis | 10.1016/j.poly.2005.12.013 |  | 2006.03 | [{"synthesis method": "chemical synthesis", "precursor": [{"name": "U5CAH", "amount": "0.179", "unit": "g"}, {"name": "Cs(OH)\u22c5H2O", "amount": "0.162", "unit": "g"}], "solution": [{"name": "distilled water", "amount": "20", "unit": "cm3"}, {"name": "distilled water", "amount": "10", "unit": "cm3"}], "pressure": "", "temperature": "room temperature", "time": "1 hour"}]
CEZCIV | Bis[(S)-5-(fluorodiphenylmethyl)-2-phenyl-6,7-dihydro-2H-pyrrolo[2,1-c][1,2,4]triazol-3(5H) ylidene]palladium(II) chloride | C48 Cl1 F2 H40 N6 Pd1 | chemical synthesis | (S)-5-(fluorodiphenylmethyl)-2-phenyl-6,7-dihydro-5H-pyrrolo[2,1-c][1,2,4]triazol-2-ium tetrafluoroborate 15 | 93 mg | Ag2O | 25 mg | NMe4Cl | 22 mg |  |  |  |  | anhydrous CH2Cl2 |  | 24 h | rt |  | chemical synthesis, filtration, concentration, purification | 10.1016/j.tet.2013.02.071 |  | 2013.07 | [{"synthesis method": "chemical synthesis", "precursor": [{"name": "(S)-5-(fluorodiphenylmethyl)-2-phenyl-6,7-dihydro-5H-pyrrolo[2,1-c][1,2,4]triazol-2-ium tetrafluoroborate 15", "amount": "93", "unit": "mg"}, {"name": "Ag2O", "amount": "25", "unit": "mg"}, {"name": "NMe4Cl", "amount": "22", "unit": "mg"}], "solution": [{"name": "anhydrous CH2Cl2", "amount": "6.8", "unit": "mL"}], "pressure": "", "temperature": "rt", "time": "24 h"}, {"synthesis method": "filtration", "filtration method": "Acrodisc (Chromafil PET 20/25)", "washing solution": "CH2Cl2", "amount": "1 mL"}, {"synthesis method": "concentration", "pressure": "", "temperature": "", "atmosphere": "", "time": ""}, {"synthesis method": "purification", "purification method": "column chromatography", "eluent": "cyclohexane/ethyl acetate", "ratio": "1/0\u21921/1"}]
FAXKUN | {[Zn(L)(4,4'-bipy)][Zn(L)(H2O)]}n | C54 H42 N2 O13 Zn2 | solvothermal synthesis | H2L | 0.057 g | 4,4'-bipy | 0.039 g | Zn(OAc)2⋅2H2O | 0.088 g | [6 empty] | 72h | 180°C |  | solvothermal synthesis | 10.1016/j.ica.2017.07.005 |  | 2017.09 | [{"synthesis method": "solvothermal synthesis", "precursor": [{"name": "H2L", "amount": "0.057", "unit": "g"}, {"name": "4,4'-bipy", "amount": "0.039", "unit": "g"}, {"name": "Zn(OAc)2\u22c52H2O", "amount": "0.088", "unit": "g"}], "solvent": [{"name": "H2O", "amount": "12", "unit": "mL"}], "reducing agent": [{"name": "", "amount": "", "unit": ""}], "surfactant": [{"name": "", "amount": "", "unit": ""}], "pressure": "", "temperature": "180\u00b0C", "time": "72h", "heating rate": "", "cooling rate": "5\u00b0C/h"}]
PELNEA01 | [La(BDOA)1.5(H2O)] | C15 H16 La1 O11 | solvothermal synthesis | La2O3 | 0.163 g | H2BDOA | 0.226 g | HClO4 | 0.385 mmol | [6 empty] | 7 days | 160°C |  | solvothermal synthesis | 10.1016/j.ica.2007.03.063 |  | 2007.07 | [{"synthesis method": "solvothermal synthesis", "precursor": [{"name": "La2O3", "amount": "0.163", "unit": "g"}, {"name": "H2BDOA", "amount": "0.226", "unit": "g"}, {"name": "HClO4", "amount": "0.385", "unit": "mmol"}], "solvent": [{"name": "H2O", "amount": "10", "unit": "mL"}], "reducing agent": [{"name": "", "amount": "", "unit": ""}], "surfactant": [{"name": "", "amount": "", "unit": ""}], "pressure": "", "temperature": "160\u00b0C", "time": "7 days", "heating rate": "", "cooling rate": "5\u00b0Ch-1"}]
KIHTOL | [Nd(BDOA)1.5(H2O)] | C15 H16 Nd1 O11 | solvothermal synthesis | Nd2O3 | 0.168 g | H2BDOA | 0.226 g | HNO3 | 0.385 mmol | [6 empty] | 7 days | 160°C |  | solvothermal synthesis | 10.1016/j.ica.2007.03.063 |  | 2007.07 | [{"synthesis method": "solvothermal synthesis", "precursor": [{"name": "Nd2O3", "amount": "0.168", "unit": "g"}, {"name": "H2BDOA", "amount": "0.226", "unit": "g"}, {"name": "HNO3", "amount": "0.385", "unit": "mmol"}], "solvent": [{"name": "H2O", "amount": "10", "unit": "mL"}], "reducing agent": [{"name": "", "amount": "", "unit": ""}], "surfactant": [{"name": "", "amount": "", "unit": ""}], "pressure": "", "temperature": "160\u00b0C", "time": "7 days", "heating rate": "", "cooling rate": "5\u00b0Ch-1"}]
KIHTIF | [Tm(BDOA)1.5(H2O)] | C15 H14 O10 Tm1 | solvothermal synthesis | Tm2O3 | 0.192 g | H2BDOA | 0.226 g | HNO3 | 0.385 mmol | [6 empty] | 7 days | 160°C |  | solvothermal synthesis | 10.1016/j.ica.2007.03.063 |  | 2007.07 | [{"synthesis method": "solvothermal synthesis", "precursor": [{"name": "Tm2O3", "amount": "0.192", "unit": "g"}, {"name": "H2BDOA", "amount": "0.226", "unit": "g"}, {"name": "HNO3", "amount": "0.385", "unit": "mmol"}], "solvent": [{"name": "H2O", "amount": "10", "unit": "mL"}], "reducing agent": [{"name": "", "amount": "", "unit": ""}], "surfactant": [{"name": "", "amount": "", "unit": ""}], "pressure": "", "temperature": "160\u00b0C", "time": "7 days", "heating rate": "", "cooling rate": "5\u00b0Ch-1"}]
KIHTUR | [Yb(BDOA)1.5(H2O)] | C15 H14 O10 Yb1 | solvothermal synthesis | Yb2O3 | 0.197 g | H2BDOA | 0.226 g | HNO3 | 0.385 mmol | [6 empty] | 7 days | 160°C |  | solvothermal synthesis | 10.1016/j.ica.2007.03.063 |  | 2007.07 | [{"synthesis method": "solvothermal synthesis", "precursor": [{"name": "Yb2O3", "amount": "0.197", "unit": "g"}, {"name": "H2BDOA", "amount": "0.226", "unit": "g"}, {"name": "HNO3", "amount": "0.385", "unit": "mmol"}], "solvent": [{"name": "H2O", "amount": "10", "unit": "mL"}], "reducing agent": [{"name": "", "amount": "", "unit": ""}], "surfactant": [{"name": "", "amount": "", "unit": ""}], "pressure": "", "temperature": "160\u00b0C", "time": "7 days", "heating rate": "", "cooling rate": "5\u00b0Ch-1"}]
DEBGAU | [Zn2(2-nbz)4(μ2-hmt)2]n | C34 H28 N8 O16 Zn2 | chemical synthesis | 2-nitrobenzoic acid | 0.836 g | [8 empty] | hot water |  |  |  |  | chemical synthesis | 10.1016/j.poly.2012.07.068 |  | 2012.10 | [{"synthesis method": "chemical synthesis", "precursor": [{"name": "2-nitrobenzoic acid", "amount": "0.836", "unit": "g"}], "solution": [{"name": "hot water", "amount": "30", "unit": "mL"}], "pressure": "", "temperature": "", "time": ""}]
DEBGEY | [Zn3(3-nbz)4(μ2-hmt)(μ2-OH)(μ3-OH)]n | C34 H30 N8 O18 Zn3 | chemical synthesis | 3-nitrobenzoic acid | 0.836 g | [8 empty] | hot water |  |  |  |  | chemical synthesis | 10.1016/j.poly.2012.07.068 |  | 2012.10 | [{"synthesis method": "chemical synthesis", "precursor": [{"name": "3-nitrobenzoic acid", "amount": "0.836", "unit": "g"}], "solution": [{"name": "hot water", "amount": "30", "unit": "mL"}], "pressure": "", "temperature": "", "time": ""}]
AVUVUI | [Co(HL)2Cl3]·Cl·(H2O) | C8 Cl4 Co1 H24 N4 O1 | chemical synthesis | CoCl2 | 87 mg | terephthalic acid | 33 mg | piperazine hexahydrate | 116 mg |  |  |  |  | DMF, water |  | 30 min | 80°C |  | chemical synthesis, filtration, evaporation | 10.1016/j.molstruc.2004.01.025 |  | 2004.04 | [{"synthesis method": "chemical synthesis", "precursor": [{"name": "CoCl2", "amount": "87", "unit": "mg"}, {"name": "terephthalic acid", "amount": "33", "unit": "mg"}, {"name": "piperazine hexahydrate", "amount": "116", "unit": "mg"}], "solution": [{"name": "DMF", "amount": "20", "unit": "ml"}, {"name": "water", "amount": "10", "unit": "ml"}], "pressure": "", "temperature": "80\u00b0C", "time": "30 min"}, {"synthesis method": "filtration", "time": "", "atmosphere": "", "pressure": ""}, {"synthesis method": "evaporation", "time": "two weeks", "atmosphere": "", "pressure": ""}]
XURGAS01 | [CoLCl2]n | C4 Cl2 Co1 H10 N2 | chemical synthesis | CoCl2 | 87 mg | malonic acid | 33 mg | piperazine hexahydrate | 116 mg |  |  |  |  | DMF, water |  | 30 min | 80°C |  | chemical synthesis, filtration, evaporation | 10.1016/j.molstruc.2004.01.025 |  | 2004.04 | [{"synthesis method": "chemical synthesis", "precursor": [{"name": "CoCl2", "amount": "87", "unit": "mg"}, {"name": "malonic acid", "amount": "33", "unit": "mg"}, {"name": "piperazine hexahydrate", "amount": "116", "unit": "mg"}], "solution": [{"name": "DMF", "amount": "20", "unit": "ml"}, {"name": "water", "amount": "10", "unit": "ml"}], "pressure": "", "temperature": "80\u00b0C", "time": "30 min"}, {"synthesis method": "filtration", "time": "", "atmosphere": "", "pressure": ""}, {"synthesis method": "evaporation", "time": "two weeks", "atmosphere": "", "pressure": ""}]
RAMDUF | Mn(H2L1) | C9 H13 Mn1 N1 O6 P2 | solvothermal synthesis |  |  | H4L1 | 0.5 mmol | [8 empty] | 5 days | 160°C | 5.0 | chemical synthesis, pH adjustment, solvothermal synthesis | 10.1016/j.poly.2004.12.018 |  | 2005.03 | [{"synthesis method": "chemical synthesis", "precursor": [{"name": "Mn(ac)2 \u22c54H2O", "amount": "0.5", "unit": "mmol"}, {"name": "H4L1", "amount": "0.5", "unit": "mmol"}], "solution": [{"name": "de-ionized water", "amount": "10", "unit": "ml"}], "pressure": "", "temperature": "", "time": ""}, {"synthesis method": "pH adjustment", "pH": "5.0", "modulator": "tetrabutylammonium hydroxide solution (10%)"}, {"synthesis method": "solvothermal synthesis", "precursor": [{"name": "", "amount": "", "unit": ""}], "solvent": [{"name": "", "amount": "", "unit": ""}], "reducing agent": [{"name": "", "amount": "", "unit": ""}], "surfactant": [{"name": "", "amount": "", "unit": ""}], "pressure": "", "temperature": "160\u00b0C", "time": "5 days", "heating rate": "", "cooling rate": ""}]
RAMFAN | Mn(H3L1)2 | C18 H28 Mn1 N2 O12 P4 | solvothermal synthesis |  |  | H4L1 | 1.0 mmol | [8 empty] | 5 days | 180°C |  | chemical synthesis, solvothermal synthesis | 10.1016/j.poly.2004.12.018 |  | 2005.03 | [{"synthesis method": "chemical synthesis", "precursor": [{"name": "Mn(ac)2 \u22c54H2O", "amount": "0.5", "unit": "mmol"}, {"name": "H4L1", "amount": "1.0", "unit": "mmol"}], "solution": [{"name": "deionized water", "amount": "10", "unit": "ml"}, {"name": "tetramethylammonium chloride solution", "amount": "3.0", "unit": "ml"}], "pressure": "", "temperature": "", "time": ""}, {"synthesis method": "solvothermal synthesis", "precursor": [{"name": "", "amount": "", "unit": ""}], "solvent": [{"name": "", "amount": "", "unit": ""}], "reducing agent": [{"name": "", "amount": "", "unit": ""}], "surfactant": [{"name": "", "amount": "", "unit": ""}], "pressure": "", "temperature": "180\u00b0C", "time": "5 days", "heating rate": "", "cooling rate": ""}]
RAMFER | Mn2(H2L2)2(H2O) | C20 H32 Mn2 N2 O13 P4 | solvothermal synthesis |  |  | H4L2 | 0.5 mmol | [8 empty] | 5 days | 160°C | 5.0 | chemical synthesis, pH adjustment, solvothermal synthesis | 10.1016/j.poly.2004.12.018 |  | 2005.03 | [{"synthesis method": "chemical synthesis", "precursor": [{"name": "Mn(ac)2 \u22c54H2O", "amount": "0.5", "unit": "mmol"}, {"name": "H4L2", "amount": "0.5", "unit": "mmol"}], "solution": [{"name": "de-ionized water", "amount": "10", "unit": "ml"}], "pressure": "", "temperature": "", "time": ""}, {"synthesis method": "pH adjustment", "pH": "5.0", "modulator": "tetrabutylammonium hydroxide solution (10%)"}, {"synthesis method": "solvothermal synthesis", "precursor": [{"name": "", "amount": "", "unit": ""}], "solvent": [{"name": "", "amount": "", "unit": ""}], "reducing agent": [{"name": "", "amount": "", "unit": ""}], "surfactant": [{"name": "", "amount": "", "unit": ""}], "pressure": "", "temperature": "160\u00b0C", "time": "5 days", "heating rate": "", "cooling rate": ""}]
ZESFEK | 1 | C60 Cu10 H74 N40 O89 P2 W24 | solvothermal synthesis | Cu(NO3)2⋅4H2O | 0.1298 g | H3[PW12O40]⋅xH2O | 0.288 g | NH4VO3 | 0.06 g | H2biim | 0.0961 g | triethylamine | 0.1 ml |  |  | 96 hours | 165°C |  | solvothermal synthesis, washing, drying | 10.1016/j.inoche.2012.10.040 |  | 2013.02 | [{"synthesis method": "solvothermal synthesis", "precursor": [{"name": "Cu(NO3)2\u22c54H2O", "amount": "0.1298", "unit": "g"}, {"name": "H3[PW12O40]\u22c5xH2O", "amount": "0.288", "unit": "g"}, {"name": "NH4VO3", "amount": "0.06", "unit": "g"}, {"name": "H2biim", "amount": "0.0961", "unit": "g"}, {"name": "triethylamine", "amount": "0.1", "unit": "ml"}], "solvent": [{"name": "H2O", "amount": "8", "unit": "ml"}], "reducing agent": [{"name": "", "amount": "", "unit": ""}], "surfactant": [{"name": "", "amount": "", "unit": ""}], "pressure": "", "temperature": "165\u00b0C", "time": "96 hours", "heating rate": "", "cooling rate": "5\u00b0C /h"}, {"synthesis method": "washing", "washing solution": "water", "amount": ""}, {"synthesis method": "drying", "pressure": "", "temperature": "room temperature", "atmosphere": "", "time": ""}]
WUKBAH | [Zn(tpyO)(OCOCH3)] | C17 H13 N3 O3 Zn1 | chemical synthesis | Zn(CH3COO)2⋅2H2O | 53 mg | tpyOH | 60 mg | [6 empty] | methanol, CH2Cl2 | reduced | 24h |  |  | chemical synthesis | 10.1016/j.poly.2015.05.019 |  | 2015.09 | [{"synthesis method": "chemical synthesis", "precursor": [{"name": "Zn(CH3COO)2\u22c52H2O", "amount": "53", "unit": "mg"}, {"name": "tpyOH", "amount": "60", "unit": "mg"}], "solution": [{"name": "methanol", "amount": "15", "unit": "mL"}, {"name": "CH2Cl2", "amount": "10", "unit": "mL"}], "pressure": "reduced", "temperature": "", "time": "24h"}]
NOQWOH | PPh4[FeIII(mqzcq)(CN)3] | C42 Fe1 H39 N7 O5 P1 | chemical synthesis | PPh4[FeIII(mqzcq)(CN)3]⋅H2O | 0.1 mmol | La(NO3)3⋅6H2O | 0.033 mmol | [6 empty] | methanol, water |  | 2 weeks | room temperature |  | chemical synthesis, washing | 10.1016/j.poly.2014.09.003 |  | 2015.01 | [{"synthesis method": "chemical synthesis", "precursor": [{"name": "PPh4[FeIII(mqzcq)(CN)3]\u22c5H2O", "amount": "0.1", "unit": "mmol"}, {"name": "La(NO3)3\u22c56H2O", "amount": "0.033", "unit": "mmol"}], "solution": [{"name": "methanol", "amount": "10", "unit": "mL"}, {"name": "water", "amount": "10", "unit": "mL"}], "pressure": "", "temperature": "room temperature", "time": "2 weeks"}, {"synthesis method": "washing", "washing solution": "methanol and water", "amount": ""}]
NOQWUN | {[MnIII(5-CH3O-salen)(H2O)]2[FeIII(mqzcq)(CN)3]2} | C72 Fe2 H66 Mn2 N18 O14 | chemical synthesis | K[FeIII(mqzcq)(CN)3]⋅H2O | 0.05 mmol | [MnIII(5-CH3O-salen)(H2O)]ClO4 | 0.05 mmol | [6 empty] | water, methanol |  | 2 weeks | room temperature |  | chemical synthesis, washing | 10.1016/j.poly.2014.09.003 |  | 2015.01 | [{"synthesis method": "chemical synthesis", "precursor": [{"name": "K[FeIII(mqzcq)(CN)3]\u22c5H2O", "amount": "0.05", "unit": "mmol"}, {"name": "[MnIII(5-CH3O-salen)(H2O)]ClO4", "amount": "0.05", "unit": "mmol"}], "solution": [{"name": "water", "amount": "10", "unit": "mL"}, {"name": "methanol", "amount": "10", "unit": "mL"}], "pressure": "", "temperature": "room temperature", "time": "2 weeks"}, {"synthesis method": "washing", "washing solution": "methanol and water", "amount": ""}]
NOQXAU | {[MnIII(5-CH3-salen)][FeIII(mqzcq)(CN)3]} | C38 Fe1 H34 Mn1 N10 O4 | chemical synthesis | K[FeIII(mqzcq)(CN)3]⋅H2O | 0.05 mmol | [MnIII(5-CH3-salen)(H2O)]ClO4 | 0.05 mmol | [6 empty] | water, acetonitrile |  | 2 weeks | room temperature |  | chemical synthesis, washing | 10.1016/j.poly.2014.09.003 |  | 2015.01 | [{"synthesis method": "chemical synthesis", "precursor": [{"name": "K[FeIII(mqzcq)(CN)3]\u22c5H2O", "amount": "0.05", "unit": "mmol"}, {"name": "[MnIII(5-CH3-salen)(H2O)]ClO4", "amount": "0.05", "unit": "mmol"}], "solution": [{"name": "water", "amount": "10", "unit": "mL"}, {"name": "acetonitrile", "amount": "10", "unit": "mL"}], "pressure": "", "temperature": "room temperature", "time": "2 weeks"}, {"synthesis method": "washing", "washing solution": "acetonitrile and water", "amount": ""}]
NOQXEY | {[MnIII(4-CH3O-salcy)][FeIII(qcq)(CN)3]}·2CH3CN | C48 Fe1 H42 Mn1 N10 O5 | chemical synthesis | PPh4[FeIII(qcq)(CN)3]⋅H2O | 0.05 mmol | [MnIII(4-CH3O-salcy)(H2O)]ClO4 | 0.05 mmol | Pr(NO3)3⋅6H2O | 0.033 mmol |  |  |  |  | methanol, acetonitrile, water |  | 2 weeks | room temperature |  | chemical synthesis, washing | 10.1016/j.poly.2014.09.003 |  | 2015.01 | [{"synthesis method": "chemical synthesis", "precursor": [{"name": "PPh4[FeIII(qcq)(CN)3]\u22c5H2O", "amount": "0.05", "unit": "mmol"}, {"name": "[MnIII(4-CH3O-salcy)(H2O)]ClO4", "amount": "0.05", "unit": "mmol"}, {"name": "Pr(NO3)3\u22c56H2O", "amount": "0.033", "unit": "mmol"}], "solution": [{"name": "methanol", "amount": "10", "unit": "mL"}, {"name": "acetonitrile", "amount": "10", "unit": "mL"}, {"name": "water", "amount": "10", "unit": "mL"}], "pressure": "", "temperature": "room temperature", "time": "2 weeks"}, {"synthesis method": "washing", "washing solution": "methanol/ acetonitrile and water", "amount": ""}]
CORZAL | [Cu2(bpy)2][Te2Mo6O24] | C20 Cu2 H16 Mo6 N4 O24 Te2 | solvothermal synthesis | TeO2 | 0.16 g | Na2MoO4⋅2H2O | 0.51 g | NaOH | 0.08 g | 2,2'-bipyridine | 0.11 g | CuCl2⋅2H2O | 0.17 g |  | autogenous | 5 days | 180°C | 4.5 | solvothermal synthesis, pH adjustment, filtration, washing | 10.1016/j.molstruc.2008.12.058 |  | 2009.03 | [{"synthesis method": "solvothermal synthesis", "precursor": [{"name": "TeO2", "amount": "0.16", "unit": "g"}, {"name": "Na2MoO4\u22c52H2O", "amount": "0.51", "unit": "g"}, {"name": "NaOH", "amount": "0.08", "unit": "g"}, {"name": "2,2'-bipyridine", "amount": "0.11", "unit": "g"}, {"name": "CuCl2\u22c52H2O", "amount": "0.17", "unit": "g"}], "solvent": [{"name": "H2O", "amount": "10", "unit": "mL"}], "reducing agent": [{"name": "", "amount": "", "unit": ""}], "surfactant": [{"name": "", "amount": "", "unit": ""}], "pressure": "autogenous", "temperature": "180\u00b0C", "time": "5 days", "heating rate": "", "cooling rate": "10\u00b0C/h"}, {"synthesis method": "pH adjustment", "pH": "4.5", "modulator": "HCl (4M)"}, {"synthesis method": "filtration", "time": "", "atmosphere": "", "pressure": ""}, {"synthesis method": "washing", "washing solution": "distilled water", "amount": ""}]
CORZEP | [Ni2(bpy)2][Te2Mo6O24] | C20 H16 Mo6 N4 Ni2 O24 Te2 | solvothermal synthesis | TeO2 | 0.16 g | Na2MoO4⋅2H2O | 0.51 g | NaOH | 0.08 g | 2,2'-bipyridine | 0.11 g | NiCl2⋅6H2O | 0.23 g |  | autogenous | 5 days | 180°C | 4.5 | solvothermal synthesis, pH adjustment, filtration, washing | 10.1016/j.molstruc.2008.12.058 |  | 2009.03 | [{"synthesis method": "solvothermal synthesis", "precursor": [{"name": "TeO2", "amount": "0.16", "unit": "g"}, {"name": "Na2MoO4\u22c52H2O", "amount": "0.51", "unit": "g"}, {"name": "NaOH", "amount": "0.08", "unit": "g"}, {"name": "2,2'-bipyridine", "amount": "0.11", "unit": "g"}, {"name": "NiCl2\u22c56H2O", "amount": "0.23", "unit": "g"}], "solvent": [{"name": "H2O", "amount": "10", "unit": "mL"}], "reducing agent": [{"name": "", "amount": "", "unit": ""}], "surfactant": [{"name": "", "amount": "", "unit": ""}], "pressure": "autogenous", "temperature": "180\u00b0C", "time": "5 days", "heating rate": "", "cooling rate": "10\u00b0C/h"}, {"synthesis method": "pH adjustment", "pH": "4.5", "modulator": "HCl (4M)"}, {"synthesis method": "filtration", "time": "", "atmosphere": "", "pressure": ""}, {"synthesis method": "washing", "washing solution": "distilled water", "amount": ""}]
TUYWEQ | [Ag(NH2pyz)(ox)0.5]n | Ag1 C5 H5 N3 O2 | sonochemical synthesis | Ag2O | 115 mg | NH2pyz | 94 mg | H2ox | 90 mg | [6 empty] | several days | room temperature |  | sonochemical synthesis, washing | 10.1016/j.poly.2009.12.038 |  | 2010.03 | [{"synthesis method": "sonochemical synthesis", "precursor": [{"name": "Ag2O", "amount": "115", "unit": "mg"}, {"name": "NH2pyz", "amount": "94", "unit": "mg"}, {"name": "H2ox", "amount": "90", "unit": "mg"}], "solvent": [{"name": "CH3OH-H2O mixed solvent", "amount": "10", "unit": "mL"}], "temperature": "room temperature", "ultrasonic frequency": "40kHz", "power": "160W", "time": "several days"}, {"synthesis method": "washing", "washing solution": "cold CH3OH and diethyl ether", "amount": ""}]
TUYWIU | [Ag(NH2pyz)(adp)0.5 | Ag1 C7 H13 N3 O4 | sonochemical synthesis | Ag2O | 115 mg | NH2pyz | 94 mg | H2adp | 148 mg | [6 empty] | several days | room temperature |  | sonochemical synthesis, washing | 10.1016/j.poly.2009.12.038 |  | 2010.03 | [{"synthesis method": "sonochemical synthesis", "precursor": [{"name": "Ag2O", "amount": "115", "unit": "mg"}, {"name": "NH2pyz", "amount": "94", "unit": "mg"}, {"name": "H2adp", "amount": "148", "unit": "mg"}], "solvent": [{"name": "CH3OH-H2O mixed solvent", "amount": "10", "unit": "mL"}], "temperature": "room temperature", "ultrasonic frequency": "40kHz", "power": "160W", "time": "several days"}, {"synthesis method": "washing", "washing solution": "cold CH3OH and diethyl ether", "amount": ""}]
TUYWOA | [Ag2(NH2pyz)2(bdc) | Ag2 C16 H14 N6 O5 | sonochemical synthesis | Ag2O | 115 mg | NH2pyz | 94 mg | H2bdc | 166 mg | [6 empty] | several days | room temperature |  | sonochemical synthesis, washing | 10.1016/j.poly.2009.12.038 |  | 2010.03 | [{"synthesis method": "sonochemical synthesis", "precursor": [{"name": "Ag2O", "amount": "115", "unit": "mg"}, {"name": "NH2pyz", "amount": "94", "unit": "mg"}, {"name": "H2bdc", "amount": "166", "unit": "mg"}], "solvent": [{"name": "CH3OH-H2O mixed solvent", "amount": "10", "unit": "mL"}], "temperature": "room temperature", "ultrasonic frequency": "40kHz", "power": "160W", "time": "several days"}, {"synthesis method": "washing", "washing solution": "cold CH3OH and diethyl ether", "amount": ""}]
TUYWUG | [Ag2(NH2pyz)2.5(ndc)]n | Ag2 C22 H18 N7.5 O4 | sonochemical synthesis | Ag2O | 115 mg | NH2pyz | 94 mg | H2ndc | 216 mg | [6 empty] | several days | room temperature |  | sonochemical synthesis, washing | 10.1016/j.poly.2009.12.038 |  | 2010.03 | [{"synthesis method": "sonochemical synthesis", "precursor": [{"name": "Ag2O", "amount": "115", "unit": "mg"}, {"name": "NH2pyz", "amount": "94", "unit": "mg"}, {"name": "H2ndc", "amount": "216", "unit": "mg"}], "solvent": [{"name": "CH3OH-H2O mixed solvent", "amount": "10", "unit": "mL"}], "temperature": "room temperature", "ultrasonic frequency": "40kHz", "power": "160W", "time": "several days"}, {"synthesis method": "washing", "washing solution": "cold CH3OH and diethyl ether", "amount": ""}]
XIPDOR | 1 | C19 H23 N7 O10 Pb1 | solvothermal synthesis |  |  | PbAc2 | 0.1138 g | [7 empty] | sealed | 72h | 130°C | 8.0 | pH adjustment, chemical synthesis, solvothermal synthesis | 10.1016/j.inoche.2013.01.007 |  | 2013.03 | [{"synthesis method": "pH adjustment", "pH": "8.0", "modulator": "dilute ethanediamine solution"}, {"synthesis method": "chemical synthesis", "precursor": [{"name": "PGA", "amount": "0.0883", "unit": "g"}, {"name": "PbAc2", "amount": "0.1138", "unit": "g"}], "solution": [{"name": "H2O", "amount": "12", "unit": "mL"}], "pressure": "", "temperature": "room temperature", "time": "0.5h"}, {"synthesis method": "solvothermal synthesis", "precursor": [{"name": "", "amount": "", "unit": ""}], "solvent": [{"name": "", "amount": "", "unit": ""}], "reducing agent": [{"name": "", "amount": "", "unit": ""}], "surfactant": [{"name": "", "amount": "", "unit": ""}], "pressure": "sealed", "temperature": "130\u00b0C", "time": "72h", "heating rate": "", "cooling rate": "room temperature"}]
EYAROL | [Zn(FcCOO)2(bbbm)] | C40 Fe2 H40 N4 O6 Zn1 | chemical synthesis | Zn(OAc)2⋅2H2O | 11.0 mg | bbbm | 7.8 mg | FcCOONa | 33.5 mg |  |  |  |  | MeOH, MeOH |  | 3 weeks | room temperature |  | chemical synthesis | 10.1016/j.molstruc.2004.03.020 |  | 2004.06 | [{"synthesis method": "chemical synthesis", "precursor": [{"name": "Zn(OAc)2\u22c52H2O", "amount": "11.0", "unit": "mg"}, {"name": "bbbm", "amount": "7.8", "unit": "mg"}, {"name": "FcCOONa", "amount": "33.5", "unit": "mg"}], "solution": [{"name": "MeOH", "amount": "5", "unit": "ml"}, {"name": "MeOH", "amount": "6", "unit": "ml"}], "pressure": "", "temperature": "room temperature", "time": "3 weeks"}]
NIMXAJ | Zn3(p-nbzshz)2(C5H5N)4 | C48 H36 N10 O10 Zn3 | chemical synthesis | H3-p-nbzshz | 0.075 g | Zn(OAc)2 ⋅4H2O | 0.055 g | [6 empty] | DMF, pyridine |  | 10min |  |  | chemical synthesis | 10.1016/j.poly.2007.01.028 |  | 2007.10 | [{"synthesis method": "chemical synthesis", "precursor": [{"name": "H3-p-nbzshz", "amount": "0.075", "unit": "g"}, {"name": "Zn(OAc)2 \u22c54H2O", "amount": "0.055", "unit": "g"}], "solution": [{"name": "DMF", "amount": "10", "unit": "mL"}, {"name": "pyridine", "amount": "5", "unit": "mL"}], "pressure": "", "temperature": "", "time": "10min"}]
NIMXEN | Ni3(p-nbzshz)2(C5H5N)4 | C48 H36 N10 Ni3 O10 | chemical synthesis | H3-p-nbzshz | 0.075 g | Ni(OAc)2 ⋅4H2O | 0.062 g | [6 empty] | DMF, methanol |  | 10min |  |  | chemical synthesis | 10.1016/j.poly.2007.01.028 |  | 2007.10 | [{"synthesis method": "chemical synthesis", "precursor": [{"name": "H3-p-nbzshz", "amount": "0.075", "unit": "g"}, {"name": "Ni(OAc)2 \u22c54H2O", "amount": "0.062", "unit": "g"}], "solution": [{"name": "DMF", "amount": "10", "unit": "mL"}, {"name": "methanol", "amount": "5", "unit": "mL"}], "pressure": "", "temperature": "", "time": "10min"}]
NIMXIR | Ni3(o-nbzshz)2(C3H7NO)2(C2H6O)2 | C38 H42 N8 Ni3 O14 | chemical synthesis | H3-o-nbzshz | 0.075 g | Ni(OAc)2 ⋅4H2O | 0.062 g | [6 empty] | DMF, methanol |  | 10min |  |  | chemical synthesis | 10.1016/j.poly.2007.01.028 |  | 2007.10 | [{"synthesis method": "chemical synthesis", "precursor": [{"name": "H3-o-nbzshz", "amount": "0.075", "unit": "g"}, {"name": "Ni(OAc)2 \u22c54H2O", "amount": "0.062", "unit": "g"}], "solution": [{"name": "DMF", "amount": "10", "unit": "mL"}, {"name": "methanol", "amount": "5", "unit": "mL"}], "pressure": "", "temperature": "", "time": "10min"}]
OBONUP | [Cu2(μ-OAc)4(MeNHpy)2] | C10 Cu1 H14 N2 O4 | chemical synthesis | 2-methylaminopyridine | 0.2 ml | Cu(OAc)2 ⋅H2O | 0.2 g | [6 empty] | THF |  | 1 h |  |  | chemical synthesis, drying | 10.1016/j.ica.2004.04.002 |  | 2004.08 | [{"synthesis method": "chemical synthesis", "precursor": [{"name": "2-methylaminopyridine", "amount": "0.2", "unit": "ml"}, {"name": "Cu(OAc)2 \u22c5H2O", "amount": "0.2", "unit": "g"}], "solution": [{"name": "THF", "amount": "5", "unit": "ml"}], "pressure": "", "temperature": "", "time": "1 h"}, {"synthesis method": "drying", "pressure": "vacuum", "temperature": "", "atmosphere": "", "time": ""}]
OBOPAX | [Cu(OAc)2(μ-NH2CH2py)(H2O)]n | C10 Cu1 H16 N2 O5 | chemical synthesis | 3-aminomethylpyridine | 0.2 ml | Cu(OAc)2 ⋅H2O | 0.2 g | [6 empty] | dichloromethane |  | 30 min |  |  | chemical synthesis, drying | 10.1016/j.ica.2004.04.002 |  | 2004.08 | [{"synthesis method": "chemical synthesis", "precursor": [{"name": "3-aminomethylpyridine", "amount": "0.2", "unit": "ml"}, {"name": "Cu(OAc)2 \u22c5H2O", "amount": "0.2", "unit": "g"}], "solution": [{"name": "dichloromethane", "amount": "1", "unit": "ml"}], "pressure": "", "temperature": "", "time": "30 min"}, {"synthesis method": "drying", "pressure": "vacuum", "temperature": "", "atmosphere": "", "time": ""}]
UPEKIK | [{Mn(salen)}{Mn(uspen)}(HCOO)]ClO4 | C31 Cl1 H31 Mn2 N4 O10 | chemical synthesis | Mn(ClO4)2·6H2O | 1.805 g | H2uspen | 5 mmol | formic acid | 0.32 g | Triethylamine | 2.10 cm3 |  |  | methanol |  | 2h |  |  | chemical synthesis | 10.1016/j.ica.2010.09.036 |  | 2011.01 | [{"synthesis method": "chemical synthesis", "precursor": [{"name": "Mn(ClO4)2\u00b76H2O", "amount": "1.805", "unit": "g"}, {"name": "H2uspen", "amount": "5", "unit": "mmol"}, {"name": "formic acid", "amount": "0.32", "unit": "g"}, {"name": "Triethylamine", "amount": "2.10", "unit": "cm3"}], "solution": [{"name": "methanol", "amount": "10", "unit": "cm3"}], "pressure": "", "temperature": "", "time": "2h"}]
IPEFUF | [Mn(salen)(sal)]2 | C46 H42 Mn2 N4 O10 | chemical synthesis | H2salen | 1.340 g | Mn(ClO4)2⋅6H2O | 1.805 g | salicylaldehyde | 0.525 cm3 | NEt3 | 0.70 cm3 |  |  | methanol |  |  |  |  | chemical synthesis | 10.1016/j.ica.2010.09.036 |  | 2011.01 | [{"synthesis method": "chemical synthesis", "precursor": [{"name": "H2salen", "amount": "1.340", "unit": "g"}, {"name": "Mn(ClO4)2\u22c56H2O", "amount": "1.805", "unit": "g"}, {"name": "salicylaldehyde", "amount": "0.525", "unit": "cm3"}, {"name": "NEt3", "amount": "0.70", "unit": "cm3"}], "solution": [{"name": "methanol", "amount": "10", "unit": "cm3"}], "pressure": "", "temperature": "", "time": ""}]
VOBTAJ | 1 | C3 Cu3 H6 N15 | solvothermal synthesis | CuCl | 0.019 g | MA | 0.026 g | NaN3 | 0.013 g | [5 empty] | autogenous | 60h | 160°C |  | solvothermal synthesis | 10.1016/j.inoche.2013.10.017 |  | 2013.12 | [{"synthesis method": "solvothermal synthesis", "precursor": [{"name": "CuCl", "amount": "0.019", "unit": "g"}, {"name": "MA", "amount": "0.026", "unit": "g"}, {"name": "NaN3", "amount": "0.013", "unit": "g"}], "solvent": [{"name": "H2O", "amount": "8", "unit": "ml"}], "reducing agent": [{"name": "", "amount": "", "unit": ""}], "surfactant": [{"name": "", "amount": "", "unit": ""}], "pressure": "autogenous", "temperature": "160\u00b0C", "time": "60h", "heating rate": "", "cooling rate": "slow"}]
RUQYIN | [Zn2(L)(dib)1.5(μ 2-O)] n | C37 H24 N6 O8 Zn2 | solvothermal synthesis | Zn(NO3)2⋅6H2O | 0.038 g | H3L | 0.026 g | dib | 0.016 g | [6 empty] | 72h | 130°C |  | solvothermal synthesis, washing, drying | 10.1016/j.poly.2016.04.042 |  | 2016.09 | [{"synthesis method": "solvothermal synthesis", "precursor": [{"name": "Zn(NO3)2\u22c56H2O", "amount": "0.038", "unit": "g"}, {"name": "H3L", "amount": "0.026", "unit": "g"}, {"name": "dib", "amount": "0.016", "unit": "g"}], "solvent": [{"name": "DMF", "amount": "0.5", "unit": "mL"}, {"name": "H2O", "amount": "7.5", "unit": "mL"}], "reducing agent": [{"name": "", "amount": "", "unit": ""}], "surfactant": [{"name": "", "amount": "", "unit": ""}], "pressure": "", "temperature": "130\u00b0C", "time": "72h", "heating rate": "", "cooling rate": ""}, {"synthesis method": "washing", "washing solution": "deionized water", "amount": ""}, {"synthesis method": "drying", "pressure": "", "temperature": "", "atmosphere": "air", "time": ""}]
RUQPUQ | {[Zn(HL)(dib)]·H2O} n | C31 H22 N4 O8 Zn1 | solvothermal synthesis | Zn(NO3)2⋅6H2O | 0.038 g | H3L | 0.026 g | dib | 0.016 g | [6 empty] | 72h | 130°C |  | solvothermal synthesis, washing, drying | 10.1016/j.poly.2016.04.042 |  | 2016.09 | [{"synthesis method": "solvothermal synthesis", "precursor": [{"name": "Zn(NO3)2\u22c56H2O", "amount": "0.038", "unit": "g"}, {"name": "H3L", "amount": "0.026", "unit": "g"}, {"name": "dib", "amount": "0.016", "unit": "g"}], "solvent": [{"name": "H2O", "amount": "7.5", "unit": "mL"}], "reducing agent": [{"name": "", "amount": "", "unit": ""}], "surfactant": [{"name": "", "amount": "", "unit": ""}], "pressure": "", "temperature": "130\u00b0C", "time": "72h", "heating rate": "", "cooling rate": ""}, {"synthesis method": "washing", "washing solution": "deionized water", "amount": ""}, {"synthesis method": "drying", "pressure": "", "temperature": "", "atmosphere": "air", "time": ""}]
RUQQAX | [Zn(HL)(dib)] n | C31 H20 N4 O7 Zn1 | solvothermal synthesis | Zn(NO3)2⋅6H2O | 0.038 g | H3L | 0.026 g | dib | 0.016 g | [6 empty] | 72h | 160°C |  | solvothermal synthesis, washing, drying | 10.1016/j.poly.2016.04.042 |  | 2016.09 | [{"synthesis method": "solvothermal synthesis", "precursor": [{"name": "Zn(NO3)2\u22c56H2O", "amount": "0.038", "unit": "g"}, {"name": "H3L", "amount": "0.026", "unit": "g"}, {"name": "dib", "amount": "0.016", "unit": "g"}], "solvent": [{"name": "H2O", "amount": "7.5", "unit": "mL"}], "reducing agent": [{"name": "", "amount": "", "unit": ""}], "surfactant": [{"name": "", "amount": "", "unit": ""}], "pressure": "", "temperature": "160\u00b0C", "time": "72h", "heating rate": "", "cooling rate": ""}, {"synthesis method": "washing", "washing solution": "deionized water", "amount": ""}, {"synthesis method": "drying", "pressure": "", "temperature": "", "atmosphere": "air", "time": ""}]
RUQQEB | [Zn3(L)2(dib)3] n | C74 H48 N12 O14 Zn3 | solvothermal synthesis | Zn(NO3)2⋅6H2O | 0.038 g | H3L | 0.026 g | dib | 0.016 g | [6 empty] | 48h | 110°C |  | solvothermal synthesis, washing, drying | 10.1016/j.poly.2016.04.042 |  | 2016.09 | [{"synthesis method": "solvothermal synthesis", "precursor": [{"name": "Zn(NO3)2\u22c56H2O", "amount": "0.038", "unit": "g"}, {"name": "H3L", "amount": "0.026", "unit": "g"}, {"name": "dib", "amount": "0.016", "unit": "g"}], "solvent": [{"name": "DMF", "amount": "0.5", "unit": "mL"}, {"name": "H2O", "amount": "7.5", "unit": "mL"}], "reducing agent": [{"name": "", "amount": "", "unit": ""}], "surfactant": [{"name": "", "amount": "", "unit": ""}], "pressure": "", "temperature": "110\u00b0C", "time": "48h", "heating rate": "", "cooling rate": ""}, {"synthesis method": "washing", "washing solution": "deionized water", "amount": ""}, {"synthesis method": "drying", "pressure": "", "temperature": "", "atmosphere": "air", "time": ""}]
XARVAQ | [Cu(bpmi)2(Ac)2] | C30 Cu1 H38 N10 O5 | chemical synthesis | bpmi | 0.0039 g | Cu(Ac)2⋅H2O | 0.0039 g | [6 empty] | MeOH, DMF |  | 1h |  |  | chemical synthesis, filtration, washing, drying | 10.1016/j.jssc.2016.10.030 |  | 2017.02 | [{"synthesis method": "chemical synthesis", "precursor": [{"name": "bpmi", "amount": "0.0039", "unit": "g"}, {"name": "Cu(Ac)2\u22c5H2O", "amount": "0.0039", "unit": "g"}], "solution": [{"name": "MeOH", "amount": "5", "unit": "mL"}, {"name": "DMF", "amount": "1", "unit": "mL"}], "pressure": "", "temperature": "", "time": "1h"}, {"synthesis method": "filtration", "time": "", "atmosphere": "", "pressure": ""}, {"synthesis method": "washing", "washing solution": "MeOH", "amount": "3\u00d710mL"}, {"synthesis method": "drying", "pressure": "", "temperature": "40\u00b0C", "atmosphere": "", "time": ""}]
XARVUK | [Cu(bpmi)2(H2O)2]·2NO3 | C26 Cu1 H32 N12 O10 | chemical synthesis | Cu(NO3)2⋅3H2O | 0.0048 g | bpmi | 0.0039 g | [6 empty] | MeOH, DMF |  | 1h |  |  | chemical synthesis, filtration, washing, drying | 10.1016/j.jssc.2016.10.030 |  | 2017.02 | [{"synthesis method": "chemical synthesis", "precursor": [{"name": "Cu(NO3)2\u22c53H2O", "amount": "0.0048", "unit": "g"}, {"name": "bpmi", "amount": "0.0039", "unit": "g"}], "solution": [{"name": "MeOH", "amount": "5", "unit": "mL"}, {"name": "DMF", "amount": "1", "unit": "mL"}], "pressure": "", "temperature": "", "time": "1h"}, {"synthesis method": "filtration", "time": "", "atmosphere": "", "pressure": ""}, {"synthesis method": "washing", "washing solution": "MeOH", "amount": "3\u00d710mL"}, {"synthesis method": "drying", "pressure": "", "temperature": "40\u00b0C", "atmosphere": "", "time": ""}]
XARVEU | [Cu(bpmi)(N3)2] | C13 Cu1 H16 N11 | chemical synthesis | bpmi | 0.0039 g | CuSO4⋅5H2O | 0.0050 g | NaN3 | 0.0013 g |  |  |  |  | MeOH, DMF |  | 1h |  |  | chemical synthesis, filtration, washing, drying | 10.1016/j.jssc.2016.10.030 |  | 2017.02 | [{"synthesis method": "chemical synthesis", "precursor": [{"name": "bpmi", "amount": "0.0039", "unit": "g"}, {"name": "CuSO4\u22c55H2O", "amount": "0.0050", "unit": "g"}, {"name": "NaN3", "amount": "0.0013", "unit": "g"}], "solution": [{"name": "MeOH", "amount": "5", "unit": "mL"}, {"name": "DMF", "amount": "1", "unit": "mL"}], "pressure": "", "temperature": "", "time": "1h"}, {"synthesis method": "filtration", "time": "", "atmosphere": "", "pressure": ""}, {"synthesis method": "washing", "washing solution": "MeOH", "amount": "3\u00d710mL"}, {"synthesis method": "drying", "pressure": "", "temperature": "40\u00b0C", "atmosphere": "", "time": ""}]
XARVIY | [Ag(bpmi)(NO3)] | Ag1 C13 H15 N6 O3 | chemical synthesis | bpmi | 0.0039 g | AgNO3 | 0.0034 g | [6 empty] | MeOH, H2O |  | 1h |  |  | chemical synthesis, filtration, washing, drying | 10.1016/j.jssc.2016.10.030 |  | 2017.02 | [{"synthesis method": "chemical synthesis", "precursor": [{"name": "bpmi", "amount": "0.0039", "unit": "g"}, {"name": "AgNO3", "amount": "0.0034", "unit": "g"}], "solution": [{"name": "MeOH", "amount": "4", "unit": "mL"}, {"name": "H2O", "amount": "2", "unit": "mL"}], "pressure": "", "temperature": "", "time": "1h"}, {"synthesis method": "filtration", "time": "", "atmosphere": "", "pressure": ""}, {"synthesis method": "washing", "washing solution": "MeOH", "amount": "3\u00d710mL"}, {"synthesis method": "drying", "pressure": "", "temperature": "40\u00b0C", "atmosphere": "", "time": ""}]
XARVOE | [Cu3(bpmi)2(SCN)4(DMF)] | C33 Cu3 H37 N15 O1 S4 | chemical synthesis | bpmi | 0.0039 g | CuSO4⋅5H2O | 0.0050 g | KSCN | 0.0019 g |  |  |  |  | MeOH, DMF |  | 1h |  |  | chemical synthesis, filtration, washing, drying | 10.1016/j.jssc.2016.10.030 |  | 2017.02 | [{"synthesis method": "chemical synthesis", "precursor": [{"name": "bpmi", "amount": "0.0039", "unit": "g"}, {"name": "CuSO4\u22c55H2O", "amount": "0.0050", "unit": "g"}, {"name": "KSCN", "amount": "0.0019", "unit": "g"}], "solution": [{"name": "MeOH", "amount": "5", "unit": "mL"}, {"name": "DMF", "amount": "1", "unit": "mL"}], "pressure": "", "temperature": "", "time": "1h"}, {"synthesis method": "filtration", "time": "", "atmosphere": "", "pressure": ""}, {"synthesis method": "washing", "washing solution": "MeOH", "amount": "3\u00d710mL"}, {"synthesis method": "drying", "pressure": "", "temperature": "40\u00b0C", "atmosphere": "", "time": ""}]
JUKJEG | K2[Zr(C2O4)2(μ-C2O4)] | C6 H4 K2 O14 Zr1 | chemical synthesis | ZrOCl2 ⋅6H2O | 332 mg | potassium oxalate monohydrate | 740 mg | [6 empty] | water |  | 2 weeks | ambient temperature |  | chemical synthesis, filtration, washing, drying | 10.1016/j.inoche.2015.08.001 |  | 2015.10 | [{"synthesis method": "chemical synthesis", "precursor": [{"name": "ZrOCl2 \u22c56H2O", "amount": "332", "unit": "mg"}, {"name": "potassium oxalate monohydrate", "amount": "740", "unit": "mg"}], "solution": [{"name": "water", "amount": "", "unit": ""}], "pressure": "", "temperature": "ambient temperature", "time": "2 weeks"}, {"synthesis method": "filtration", "time": "", "atmosphere": "", "pressure": ""}, {"synthesis method": "washing", "washing solution": "cold water", "amount": ""}, {"synthesis method": "drying", "pressure": "", "temperature": "", "atmosphere": "air", "time": "3h"}]
TUCGUU | C44H28Cu4N8O46SiMo12 | C44 Cu4 H28 Mo12 N8 O46 Si1 | chemical synthesis | H4[SiMo12O40]⋅13H2O | 200 mg | Cu(CH3COO)2⋅2H2O | 149 mg | DF | 36 mg |  |  |  |  | H2O | autogenous | 4 days | 160°C | 4.6 | chemical synthesis, pH adjustment, drying, washing | 10.1016/j.inoche.2009.06.002 |  | 2009.08 | [{"synthesis method": "chemical synthesis", "precursor": [{"name": "H4[SiMo12O40]\u22c513H2O", "amount": "200", "unit": "mg"}, {"name": "Cu(CH3COO)2\u22c52H2O", "amount": "149", "unit": "mg"}, {"name": "DF", "amount": "36", "unit": "mg"}], "solution": [{"name": "H2O", "amount": "10", "unit": "mL"}], "pressure": "autogenous", "temperature": "160\u00b0C", "time": "4 days"}, {"synthesis method": "pH adjustment", "pH": "4.6", "modulator": "1M NaOH"}, {"synthesis method": "drying", "pressure": "", "temperature": "room temperature", "atmosphere": "", "time": ""}, {"synthesis method": "washing", "washing solution": "distilled water", "amount": ""}]
FAKQEN03 | complex | C10 Cu1 H18 N2 O9 S1 | [16 empty] | microwave-assisted synthesis | 10.1016/j.ica.2008.10.038 |  | 2009.05 | [{"synthesis method": "microwave-assisted synthesis", "precursor": [{"name": "CuSO4 \u22c55H2O", "amount": "0.250", "unit": "g"}, {"name": "l-glutamic acid", "amount": "0.442", "unit": "g"}, {"name": "4,4'-bipyridine", "amount": "0.156", "unit": "g"}], "solution": [{"name": "water", "amount": "6", "unit": "mL"}], "temperature": "room temperature", "atmosphere": "", "time": "3 min", "radiation frequency": "2.45GHz", "power": "up to 1kW"}]
DAYQOM | [Zn(sq)(vim)2(H2O)2] n | C14 H16 N4 O6 Zn1 | chemical synthesis | Squaric acid | 0.228 g | basic zinc(II) carbonate | 0.225 g | 1-Vinylimidazole | 0.362 mL |  |  |  |  | hot pure water, ethyl alcohol |  | 2 days | 80°C for 4h, and then at room temperature for 1day |  | chemical synthesis, filtration, washing, drying | 10.1016/j.poly.2017.05.014 |  | 2017.09 | [{"synthesis method": "chemical synthesis", "precursor": [{"name": "Squaric acid", "amount": "0.228", "unit": "g"}, {"name": "basic zinc(II) carbonate", "amount": "0.225", "unit": "g"}, {"name": "1-Vinylimidazole", "amount": "0.362", "unit": "mL"}], "solution": [{"name": "hot pure water", "amount": "200", "unit": "mL"}, {"name": "ethyl alcohol", "amount": "20", "unit": "mL"}], "pressure": "", "temperature": "80\u00b0C for 4h, and then at room temperature for 1day", "time": "2 days"}, {"synthesis method": "filtration", "time": "", "atmosphere": "", "pressure": ""}, {"synthesis method": "washing", "washing solution": "water, ethanol, diethyl ether", "amount": ""}, {"synthesis method": "drying", "pressure": "", "temperature": "room temperature", "atmosphere": "", "time": ""}]
DAYQUS | [Cd(sq)(vim)2(H2O)2] n | C14 Cd1 H16 N4 O6 | chemical synthesis | Squaric acid | 0.228 g | cadmium(II) nitrate tetrahydrate | 0.617 g | 1-Vinylimidazole | 0.362 mL |  |  |  |  | hot pure water, ethyl alcohol |  | 2 days | 80°C for 4h, and then at room temperature for 1day |  | chemical synthesis, filtration, washing, drying | 10.1016/j.poly.2017.05.014 |  | 2017.09 | [{"synthesis method": "chemical synthesis", "precursor": [{"name": "Squaric acid", "amount": "0.228", "unit": "g"}, {"name": "cadmium(II) nitrate tetrahydrate", "amount": "0.617", "unit": "g"}, {"name": "1-Vinylimidazole", "amount": "0.362", "unit": "mL"}], "solution": [{"name": "hot pure water", "amount": "200", "unit": "mL"}, {"name": "ethyl alcohol", "amount": "20", "unit": "mL"}], "pressure": "", "temperature": "80\u00b0C for 4h, and then at room temperature for 1day", "time": "2 days"}, {"synthesis method": "filtration", "time": "", "atmosphere": "", "pressure": ""}, {"synthesis method": "washing", "washing solution": "water, ethanol, diethyl ether", "amount": ""}, {"synthesis method": "drying", "pressure": "", "temperature": "room temperature", "atmosphere": "", "time": ""}]
RASREK | [Cd(tia)(H2O)2] n | C10 Cd1 H9 N3 O6 | solvothermal synthesis | Cd(NO3)2⋅4H2O | 0.637 g | H3ctia | 0.545 g | [8 empty] | 72h | 160°C | 3.5 | solvothermal synthesis, pH adjustment, washing, drying | 10.1016/j.poly.2012.01.018 |  | 2012.04 | [{"synthesis method": "solvothermal synthesis", "precursor": [{"name": "Cd(NO3)2\u22c54H2O", "amount": "0.637", "unit": "g"}, {"name": "H3ctia", "amount": "0.545", "unit": "g"}], "solvent": [{"name": "aqueous solution", "amount": "16", "unit": "ml"}], "reducing agent": [{"name": "", "amount": "", "unit": ""}], "surfactant": [{"name": "", "amount": "", "unit": ""}], "pressure": "", "temperature": "160\u00b0C", "time": "72h", "heating rate": "", "cooling rate": "8\u00b0C/h"}, {"synthesis method": "pH adjustment", "pH": "3.5", "modulator": "sodium hydroxide"}, {"synthesis method": "washing", "washing solution": "water", "amount": ""}, {"synthesis method": "drying", "pressure": "", "temperature": "70\u00b0C", "atmosphere": "", "time": ""}]
RASRAG | [Cu(tia)(H2O)2] n | C10 Cu1 H9 N3 O6 | solvothermal synthesis | Cu(NO3)2⋅3H2O | 0.0482 g | H3ctia | 0.545 g | [8 empty] | 72h | 160°C | 3.5 | solvothermal synthesis, pH adjustment, washing, drying | 10.1016/j.poly.2012.01.018 |  | 2012.04 | [{"synthesis method": "solvothermal synthesis", "precursor": [{"name": "Cu(NO3)2\u22c53H2O", "amount": "0.0482", "unit": "g"}, {"name": "H3ctia", "amount": "0.545", "unit": "g"}], "solvent": [{"name": "aqueous solution", "amount": "16", "unit": "ml"}], "reducing agent": [{"name": "", "amount": "", "unit": ""}], "surfactant": [{"name": "", "amount": "", "unit": ""}], "pressure": "", "temperature": "160\u00b0C", "time": "72h", "heating rate": "", "cooling rate": "8\u00b0C/h"}, {"synthesis method": "pH adjustment", "pH": "3.5", "modulator": "sodium hydroxide"}, {"synthesis method": "washing", "washing solution": "water", "amount": ""}, {"synthesis method": "drying", "pressure": "", "temperature": "70\u00b0C", "atmosphere": "", "time": ""}]
RASRIO | {[Zn3(ctia)2·(H2O)8]·2H2O} n | C11 H14 N3 O11 Zn1.5 | solvothermal synthesis | Zn(NO3)2⋅3H2O | 0.0482 g | H3ctia | 0.545 g | [8 empty] | 72h | 160°C | 3.5 | solvothermal synthesis, pH adjustment, washing, drying | 10.1016/j.poly.2012.01.018 |  | 2012.04 | [{"synthesis method": "solvothermal synthesis", "precursor": [{"name": "Zn(NO3)2\u22c53H2O", "amount": "0.0482", "unit": "g"}, {"name": "H3ctia", "amount": "0.545", "unit": "g"}], "solvent": [{"name": "aqueous solution", "amount": "16", "unit": "ml"}], "reducing agent": [{"name": "", "amount": "", "unit": ""}], "surfactant": [{"name": "", "amount": "", "unit": ""}], "pressure": "", "temperature": "160\u00b0C", "time": "72h", "heating rate": "", "cooling rate": "8\u00b0C/h"}, {"synthesis method": "pH adjustment", "pH": "3.5", "modulator": "sodium hydroxide"}, {"synthesis method": "washing", "washing solution": "water", "amount": ""}, {"synthesis method": "drying", "pressure": "", "temperature": "70\u00b0C", "atmosphere": "", "time": ""}]
SIFPAB | [Cd2(cbta)(phen)2(H2O)]n | C40 Cd2 H24 N4 O10 | solvothermal synthesis | Cd(CH3COO)2⋅2H2O | 53.4 mg | 1-(2-carboxyl- phenoxy)-2,3,5-benzene tricarboxylic acid | 34.6 mg | phen | 18.0 mg | [6 empty] | 96h | 160°C | 6.5 | solvothermal synthesis, pH adjustment | 10.1016/j.molstruc.2018.08.036 |  | 2019.01 | [{"synthesis method": "solvothermal synthesis", "precursor": [{"name": "Cd(CH3COO)2\u22c52H2O", "amount": "53.4", "unit": "mg"}, {"name": "1-(2-carboxyl- phenoxy)-2,3,5-benzene tricarboxylic acid", "amount": "34.6", "unit": "mg"}, {"name": "phen", "amount": "18.0", "unit": "mg"}], "solvent": [{"name": "water", "amount": "10", "unit": "mL"}], "reducing agent": [{"name": "", "amount": "", "unit": ""}], "surfactant": [{"name": "", "amount": "", "unit": ""}], "pressure": "", "temperature": "160\u00b0C", "time": "96h", "heating rate": "", "cooling rate": "5\u00b0C/h"}, {"synthesis method": "pH adjustment", "pH": "6.5", "modulator": "0.5M NaOH solution"}]
SIFPEF | {[Zn2(cbta)(phen)2][Zn2(cbta)(phen)2(H2O)]·4H2O}n | C80 H51 N8 O23 Zn4 | solvothermal synthesis | Zn(CH3COO)2⋅2H2O | 47.5 mg | 1-(2-carboxyl- phenoxy)-2,3,5-benzene tricarboxylic acid | 34.6 mg | phen | 18.0 mg | [6 empty] | 72h | 140°C | 6.5 | solvothermal synthesis, pH adjustment | 10.1016/j.molstruc.2018.08.036 |  | 2019.01 | [{"synthesis method": "solvothermal synthesis", "precursor": [{"name": "Zn(CH3COO)2\u22c52H2O", "amount": "47.5", "unit": "mg"}, {"name": "1-(2-carboxyl- phenoxy)-2,3,5-benzene tricarboxylic acid", "amount": "34.6", "unit": "mg"}, {"name": "phen", "amount": "18.0", "unit": "mg"}], "solvent": [{"name": "water", "amount": "10", "unit": "mL"}], "reducing agent": [{"name": "", "amount": "", "unit": ""}], "surfactant": [{"name": "", "amount": "", "unit": ""}], "pressure": "", "temperature": "140\u00b0C", "time": "72h", "heating rate": "", "cooling rate": "5\u00b0C/h"}, {"synthesis method": "pH adjustment", "pH": "6.5", "modulator": "0.5M NaOH solution"}]
XUPSIK | [PbI2(C12H10N4)]2n·0.5n(C12H10N4) | C30 H25 I4 N10 Pb2 | chemical synthesis | PbI2 | 0.24 g | 1,4-bis(4-pyridyl)-2,3-diaza-1,3-butadiene | 0.21 g | [6 empty] | DMF |  | 30 min | room temperature |  | chemical synthesis, filtration | 10.1016/S1387-7003(02)00669-X |  | 2002.12 | [{"synthesis method": "chemical synthesis", "precursor": [{"name": "PbI2", "amount": "0.24", "unit": "g"}, {"name": "1,4-bis(4-pyridyl)-2,3-diaza-1,3-butadiene", "amount": "0.21", "unit": "g"}], "solution": [{"name": "DMF", "amount": "8", "unit": "mL"}], "pressure": "", "temperature": "room temperature", "time": "30 min"}, {"synthesis method": "filtration", "time": "several weeks", "atmosphere": "room temperature", "pressure": ""}]
XUPSEG | [PbI2(C12H10N4)]n | C12 H10 I2 N4 Pb1 | chemical synthesis | PbI2 | 0.24 g | 1,4-bis(4-pyridyl)-2,3-diaza-1,3-butadiene | 0.21 g | [6 empty] | DMF |  | 30 min | room temperature |  | chemical synthesis, filtration | 10.1016/S1387-7003(02)00669-X |  | 2002.12 | [{"synthesis method": "chemical synthesis", "precursor": [{"name": "PbI2", "amount": "0.24", "unit": "g"}, {"name": "1,4-bis(4-pyridyl)-2,3-diaza-1,3-butadiene", "amount": "0.21", "unit": "g"}], "solution": [{"name": "DMF", "amount": "8", "unit": "mL"}], "pressure": "", "temperature": "room temperature", "time": "30 min"}, {"synthesis method": "filtration", "time": "several weeks", "atmosphere": "room temperature", "pressure": ""}]
FAXCIT | [Sr3(bcba)2(H2O)3] n | C22 H20 O19 Sr3 | solvothermal synthesis | SrCl2⋅6H2O | 0.266 g | H3bcba | 0.135 g | [8 empty] | 3 days | 140°C |  | solvothermal synthesis | 10.1016/j.poly.2017.06.039 |  | 2017.10 | [{"synthesis method": "solvothermal synthesis", "precursor": [{"name": "SrCl2\u22c56H2O", "amount": "0.266", "unit": "g"}, {"name": "H3bcba", "amount": "0.135", "unit": "g"}], "solvent": [{"name": "H2O", "amount": "17", "unit": "mL"}], "reducing agent": [{"name": "", "amount": "", "unit": ""}], "surfactant": [{"name": "", "amount": "", "unit": ""}], "pressure": "", "temperature": "140\u00b0C", "time": "3 days", "heating rate": "", "cooling rate": "5\u00b0C\u22c5h-1"}]
FAXCOZ | [Sr(Hbcba)(H2O)3] n | C11 H14 O11 Sr1 | solvothermal synthesis | SrCl2⋅6H2O | 0.1622 g | H3bcba | 0.0543 g | [8 empty] | 3 days | 140°C |  | solvothermal synthesis | 10.1016/j.poly.2017.06.039 |  | 2017.10 | [{"synthesis method": "solvothermal synthesis", "precursor": [{"name": "SrCl2\u22c56H2O", "amount": "0.1622", "unit": "g"}, {"name": "H3bcba", "amount": "0.0543", "unit": "g"}], "solvent": [{"name": "H2O", "amount": "8", "unit": "mL"}], "reducing agent": [{"name": "", "amount": "", "unit": ""}], "surfactant": [{"name": "", "amount": "", "unit": ""}], "pressure": "", "temperature": "140\u00b0C", "time": "3 days", "heating rate": "", "cooling rate": "5\u00b0C\u22c5h-1"}]
FAXCUF | [Zn(Hbcba)(H2O)2] n | C11 H12 O10 Zn1 | solvothermal synthesis | Zn(NO3)2⋅6H2O | 0.1189 g | H3bcba | 0.0543 g | [8 empty] | 3 days | 140°C |  | solvothermal synthesis | 10.1016/j.poly.2017.06.039 |  | 2017.10 | [{"synthesis method": "solvothermal synthesis", "precursor": [{"name": "Zn(NO3)2\u22c56H2O", "amount": "0.1189", "unit": "g"}, {"name": "H3bcba", "amount": "0.0543", "unit": "g"}], "solvent": [{"name": "H2O", "amount": "5", "unit": "mL"}], "reducing agent": [{"name": "", "amount": "", "unit": ""}], "surfactant": [{"name": "", "amount": "", "unit": ""}], "pressure": "", "temperature": "140\u00b0C", "time": "3 days", "heating rate": "", "cooling rate": "5\u00b0C\u22c5h-1"}]
FAXDAM | [Zn3(bcba)2(Hbpt)2(H2O)2] n | C46 H36 N10 O18 Zn3 | solvothermal synthesis | Zn(NO3)2⋅6H2O | 0.1194 g | H3bcba | 0.0547 g | Hbpt | 0.0458 g | [6 empty] | 3 days | 140°C |  | solvothermal synthesis | 10.1016/j.poly.2017.06.039 |  | 2017.10 | [{"synthesis method": "solvothermal synthesis", "precursor": [{"name": "Zn(NO3)2\u22c56H2O", "amount": "0.1194", "unit": "g"}, {"name": "H3bcba", "amount": "0.0547", "unit": "g"}, {"name": "Hbpt", "amount": "0.0458", "unit": "g"}], "solvent": [{"name": "H2O and DMF", "amount": "4.5 and 0.5", "unit": "mL"}], "reducing agent": [{"name": "", "amount": "", "unit": ""}], "surfactant": [{"name": "", "amount": "", "unit": ""}], "pressure": "", "temperature": "140\u00b0C", "time": "3 days", "heating rate": "", "cooling rate": "5\u00b0C\u22c5h-1"}]
FAXDEQ | [Zn3(bcba)2(4,4'-bipy)2] n | C42 H32 N4 O17 Zn3 | solvothermal synthesis | Zn(NO3)2⋅6H2O | 0.1194 g | H3bcba | 0.0546 g | 4,4'-bipy | 0.0312 g | [6 empty] | 3 days | 140°C |  | solvothermal synthesis | 10.1016/j.poly.2017.06.039 |  | 2017.10 | [{"synthesis method": "solvothermal synthesis", "precursor": [{"name": "Zn(NO3)2\u22c56H2O", "amount": "0.1194", "unit": "g"}, {"name": "H3bcba", "amount": "0.0546", "unit": "g"}, {"name": "4,4'-bipy", "amount": "0.0312", "unit": "g"}], "solvent": [{"name": "H2O and DMF", "amount": "4.5 and 0.5", "unit": "mL"}], "reducing agent": [{"name": "", "amount": "", "unit": ""}], "surfactant": [{"name": "", "amount": "", "unit": ""}], "pressure": "", "temperature": "140\u00b0C", "time": "3 days", "heating rate": "", "cooling rate": "5\u00b0C\u22c5h-1"}]
FAXDIU | [Eu(bcba)(H2O)] n | C11 Eu1 H11 O10 | solvothermal synthesis | Eu(NO3)3⋅6H2O | 0.4463 g | H3bcba | 0.133 g | NaOH | 0.064 g | [6 empty] | 3 days | 140°C |  | solvothermal synthesis | 10.1016/j.poly.2017.06.039 |  | 2017.10 | [{"synthesis method": "solvothermal synthesis", "precursor": [{"name": "Eu(NO3)3\u22c56H2O", "amount": "0.4463", "unit": "g"}, {"name": "H3bcba", "amount": "0.133", "unit": "g"}, {"name": "NaOH", "amount": "0.064", "unit": "g"}], "solvent": [{"name": "H2O", "amount": "17", "unit": "mL"}], "reducing agent": [{"name": "", "amount": "", "unit": ""}], "surfactant": [{"name": "", "amount": "", "unit": ""}], "pressure": "", "temperature": "140\u00b0C", "time": "3 days", "heating rate": "", "cooling rate": "5\u00b0C\u22c5h-1"}]
FAXDOA | [Nd(bcba)(H2O)] n | C11 H11 Nd1 O10 | solvothermal synthesis | Nd(NO3)3⋅6H2O | 0.1771 g | H3bcba | 0.0498 g | NaOH | 0.0545 g | [6 empty] | 3 days | 140°C |  | solvothermal synthesis | 10.1016/j.poly.2017.06.039 |  | 2017.10 | [{"synthesis method": "solvothermal synthesis", "precursor": [{"name": "Nd(NO3)3\u22c56H2O", "amount": "0.1771", "unit": "g"}, {"name": "H3bcba", "amount": "0.0498", "unit": "g"}, {"name": "NaOH", "amount": "0.0545", "unit": "g"}], "solvent": [{"name": "H2O", "amount": "5", "unit": "mL"}], "reducing agent": [{"name": "", "amount": "", "unit": ""}], "surfactant": [{"name": "", "amount": "", "unit": ""}], "pressure": "", "temperature": "140\u00b0C", "time": "3 days", "heating rate": "", "cooling rate": "5\u00b0C\u22c5h-1"}]
JEMXEH | {[Zn(D-hpg)(4,4'-bipy)(H2O)] · (NO3)}n | C18 H18 N4 O7 Zn1 | chemical synthesis | Zn(NO3)2⋅6H2O | 0.0297 g | D-Hhpg | 0.0167 g | 4,4'-bipy | 0.0156 g |  |  |  |  | distilled water, ethanol solution |  | one week | room temperature | 5.4 | chemical synthesis, pH adjustment | 10.1016/j.ica.2017.10.015 |  | 2018.02 | [{"synthesis method": "chemical synthesis", "precursor": [{"name": "Zn(NO3)2\u22c56H2O", "amount": "0.0297", "unit": "g"}, {"name": "D-Hhpg", "amount": "0.0167", "unit": "g"}, {"name": "4,4'-bipy", "amount": "0.0156", "unit": "g"}], "solution": [{"name": "distilled water", "amount": "10", "unit": "mL"}, {"name": "ethanol solution", "amount": "6", "unit": "mL"}], "pressure": "", "temperature": "room temperature", "time": "one week"}, {"synthesis method": "pH adjustment", "pH": "5.4", "modulator": "1mol\u22c5L-1 NaOH solution"}]
JEMXIL | {[Zn(L-hpg)(4,4'-bipy)(H2O)] · (NO3)}n | C18 H18 N4 O7 Zn1 | chemical synthesis | Zn(NO3)2⋅6H2O | 0.0297 g | L-Hhpg | 0.0167 g | 4,4'-bipy | 0.0156 g |  |  |  |  | distilled water, ethanol solution |  | one week | room temperature | 5.4 | chemical synthesis, pH adjustment | 10.1016/j.ica.2017.10.015 |  | 2018.02 | [{"synthesis method": "chemical synthesis", "precursor": [{"name": "Zn(NO3)2\u22c56H2O", "amount": "0.0297", "unit": "g"}, {"name": "L-Hhpg", "amount": "0.0167", "unit": "g"}, {"name": "4,4'-bipy", "amount": "0.0156", "unit": "g"}], "solution": [{"name": "distilled water", "amount": "10", "unit": "mL"}, {"name": "ethanol solution", "amount": "6", "unit": "mL"}], "pressure": "", "temperature": "room temperature", "time": "one week"}, {"synthesis method": "pH adjustment", "pH": "5.4", "modulator": "1mol\u22c5L-1 NaOH solution"}]
JEMWEG | {[Zn(D-hpg)(4,4'-bipy)(H2O)] · (ClO4)}n | C18 Cl1 H18 N3 O8 Zn1 | chemical synthesis | Zn(ClO4)2⋅6H2O | 0.0372 g | D-Hhpg | 0.0167 g | 4,4'-bipy | 0.0156 g |  |  |  |  | distilled water, ethanol solution |  | two weeks | room temperature | 5.4 | chemical synthesis, pH adjustment | 10.1016/j.ica.2017.10.015 |  | 2018.02 | [{"synthesis method": "chemical synthesis", "precursor": [{"name": "Zn(ClO4)2\u22c56H2O", "amount": "0.0372", "unit": "g"}, {"name": "D-Hhpg", "amount": "0.0167", "unit": "g"}, {"name": "4,4'-bipy", "amount": "0.0156", "unit": "g"}], "solution": [{"name": "distilled water", "amount": "8", "unit": "mL"}, {"name": "ethanol solution", "amount": "8", "unit": "mL"}], "pressure": "", "temperature": "room temperature", "time": "two weeks"}, {"synthesis method": "pH adjustment", "pH": "5.4", "modulator": "1mol\u22c5L-1 NaOH solution"}]
JEMXOR | {[Zn(L-hpg)(4,4'-bipy)(H2O)] · (ClO4)}n | C18 Cl1 H18 N3 O8 Zn1 | chemical synthesis | Zn(ClO4)2⋅6H2O | 0.0372 g | L-Hhpg | 0.0167 g | 4,4'-bipy | 0.0156 g |  |  |  |  | distilled water, ethanol solution |  | two weeks | room temperature | 5.4 | chemical synthesis, pH adjustment | 10.1016/j.ica.2017.10.015 |  | 2018.02 | [{"synthesis method": "chemical synthesis", "precursor": [{"name": "Zn(ClO4)2\u22c56H2O", "amount": "0.0372", "unit": "g"}, {"name": "L-Hhpg", "amount": "0.0167", "unit": "g"}, {"name": "4,4'-bipy", "amount": "0.0156", "unit": "g"}], "solution": [{"name": "distilled water", "amount": "8", "unit": "mL"}, {"name": "ethanol solution", "amount": "8", "unit": "mL"}], "pressure": "", "temperature": "room temperature", "time": "two weeks"}, {"synthesis method": "pH adjustment", "pH": "5.4", "modulator": "1mol\u22c5L-1 NaOH solution"}]
JEMXUX | [Zn(D-hpg)2(4,4'-bipy)] · (4,4'-bipy) | C31 H30 N5 O7 Zn1 | chemical synthesis | ZnSO4⋅7H2O | 0.0287 g | D-Hhpg | 0.0167 g | 4,4'-bipy | 0.0156 g |  |  |  |  | distilled water, ethanol solution |  | three weeks | room temperature | 5.8 | chemical synthesis, pH adjustment | 10.1016/j.ica.2017.10.015 |  | 2018.02 | [{"synthesis method": "chemical synthesis", "precursor": [{"name": "ZnSO4\u22c57H2O", "amount": "0.0287", "unit": "g"}, {"name": "D-Hhpg", "amount": "0.0167", "unit": "g"}, {"name": "4,4'-bipy", "amount": "0.0156", "unit": "g"}], "solution": [{"name": "distilled water", "amount": "10", "unit": "mL"}, {"name": "ethanol solution", "amount": "6", "unit": "mL"}], "pressure": "", "temperature": "room temperature", "time": "three weeks"}, {"synthesis method": "pH adjustment", "pH": "5.8", "modulator": "1mol\u22c5L-1 NaOH solution"}]
JEMYAE | [Zn(L-hpg)2(4,4'-bipy)] · (4,4'-bipy) | C31 H30 N5 O7 Zn1 | chemical synthesis | ZnSO4⋅7H2O | 0.0287 g | L-Hhpg | 0.0167 g | 4,4'-bipy | 0.0156 g |  |  |  |  | distilled water, ethanol solution |  | three weeks | room temperature | 5.8 | chemical synthesis, pH adjustment | 10.1016/j.ica.2017.10.015 |  | 2018.02 | [{"synthesis method": "chemical synthesis", "precursor": [{"name": "ZnSO4\u22c57H2O", "amount": "0.0287", "unit": "g"}, {"name": "L-Hhpg", "amount": "0.0167", "unit": "g"}, {"name": "4,4'-bipy", "amount": "0.0156", "unit": "g"}], "solution": [{"name": "distilled water", "amount": "10", "unit": "mL"}, {"name": "ethanol solution", "amount": "6", "unit": "mL"}], "pressure": "", "temperature": "room temperature", "time": "three weeks"}, {"synthesis method": "pH adjustment", "pH": "5.8", "modulator": "1mol\u22c5L-1 NaOH solution"}]
WISBEH | [PhHg(mpcdt)] | C12 H16 Hg1 N2 S2 | chemical synthesis | [K(mpcdt)] | 0.215 g | phenylmercury(II) acetate | 0.336 g | [6 empty] | MeOH-CHCl3 |  | 5h | room temperature |  | chemical synthesis, filtration | 10.1016/j.poly.2013.08.032 |  | 2013.11 | [{"synthesis method": "chemical synthesis", "precursor": [{"name": "[K(mpcdt)]", "amount": "0.215", "unit": "g"}, {"name": "phenylmercury(II) acetate", "amount": "0.336", "unit": "g"}], "solution": [{"name": "MeOH-CHCl3", "amount": "10", "unit": "ml"}], "pressure": "", "temperature": "room temperature", "time": "5h"}, {"synthesis method": "filtration", "time": "", "atmosphere": "", "pressure": ""}]
ODOJIA | [Co(pzca)2(H2O)]n | C10 Co1 H8 N4 O5 | solvothermal synthesis | Co(CH3COO)2⋅4H2O | 0.125 g | 2-pyrazinecarboxylic acid | 0.124 g | [8 empty] | 48 h | 120°C |  | solvothermal synthesis | 10.1016/S0020-1693(01)00716-2 |  | 2002.01 | [{"synthesis method": "solvothermal synthesis", "precursor": [{"name": "Co(CH3COO)2\u22c54H2O", "amount": "0.125", "unit": "g"}, {"name": "2-pyrazinecarboxylic acid", "amount": "0.124", "unit": "g"}], "solvent": [{"name": "H2O", "amount": "14.0", "unit": "ml"}], "reducing agent": [{"name": "", "amount": "", "unit": ""}], "surfactant": [{"name": "", "amount": "", "unit": ""}], "pressure": "", "temperature": "120\u00b0C", "time": "48 h", "heating rate": "32\u00b0C per hour", "cooling rate": "3\u00b0C per hour"}]
ODOJOG | [Mn(pzca)2]n | C10 H6 Mn1 N4 O4 | solvothermal synthesis | Mn(CH3COO)2⋅4H2O | 0.244 g | 2-pyrazinecarboxylic acid | 0.248 g | [8 empty] | 72 h | 120°C |  | solvothermal synthesis | 10.1016/S0020-1693(01)00716-2 |  | 2002.01 | [{"synthesis method": "solvothermal synthesis", "precursor": [{"name": "Mn(CH3COO)2\u22c54H2O", "amount": "0.244", "unit": "g"}, {"name": "2-pyrazinecarboxylic acid", "amount": "0.248", "unit": "g"}], "solvent": [{"name": "H2O", "amount": "14.0", "unit": "ml"}], "reducing agent": [{"name": "", "amount": "", "unit": ""}], "surfactant": [{"name": "", "amount": "", "unit": ""}], "pressure": "", "temperature": "120\u00b0C", "time": "72 h", "heating rate": "10\u00b0C per hour", "cooling rate": "3.3\u00b0C per hour"}]
DAJBAT | [Cu2(μ1,1-N3)2(N3)2(bdmpzm)2] | C22 Cu2 H32 N20 | chemical synthesis | NaN3 | 0.08 g | CuCl2⋅2H2O | 0.1 g | bis(3,5-dimethylpyrazol-1-yl)methane | 0.12 g |  |  |  |  | water, methanolic solution |  | 3h | room temperature |  | chemical synthesis, drying | 10.1016/j.poly.2011.08.007 |  | 2011.11 | [{"synthesis method": "chemical synthesis", "precursor": [{"name": "NaN3", "amount": "0.08", "unit": "g"}, {"name": "CuCl2\u22c52H2O", "amount": "0.1", "unit": "g"}, {"name": "bis(3,5-dimethylpyrazol-1-yl)methane", "amount": "0.12", "unit": "g"}], "solution": [{"name": "water", "amount": "10", "unit": "ml"}, {"name": "methanolic solution", "amount": "15", "unit": "ml"}], "pressure": "", "temperature": "room temperature", "time": "3h"}, {"synthesis method": "drying", "pressure": "", "temperature": "", "atmosphere": "", "time": ""}]
RUBZIY |  | C8 H4 O4 Pb1 | solvothermal synthesis | Lead nitrate | 0.331 g | 1,4-benzenedicarboxylic acid | 0.166 g | [8 empty] | 4 days | 160°C | 4.0 | solvothermal synthesis, pH adjustment, washing | 10.1016/j.molstruc.2009.03.037 |  | 2009.06 | [{"synthesis method": "solvothermal synthesis", "precursor": [{"name": "Lead nitrate", "amount": "0.331", "unit": "g"}, {"name": "1,4-benzenedicarboxylic acid", "amount": "0.166", "unit": "g"}], "solvent": [{"name": "water/ethanol mixture", "amount": "10ml/2.0ml", "unit": ""}], "reducing agent": [{"name": "", "amount": "", "unit": ""}], "surfactant": [{"name": "", "amount": "", "unit": ""}], "pressure": "", "temperature": "160\u00b0C", "time": "4 days", "heating rate": "", "cooling rate": ""}, {"synthesis method": "pH adjustment", "pH": "4.0", "modulator": "triethylamine"}, {"synthesis method": "washing", "washing solution": "water", "amount": ""}]
RUBZOE |  | C10 H15 O5 Pb1 | solvothermal synthesis | Lead nitrate | 0.331 g | d(+)-camphoric acid | 0.166 g | [8 empty] | 4 days | 160°C | 4.0 | solvothermal synthesis, pH adjustment, washing | 10.1016/j.molstruc.2009.03.037 |  | 2009.06 | [{"synthesis method": "solvothermal synthesis", "precursor": [{"name": "Lead nitrate", "amount": "0.331", "unit": "g"}, {"name": "d(+)-camphoric acid", "amount": "0.166", "unit": "g"}], "solvent": [{"name": "water/ethanol mixture", "amount": "10ml/2.0ml", "unit": ""}], "reducing agent": [{"name": "", "amount": "", "unit": ""}], "surfactant": [{"name": "", "amount": "", "unit": ""}], "pressure": "", "temperature": "160\u00b0C", "time": "4 days", "heating rate": "", "cooling rate": ""}, {"synthesis method": "pH adjustment", "pH": "4.0", "modulator": "triethylamine"}, {"synthesis method": "washing", "washing solution": "water", "amount": ""}]
KEYZAQ | [ Zn ( en ) 2 ] [ ( H 2 O ) Zn ( en ) 2 As 8 III V 14 IV O 42 ( H 2 O ) ] · H 2 O | As8 C8 H38 N8 O45 V14 Zn2 | solvothermal synthesis | NH4VO3 | 0.5 mmol | As2O3 | 0.5 mmol | Zn(NO3)2 ⋅6H2O | 0.5 mmol | HNO3 | 0.1 ml | en | 0.2 ml |  |  | 7 days | 160°C |  | solvothermal synthesis | 10.1016/j.ica.2006.09.021 |  | 2007.04 | [{"synthesis method": "solvothermal synthesis", "precursor": [{"name": "NH4VO3", "amount": "0.5", "unit": "mmol"}, {"name": "As2O3", "amount": "0.5", "unit": "mmol"}, {"name": "Zn(NO3)2 \u22c56H2O", "amount": "0.5", "unit": "mmol"}, {"name": "HNO3", "amount": "0.1", "unit": "ml"}, {"name": "en", "amount": "0.2", "unit": "ml"}], "solvent": [{"name": "deionized water", "amount": "5", "unit": "ml"}], "reducing agent": [{"name": "", "amount": "", "unit": ""}], "surfactant": [{"name": "", "amount": "", "unit": ""}], "pressure": "", "temperature": "160\u00b0C", "time": "7 days", "heating rate": "", "cooling rate": ""}]
KEYZEU | [ ( H 2 O ) Zn ( 1 , 10 - phen ) 2 ] 2 [ As 8 III V 14 IV O 42 ( H 2 O ) ] · 4 H 2 O | As8 C48 H46 N8 O49 V14 Zn2 | solvothermal synthesis | V2O5 | 1 mmol | As2O3 | 1 mmol | Zn(MeCO2)2 ⋅2H2O | 2 mmol | 1,10-phen | 0.3 mmol | H2O | 5 ml |  |  | 7 days | 160°C |  | solvothermal synthesis | 10.1016/j.ica.2006.09.021 |  | 2007.04 | [{"synthesis method": "solvothermal synthesis", "precursor": [{"name": "V2O5", "amount": "1", "unit": "mmol"}, {"name": "As2O3", "amount": "1", "unit": "mmol"}, {"name": "Zn(MeCO2)2 \u22c52H2O", "amount": "2", "unit": "mmol"}, {"name": "1,10-phen", "amount": "0.3", "unit": "mmol"}, {"name": "H2O", "amount": "5", "unit": "ml"}], "solvent": [{"name": "", "amount": "", "unit": ""}], "reducing agent": [{"name": "", "amount": "", "unit": ""}], "surfactant": [{"name": "", "amount": "", "unit": ""}], "pressure": "", "temperature": "160\u00b0C", "time": "7 days", "heating rate": "", "cooling rate": "10\u00b0Ch-1"}]
DEYHIZ | [ { ( H 2 O ) Zn ( 2 , 2 ' - bpy ) 2 } { Zn ( 2 , 2 ' - bpy ) 2 } As 8 III V 14 IV O 42 ( H 2 O ) 0.5 ] 2 [ { ( H 2 O ) Zn ( 2 , 2 ' - bpy ) 2 - As 8 III V 14 IV O 42 ( H 2 O ) 0.5 } 2 { Zn ( 2 , 2 ' - bpy ) 2 } 2 ] · H 2 O | As32 C160 H146 N32 O177 V56 Zn8 | solvothermal synthesis | V2O5 | 0.5 mmol | As2O3 | 0.5 mmol | Zn(MeCO2)2 ⋅2H2O | 1 mmol | 2,2'-bpy | 0.3 mmol | H2O | 5 ml |  |  | 7 days | 160°C |  | solvothermal synthesis | 10.1016/j.ica.2006.09.021 |  | 2007.04 | [{"synthesis method": "solvothermal synthesis", "precursor": [{"name": "V2O5", "amount": "0.5", "unit": "mmol"}, {"name": "As2O3", "amount": "0.5", "unit": "mmol"}, {"name": "Zn(MeCO2)2 \u22c52H2O", "amount": "1", "unit": "mmol"}, {"name": "2,2'-bpy", "amount": "0.3", "unit": "mmol"}, {"name": "H2O", "amount": "5", "unit": "ml"}], "solvent": [{"name": "", "amount": "", "unit": ""}], "reducing agent": [{"name": "", "amount": "", "unit": ""}], "surfactant": [{"name": "", "amount": "", "unit": ""}], "pressure": "", "temperature": "160\u00b0C", "time": "7 days", "heating rate": "", "cooling rate": "10\u00b0Ch-1"}]
KEYZIY | [ ( H 2 O ) Zn ( 4 , 4 ' - bpy ) ] 2 [ As 8 III V 14 IV O 42 ( H 2 O ) ] · 2 H 2 O | As8 C20 H26 N4 O47 V14 Zn2 | solvothermal synthesis | V2O5 | 1 mmol | As2O3 | 1 mmol | Zn(MeCO2)2 ⋅2H2O | 2 mmol | 4,4'-bipy | 0.3 mmol | H2O | 5 ml |  |  | 7 days | 160°C |  | solvothermal synthesis | 10.1016/j.ica.2006.09.021 |  | 2007.04 | [{"synthesis method": "solvothermal synthesis", "precursor": [{"name": "V2O5", "amount": "1", "unit": "mmol"}, {"name": "As2O3", "amount": "1", "unit": "mmol"}, {"name": "Zn(MeCO2)2 \u22c52H2O", "amount": "2", "unit": "mmol"}, {"name": "4,4'-bipy", "amount": "0.3", "unit": "mmol"}, {"name": "H2O", "amount": "5", "unit": "ml"}], "solvent": [{"name": "", "amount": "", "unit": ""}], "reducing agent": [{"name": "", "amount": "", "unit": ""}], "surfactant": [{"name": "", "amount": "", "unit": ""}], "pressure": "", "temperature": "160\u00b0C", "time": "7 days", "heating rate": "", "cooling rate": "10\u00b0Ch-1"}]
SIWVAW | [Cd(atpt)(H2O)2] | C8 Cd1 H13 N1 O8 | chemical synthesis | Nicotiamide | 0.0537 g | Cd(NO3)2 ⋅4H2O | 0.0339 g | H2atpt | 0.0200 g | NaOH | 0.0088 g |  |  | methanol, water |  | several days | ambient temperature |  | chemical synthesis, filtration, washing, drying | 10.1016/j.ica.2007.06.039 |  | 2008.01 | [{"synthesis method": "chemical synthesis", "precursor": [{"name": "Nicotiamide", "amount": "0.0537", "unit": "g"}, {"name": "Cd(NO3)2 \u22c54H2O", "amount": "0.0339", "unit": "g"}, {"name": "H2atpt", "amount": "0.0200", "unit": "g"}, {"name": "NaOH", "amount": "0.0088", "unit": "g"}], "solution": [{"name": "methanol", "amount": "8", "unit": "ml"}, {"name": "water", "amount": "50", "unit": "ml"}], "pressure": "", "temperature": "ambient temperature", "time": "several days"}, {"synthesis method": "filtration", "time": "10 min", "atmosphere": "", "pressure": ""}, {"synthesis method": "washing", "washing solution": "methanol", "amount": ""}, {"synthesis method": "drying", "pressure": "vacuum", "temperature": "", "atmosphere": "", "time": ""}]
SIWVEA | [Zn(atpt)(H2O)2] | C8 H9 N1 O6 Zn1 | chemical synthesis | Imidazole | 0.0452 g | Zn(NO3)2 ⋅6H2O | 0.0493 g | H2atpt | 0.0301 g | NaOH | 0.0080 g |  |  | water, methanol |  | several days | ambient temperature |  | chemical synthesis, filtration, washing, drying | 10.1016/j.ica.2007.06.039 |  | 2008.01 | [{"synthesis method": "chemical synthesis", "precursor": [{"name": "Imidazole", "amount": "0.0452", "unit": "g"}, {"name": "Zn(NO3)2 \u22c56H2O", "amount": "0.0493", "unit": "g"}, {"name": "H2atpt", "amount": "0.0301", "unit": "g"}, {"name": "NaOH", "amount": "0.0080", "unit": "g"}], "solution": [{"name": "water", "amount": "3", "unit": "ml"}, {"name": "methanol", "amount": "4", "unit": "ml"}], "pressure": "", "temperature": "ambient temperature", "time": "several days"}, {"synthesis method": "filtration", "time": "10 min", "atmosphere": "", "pressure": ""}, {"synthesis method": "washing", "washing solution": "methanol", "amount": ""}, {"synthesis method": "drying", "pressure": "vacuum", "temperature": "", "atmosphere": "", "time": ""}]
BOQSUW01 |  | Ag2 C12 H8 N4 S2 | chemical synthesis | 4,4'-bipy | 0.156 g | AgNCS | 0.166 g | KNCS | 0.194 g |  |  |  |  | CH3CN/H2O |  | 15 days | room temperature |  | chemical synthesis | 10.1016/j.cclet.2008.01.020 |  | 2008.05 | [{"synthesis method": "chemical synthesis", "precursor": [{"name": "4,4'-bipy", "amount": "0.156", "unit": "g"}, {"name": "AgNCS", "amount": "0.166", "unit": "g"}, {"name": "KNCS", "amount": "0.194", "unit": "g"}], "solution": [{"name": "CH3CN/H2O", "amount": "10", "unit": "mL"}], "pressure": "", "temperature": "room temperature", "time": "15 days"}]
BULYAJ | Co3(CAM)2(BTA)2 | C32 Co3 H36 N6 O8 | chemical synthesis | Co(NO3)2⋅6H2O | 47.2 mg | HBTA | 11.9 mg | H2CAM | 20 mg |  |  |  |  | water |  | 3 days | 160°C | 7 | chemical synthesis, pH adjustment, cooling | 10.1016/j.ica.2009.06.048 |  | 2009.10 | [{"synthesis method": "chemical synthesis", "precursor": [{"name": "Co(NO3)2\u22c56H2O", "amount": "47.2", "unit": "mg"}, {"name": "HBTA", "amount": "11.9", "unit": "mg"}, {"name": "H2CAM", "amount": "20", "unit": "mg"}], "solution": [{"name": "water", "amount": "12", "unit": "mL"}], "pressure": "", "temperature": "160\u00b0C", "time": "3 days"}, {"synthesis method": "pH adjustment", "pH": "7", "modulator": "aqueous solution of NaOH (1.0mol/L)"}, {"synthesis method": "cooling", "cooling rate": "5\u00b0C/h"}]
BULYEN | Co3(SDBA)2(BTA)2 | C40 Co3 H24 N6 O12 S2 | chemical synthesis | Co(NO3)2⋅6H2O | 47.2 mg | HBTA | 11.9 mg | H2SDBA | 20 mg |  |  |  |  | water |  | 3 days | 160°C | 7 | chemical synthesis, pH adjustment, cooling | 10.1016/j.ica.2009.06.048 |  | 2009.10 | [{"synthesis method": "chemical synthesis", "precursor": [{"name": "Co(NO3)2\u22c56H2O", "amount": "47.2", "unit": "mg"}, {"name": "HBTA", "amount": "11.9", "unit": "mg"}, {"name": "H2SDBA", "amount": "20", "unit": "mg"}], "solution": [{"name": "water", "amount": "12", "unit": "mL"}], "pressure": "", "temperature": "160\u00b0C", "time": "3 days"}, {"synthesis method": "pH adjustment", "pH": "7", "modulator": "aqueous solution of NaOH (1.0mol/L)"}, {"synthesis method": "cooling", "cooling rate": "5\u00b0C/h"}]
VIKBUP | BUT-161 | C54 H34 N4 O12 Zn3 | chemical synthesis | H3TCA | 3.8 mg | DPE | 5.5 mg | Zn(NO3)2⋅6H2O | 15 mg |  |  |  |  | anhydrous DMF |  | 24h | 80°C |  | chemical synthesis, filtration, washing | 10.1016/j.poly.2018.10.067 |  | 2019.01 | [{"synthesis method": "chemical synthesis", "precursor": [{"name": "H3TCA", "amount": "3.8", "unit": "mg"}, {"name": "DPE", "amount": "5.5", "unit": "mg"}, {"name": "Zn(NO3)2\u22c56H2O", "amount": "15", "unit": "mg"}], "solution": [{"name": "anhydrous DMF", "amount": "1", "unit": "mL"}], "pressure": "", "temperature": "80\u00b0C", "time": "24h"}, {"synthesis method": "filtration", "time": "", "atmosphere": "", "pressure": ""}, {"synthesis method": "washing", "washing solution": "anhydrous DMF", "amount": ""}]
DUHDAN | [Cd(L)(die)]·2/3H2O | C29 Cd1 H25.33 N4 O5.67 | solvothermal synthesis | H2L | 35 mg | Cd(CH3COO)2⋅2H2O | 27 mg | die | 16 mg | [6 empty] | 3 days | 120°C |  | solvothermal synthesis | 10.1016/j.poly.2015.06.039 |  | 2015.10 | [{"synthesis method": "solvothermal synthesis", "precursor": [{"name": "H2L", "amount": "35", "unit": "mg"}, {"name": "Cd(CH3COO)2\u22c52H2O", "amount": "27", "unit": "mg"}, {"name": "die", "amount": "16", "unit": "mg"}], "solvent": [{"name": "DMF", "amount": "6", "unit": "mL"}, {"name": "ethanol", "amount": "3", "unit": "mL"}], "reducing agent": [{"name": "", "amount": "", "unit": ""}], "surfactant": [{"name": "", "amount": "", "unit": ""}], "pressure": "", "temperature": "120\u00b0C", "time": "3 days", "heating rate": "", "cooling rate": ""}]
DUHDER | [Cd(L)(dib)] | C31 Cd1 H28 N4 O5 | solvothermal synthesis | H2L | 35 mg | Cd(CH3COO)2⋅2H2O | 27 mg | dib | 19 mg | [6 empty] | 3 days | 120°C |  | solvothermal synthesis | 10.1016/j.poly.2015.06.039 |  | 2015.10 | [{"synthesis method": "solvothermal synthesis", "precursor": [{"name": "H2L", "amount": "35", "unit": "mg"}, {"name": "Cd(CH3COO)2\u22c52H2O", "amount": "27", "unit": "mg"}, {"name": "dib", "amount": "19", "unit": "mg"}], "solvent": [{"name": "DMF", "amount": "6", "unit": "mL"}, {"name": "ethanol", "amount": "3", "unit": "mL"}], "reducing agent": [{"name": "", "amount": "", "unit": ""}], "surfactant": [{"name": "", "amount": "", "unit": ""}], "pressure": "", "temperature": "120\u00b0C", "time": "3 days", "heating rate": "", "cooling rate": ""}]
DUHDIV | [Cd(L)(bmimb)] | C37 Cd1 H32 N4 O5 | solvothermal synthesis | H2L | 35 mg | Cd(CH3COO)2⋅2H2O | 27 mg | bmimb | 27 mg | [6 empty] | 3 days | 120°C |  | solvothermal synthesis | 10.1016/j.poly.2015.06.039 |  | 2015.10 | [{"synthesis method": "solvothermal synthesis", "precursor": [{"name": "H2L", "amount": "35", "unit": "mg"}, {"name": "Cd(CH3COO)2\u22c52H2O", "amount": "27", "unit": "mg"}, {"name": "bmimb", "amount": "27", "unit": "mg"}], "solvent": [{"name": "DMF", "amount": "6", "unit": "mL"}, {"name": "ethanol", "amount": "3", "unit": "mL"}], "reducing agent": [{"name": "", "amount": "", "unit": ""}], "surfactant": [{"name": "", "amount": "", "unit": ""}], "pressure": "", "temperature": "120\u00b0C", "time": "3 days", "heating rate": "", "cooling rate": ""}]
DUHDOB | [Cd(L)(bimb)]·1/2EtOH | C36 Cd1 H31 N4 O5.50 | solvothermal synthesis | H2L | 35 mg | Cd(CH3COO)2⋅2H2O | 27 mg | bimb | 24 mg | [6 empty] | 3 days | 120°C |  | solvothermal synthesis | 10.1016/j.poly.2015.06.039 |  | 2015.10 | [{"synthesis method": "solvothermal synthesis", "precursor": [{"name": "H2L", "amount": "35", "unit": "mg"}, {"name": "Cd(CH3COO)2\u22c52H2O", "amount": "27", "unit": "mg"}, {"name": "bimb", "amount": "24", "unit": "mg"}], "solvent": [{"name": "DMF", "amount": "6", "unit": "mL"}, {"name": "ethanol", "amount": "3", "unit": "mL"}], "reducing agent": [{"name": "", "amount": "", "unit": ""}], "surfactant": [{"name": "", "amount": "", "unit": ""}], "pressure": "", "temperature": "120\u00b0C", "time": "3 days", "heating rate": "", "cooling rate": ""}]
DUHDUH | [Zn(L)(bimb)] | C35 H28 N4 O5 Zn1 | solvothermal synthesis | H2L | 35 mg | Zn(CH3COO)2⋅2H2O | 22 mg | bimb | 24 mg | [6 empty] | 3 days | 120°C |  | solvothermal synthesis | 10.1016/j.poly.2015.06.039 |  | 2015.10 | [{"synthesis method": "solvothermal synthesis", "precursor": [{"name": "H2L", "amount": "35", "unit": "mg"}, {"name": "Zn(CH3COO)2\u22c52H2O", "amount": "22", "unit": "mg"}, {"name": "bimb", "amount": "24", "unit": "mg"}], "solvent": [{"name": "DMF", "amount": "6", "unit": "mL"}, {"name": "ethanol", "amount": "3", "unit": "mL"}], "reducing agent": [{"name": "", "amount": "", "unit": ""}], "surfactant": [{"name": "", "amount": "", "unit": ""}], "pressure": "", "temperature": "120\u00b0C", "time": "3 days", "heating rate": "", "cooling rate": ""}]
DUHFAP | [Co(L)(bimb)] | C35 Co1 H28 N4 O5 | solvothermal synthesis | H2L | 35 mg | Co(CH3COO)2⋅4H2O | 25 mg | bimb | 24 mg | [6 empty] | 3 days | 120°C |  | solvothermal synthesis | 10.1016/j.poly.2015.06.039 |  | 2015.10 | [{"synthesis method": "solvothermal synthesis", "precursor": [{"name": "H2L", "amount": "35", "unit": "mg"}, {"name": "Co(CH3COO)2\u22c54H2O", "amount": "25", "unit": "mg"}, {"name": "bimb", "amount": "24", "unit": "mg"}], "solvent": [{"name": "DMF", "amount": "6", "unit": "mL"}, {"name": "ethanol", "amount": "3", "unit": "mL"}], "reducing agent": [{"name": "", "amount": "", "unit": ""}], "surfactant": [{"name": "", "amount": "", "unit": ""}], "pressure": "", "temperature": "120\u00b0C", "time": "3 days", "heating rate": "", "cooling rate": ""}]
DUHFET | [Cd(L)(phen)]·EtOH | C35 Cd1 H28 N2 O6 | solvothermal synthesis | H2L | 35 mg | Cd(CH3COO)2⋅2H2O | 27 mg | phen | 20 mg | [6 empty] | 3 days | 140°C |  | solvothermal synthesis | 10.1016/j.poly.2015.06.039 |  | 2015.10 | [{"synthesis method": "solvothermal synthesis", "precursor": [{"name": "H2L", "amount": "35", "unit": "mg"}, {"name": "Cd(CH3COO)2\u22c52H2O", "amount": "27", "unit": "mg"}, {"name": "phen", "amount": "20", "unit": "mg"}], "solvent": [{"name": "ethanol", "amount": "8", "unit": "mL"}], "reducing agent": [{"name": "", "amount": "", "unit": ""}], "surfactant": [{"name": "", "amount": "", "unit": ""}], "pressure": "", "temperature": "140\u00b0C", "time": "3 days", "heating rate": "", "cooling rate": ""}]
DUHFIX | [Cu(L)(phen)] | C33 Cu1 H22 N2 O5 | solvothermal synthesis | H2L | 35 mg | Cu(CH3COO)2⋅H2O | 20 mg | phen | 20 mg | [6 empty] | 3 days | 140°C |  | solvothermal synthesis | 10.1016/j.poly.2015.06.039 |  | 2015.10 | [{"synthesis method": "solvothermal synthesis", "precursor": [{"name": "H2L", "amount": "35", "unit": "mg"}, {"name": "Cu(CH3COO)2\u22c5H2O", "amount": "20", "unit": "mg"}, {"name": "phen", "amount": "20", "unit": "mg"}], "solvent": [{"name": "ethanol", "amount": "8", "unit": "mL"}], "reducing agent": [{"name": "", "amount": "", "unit": ""}], "surfactant": [{"name": "", "amount": "", "unit": ""}], "pressure": "", "temperature": "140\u00b0C", "time": "3 days", "heating rate": "", "cooling rate": ""}]
DUHFOD | [Zn(L)(mtpy)] | C43 H31 N3 O5 Zn1 | solvothermal synthesis | H2L | 35 mg | Zn(CH3COO)2⋅2H2O | 22 mg | mtpy | 33 mg | [6 empty] | 3 days | 140°C |  | solvothermal synthesis | 10.1016/j.poly.2015.06.039 |  | 2015.10 | [{"synthesis method": "solvothermal synthesis", "precursor": [{"name": "H2L", "amount": "35", "unit": "mg"}, {"name": "Zn(CH3COO)2\u22c52H2O", "amount": "22", "unit": "mg"}, {"name": "mtpy", "amount": "33", "unit": "mg"}], "solvent": [{"name": "ethanol", "amount": "8", "unit": "mL"}], "reducing agent": [{"name": "", "amount": "", "unit": ""}], "surfactant": [{"name": "", "amount": "", "unit": ""}], "pressure": "", "temperature": "140\u00b0C", "time": "3 days", "heating rate": "", "cooling rate": ""}]
DUHFUJ | [Ni(L)(mtpy)]·1/2H2O | C43 H32 N3 Ni1 O5.50 | solvothermal synthesis | H2L | 35 mg | Ni(CH3COO)2⋅4H2O | 25 mg | mtpy | 33 mg | [6 empty] | 3 days | 140°C |  | solvothermal synthesis | 10.1016/j.poly.2015.06.039 |  | 2015.10 | [{"synthesis method": "solvothermal synthesis", "precursor": [{"name": "H2L", "amount": "35", "unit": "mg"}, {"name": "Ni(CH3COO)2\u22c54H2O", "amount": "25", "unit": "mg"}, {"name": "mtpy", "amount": "33", "unit": "mg"}], "solvent": [{"name": "ethanol", "amount": "8", "unit": "mL"}], "reducing agent": [{"name": "", "amount": "", "unit": ""}], "surfactant": [{"name": "", "amount": "", "unit": ""}], "pressure": "", "temperature": "140\u00b0C", "time": "3 days", "heating rate": "", "cooling rate": ""}]
KIGQUN |  | C15 Cl1 H9 In1 N2 O4 | [16 empty] | hydrothermal synthesis, washing, drying | 10.1016/j.ica.2007.04.007 |  | 2007.07 | [{"synthesis method": "hydrothermal synthesis", "precursor": [{"name": "InCl3", "amount": "0.05", "unit": "g"}, {"name": "1,2,4,5-benzenetetracarboxylicanhydride", "amount": "0.10", "unit": "g"}, {"name": "2,2'-bipy", "amount": "0.25", "unit": "g"}], "solvent": [{"name": "water", "amount": "10.0", "unit": "ml"}], "pressure": "", "temperature": "160\u00b0C", "time": "5d", "heating rate": "", "cooling rate": "slowly to room temperature"}, {"synthesis method": "washing", "washing solution": "distilled water", "amount": ""}, {"synthesis method": "drying", "pressure": "", "temperature": "", "atmosphere": "air", "time": ""}]
KIGRAU |  | C68 H38 In2 N8 O16 | [16 empty] | hydrothermal synthesis, washing, drying | 10.1016/j.ica.2007.04.007 |  | 2007.07 | [{"synthesis method": "hydrothermal synthesis", "precursor": [{"name": "InCl3", "amount": "0.05", "unit": "g"}, {"name": "1,2,4,5-benzenetetracarboxylicanhydride", "amount": "0.10", "unit": "g"}, {"name": "phen", "amount": "0.35", "unit": "g"}], "solvent": [{"name": "water", "amount": "8.0", "unit": "ml"}], "pressure": "", "temperature": "140\u00b0C", "time": "3d", "heating rate": "", "cooling rate": "slowly to room temperature"}, {"synthesis method": "washing", "washing solution": "distilled water", "amount": ""}, {"synthesis method": "drying", "pressure": "", "temperature": "", "atmosphere": "air", "time": ""}]
EKOXUY | [Ag2Na2(3-sb)2(H2O)7] n | Ag2 C14 H24 Na2 O17 S2 | chemical synthesis | AgNO3 | 0.085 g | NaOH | 0.02 g | 3-sulfobenzoic acid monosodium salt | 0.112 g |  |  |  |  | distilled water |  | 2 weeks |  |  | chemical synthesis | 10.1016/j.ica.2010.09.043 |  | 2011.01 | [{"synthesis method": "chemical synthesis", "precursor": [{"name": "AgNO3", "amount": "0.085", "unit": "g"}, {"name": "NaOH", "amount": "0.02", "unit": "g"}, {"name": "3-sulfobenzoic acid monosodium salt", "amount": "0.112", "unit": "g"}], "solution": [{"name": "distilled water", "amount": "5", "unit": "ml"}], "pressure": "", "temperature": "", "time": "2 weeks"}]
EKOYAF | {[Ag2(3-sb)(apy)]·(H2O)} n | Ag2 C12 H12 N2 O6 S1 | chemical synthesis | AgNO3 | 0.170 g | 2-aminopyridine | 0.094 g | 3-sulfobenzoic acid monosodium salt | 0.112 g |  |  |  |  | distilled water |  | 3 weeks |  |  | chemical synthesis | 10.1016/j.ica.2010.09.043 |  | 2011.01 | [{"synthesis method": "chemical synthesis", "precursor": [{"name": "AgNO3", "amount": "0.170", "unit": "g"}, {"name": "2-aminopyridine", "amount": "0.094", "unit": "g"}, {"name": "3-sulfobenzoic acid monosodium salt", "amount": "0.112", "unit": "g"}], "solution": [{"name": "distilled water", "amount": "10", "unit": "ml"}], "pressure": "", "temperature": "", "time": "3 weeks"}]
EKOYEJ | {[Ag2(4,4'-bipy)2(H2O)3]·[Ag2(4,4'-bipy)2(H2O)2]·2(3-sb)·4(H2O)} n | Ag4 C54 H58 N8 O19 S2 | chemical synthesis | AgNO3 | 0.085 g | 3-sulfobenzoic acid monosodium salt | 0.112 g | NaOH | 0.04 g | 4,4'-bipy | 0.078 g |  |  | distilled water |  | 2 days |  |  | chemical synthesis | 10.1016/j.ica.2010.09.043 |  | 2011.01 | [{"synthesis method": "chemical synthesis", "precursor": [{"name": "AgNO3", "amount": "0.085", "unit": "g"}, {"name": "3-sulfobenzoic acid monosodium salt", "amount": "0.112", "unit": "g"}, {"name": "NaOH", "amount": "0.04", "unit": "g"}, {"name": "4,4'-bipy", "amount": "0.078", "unit": "g"}], "solution": [{"name": "distilled water", "amount": "15", "unit": "ml"}], "pressure": "", "temperature": "", "time": "2 days"}]
EKOYIN | {[Ag(3-sb)(bpe)(H2O)]·[Ag(bpe)(H2O)]·3(H2O)} n | Ag2 C31 H34 N4 O10 S1 | chemical synthesis | AgNO3 | 0.085 g | NaOH | 0.04 g | 3-sulfobenzoic acid monosodium salt | 0.112 g | 1,2-bis(4-pyridyl)ethylene | 0.091 g |  |  | water, methanol, DMF |  | 8 days |  |  | chemical synthesis | 10.1016/j.ica.2010.09.043 |  | 2011.01 | [{"synthesis method": "chemical synthesis", "precursor": [{"name": "AgNO3", "amount": "0.085", "unit": "g"}, {"name": "NaOH", "amount": "0.04", "unit": "g"}, {"name": "3-sulfobenzoic acid monosodium salt", "amount": "0.112", "unit": "g"}, {"name": "1,2-bis(4-pyridyl)ethylene", "amount": "0.091", "unit": "g"}], "solution": [{"name": "water", "amount": "10", "unit": "ml"}, {"name": "methanol", "amount": "5", "unit": "ml"}, {"name": "DMF", "amount": "5", "unit": "ml"}], "pressure": "", "temperature": "", "time": "8 days"}]
FAQVEY | [Hg2(C5H4S5)2Cl4]n | C5 Cl2 H4 Hg1 S5 | chemical synthesis | C5H4S5 | 0.12 g | HgCl2 | 0.14 g | [6 empty] | CH2Cl2, acetonitrile |  |  | room temperature |  | chemical synthesis, heating, filtration, cooling | 10.1016/S0277-5387(98)00116-8 |  | 1998.10 | [{"synthesis method": "chemical synthesis", "precursor": [{"name": "C5H4S5", "amount": "0.12", "unit": "g"}, {"name": "HgCl2", "amount": "0.14", "unit": "g"}], "solution": [{"name": "CH2Cl2", "amount": "3", "unit": "ml"}, {"name": "acetonitrile", "amount": "20", "unit": "ml"}], "pressure": "", "temperature": "room temperature", "time": ""}, {"synthesis method": "heating", "pressure": "", "temperature": "", "time": "", "atmosphere": ""}, {"synthesis method": "filtration", "time": "", "atmosphere": "", "pressure": ""}, {"synthesis method": "cooling", "pressure": "", "temperature": "", "cooling rate": "slow", "time": "2 hours"}]
QAFJOZ | {[Mn2(qptc4 -)(1,4-bib)(H2O)2]·2H2O} n | C20 H16 Mn1 N2 O6 | solvothermal synthesis | H4qptc | 14.5 mg | 1,4-bib | 6.3 mg | MnCl2⋅4H2O | 5.9 mg | [6 empty] | 3 days | 170°C |  | solvothermal synthesis | 10.1016/j.poly.2016.03.007 |  | 2016.06 | [{"synthesis method": "solvothermal synthesis", "precursor": [{"name": "H4qptc", "amount": "14.5", "unit": "mg"}, {"name": "1,4-bib", "amount": "6.3", "unit": "mg"}, {"name": "MnCl2\u22c54H2O", "amount": "5.9", "unit": "mg"}], "solvent": [{"name": "H2O/MeOH", "amount": "3", "unit": "mL"}], "reducing agent": [{"name": "", "amount": "", "unit": ""}], "surfactant": [{"name": "", "amount": "", "unit": ""}], "pressure": "", "temperature": "170\u00b0C", "time": "3 days", "heating rate": "", "cooling rate": "6\u00b0C/h"}]
QAFKUG | [Cd2(qptc4 -)(phen)2] n | C26 Cd1 H15 N2 O4 | solvothermal synthesis | H4qptc | 4.8 mg | phen | 1.8 mg | Cd(NO3)2⋅4H2O | 6.2 mg | [6 empty] | 3 days | 160°C |  | solvothermal synthesis | 10.1016/j.poly.2016.03.007 |  | 2016.06 | [{"synthesis method": "solvothermal synthesis", "precursor": [{"name": "H4qptc", "amount": "4.8", "unit": "mg"}, {"name": "phen", "amount": "1.8", "unit": "mg"}, {"name": "Cd(NO3)2\u22c54H2O", "amount": "6.2", "unit": "mg"}], "solvent": [{"name": "H2O/EtOH/DMF", "amount": "5", "unit": "mL"}], "reducing agent": [{"name": "", "amount": "", "unit": ""}], "surfactant": [{"name": "", "amount": "", "unit": ""}], "pressure": "", "temperature": "160\u00b0C", "time": "3 days", "heating rate": "", "cooling rate": "10\u00b0C/h"}]
QAFMES | [Ni2(qptc4 -)(1,4-bib)(H2O)8] n | C20 H20 N2 Ni1 O8 | solvothermal synthesis | H4qptc | 4.8 mg | 1,4-bib | 2.1 mg | Ni(NO3)2⋅6H2O | 5.8 mg | NaOH | 1.6 mg |  |  |  |  | 3 days | 160°C |  | solvothermal synthesis | 10.1016/j.poly.2016.03.007 |  | 2016.06 | [{"synthesis method": "solvothermal synthesis", "precursor": [{"name": "H4qptc", "amount": "4.8", "unit": "mg"}, {"name": "1,4-bib", "amount": "2.1", "unit": "mg"}, {"name": "Ni(NO3)2\u22c56H2O", "amount": "5.8", "unit": "mg"}, {"name": "NaOH", "amount": "1.6", "unit": "mg"}], "solvent": [{"name": "H2O/EtOH/DMF", "amount": "5", "unit": "mL"}], "reducing agent": [{"name": "", "amount": "", "unit": ""}], "surfactant": [{"name": "", "amount": "", "unit": ""}], "pressure": "", "temperature": "160\u00b0C", "time": "3 days", "heating rate": "", "cooling rate": ""}]
IQIRIJ | rhodium(II) benzoate 1,5-naphthyridine | C37 Cl3 H27 N2 O8 Rh2 | chemical synthesis | 1,5-naphthyridine |  | rhodium(II) benzoate | [7 empty] | benzene, chloroform |  | several days | room temperature |  | chemical synthesis, filtration, washing, drying | 10.1016/j.inoche.2003.10.028 |  | 2004.01 | [{"synthesis method": "chemical synthesis", "precursor": [{"name": "1,5-naphthyridine", "amount": "", "unit": ""}, {"name": "rhodium(II) benzoate", "amount": "", "unit": ""}], "solution": [{"name": "benzene", "amount": "", "unit": ""}, {"name": "chloroform", "amount": "", "unit": ""}], "pressure": "", "temperature": "room temperature", "time": "several days"}, {"synthesis method": "filtration", "time": "", "atmosphere": "", "pressure": ""}, {"synthesis method": "washing", "washing solution": "methanol", "amount": ""}, {"synthesis method": "drying", "pressure": "vacuum", "temperature": "", "atmosphere": "", "time": ""}]
SUFBIG | [Cu(L)(N3)] | C8 Cu1 H5 N7 O2 | chemical synthesis | CuCl2⋅4H2O | 0.1 mmol | HL | 0.1 mmol | NaN3 | 0.1 mmol |  |  |  |  | water, H2O/CH3OH, CH3OH |  | 2 weeks | room temperature |  | chemical synthesis | 10.1016/j.jssc.2015.02.025 |  | 2015.03 | [{"synthesis method": "chemical synthesis", "precursor": [{"name": "CuCl2\u22c54H2O", "amount": "0.1", "unit": "mmol"}, {"name": "HL", "amount": "0.1", "unit": "mmol"}, {"name": "NaN3", "amount": "0.1", "unit": "mmol"}], "solution": [{"name": "water", "amount": "5", "unit": "ml"}, {"name": "H2O/CH3OH", "amount": "1:1 v/v", "unit": "10ml"}, {"name": "CH3OH", "amount": "5", "unit": "ml"}], "pressure": "", "temperature": "room temperature", "time": "2 weeks"}]
SUFBEC | [Cu3(L)2(N3)4](CH3OH)3 | C19 Cu3 H22 N20 O7 | chemical synthesis | CuCl2⋅4H2O | 0.1 mmol | HL | 0.1 mmol | NaN3 | 0.2 mmol |  |  |  |  | water, H2O/CH3OH, CH3OH |  | 2 weeks | room temperature |  | chemical synthesis | 10.1016/j.jssc.2015.02.025 |  | 2015.03 | [{"synthesis method": "chemical synthesis", "precursor": [{"name": "CuCl2\u22c54H2O", "amount": "0.1", "unit": "mmol"}, {"name": "HL", "amount": "0.1", "unit": "mmol"}, {"name": "NaN3", "amount": "0.2", "unit": "mmol"}], "solution": [{"name": "water", "amount": "5", "unit": "ml"}, {"name": "H2O/CH3OH", "amount": "1:1 v/v", "unit": "10ml"}, {"name": "CH3OH", "amount": "5", "unit": "ml"}], "pressure": "", "temperature": "room temperature", "time": "2 weeks"}]
DUFLIA | [Fe2Pr(4-Me-sal)4(2,2'-bipy)2(H2O)6](NO3)·2MeOH·1½H2O | C54 Fe2 H63 N5 O24.5 Pr1 | chemical synthesis | Pr(NO3)3 ⋅6H2O | 0.086 g | 4-Me-salH2 | 0.122 g | FeCl3 ⋅4H2O | 0.054 g | 2,2'-bipy | 0.031 g | Et3N | 0.052 ml | H2O, methanolic solution |  | 1h |  |  | chemical synthesis | 10.1016/j.poly.2008.12.003 |  | 2009.06 | [{"synthesis method": "chemical synthesis", "precursor": [{"name": "Pr(NO3)3 \u22c56H2O", "amount": "0.086", "unit": "g"}, {"name": "4-Me-salH2", "amount": "0.122", "unit": "g"}, {"name": "FeCl3 \u22c54H2O", "amount": "0.054", "unit": "g"}, {"name": "2,2'-bipy", "amount": "0.031", "unit": "g"}, {"name": "Et3N", "amount": "0.052", "unit": "ml"}], "solution": [{"name": "H2O", "amount": "5", "unit": "ml"}, {"name": "methanolic solution", "amount": "10", "unit": "ml"}], "pressure": "", "temperature": "", "time": "1h"}]
DUFLOG | [Fe2Gd(4-Me-sal)4(2,2'-bipy)2(H2O)5]Cl1/2(NO3)1/2 | C52 Cl0.5 Fe2 Gd1 H60 N4.5 O23.5 | chemical synthesis | Gd(NO3)3 ⋅6H2O | [9 empty] | H2O, methanolic solution |  |  |  |  | chemical synthesis | 10.1016/j.poly.2008.12.003 |  | 2009.06 | [{"synthesis method": "chemical synthesis", "precursor": [{"name": "Gd(NO3)3 \u22c56H2O", "amount": "", "unit": ""}], "solution": [{"name": "H2O", "amount": "5", "unit": "ml"}, {"name": "methanolic solution", "amount": "10", "unit": "ml"}], "pressure": "", "temperature": "", "time": ""}]
DANMIP01 | poly-imidazole (μ-N-carboxymethyl-l-prolinato)copper(II) monohydrate | C10 Cu1 H15 N3 O5 | chemical synthesis | Cu2CO3(OH)2 | 221 mg | H2CMP | 346 mg | imidazole Him | 136 mg |  |  |  |  | water |  |  | 50-60°C |  | chemical synthesis, filtration | 10.1016/j.jinorgbio.2005.03.012 |  | 2005.07 | [{"synthesis method": "chemical synthesis", "precursor": [{"name": "Cu2CO3(OH)2", "amount": "221", "unit": "mg"}, {"name": "H2CMP", "amount": "346", "unit": "mg"}, {"name": "imidazole Him", "amount": "136", "unit": "mg"}], "solution": [{"name": "water", "amount": "125", "unit": "ml"}], "pressure": "", "temperature": "50-60\u00b0C", "time": ""}, {"synthesis method": "filtration", "time": "1 week", "atmosphere": "", "pressure": "vacuum"}]
NARPEC | aqua(creatinine)(N-carboxymethyl-l-prolinato)copper(II) three-hydrate | C11 Cu1 H24 N4 O9 | chemical synthesis | Cu2CO3(OH)2 | 221 mg | H2CMP | 346 mg | Crea | 226 mg |  |  |  |  | water, EtOH |  |  | 50-60°C |  | chemical synthesis, filtration | 10.1016/j.jinorgbio.2005.03.012 |  | 2005.07 | [{"synthesis method": "chemical synthesis", "precursor": [{"name": "Cu2CO3(OH)2", "amount": "221", "unit": "mg"}, {"name": "H2CMP", "amount": "346", "unit": "mg"}, {"name": "Crea", "amount": "226", "unit": "mg"}], "solution": [{"name": "water", "amount": "100", "unit": "ml"}, {"name": "EtOH", "amount": "", "unit": ""}], "pressure": "", "temperature": "50-60\u00b0C", "time": ""}, {"synthesis method": "filtration", "time": "", "atmosphere": "", "pressure": ""}]
PEBPAP | [Cu4(H2O)2(phen)4(μ4-PO4)2(μ2-O)] | C48 Cu4 H58 N8 O22 P2 | chemical synthesis | CuCl2⋅2H2O | 0.171 g | 1,10-phenanthroline | 0.198 g | phosphoric acid | 1.0 mL |  |  |  |  | MeOH/H2O |  | several weeks | room temperature | 5.5-5.6 | chemical synthesis, pH adjustment | 10.1016/j.ica.2012.03.014 |  | 2012.06 | [{"synthesis method": "chemical synthesis", "precursor": [{"name": "CuCl2\u22c52H2O", "amount": "0.171", "unit": "g"}, {"name": "1,10-phenanthroline", "amount": "0.198", "unit": "g"}, {"name": "phosphoric acid", "amount": "1.0", "unit": "mL"}], "solution": [{"name": "MeOH/H2O", "amount": "20", "unit": "mL"}], "pressure": "", "temperature": "room temperature", "time": "several weeks"}, {"synthesis method": "pH adjustment", "pH": "5.5-5.6", "modulator": "NaOH (1M)"}]
PEBPET | [Cu4(bpy)4(μ4-PO4)2(μ2-Cl)2] | C40 Cl2 Cu4 H68 N8 O26 P2 | chemical synthesis | CuCl2⋅2H2O | 0.171 g | 2,2'-bipyridine | 0.198 g | phosphoric acid | 1.0 mL |  |  |  |  | MeOH/H2O |  | several weeks | room temperature | 5.5-5.6 | chemical synthesis, pH adjustment | 10.1016/j.ica.2012.03.014 |  | 2012.06 | [{"synthesis method": "chemical synthesis", "precursor": [{"name": "CuCl2\u22c52H2O", "amount": "0.171", "unit": "g"}, {"name": "2,2'-bipyridine", "amount": "0.198", "unit": "g"}, {"name": "phosphoric acid", "amount": "1.0", "unit": "mL"}], "solution": [{"name": "MeOH/H2O", "amount": "20", "unit": "mL"}], "pressure": "", "temperature": "room temperature", "time": "several weeks"}, {"synthesis method": "pH adjustment", "pH": "5.5-5.6", "modulator": "NaOH (1M)"}]
PEBPIX | [Cu2(bpp)4(H2PO4)2](HPO4) | C52 Cu2 H65 N8 O13 P3 | chemical synthesis | CuCl2⋅2H2O | 0.170 g | 1,3-bis(4-pyridyl)-propane | 0.199 g | phosphoric acid | 1.0 mL |  |  |  |  | H2O, methanol, water |  | several weeks | room temperature |  | chemical synthesis, pH adjustment | 10.1016/j.ica.2012.03.014 |  | 2012.06 | [{"synthesis method": "chemical synthesis", "precursor": [{"name": "CuCl2\u22c52H2O", "amount": "0.170", "unit": "g"}, {"name": "1,3-bis(4-pyridyl)-propane", "amount": "0.199", "unit": "g"}, {"name": "phosphoric acid", "amount": "1.0", "unit": "mL"}], "solution": [{"name": "H2O", "amount": "5.0", "unit": "mL"}, {"name": "methanol", "amount": "5.0", "unit": "mL"}, {"name": "water", "amount": "15.0", "unit": "mL"}], "pressure": "", "temperature": "room temperature", "time": "several weeks"}, {"synthesis method": "pH adjustment", "pH": "", "modulator": "NaOH (1M)"}]
LAFCAZ | [Ag(NO3)(3-Clpy)2] | Ag1 C10 Cl2 H8 N3 O3 | chemical synthesis | 3-chloropyridine | 0.23 g | silver(I) nitrate | 0.17 g | [6 empty] | ethanol, water |  |  |  |  | chemical synthesis | 10.1016/j.poly.2016.01.047 |  | 2016.04 | [{"synthesis method": "chemical synthesis", "precursor": [{"name": "3-chloropyridine", "amount": "0.23", "unit": "g"}, {"name": "silver(I) nitrate", "amount": "0.17", "unit": "g"}], "solution": [{"name": "ethanol", "amount": "20", "unit": "mL"}, {"name": "water", "amount": "5", "unit": "mL"}], "pressure": "", "temperature": "", "time": ""}]
LAFCED | [Ag(NO3)(3-Ipy)2] | Ag2 C20 H16 I4 N6 O6 | chemical synthesis | 3-iodopyridine | 0.41 g | silver(I) nitrate | 0.17 g | [6 empty] | ethanol, water |  |  |  |  | chemical synthesis | 10.1016/j.poly.2016.01.047 |  | 2016.04 | [{"synthesis method": "chemical synthesis", "precursor": [{"name": "3-iodopyridine", "amount": "0.41", "unit": "g"}, {"name": "silver(I) nitrate", "amount": "0.17", "unit": "g"}], "solution": [{"name": "ethanol", "amount": "20", "unit": "mL"}, {"name": "water", "amount": "5", "unit": "mL"}], "pressure": "", "temperature": "", "time": ""}]
BOWRAG01 | [Cu2(L)2(H2O)] | C20 Cu2 H22 N2 O8 | chemical synthesis | β-alanine | 7.1 g | Cu(ac)2 ⋅H2O | 16.0 g | salicylaldehyde | 9.8 g |  |  |  |  | water, ethanol |  | 1h | 60°C |  | chemical synthesis, drying | 10.1016/j.jinorgbio.2007.10.003 |  | 2008.04 | [{"synthesis method": "chemical synthesis", "precursor": [{"name": "\u03b2-alanine", "amount": "7.1", "unit": "g"}, {"name": "Cu(ac)2 \u22c5H2O", "amount": "16.0", "unit": "g"}, {"name": "salicylaldehyde", "amount": "9.8", "unit": "g"}], "solution": [{"name": "water", "amount": "100", "unit": "mL"}, {"name": "ethanol", "amount": "80", "unit": "mL"}], "pressure": "", "temperature": "60\u00b0C", "time": "1h"}, {"synthesis method": "drying", "pressure": "", "temperature": "", "atmosphere": "air", "time": ""}]
VIWVIH | [Cu(L)(H2O)]n | C10 Cu1 H11 N1 O4 | chemical synthesis | β-alanine | 3.56 g | Cu(ac)2 ⋅H2O | 7.98 g | salicylaldehyde | 4.88 g |  |  |  |  | water, ethanol |  | 1h | 80°C |  | chemical synthesis | 10.1016/j.jinorgbio.2007.10.003 |  | 2008.04 | [{"synthesis method": "chemical synthesis", "precursor": [{"name": "\u03b2-alanine", "amount": "3.56", "unit": "g"}, {"name": "Cu(ac)2 \u22c5H2O", "amount": "7.98", "unit": "g"}, {"name": "salicylaldehyde", "amount": "4.88", "unit": "g"}], "solution": [{"name": "water", "amount": "50", "unit": "mL"}, {"name": "ethanol", "amount": "20", "unit": "mL"}], "pressure": "", "temperature": "80\u00b0C", "time": "1h"}]
FASHAK | 1 | C24 H16 O17 Pr2 | solvothermal synthesis | Pr(NO3)3⋅6H2O | 0.1310 g | Na2CO3 | 0.05 g | P-4mo-BDCME | 0.0546 g | [6 empty] | 72h | 160°C |  | solvothermal synthesis, filtration, washing | 10.1016/j.molstruc.2011.07.033 |  | 2011.12 | [{"synthesis method": "solvothermal synthesis", "precursor": [{"name": "Pr(NO3)3\u22c56H2O", "amount": "0.1310", "unit": "g"}, {"name": "Na2CO3", "amount": "0.05", "unit": "g"}, {"name": "P-4mo-BDCME", "amount": "0.0546", "unit": "g"}], "solvent": [{"name": "H2O", "amount": "15", "unit": "ml"}], "reducing agent": [{"name": "", "amount": "", "unit": ""}], "surfactant": [{"name": "", "amount": "", "unit": ""}], "pressure": "", "temperature": "160\u00b0C", "time": "72h", "heating rate": "", "cooling rate": "0.5\u00b0C/min"}, {"synthesis method": "filtration", "time": "", "atmosphere": "", "pressure": ""}, {"synthesis method": "washing", "washing solution": "water and ethanol", "amount": ""}]
LORFOP | 1 | C66 Co1 H111 Na1 O9 | chemical synthesis | CoCl2 | 1.29 g | NaOArH | 57 mL | [6 empty] | THF |  | overnight | room temperature |  | chemical synthesis, centrifugation | 10.1016/j.poly.2014.11.032 |  | 2015.02 | [{"synthesis method": "chemical synthesis", "precursor": [{"name": "CoCl2", "amount": "1.29", "unit": "g"}, {"name": "NaOArH", "amount": "57", "unit": "mL"}], "solution": [{"name": "THF", "amount": "40", "unit": "mL"}], "pressure": "", "temperature": "room temperature", "time": "overnight"}, {"synthesis method": "centrifugation", "revolution per time": "", "relative centrifugal force": "", "time": "", "temperature": "", "additive": [{"name": "", "amount": "", "unit": ""}], "tube material": "", "tube volume": ""}]
LORHOR | 2 | C199 Co3 H335 Na3 O25 | chemical synthesis | CoCl2 | 0.645 g | NaOArMe | 28 mL | [6 empty] | THF |  | overnight | room temperature |  | chemical synthesis, centrifugation | 10.1016/j.poly.2014.11.032 |  | 2015.02 | [{"synthesis method": "chemical synthesis", "precursor": [{"name": "CoCl2", "amount": "0.645", "unit": "g"}, {"name": "NaOArMe", "amount": "28", "unit": "mL"}], "solution": [{"name": "THF", "amount": "40", "unit": "mL"}], "pressure": "", "temperature": "room temperature", "time": "overnight"}, {"synthesis method": "centrifugation", "revolution per time": "", "relative centrifugal force": "", "time": "", "temperature": "", "additive": [{"name": "", "amount": "", "unit": ""}], "tube material": "", "tube volume": ""}]
LORFIJ | 3 | C36 H56 Na1 O4 | chemical synthesis | CoCl2 | 0.645 g | NaOArH | 19 mL | [6 empty] | THF |  | 2h | room temperature |  | chemical synthesis, centrifugation | 10.1016/j.poly.2014.11.032 |  | 2015.02 | [{"synthesis method": "chemical synthesis", "precursor": [{"name": "CoCl2", "amount": "0.645", "unit": "g"}, {"name": "NaOArH", "amount": "19", "unit": "mL"}], "solution": [{"name": "THF", "amount": "40", "unit": "mL"}], "pressure": "", "temperature": "room temperature", "time": "2h"}, {"synthesis method": "centrifugation", "revolution per time": "", "relative centrifugal force": "", "time": "", "temperature": "", "additive": [{"name": "", "amount": "", "unit": ""}], "tube material": "", "tube volume": ""}]
LORLOV | 4 | C30 Co1 H46 O2 | chemical synthesis | CoCl2 | 0.645 g | NaOArMe | 13.8 mL | [6 empty] | THF |  | 2h | room temperature |  | chemical synthesis, centrifugation | 10.1016/j.poly.2014.11.032 |  | 2015.02 | [{"synthesis method": "chemical synthesis", "precursor": [{"name": "CoCl2", "amount": "0.645", "unit": "g"}, {"name": "NaOArMe", "amount": "13.8", "unit": "mL"}], "solution": [{"name": "THF", "amount": "40", "unit": "mL"}], "pressure": "", "temperature": "room temperature", "time": "2h"}, {"synthesis method": "centrifugation", "revolution per time": "", "relative centrifugal force": "", "time": "", "temperature": "", "additive": [{"name": "", "amount": "", "unit": ""}], "tube material": "", "tube volume": ""}]
TAJPIF | [H3N(CH2)4NH3][V2O4(O3PC6H4PO3)] | C5 H9 N1 O5 P1 V1 | chemical synthesis | V2O5 | 0.160 g | p-phenyl diphosphonic acid | 0.100 g | H2O | 5.00 mL | 1,4-butylene diamine | 0.184 mL | HF | 0.200 mL |  |  | 7 days | 100°C |  | chemical synthesis | 10.1016/j.ica.2010.08.016 |  | 2010.11 | [{"synthesis method": "chemical synthesis", "precursor": [{"name": "V2O5", "amount": "0.160", "unit": "g"}, {"name": "p-phenyl diphosphonic acid", "amount": "0.100", "unit": "g"}, {"name": "H2O", "amount": "5.00", "unit": "mL"}, {"name": "1,4-butylene diamine", "amount": "0.184", "unit": "mL"}, {"name": "HF", "amount": "0.200", "unit": "mL"}], "pressure": "", "temperature": "100\u00b0C", "time": "7 days"}]
TAJPOL | [H3N(CH2)2NH3][V2O2(O3PC6H4PO3H)2] | C7 H10 N1 O7 P2 V1 | chemical synthesis | V2O5 | 0.154 g | p-phenyl diphosphonic acid | 0.099 g | H2O | 10.00 mL | 1,2-ethylene diamine | 0.120 mL | HF | 0.400 mL |  |  | 72 hours | 200°C |  | chemical synthesis | 10.1016/j.ica.2010.08.016 |  | 2010.11 | [{"synthesis method": "chemical synthesis", "precursor": [{"name": "V2O5", "amount": "0.154", "unit": "g"}, {"name": "p-phenyl diphosphonic acid", "amount": "0.099", "unit": "g"}, {"name": "H2O", "amount": "10.00", "unit": "mL"}, {"name": "1,2-ethylene diamine", "amount": "0.120", "unit": "mL"}, {"name": "HF", "amount": "0.400", "unit": "mL"}], "pressure": "", "temperature": "200\u00b0C", "time": "72 hours"}]
TAJPUR | [H2N(C2H4)2NH2][V2O2(O3PC6H4PO3H)2] | C8 H11 N1 O7 P2 V1 | chemical synthesis | V2O5 | 0.162 g | p-phenyl diphosphonic acid | 0.095 g | H2O | 10.00 mL | piperazine | 0.154 g | HF | 1.00 mL |  |  | 72 hours | 200°C |  | chemical synthesis | 10.1016/j.ica.2010.08.016 |  | 2010.11 | [{"synthesis method": "chemical synthesis", "precursor": [{"name": "V2O5", "amount": "0.162", "unit": "g"}, {"name": "p-phenyl diphosphonic acid", "amount": "0.095", "unit": "g"}, {"name": "H2O", "amount": "10.00", "unit": "mL"}, {"name": "piperazine", "amount": "0.154", "unit": "g"}, {"name": "HF", "amount": "1.00", "unit": "mL"}], "pressure": "", "temperature": "200\u00b0C", "time": "72 hours"}]
TAJQAY | [H3N(CH2)7NH3]2[V3O4(O3PC6H4PO3)2] | C13 H24 N2 O8 P2 V1.50 | chemical synthesis | V2O5 | 0.158 g | p-phenyl diphosphonic acid | 0.098 g | H2O | 10.00 mL | 1,7-heptylene diamine | 0.271 g | HF | 0.800 mL |  |  | 5 days | 150°C |  | chemical synthesis | 10.1016/j.ica.2010.08.016 |  | 2010.11 | [{"synthesis method": "chemical synthesis", "precursor": [{"name": "V2O5", "amount": "0.158", "unit": "g"}, {"name": "p-phenyl diphosphonic acid", "amount": "0.098", "unit": "g"}, {"name": "H2O", "amount": "10.00", "unit": "mL"}, {"name": "1,7-heptylene diamine", "amount": "0.271", "unit": "g"}, {"name": "HF", "amount": "0.800", "unit": "mL"}], "pressure": "", "temperature": "150\u00b0C", "time": "5 days"}]
TAJQEC | [HN(C2H4)3NH][V2F3O2(O3PC6H4PO3H)] | C12 F3 H21 N2 O9 P2 V2 | chemical synthesis | V2O5 | 0.156 g | p-phenyl diphosphonic acid | 0.103 g | H2O | 10.00 mL | 1,4-diazabicyclo[2.2.2]octane | 0.202 g | HF | 1.40 mL |  |  | 6 days | 180°C |  | chemical synthesis | 10.1016/j.ica.2010.08.016 |  | 2010.11 | [{"synthesis method": "chemical synthesis", "precursor": [{"name": "V2O5", "amount": "0.156", "unit": "g"}, {"name": "p-phenyl diphosphonic acid", "amount": "0.103", "unit": "g"}, {"name": "H2O", "amount": "10.00", "unit": "mL"}, {"name": "1,4-diazabicyclo[2.2.2]octane", "amount": "0.202", "unit": "g"}, {"name": "HF", "amount": "1.40", "unit": "mL"}], "pressure": "", "temperature": "180\u00b0C", "time": "6 days"}]
QOMPUG | (H2-tmp)[(UO2)(ntp)2] | C40 H40 N7 O24 U2 | solvothermal synthesis | H2ntp | 0.020 g | UO2(Ac)2⋅2H2O | 0.025 g | tmp | 0.013 g | [5 empty] | autogenous | 3 days | 90°C |  | solvothermal synthesis, filtration, washing, drying | 10.1016/j.ica.2019.04.046 |  | 2019.07 | [{"synthesis method": "solvothermal synthesis", "precursor": [{"name": "H2ntp", "amount": "0.020", "unit": "g"}, {"name": "UO2(Ac)2\u22c52H2O", "amount": "0.025", "unit": "g"}, {"name": "tmp", "amount": "0.013", "unit": "g"}], "solvent": [{"name": "H2O", "amount": "3.0", "unit": "mL"}, {"name": "acetonitrile", "amount": "1.0", "unit": "mL"}], "reducing agent": [{"name": "", "amount": "", "unit": ""}], "surfactant": [{"name": "", "amount": "", "unit": ""}], "pressure": "autogenous", "temperature": "90\u00b0C", "time": "3 days", "heating rate": "", "cooling rate": ""}, {"synthesis method": "filtration", "time": "", "atmosphere": "", "pressure": ""}, {"synthesis method": "washing", "washing solution": "EtOH", "amount": ""}, {"synthesis method": "drying", "pressure": "", "temperature": "40\u00b0C", "atmosphere": "vacuum", "time": ""}]
QOMQAN | (2,2'-Hbpy)[(UO2)2(ntp)2.5] | C30 H14 N4.5 O20 U2 | solvothermal synthesis | H2ntp | 0.043 g | UO2(NO3)2⋅6H2O | 0.105 g | 2,2'-bpy | 0.031 g | [6 empty] | 3 days | 120°C |  | solvothermal synthesis, filtration, washing, drying | 10.1016/j.ica.2019.04.046 |  | 2019.07 | [{"synthesis method": "solvothermal synthesis", "precursor": [{"name": "H2ntp", "amount": "0.043", "unit": "g"}, {"name": "UO2(NO3)2\u22c56H2O", "amount": "0.105", "unit": "g"}, {"name": "2,2'-bpy", "amount": "0.031", "unit": "g"}], "solvent": [{"name": "H2O", "amount": "3.0", "unit": "mL"}, {"name": "acetonitrile", "amount": "1.0", "unit": "mL"}], "reducing agent": [{"name": "", "amount": "", "unit": ""}], "surfactant": [{"name": "", "amount": "", "unit": ""}], "pressure": "", "temperature": "120\u00b0C", "time": "3 days", "heating rate": "", "cooling rate": ""}, {"synthesis method": "filtration", "time": "", "atmosphere": "", "pressure": ""}, {"synthesis method": "washing", "washing solution": "EtOH", "amount": ""}, {"synthesis method": "drying", "pressure": "", "temperature": "40\u00b0C", "atmosphere": "vacuum", "time": ""}]
QOMPOA | [(UO2) (bdc) (4,4'-bpy)0.5] | Br2 C13 H6 N1 O6 U1 | solvothermal synthesis | UO2(NO3)2⋅6H2O | 0.051 g | H2bdc | 0.068 g | 4,4'-bpy | 0.016 g | [6 empty] | 1 day | 160°C |  | solvothermal synthesis, filtration, washing, drying | 10.1016/j.ica.2019.04.046 |  | 2019.07 | [{"synthesis method": "solvothermal synthesis", "precursor": [{"name": "UO2(NO3)2\u22c56H2O", "amount": "0.051", "unit": "g"}, {"name": "H2bdc", "amount": "0.068", "unit": "g"}, {"name": "4,4'-bpy", "amount": "0.016", "unit": "g"}], "solvent": [{"name": "ethanol", "amount": "1.0", "unit": "mL"}, {"name": "water", "amount": "2.0", "unit": "mL"}], "reducing agent": [{"name": "", "amount": "", "unit": ""}], "surfactant": [{"name": "", "amount": "", "unit": ""}], "pressure": "", "temperature": "160\u00b0C", "time": "1 day", "heating rate": "", "cooling rate": ""}, {"synthesis method": "filtration", "time": "", "atmosphere": "", "pressure": ""}, {"synthesis method": "washing", "washing solution": "distilled water and EtOH", "amount": ""}, {"synthesis method": "drying", "pressure": "", "temperature": "40\u00b0C", "atmosphere": "vacuum", "time": ""}]
NIFNUN | [Ag(4-sb)]·(4apyH) | Ag1 C12 H11 N2 O5 S1 | chemical synthesis | AgNO3 | 0.085 g | 4-sulfobenzoic acid monopotassium salt | 0.240 g | 4-aminopyridine | 0.094 g |  |  |  |  | water, Acetonitrile |  | 1 week |  |  | chemical synthesis | 10.1016/j.molstruc.2013.01.072 |  | 2013.05 | [{"synthesis method": "chemical synthesis", "precursor": [{"name": "AgNO3", "amount": "0.085", "unit": "g"}, {"name": "4-sulfobenzoic acid monopotassium salt", "amount": "0.240", "unit": "g"}, {"name": "4-aminopyridine", "amount": "0.094", "unit": "g"}], "solution": [{"name": "water", "amount": "5", "unit": "ml"}, {"name": "Acetonitrile", "amount": "15", "unit": "ml"}], "pressure": "", "temperature": "", "time": "1 week"}]
NIFNOH | [Ag2(4-apy)(4-sb)] | Ag2 C12 H10 N2 O5 S1 | chemical synthesis | AgNO3 | 0.043 g | 4-sulfobenzoic acid monopotassium salt | 0.120 g | 4-aminopyridine | 0.023 g |  |  |  |  | water, Acetonitrile |  | several days |  |  | chemical synthesis | 10.1016/j.molstruc.2013.01.072 |  | 2013.05 | [{"synthesis method": "chemical synthesis", "precursor": [{"name": "AgNO3", "amount": "0.043", "unit": "g"}, {"name": "4-sulfobenzoic acid monopotassium salt", "amount": "0.120", "unit": "g"}, {"name": "4-aminopyridine", "amount": "0.023", "unit": "g"}], "solution": [{"name": "water", "amount": "5", "unit": "ml"}, {"name": "Acetonitrile", "amount": "15", "unit": "ml"}], "pressure": "", "temperature": "", "time": "several days"}]
KABPAF | [Rh2(μ-OOCH)4(DMF)2] | C10 H18 N2 O10 Rh2 | chemical synthesis | RhCl3⋅3H2O | 0.2633 g | 98% HCOOH | 2 cm3 | [6 empty] | dimethylformamide (DMF) |  | 2 h | 373 K |  | chemical synthesis, washing | 10.1016/S0020-1693(02)01578-5 |  | 2003.07 | [{"synthesis method": "chemical synthesis", "precursor": [{"name": "RhCl3\u22c53H2O", "amount": "0.2633", "unit": "g"}, {"name": "98% HCOOH", "amount": "2", "unit": "cm3"}], "solution": [{"name": "dimethylformamide (DMF)", "amount": "10", "unit": "cm3"}], "pressure": "", "temperature": "373 K", "time": "2 h"}, {"synthesis method": "washing", "washing solution": "cold ethanol", "amount": ""}]
KABPEJ | Na[Rh2(μ-OOCH)4(OOCH)(H2O)] | C5 H9 Na1 O12 Rh2 | chemical synthesis | Na4[Rh2(μ-CO3)4]⋅2.5H2O | 0.292 g | 8% HCOOH | 6 cm3 | [9 empty] | 313 K |  | chemical synthesis, washing | 10.1016/S0020-1693(02)01578-5 |  | 2003.07 | [{"synthesis method": "chemical synthesis", "precursor": [{"name": "Na4[Rh2(\u03bc-CO3)4]\u22c52.5H2O", "amount": "0.292", "unit": "g"}, {"name": "8% HCOOH", "amount": "6", "unit": "cm3"}], "solution": [], "pressure": "", "temperature": "313 K", "time": ""}, {"synthesis method": "washing", "washing solution": "cold water", "amount": ""}]
TUBWAQ | 2,2'-bipyridine-3,3',6,6'-tetracarboxylic acid monohydrate | C14 H10 N2 O9 | chemical synthesis | Anhydrous 2,2'-bipyridine-3,3',6,6'-tetracarboxylic acid | [9 empty] | hot water |  |  | room temperature |  | chemical synthesis | 10.1016/j.jorganchem.2014.11.027 |  | 2015.02 | [{"synthesis method": "chemical synthesis", "precursor": [{"name": "Anhydrous 2,2'-bipyridine-3,3',6,6'-tetracarboxylic acid", "amount": "", "unit": ""}], "solution": [{"name": "hot water", "amount": "", "unit": ""}], "pressure": "", "temperature": "room temperature", "time": ""}]
TUBWEU | μ5-2,2'-bipyridine-3,3',6,6'-tetracarboxylato-octabutyl(N,N-dimethylformamide)tritin(IV)-N,N-dimethylformamide-water | C25.25 H43.75 N1.75 O5 Sn1.5 | chemical synthesis | Compound 2 | [9 empty] | hot N,N-dimethylformamide |  | several hours |  |  | chemical synthesis | 10.1016/j.jorganchem.2014.11.027 |  | 2015.02 | [{"synthesis method": "chemical synthesis", "precursor": [{"name": "Compound 2", "amount": "", "unit": ""}], "solution": [{"name": "hot N,N-dimethylformamide", "amount": "", "unit": ""}], "pressure": "", "temperature": "", "time": "several hours"}]
WOJZAX | [{(Cu4I4)2H2O}{Cu6(mtz)6}] n | C24 Cu14 H38 I8 N18 O1 | solvothermal synthesis | NH4HCO3 | 0.316 g | Cu(NO3)2 3H2O | 0.361 g | KI | 0.332 g | [5 empty] | autogenous | 3 days | 130°C |  | solvothermal synthesis, solvothermal synthesis, washing, drying | 10.1016/j.molstruc.2008.05.026 |  | 2008.12 | [{"synthesis method": "solvothermal synthesis", "precursor": [{"name": "C6H5NO2 (nicotinic acid)", "amount": "0.123", "unit": "g"}, {"name": "Cu(CH3COO)2 H2O", "amount": "0.100", "unit": "g"}, {"name": "CuI", "amount": "0.199", "unit": "g"}], "solvent": [{"name": "acetonitrile", "amount": "3.0", "unit": "ml"}, {"name": "water", "amount": "6.0", "unit": "ml"}], "reducing agent": [{"name": "", "amount": "", "unit": ""}], "surfactant": [{"name": "", "amount": "", "unit": ""}], "pressure": "autogenous", "temperature": "130\u00b0C", "time": "3 days", "heating rate": "", "cooling rate": ""}, {"synthesis method": "solvothermal synthesis", "precursor": [{"name": "NH4HCO3", "amount": "0.316", "unit": "g"}, {"name": "Cu(NO3)2 3H2O", "amount": "0.361", "unit": "g"}, {"name": "KI", "amount": "0.332", "unit": "g"}], "solvent": [{"name": "acetonitrile", "amount": "8.0", "unit": "ml"}, {"name": "water", "amount": "2.0", "unit": "ml"}], "reducing agent": [{"name": "", "amount": "", "unit": ""}], "surfactant": [{"name": "", "amount": "", "unit": ""}], "pressure": "autogenous", "temperature": "130\u00b0C", "time": "3 days", "heating rate": "", "cooling rate": ""}, {"synthesis method": "washing", "washing solution": "water", "amount": ""}, {"synthesis method": "drying", "pressure": "", "temperature": "", "atmosphere": "air", "time": ""}]
OHUGIH | [Cu(en)2][Cd2(O2CMe)6] | C16 Cd2 Cu1 H34 N4 O12 | chemical synthesis | Copper powder | 0.16 g | CdO | 0.64 g | NH4O2CMe | 1.17 g | ethylenediamine | 0.35 cm3 |  |  | CH3OH |  | 60 min | 50-60 °C |  | chemical synthesis, filtration, washing, drying | 10.1016/S1387-7003(03)00138-2 |  | 2003.07 | [{"synthesis method": "chemical synthesis", "precursor": [{"name": "Copper powder", "amount": "0.16", "unit": "g"}, {"name": "CdO", "amount": "0.64", "unit": "g"}, {"name": "NH4O2CMe", "amount": "1.17", "unit": "g"}, {"name": "ethylenediamine", "amount": "0.35", "unit": "cm3"}], "solution": [{"name": "CH3OH", "amount": "25", "unit": "cm3"}], "pressure": "", "temperature": "50-60 \u00b0C", "time": "60 min"}, {"synthesis method": "filtration", "time": "", "atmosphere": "", "pressure": ""}, {"synthesis method": "washing", "washing solution": "dry isopropanol", "amount": ""}, {"synthesis method": "drying", "pressure": "vacuum", "temperature": "room temperature", "atmosphere": "", "time": ""}]
FIKXII | {Zn12(BTDA)9(μ 3-OH)6Na2(μ 2-O)} | C252 H240 N18 Na2 O43 S18 Zn12 | solvothermal synthesis | Zn(ClO4)2 ⋅6H2O | 52.1 mg | H2BTDA | 72.9 mg | NaOH | 11.2 mg | [5 empty] | autogenous | 3 days | 120°C |  | solvothermal synthesis | 10.1016/j.inoche.2013.03.009 |  | 2013.05 | [{"synthesis method": "solvothermal synthesis", "precursor": [{"name": "Zn(ClO4)2 \u22c56H2O", "amount": "52.1", "unit": "mg"}, {"name": "H2BTDA", "amount": "72.9", "unit": "mg"}, {"name": "NaOH", "amount": "11.2", "unit": "mg"}], "solvent": [{"name": "ethanol", "amount": "10", "unit": "mL"}], "reducing agent": [{"name": "", "amount": "", "unit": ""}], "surfactant": [{"name": "", "amount": "", "unit": ""}], "pressure": "autogenous", "temperature": "120\u00b0C", "time": "3 days", "heating rate": "", "cooling rate": "10\u00b0C\u22c5h-1"}]
EMIZUX | {[Cu(SCN)(Me2S)2]} n | C5 Cu1 H12 N1 S3 | chemical synthesis | CuSCN | 131 mg | [8 empty] | neat Me2S |  | 3d |  |  | chemical synthesis, washing, drying | 10.1016/j.poly.2016.05.029 |  | 2016.09 | [{"synthesis method": "chemical synthesis", "precursor": [{"name": "CuSCN", "amount": "131", "unit": "mg"}], "solution": [{"name": "neat Me2S", "amount": "480", "unit": "\u03bcL"}], "pressure": "", "temperature": "", "time": "3d"}, {"synthesis method": "washing", "washing solution": "pentane", "amount": ""}, {"synthesis method": "drying", "pressure": "", "temperature": "", "atmosphere": "", "time": "5min"}]
EMOBEP | {[Cu(SCN)(Et2S)]} n | C5 Cu1 H10 N1 S2 | chemical synthesis | CuSCN | 96 mg | [8 empty] | neat Et2S |  | 3d |  |  | chemical synthesis, washing, drying | 10.1016/j.poly.2016.05.029 |  | 2016.09 | [{"synthesis method": "chemical synthesis", "precursor": [{"name": "CuSCN", "amount": "96", "unit": "mg"}], "solution": [{"name": "neat Et2S", "amount": "2", "unit": "mL"}], "pressure": "", "temperature": "", "time": "3d"}, {"synthesis method": "washing", "washing solution": "ethyl ether", "amount": ""}, {"synthesis method": "drying", "pressure": "", "temperature": "", "atmosphere": "", "time": "5min"}]
EMOBIT | {[Cu(SCN)(Pri 2S)]} n | C7 Cu1 H14 N1 S2 | chemical synthesis | CuSCN | 85 mg | [8 empty] | neat Pr i 2S |  | 3d |  |  | chemical synthesis, washing, drying | 10.1016/j.poly.2016.05.029 |  | 2016.09 | [{"synthesis method": "chemical synthesis", "precursor": [{"name": "CuSCN", "amount": "85", "unit": "mg"}], "solution": [{"name": "neat Pr i 2S", "amount": "2", "unit": "mL"}], "pressure": "", "temperature": "", "time": "3d"}, {"synthesis method": "washing", "washing solution": "ethyl ether", "amount": ""}, {"synthesis method": "drying", "pressure": "", "temperature": "", "atmosphere": "", "time": ""}]
EMOBAL | {[Cu(SCN)(THT)2]} n | C9 Cu1 H16 N1 S3 | chemical synthesis | CuSCN | 91 mg | [8 empty] | neat THT |  | 3d |  |  | chemical synthesis, washing, drying | 10.1016/j.poly.2016.05.029 |  | 2016.09 | [{"synthesis method": "chemical synthesis", "precursor": [{"name": "CuSCN", "amount": "91", "unit": "mg"}], "solution": [{"name": "neat THT", "amount": "2", "unit": "mL"}], "pressure": "", "temperature": "", "time": "3d"}, {"synthesis method": "washing", "washing solution": "ethyl ether", "amount": ""}, {"synthesis method": "drying", "pressure": "", "temperature": "", "atmosphere": "", "time": ""}]
XUHKES | [Co (L) (H2O)3]4 | C5 Co1 H13 N1 O7 | chemical synthesis | Co(NO3)2⋅6H2O | 166 mg | H2L | 200 mg | [6 empty] | H2O, MeOH |  | 24h | 60°C |  | chemical synthesis | 10.1016/j.inoche.2014.10.037 |  | 2015.01 | [{"synthesis method": "chemical synthesis", "precursor": [{"name": "Co(NO3)2\u22c56H2O", "amount": "166", "unit": "mg"}, {"name": "H2L", "amount": "200", "unit": "mg"}], "solution": [{"name": "H2O", "amount": "5", "unit": "mL"}, {"name": "MeOH", "amount": "5", "unit": "mL"}], "pressure": "", "temperature": "60\u00b0C", "time": "24h"}]
XUGZEG | [Ni (L) (H2O)3]4 | C5 H13 N1 Ni1 O7 | chemical synthesis | Ni(NO3)2⋅6H2O | 166 mg | H2L | 100 mg | [6 empty] | H2O, MeOH |  | 24h | 80°C |  | chemical synthesis | 10.1016/j.inoche.2014.10.037 |  | 2015.01 | [{"synthesis method": "chemical synthesis", "precursor": [{"name": "Ni(NO3)2\u22c56H2O", "amount": "166", "unit": "mg"}, {"name": "H2L", "amount": "100", "unit": "mg"}], "solution": [{"name": "H2O", "amount": "5", "unit": "mL"}, {"name": "MeOH", "amount": "5", "unit": "mL"}], "pressure": "", "temperature": "80\u00b0C", "time": "24h"}]
XUHKIW | [Co (L)2 Na]n | C10 Co1 H14 N2 Na1 O8 | chemical synthesis | Co(NO3)2⋅6H2O | 166 mg | H2L | 200 mg | NaOH | 45.7 mg |  |  |  |  | H2O, MeOH |  | 24h | 120°C |  | chemical synthesis | 10.1016/j.inoche.2014.10.037 |  | 2015.01 | [{"synthesis method": "chemical synthesis", "precursor": [{"name": "Co(NO3)2\u22c56H2O", "amount": "166", "unit": "mg"}, {"name": "H2L", "amount": "200", "unit": "mg"}, {"name": "NaOH", "amount": "45.7", "unit": "mg"}], "solution": [{"name": "H2O", "amount": "5", "unit": "mL"}, {"name": "MeOH", "amount": "5", "unit": "mL"}], "pressure": "", "temperature": "120\u00b0C", "time": "24h"}]
GUKPEI | [Cu(DPA)(μ-1,5-dca)]ClO4 | C14 Cl1 Cu1 H13 N6 O4 | chemical synthesis | Cu(ClO4)2 ⋅6H2O | 0.192 g | DPA | 0.100 g | Nadca | 0.091 g |  |  |  |  | H2O |  | 1 hour | room temperature |  | chemical synthesis, filtration, washing, washing | 10.1016/j.inoche.2009.03.003 |  | 2009.05 | [{"synthesis method": "chemical synthesis", "precursor": [{"name": "Cu(ClO4)2 \u22c56H2O", "amount": "0.192", "unit": "g"}, {"name": "DPA", "amount": "0.100", "unit": "g"}, {"name": "Nadca", "amount": "0.091", "unit": "g"}], "solution": [{"name": "H2O", "amount": "80", "unit": "mL"}], "pressure": "", "temperature": "room temperature", "time": "1 hour"}, {"synthesis method": "filtration", "time": "", "atmosphere": "air", "pressure": ""}, {"synthesis method": "washing", "washing solution": "absolute EtOH", "amount": ""}, {"synthesis method": "washing", "washing solution": "ether", "amount": ""}]
YOYJOM | 1 | C52 Cu12 H40 I8 N24 | solvothermal synthesis | CuI | 0.288 g | bbta | 0.132 g | KI | 0.332 g | [6 empty] | 120h | 180°C |  | solvothermal synthesis | 10.1016/j.inoche.2009.01.003 |  | 2009.04 | [{"synthesis method": "solvothermal synthesis", "precursor": [{"name": "CuI", "amount": "0.288", "unit": "g"}, {"name": "bbta", "amount": "0.132", "unit": "g"}, {"name": "KI", "amount": "0.332", "unit": "g"}], "solvent": [{"name": "1:4 MeOH/H2O", "amount": "10.0", "unit": "mL"}], "reducing agent": [{"name": "", "amount": "", "unit": ""}], "surfactant": [{"name": "", "amount": "", "unit": ""}], "pressure": "", "temperature": "180\u00b0C", "time": "120h", "heating rate": "", "cooling rate": "4\u00b0Ch-1"}]
LUPTAS | [Zn2(3-abpt)(beta)(DMF)(H2O)2] n | C25 H25 N7 O12 Zn2 | chemical synthesis | Zn(OAc)2⋅2H2O | 0.024 g | 3-abpt | 0.024 g | H4beta | 0.013 g |  |  |  |  | H2O, methanol, H2O/DMF |  | one week | room temperature |  | chemical synthesis | 10.1016/j.poly.2009.11.011 |  | 2010.02 | [{"synthesis method": "chemical synthesis", "precursor": [{"name": "Zn(OAc)2\u22c52H2O", "amount": "0.024", "unit": "g"}, {"name": "3-abpt", "amount": "0.024", "unit": "g"}, {"name": "H4beta", "amount": "0.013", "unit": "g"}], "solution": [{"name": "H2O", "amount": "5", "unit": "mL"}, {"name": "methanol", "amount": "10", "unit": "mL"}, {"name": "H2O/DMF", "amount": "5/5", "unit": "mL/mL"}], "pressure": "", "temperature": "room temperature", "time": "one week"}]
LUPTEW | [Zn(3-abpt)(ip)] n ·3nH2O | C20 H20 N6 O7 Zn1 | solvothermal synthesis | Zn(OAc)2⋅2H2O | 0.044 g | 3-abpt | 0.024 g | H2ip | 0.017 g | [6 empty] | 5 days | 140°C |  | solvothermal synthesis | 10.1016/j.poly.2009.11.011 |  | 2010.02 | [{"synthesis method": "solvothermal synthesis", "precursor": [{"name": "Zn(OAc)2\u22c52H2O", "amount": "0.044", "unit": "g"}, {"name": "3-abpt", "amount": "0.024", "unit": "g"}, {"name": "H2ip", "amount": "0.017", "unit": "g"}], "solvent": [{"name": "water", "amount": "12", "unit": "mL"}], "reducing agent": [{"name": "", "amount": "", "unit": ""}], "surfactant": [{"name": "", "amount": "", "unit": ""}], "pressure": "", "temperature": "140\u00b0C", "time": "5 days", "heating rate": "", "cooling rate": "10\u00b0C/h"}]
LUPTIA | Zn(3-abpt)(ip)(H2O)2] n ·2nH2O | C20 H22 N6 O8 Zn1 | solvothermal synthesis | Zn(OAc)2⋅2H2O | 0.026 g | 3-abpt | 0.024 g | H2ip | 0.017 g | [6 empty] | 3 days | 140°C |  | solvothermal synthesis | 10.1016/j.poly.2009.11.011 |  | 2010.02 | [{"synthesis method": "solvothermal synthesis", "precursor": [{"name": "Zn(OAc)2\u22c52H2O", "amount": "0.026", "unit": "g"}, {"name": "3-abpt", "amount": "0.024", "unit": "g"}, {"name": "H2ip", "amount": "0.017", "unit": "g"}], "solvent": [{"name": "water", "amount": "10", "unit": "mL"}], "reducing agent": [{"name": "", "amount": "", "unit": ""}], "surfactant": [{"name": "", "amount": "", "unit": ""}], "pressure": "", "temperature": "140\u00b0C", "time": "3 days", "heating rate": "", "cooling rate": "10\u00b0C/h"}]
LUPTOG | [Cu2(3-abpt)2(C6H5COO)4(HO2)2] n ·2nH2O | C52 Cu2 H48 N12 O12 | chemical synthesis | Cu(OAc)2⋅2H2O | 0.024 g | 3-abpt | 0.024 g | benzoic acid | 0.024 g |  |  |  |  | water, methanol |  | one week | room temperature |  | chemical synthesis | 10.1016/j.poly.2009.11.011 |  | 2010.02 | [{"synthesis method": "chemical synthesis", "precursor": [{"name": "Cu(OAc)2\u22c52H2O", "amount": "0.024", "unit": "g"}, {"name": "3-abpt", "amount": "0.024", "unit": "g"}, {"name": "benzoic acid", "amount": "0.024", "unit": "g"}], "solution": [{"name": "water", "amount": "5", "unit": "mL"}, {"name": "methanol", "amount": "5", "unit": "mL"}], "pressure": "", "temperature": "room temperature", "time": "one week"}]
VECRON | {[Zn(HTPO)(bib)]·4H2O}n | C33 H23 N4 O7 P1 Zn1 | solvothermal synthesis | Zn(NO3)2⋅6H2O | 2.4 mg | H3TPO | 1.6 mg | bib | 0.8 mg | [6 empty] | 2 days | 80°C |  | solvothermal synthesis, filtration, washing, drying | 10.1016/j.jssc.2017.09.003 |  | 2017.12 | [{"synthesis method": "solvothermal synthesis", "precursor": [{"name": "Zn(NO3)2\u22c56H2O", "amount": "2.4", "unit": "mg"}, {"name": "H3TPO", "amount": "1.6", "unit": "mg"}, {"name": "bib", "amount": "0.8", "unit": "mg"}], "solvent": [{"name": "acetonitrile/H2O", "amount": "1", "unit": "mL"}], "reducing agent": [{"name": "", "amount": "", "unit": ""}], "surfactant": [{"name": "", "amount": "", "unit": ""}], "pressure": "", "temperature": "80\u00b0C", "time": "2 days", "heating rate": "", "cooling rate": "3\u00b0Ch-1"}, {"synthesis method": "filtration", "time": "", "atmosphere": "", "pressure": ""}, {"synthesis method": "washing", "washing solution": "", "amount": ""}, {"synthesis method": "drying", "pressure": "", "temperature": "", "atmosphere": "", "time": ""}]
NEXRIU | {[Cu3(TPO)2(bib)3]·2DMF·0.5EtOH·0.5H2O}n | C78 Cu3 H54 N12 O14 P2 | solvothermal synthesis | Cu(NO3)2⋅3H2O | 1.9 mg | H3TPO | 1.6 mg | bib | 1.6 mg | [5 empty] | near-vacuum | 2 days | 60°C |  | solvothermal synthesis | 10.1016/j.jssc.2017.09.003 |  | 2017.12 | [{"synthesis method": "solvothermal synthesis", "precursor": [{"name": "Cu(NO3)2\u22c53H2O", "amount": "1.9", "unit": "mg"}, {"name": "H3TPO", "amount": "1.6", "unit": "mg"}, {"name": "bib", "amount": "1.6", "unit": "mg"}], "solvent": [{"name": "DMF/EtOH/H2O", "amount": "1", "unit": "mL"}], "reducing agent": [{"name": "HNO3 aqueous solution", "amount": "0.05", "unit": "mL"}], "surfactant": [{"name": "", "amount": "", "unit": ""}], "pressure": "near-vacuum", "temperature": "60\u00b0C", "time": "2 days", "heating rate": "", "cooling rate": "0.6\u00b0Ch-1"}]
JOPGON | [Co(cpp)(dpa)(H2O)] | C20 Co1 H19 N3 O5 | solvothermal synthesis | Co(NO3)2⋅6H2O | 109 mg | dpa | 64 mg | 3-(4-carboxyphenyl)propionic acid | 72 mg | [6 empty] | 2 days | 150°C |  | solvothermal synthesis, filtration, washing | 10.1016/j.inoche.2019.107555 |  | 2019.10 | [{"synthesis method": "solvothermal synthesis", "precursor": [{"name": "Co(NO3)2\u22c56H2O", "amount": "109", "unit": "mg"}, {"name": "dpa", "amount": "64", "unit": "mg"}, {"name": "3-(4-carboxyphenyl)propionic acid", "amount": "72", "unit": "mg"}], "solvent": [{"name": "water", "amount": "10", "unit": "mL"}], "reducing agent": [{"name": "NaOH solution", "amount": "0.75", "unit": "mL"}], "surfactant": [{"name": "", "amount": "", "unit": ""}], "pressure": "", "temperature": "150\u00b0C", "time": "2 days", "heating rate": "", "cooling rate": ""}, {"synthesis method": "filtration", "time": "", "atmosphere": "", "pressure": ""}, {"synthesis method": "washing", "washing solution": "acetone", "amount": ""}]
YORPON | [Cu(nip)(4-clpy)2] | C18 Cl2 Cu1 H11 N3 O6 | chemical synthesis | 4-clpy | 0.030 g | Cu(NO3)2⋅3H2O | 0.048 g | H2nip | 0.042 g | Et3N | 0.042 g |  |  | MeOH, H2O, 1:1 buffer solution of MeOH and H2O, EtOH |  | six days |  |  | chemical synthesis | 10.1016/j.molstruc.2019.07.082 |  | 2019.12 | [{"synthesis method": "chemical synthesis", "precursor": [{"name": "4-clpy", "amount": "0.030", "unit": "g"}, {"name": "Cu(NO3)2\u22c53H2O", "amount": "0.048", "unit": "g"}, {"name": "H2nip", "amount": "0.042", "unit": "g"}, {"name": "Et3N", "amount": "0.042", "unit": "g"}], "solution": [{"name": "MeOH", "amount": "2", "unit": "mL"}, {"name": "H2O", "amount": "2", "unit": "mL"}, {"name": "1:1 buffer solution of MeOH and H2O", "amount": "2", "unit": "mL"}, {"name": "EtOH", "amount": "2", "unit": "mL"}], "pressure": "", "temperature": "", "time": "six days"}]
RUBGUR | [Cu2(phnz)3][Mo6O19] | C36 Cu2 H24 Mo6 N6 O19 | chemical synthesis | [(C4H9)4N]2[Mo6O19] |  | phnz |  | Cu(NO3)2⋅3H2O |  | oxalic acid |  |  |  | distilled water |  | 5.5 days | 170°C | 3.5-4.5 | chemical synthesis, pH adjustment | 10.1016/j.solidstatesciences.2008.07.007 |  | 2009.02 | [{"synthesis method": "chemical synthesis", "precursor": [{"name": "[(C4H9)4N]2[Mo6O19]", "amount": "", "unit": ""}, {"name": "phnz", "amount": "", "unit": ""}, {"name": "Cu(NO3)2\u22c53H2O", "amount": "", "unit": ""}, {"name": "oxalic acid", "amount": "", "unit": ""}], "solution": [{"name": "distilled water", "amount": "", "unit": ""}], "pressure": "", "temperature": "170\u00b0C", "time": "5.5 days"}, {"synthesis method": "pH adjustment", "pH": "3.5-4.5", "modulator": "1M NaOH"}]
RUBGOL | [Cu2(phnz)3][W6O19] | C36 Cu2 H24 N6 O19 W6 | chemical synthesis | [(C4H9)4N]2[W6O19] |  | phnz |  | Cu(NO3)2⋅3H2O |  | oxalic acid |  |  |  | distilled water |  | 5.5 days | 170°C | 3.5-4.5 | chemical synthesis, pH adjustment | 10.1016/j.solidstatesciences.2008.07.007 |  | 2009.02 | [{"synthesis method": "chemical synthesis", "precursor": [{"name": "[(C4H9)4N]2[W6O19]", "amount": "", "unit": ""}, {"name": "phnz", "amount": "", "unit": ""}, {"name": "Cu(NO3)2\u22c53H2O", "amount": "", "unit": ""}, {"name": "oxalic acid", "amount": "", "unit": ""}], "solution": [{"name": "distilled water", "amount": "", "unit": ""}], "pressure": "", "temperature": "170\u00b0C", "time": "5.5 days"}, {"synthesis method": "pH adjustment", "pH": "3.5-4.5", "modulator": "1M NaOH"}]
MICTAW | [ZnLCl] n | C22 Cl1 H16 N3 O3 Zn1 | solvothermal synthesis | HL | 17.8 mg | Zn(Ac)2 | 10.8 mg | EuCl3⋅6H2O | 18.8 mg | glutaric acid | 6.6 mg |  |  |  |  | 3 days | 180°C |  | solvothermal synthesis | 10.1016/j.poly.2018.05.017 |  | 2018.09 | [{"synthesis method": "solvothermal synthesis", "precursor": [{"name": "HL", "amount": "17.8", "unit": "mg"}, {"name": "Zn(Ac)2", "amount": "10.8", "unit": "mg"}, {"name": "EuCl3\u22c56H2O", "amount": "18.8", "unit": "mg"}, {"name": "glutaric acid", "amount": "6.6", "unit": "mg"}], "solvent": [{"name": "distilled water", "amount": "10", "unit": "mL"}], "reducing agent": [{"name": "", "amount": "", "unit": ""}], "surfactant": [{"name": "", "amount": "", "unit": ""}], "pressure": "", "temperature": "180\u00b0C", "time": "3 days", "heating rate": "", "cooling rate": "2\u00b0C/hour"}]
MICTEA | [ZnL2] n | C88 H56 N12 O8 Zn2 | solvothermal synthesis | HL | 17.8 mg | Zn(Ac)2 | 10.8 mg | H2(m-bdc) | 8.3 mg | [6 empty] | 3 days | 180°C |  | solvothermal synthesis, filtration, washing | 10.1016/j.poly.2018.05.017 |  | 2018.09 | [{"synthesis method": "solvothermal synthesis", "precursor": [{"name": "HL", "amount": "17.8", "unit": "mg"}, {"name": "Zn(Ac)2", "amount": "10.8", "unit": "mg"}, {"name": "H2(m-bdc)", "amount": "8.3", "unit": "mg"}], "solvent": [{"name": "", "amount": "", "unit": ""}], "reducing agent": [{"name": "", "amount": "", "unit": ""}], "surfactant": [{"name": "", "amount": "", "unit": ""}], "pressure": "", "temperature": "180\u00b0C", "time": "3 days", "heating rate": "", "cooling rate": "2\u00b0C/hour"}, {"synthesis method": "filtration", "time": "", "atmosphere": "", "pressure": ""}, {"synthesis method": "washing", "washing solution": "H2O", "amount": ""}]
MICTIE | [CdL2(H2O)2] n | C44 Cd1 H32 N6 O6 | solvothermal synthesis | HL | 17.8 mg | H2(o-bdc) | 8.3 mg | CdCl2⋅2.5H2O | 11.4 mg | [6 empty] | 3 days | 180°C |  | solvothermal synthesis | 10.1016/j.poly.2018.05.017 |  | 2018.09 | [{"synthesis method": "solvothermal synthesis", "precursor": [{"name": "HL", "amount": "17.8", "unit": "mg"}, {"name": "H2(o-bdc)", "amount": "8.3", "unit": "mg"}, {"name": "CdCl2\u22c52.5H2O", "amount": "11.4", "unit": "mg"}], "solvent": [{"name": "", "amount": "", "unit": ""}], "reducing agent": [{"name": "", "amount": "", "unit": ""}], "surfactant": [{"name": "", "amount": "", "unit": ""}], "pressure": "", "temperature": "180\u00b0C", "time": "3 days", "heating rate": "", "cooling rate": "2\u00b0C/hour"}]
MICTOK | [CdL2(H2O)] n | C88 Cd2 H60 N12 O10 | solvothermal synthesis | HL | 17.8 mg | H2(o-bdc) | 8.3 mg | CdCl2⋅2.5H2O | 11.4 mg | [6 empty] | 3 days | 180°C |  | solvothermal synthesis | 10.1016/j.poly.2018.05.017 |  | 2018.09 | [{"synthesis method": "solvothermal synthesis", "precursor": [{"name": "HL", "amount": "17.8", "unit": "mg"}, {"name": "H2(o-bdc)", "amount": "8.3", "unit": "mg"}, {"name": "CdCl2\u22c52.5H2O", "amount": "11.4", "unit": "mg"}], "solvent": [{"name": "", "amount": "", "unit": ""}], "reducing agent": [{"name": "", "amount": "", "unit": ""}], "surfactant": [{"name": "", "amount": "", "unit": ""}], "pressure": "", "temperature": "180\u00b0C", "time": "3 days", "heating rate": "", "cooling rate": "2\u00b0C/hour"}]
MICTUQ | [Cd2L2(m-bdc)(H2O)2] n | C26 Cd1 H18 N3 O5 | solvothermal synthesis | HL | 17.8 mg | H2(m-bdc) | 8.3 mg | CdCl2⋅2.5H2O | 11.4 mg | [6 empty] | 3 days | 180°C |  | solvothermal synthesis | 10.1016/j.poly.2018.05.017 |  | 2018.09 | [{"synthesis method": "solvothermal synthesis", "precursor": [{"name": "HL", "amount": "17.8", "unit": "mg"}, {"name": "H2(m-bdc)", "amount": "8.3", "unit": "mg"}, {"name": "CdCl2\u22c52.5H2O", "amount": "11.4", "unit": "mg"}], "solvent": [{"name": "", "amount": "", "unit": ""}], "reducing agent": [{"name": "", "amount": "", "unit": ""}], "surfactant": [{"name": "", "amount": "", "unit": ""}], "pressure": "", "temperature": "180\u00b0C", "time": "3 days", "heating rate": "", "cooling rate": "2\u00b0C/hour"}]
MICVAY | [Cd2L2(m-bdc)(H2O)] n | C52 Cd2 H34 N6 O9 | solvothermal synthesis | HL | 17.8 mg | H2(m-bdc) | 8.3 mg | CdCl2⋅2.5H2O | 11.4 mg | [6 empty] | 3 days | 180°C |  | solvothermal synthesis | 10.1016/j.poly.2018.05.017 |  | 2018.09 | [{"synthesis method": "solvothermal synthesis", "precursor": [{"name": "HL", "amount": "17.8", "unit": "mg"}, {"name": "H2(m-bdc)", "amount": "8.3", "unit": "mg"}, {"name": "CdCl2\u22c52.5H2O", "amount": "11.4", "unit": "mg"}], "solvent": [{"name": "", "amount": "", "unit": ""}], "reducing agent": [{"name": "", "amount": "", "unit": ""}], "surfactant": [{"name": "", "amount": "", "unit": ""}], "pressure": "", "temperature": "180\u00b0C", "time": "3 days", "heating rate": "", "cooling rate": "2\u00b0C/hour"}]
IXUCEL | 1 | C40 Cu4 H32 N12 O16 S2 | solvothermal synthesis | otrb | 0.1 mmol | NaH2sip | 0.1 mmol | Cu(NO3)2 ∙3H2O | 0.2 mmol | NaOH | 0.1 mmol |  |  |  |  | 2 days | 130°C |  | solvothermal synthesis | 10.1016/j.inoche.2016.10.015 |  | 2016.11 | [{"synthesis method": "solvothermal synthesis", "precursor": [{"name": "otrb", "amount": "0.1", "unit": "mmol"}, {"name": "NaH2sip", "amount": "0.1", "unit": "mmol"}, {"name": "Cu(NO3)2 \u22193H2O", "amount": "0.2", "unit": "mmol"}, {"name": "NaOH", "amount": "0.1", "unit": "mmol"}], "solvent": [{"name": "MeOH/H2O", "amount": "15", "unit": "mL"}], "reducing agent": [{"name": "", "amount": "", "unit": ""}], "surfactant": [{"name": "", "amount": "", "unit": ""}], "pressure": "", "temperature": "130\u00b0C", "time": "2 days", "heating rate": "", "cooling rate": "24h"}]
TAWKEJ | [Cu2Cl2(admtz)2] | C8 Cl2 Cu2 H16 N8 | solvothermal synthesis | CuCl | 49 mg | admtz | 56 mg | KCl | 37 mg | [6 empty] | 2 days | 180°C |  | solvothermal synthesis, washing | 10.1016/j.ica.2011.01.090 |  | 2011.05 | [{"synthesis method": "solvothermal synthesis", "precursor": [{"name": "CuCl", "amount": "49", "unit": "mg"}, {"name": "admtz", "amount": "56", "unit": "mg"}, {"name": "KCl", "amount": "37", "unit": "mg"}], "solvent": [{"name": "H2O", "amount": "5", "unit": "mL"}], "reducing agent": [{"name": "", "amount": "", "unit": ""}], "surfactant": [{"name": "", "amount": "", "unit": ""}], "pressure": "", "temperature": "180\u00b0C", "time": "2 days", "heating rate": "", "cooling rate": "5\u00b0C/min"}, {"synthesis method": "washing", "washing solution": "water", "amount": ""}]
TAWKIN | [Cu2Br2(admtz)2] | Br2 C8 Cu2 H16 N8 | solvothermal synthesis | CuBr | 72 mg | admtz | 56 mg | KCl | 37 mg | KBr | 119 mg |  |  |  |  | 2 days | 180°C |  | solvothermal synthesis, washing | 10.1016/j.ica.2011.01.090 |  | 2011.05 | [{"synthesis method": "solvothermal synthesis", "precursor": [{"name": "CuBr", "amount": "72", "unit": "mg"}, {"name": "admtz", "amount": "56", "unit": "mg"}, {"name": "KCl", "amount": "37", "unit": "mg"}, {"name": "KBr", "amount": "119", "unit": "mg"}], "solvent": [{"name": "H2O", "amount": "5", "unit": "mL"}], "reducing agent": [{"name": "", "amount": "", "unit": ""}], "surfactant": [{"name": "", "amount": "", "unit": ""}], "pressure": "", "temperature": "180\u00b0C", "time": "2 days", "heating rate": "", "cooling rate": "5\u00b0C/min"}, {"synthesis method": "washing", "washing solution": "water", "amount": ""}]
TAWKUZ | [Cu2I2(admtz)] n | C4 Cu2 H8 I2 N4 | solvothermal synthesis | CuI | 45 mg | admtz | 56 mg | KI | 83 mg | [6 empty] | 2 days | 180°C |  | solvothermal synthesis, washing | 10.1016/j.ica.2011.01.090 |  | 2011.05 | [{"synthesis method": "solvothermal synthesis", "precursor": [{"name": "CuI", "amount": "45", "unit": "mg"}, {"name": "admtz", "amount": "56", "unit": "mg"}, {"name": "KI", "amount": "83", "unit": "mg"}], "solvent": [{"name": "H2O", "amount": "5", "unit": "mL"}], "reducing agent": [{"name": "", "amount": "", "unit": ""}], "surfactant": [{"name": "", "amount": "", "unit": ""}], "pressure": "", "temperature": "180\u00b0C", "time": "2 days", "heating rate": "", "cooling rate": "5\u00b0C/min"}, {"synthesis method": "washing", "washing solution": "water", "amount": ""}]
TOVXUZ | lithium (S) 2-phenyl-2-(p-tolylsulfonylamino)acetate | C17 H20 Li1 N1 O5 S2 | chemical synthesis | compound 1 | 360 mg | LiOH | 30 mg | [6 empty] | CH3OH |  | 1h | 90°C |  | chemical synthesis, washing | 10.1016/j.molstruc.2014.11.057 |  | 2015.03 | [{"synthesis method": "chemical synthesis", "precursor": [{"name": "compound 1", "amount": "360", "unit": "mg"}, {"name": "LiOH", "amount": "30", "unit": "mg"}], "solution": [{"name": "CH3OH", "amount": "15", "unit": "mL"}], "pressure": "", "temperature": "90\u00b0C", "time": "1h"}, {"synthesis method": "washing", "washing solution": "distilled water", "amount": ""}]
TOVYAG | sodium (S) 2-phenyl-2-(p-tolylsulfonylamide)acetate | C34 H42 N2 Na2 O11 S4 | chemical synthesis | compound 1 | 420 mg | NaOH | 550 mg | [6 empty] | CH3OH |  |  |  |  | chemical synthesis | 10.1016/j.molstruc.2014.11.057 |  | 2015.03 | [{"synthesis method": "chemical synthesis", "precursor": [{"name": "compound 1", "amount": "420", "unit": "mg"}, {"name": "NaOH", "amount": "550", "unit": "mg"}], "solution": [{"name": "CH3OH", "amount": "20", "unit": "mL"}], "pressure": "", "temperature": "", "time": ""}]
TOVYEK | dipotassium (S) 2-phenyl-2-(p-tolylsulfonylamide)acetate | C15 H17 K2 N1 O6 S1 | chemical synthesis | compound 1 | 340 mg | KOH | 120 mg | [6 empty] | CH3OH |  |  |  |  | chemical synthesis | 10.1016/j.molstruc.2014.11.057 |  | 2015.03 | [{"synthesis method": "chemical synthesis", "precursor": [{"name": "compound 1", "amount": "340", "unit": "mg"}, {"name": "KOH", "amount": "120", "unit": "mg"}], "solution": [{"name": "CH3OH", "amount": "15", "unit": "mL"}], "pressure": "", "temperature": "", "time": ""}]
DUFMIB | [Cu(3-Ipy)(Memal)(H2O)] | C9 Cu1 H10 I1 N1 O5 | chemical synthesis | 3-Iodopyridine | 102 mg | copper(II)-methylmalonate | 1 mmol | [6 empty] | methanol, water |  | few weeks | room temperature |  | chemical synthesis | 10.1016/j.poly.2008.12.011 |  | 2009.06 | [{"synthesis method": "chemical synthesis", "precursor": [{"name": "3-Iodopyridine", "amount": "102", "unit": "mg"}, {"name": "copper(II)-methylmalonate", "amount": "1", "unit": "mmol"}], "solution": [{"name": "methanol", "amount": "5", "unit": "cm3"}, {"name": "water", "amount": "10", "unit": "cm3"}], "pressure": "", "temperature": "room temperature", "time": "few weeks"}]
DUFMOH | [Cu(2,4'-bpy)(Memal)(H2O)] | C14 Cu1 H20 N2 O8 | chemical synthesis | copper(II)-methylmalonate | 0.5 mmol | 2,4'-bipyridine | 156 mg | [6 empty] | water, methanol |  | one month | room temperature |  | chemical synthesis | 10.1016/j.poly.2008.12.011 |  | 2009.06 | [{"synthesis method": "chemical synthesis", "precursor": [{"name": "copper(II)-methylmalonate", "amount": "0.5", "unit": "mmol"}, {"name": "2,4'-bipyridine", "amount": "156", "unit": "mg"}], "solution": [{"name": "water", "amount": "5", "unit": "cm3"}, {"name": "methanol", "amount": "5", "unit": "cm3"}], "pressure": "", "temperature": "room temperature", "time": "one month"}]
ESADUZ01 | [Cd(OBA)(μ-H2O)(H2O)]n | C14 Cd1 H12 O7 | solvothermal synthesis | Cd(NO3)2⋅4H2O | 0.154 g | H2OBA | 0.102 g | 4-Aminophenyl sulfone | 0.100 g | [5 empty] | autogenous | 4 days | 65°C |  | solvothermal synthesis, filtration, washing, drying | 10.1016/j.jssc.2016.09.025 |  | 2016.12 | [{"synthesis method": "solvothermal synthesis", "precursor": [{"name": "Cd(NO3)2\u22c54H2O", "amount": "0.154", "unit": "g"}, {"name": "H2OBA", "amount": "0.102", "unit": "g"}, {"name": "4-Aminophenyl sulfone", "amount": "0.100", "unit": "g"}], "solvent": [{"name": "DMF", "amount": "6", "unit": "mL"}, {"name": "H2O", "amount": "3", "unit": "mL"}], "reducing agent": [{"name": "", "amount": "", "unit": ""}], "surfactant": [{"name": "", "amount": "", "unit": ""}], "pressure": "autogenous", "temperature": "65\u00b0C", "time": "4 days", "heating rate": "", "cooling rate": ""}, {"synthesis method": "filtration", "time": "", "atmosphere": "", "pressure": ""}, {"synthesis method": "washing", "washing solution": "deionized water", "amount": ""}, {"synthesis method": "drying", "pressure": "", "temperature": "ambient", "atmosphere": "", "time": ""}]
FOMDAO01 | [Pb(OBA)(μ-H2O)]n | C14 H10 O6 Pb1 | solvothermal synthesis | Pb(NO3)2 | 0.166 g | H2OBA | 0.102 g | 4-Aminophenyl sulfone | 0.100 g | [5 empty] | autogenous | 4 days | 65°C |  | solvothermal synthesis, filtration, washing, drying | 10.1016/j.jssc.2016.09.025 |  | 2016.12 | [{"synthesis method": "solvothermal synthesis", "precursor": [{"name": "Pb(NO3)2", "amount": "0.166", "unit": "g"}, {"name": "H2OBA", "amount": "0.102", "unit": "g"}, {"name": "4-Aminophenyl sulfone", "amount": "0.100", "unit": "g"}], "solvent": [{"name": "DMF", "amount": "6", "unit": "mL"}, {"name": "H2O", "amount": "3", "unit": "mL"}], "reducing agent": [{"name": "", "amount": "", "unit": ""}], "surfactant": [{"name": "", "amount": "", "unit": ""}], "pressure": "autogenous", "temperature": "65\u00b0C", "time": "4 days", "heating rate": "", "cooling rate": ""}, {"synthesis method": "filtration", "time": "", "atmosphere": "", "pressure": ""}, {"synthesis method": "washing", "washing solution": "deionized water", "amount": ""}, {"synthesis method": "drying", "pressure": "", "temperature": "ambient", "atmosphere": "", "time": ""}]
EVOLUY | [Pb(SDBA)(H2O)]n.1/4DMF | C37 H20 O14 Pb2 S2 | solvothermal synthesis | Pb(NO3)2 | 0.166 g | H2SDBA | 0.122 g | 4-Aminophenyl sulfone | 0.100 g | [5 empty] | autogenous | 4 days | 65°C |  | solvothermal synthesis, filtration, washing, drying | 10.1016/j.jssc.2016.09.025 |  | 2016.12 | [{"synthesis method": "solvothermal synthesis", "precursor": [{"name": "Pb(NO3)2", "amount": "0.166", "unit": "g"}, {"name": "H2SDBA", "amount": "0.122", "unit": "g"}, {"name": "4-Aminophenyl sulfone", "amount": "0.100", "unit": "g"}], "solvent": [{"name": "DMF", "amount": "6", "unit": "mL"}, {"name": "H2O", "amount": "3", "unit": "mL"}], "reducing agent": [{"name": "", "amount": "", "unit": ""}], "surfactant": [{"name": "", "amount": "", "unit": ""}], "pressure": "autogenous", "temperature": "65\u00b0C", "time": "4 days", "heating rate": "", "cooling rate": ""}, {"synthesis method": "filtration", "time": "", "atmosphere": "", "pressure": ""}, {"synthesis method": "washing", "washing solution": "deionized water", "amount": ""}, {"synthesis method": "drying", "pressure": "", "temperature": "ambient", "atmosphere": "", "time": ""}]
INOVOW | [(BODDI-1)Zn2(μ-OAc)2] | C35 H48 N2 O5 Zn2 | chemical synthesis | [(BODDI-1)(ZnEt)2] |  | acetic acid | 1 equiv. | [6 empty] | hexanes |  | 18 h | r.t. |  | chemical synthesis | 10.1016/S0022-328X(03)00544-8 |  | 2003.10 | [{"synthesis method": "chemical synthesis", "precursor": [{"name": "[(BODDI-1)(ZnEt)2]", "amount": "", "unit": ""}, {"name": "acetic acid", "amount": "1", "unit": "equiv."}], "solution": [{"name": "hexanes", "amount": "5", "unit": "ml"}], "pressure": "", "temperature": "r.t.", "time": "18 h"}]
IREYAG | 1 ∞[{L1Zn2(μ3-OH)}2(H2O){μ-[Ag(CN)2]}](ClO4)3·THF·0.5MeOH | Ag1 C48.50 Cl3 H52 N10 O18.50 Zn4 | chemical synthesis | 2,6-diformyl-p-cresol | 0.1 mmol | 2-aminomethyl-pyridine | 0.2 mmol | LiOH | 0.1 mmol | Zn(ClO4)2⋅6H2O | 0.2 mmol | K[Ag(CN)2] | 0.1 mmol | THF, H2O, THF, methanol, aqueous solution |  | 30 min | 50°C |  | chemical synthesis | 10.1016/j.poly.2011.01.001 |  | 2011.04 | [{"synthesis method": "chemical synthesis", "precursor": [{"name": "2,6-diformyl-p-cresol", "amount": "0.1", "unit": "mmol"}, {"name": "2-aminomethyl-pyridine", "amount": "0.2", "unit": "mmol"}, {"name": "LiOH", "amount": "0.1", "unit": "mmol"}, {"name": "Zn(ClO4)2\u22c56H2O", "amount": "0.2", "unit": "mmol"}, {"name": "K[Ag(CN)2]", "amount": "0.1", "unit": "mmol"}], "solution": [{"name": "THF", "amount": "10", "unit": "mL"}, {"name": "H2O", "amount": "5", "unit": "mL"}, {"name": "THF", "amount": "10", "unit": "mL"}, {"name": "methanol", "amount": "2", "unit": "mL"}, {"name": "aqueous solution", "amount": "2", "unit": "mL"}], "pressure": "", "temperature": "50\u00b0C", "time": "30 min"}]
IREYEK | 1 ∞[{L1Zn2(μ3-OH)}2(H2O){μ-[Au(CN)2]}](ClO4)3·THF | Au1 C48 Cl3 H52 N10 O19 Zn4 | chemical synthesis | K[Au(CN)2] | [14 empty] | chemical synthesis | 10.1016/j.poly.2011.01.001 |  | 2011.04 | [{"synthesis method": "chemical synthesis", "precursor": [{"name": "K[Au(CN)2]", "amount": "", "unit": ""}], "solution": [], "pressure": "", "temperature": "", "time": ""}]
IREYIO | 1 ∞[{L2Zn2(μ-OH)}{μ-[Ag(CN)2]}][Ag(CN)2] | Ag2 C27 H26 N8 O3 Zn2 | chemical synthesis | 2,6-diformyl-p-cresol | 0.1 mmol | 2-aminoethyl-pyridine | 0.2 mmol | LiOH | 0.1 mmol | Zn(ClO4)2⋅6H2O | 0.2 mmol | K[Ag(CN)2] | 0.1 mmol | methanol:acetonitrile mixture, MeOH:ACN mixture, H2O, MeOH:ACN, aqueous solution |  | 30 min | 50°C |  | chemical synthesis | 10.1016/j.poly.2011.01.001 |  | 2011.04 | [{"synthesis method": "chemical synthesis", "precursor": [{"name": "2,6-diformyl-p-cresol", "amount": "0.1", "unit": "mmol"}, {"name": "2-aminoethyl-pyridine", "amount": "0.2", "unit": "mmol"}, {"name": "LiOH", "amount": "0.1", "unit": "mmol"}, {"name": "Zn(ClO4)2\u22c56H2O", "amount": "0.2", "unit": "mmol"}, {"name": "K[Ag(CN)2]", "amount": "0.1", "unit": "mmol"}], "solution": [{"name": "methanol:acetonitrile mixture", "amount": "10", "unit": "mL"}, {"name": "MeOH:ACN mixture", "amount": "5", "unit": "mL"}, {"name": "H2O", "amount": "5", "unit": "mL"}, {"name": "MeOH:ACN", "amount": "10", "unit": "mL"}, {"name": "aqueous solution", "amount": "10", "unit": "mL"}], "pressure": "", "temperature": "50\u00b0C", "time": "30 min"}]
UMEREL | [CuL1(NCS)] | C16 Cu1 H13 N3 O2 S1 | chemical synthesis | aroylhdrazones | 1.0 mmol | Cu(ClO4)2⋅6H2O | 0.37 g | ammonium thiocyanate | 1.0 mmol |  |  |  |  | methanol |  | 40 min | room temperature |  | chemical synthesis, filtration, washing, drying | 10.1016/j.jinorgbio.2016.02.017 |  | 2016.06 | [{"synthesis method": "chemical synthesis", "precursor": [{"name": "aroylhdrazones", "amount": "1.0", "unit": "mmol"}, {"name": "Cu(ClO4)2\u22c56H2O", "amount": "0.37", "unit": "g"}, {"name": "ammonium thiocyanate", "amount": "1.0", "unit": "mmol"}], "solution": [{"name": "methanol", "amount": "25", "unit": "mL"}], "pressure": "", "temperature": "room temperature", "time": "40 min"}, {"synthesis method": "filtration", "time": "", "atmosphere": "air", "pressure": ""}, {"synthesis method": "washing", "washing solution": "cold methanol", "amount": "three times"}, {"synthesis method": "drying", "pressure": "vacuum", "temperature": "", "atmosphere": "", "time": ""}]
UMESAI | [CuClL1]·CH3OH | C16 Cl1 Cu1 H17 N2 O3 | chemical synthesis | aroylhdrazones | 1.0 mmol | Cu(ClO4)2⋅6H2O | 0.37 g | potassium chloride | 1.0 mmol |  |  |  |  | methanol |  | 40 min | room temperature |  | chemical synthesis, filtration, washing, drying | 10.1016/j.jinorgbio.2016.02.017 |  | 2016.06 | [{"synthesis method": "chemical synthesis", "precursor": [{"name": "aroylhdrazones", "amount": "1.0", "unit": "mmol"}, {"name": "Cu(ClO4)2\u22c56H2O", "amount": "0.37", "unit": "g"}, {"name": "potassium chloride", "amount": "1.0", "unit": "mmol"}], "solution": [{"name": "methanol", "amount": "25", "unit": "mL"}], "pressure": "", "temperature": "room temperature", "time": "40 min"}, {"synthesis method": "filtration", "time": "", "atmosphere": "air", "pressure": ""}, {"synthesis method": "washing", "washing solution": "cold methanol", "amount": "three times"}, {"synthesis method": "drying", "pressure": "vacuum", "temperature": "", "atmosphere": "", "time": ""}]
UMERIP | [CuClL2]·CH3OH | Br1 C16 Cl1 Cu1 H16 N2 O4 | chemical synthesis | aroylhdrazones | 1.0 mmol | Cu(ClO4)2⋅6H2O | 0.37 g | potassium chloride | 1.0 mmol |  |  |  |  | methanol |  | 40 min | room temperature |  | chemical synthesis, filtration, washing, drying | 10.1016/j.jinorgbio.2016.02.017 |  | 2016.06 | [{"synthesis method": "chemical synthesis", "precursor": [{"name": "aroylhdrazones", "amount": "1.0", "unit": "mmol"}, {"name": "Cu(ClO4)2\u22c56H2O", "amount": "0.37", "unit": "g"}, {"name": "potassium chloride", "amount": "1.0", "unit": "mmol"}], "solution": [{"name": "methanol", "amount": "25", "unit": "mL"}], "pressure": "", "temperature": "room temperature", "time": "40 min"}, {"synthesis method": "filtration", "time": "", "atmosphere": "air", "pressure": ""}, {"synthesis method": "washing", "washing solution": "cold methanol", "amount": "three times"}, {"synthesis method": "drying", "pressure": "vacuum", "temperature": "", "atmosphere": "", "time": ""}]
UMERAH | [CuL3(NCS)]·CH3OH | C18 Cu1 H19 N3 O4 S1 | chemical synthesis | aroylhdrazones | 1.0 mmol | Cu(ClO4)2⋅6H2O | 0.37 g | ammonium thiocyanate | 1.0 mmol |  |  |  |  | methanol |  | 40 min | room temperature |  | chemical synthesis, filtration, washing, drying | 10.1016/j.jinorgbio.2016.02.017 |  | 2016.06 | [{"synthesis method": "chemical synthesis", "precursor": [{"name": "aroylhdrazones", "amount": "1.0", "unit": "mmol"}, {"name": "Cu(ClO4)2\u22c56H2O", "amount": "0.37", "unit": "g"}, {"name": "ammonium thiocyanate", "amount": "1.0", "unit": "mmol"}], "solution": [{"name": "methanol", "amount": "25", "unit": "mL"}], "pressure": "", "temperature": "room temperature", "time": "40 min"}, {"synthesis method": "filtration", "time": "", "atmosphere": "air", "pressure": ""}, {"synthesis method": "washing", "washing solution": "cold methanol", "amount": "three times"}, {"synthesis method": "drying", "pressure": "vacuum", "temperature": "", "atmosphere": "", "time": ""}]
UMERUB | [CuL4(NCS)]·0.4H2O | C16 Cl1 Cu1 H12 N3 O3.5 S1 | chemical synthesis | aroylhdrazones | 1.0 mmol | Cu(ClO4)2⋅6H2O | 0.37 g | ammonium thiocyanate | 1.0 mmol |  |  |  |  | methanol |  | 40 min | room temperature |  | chemical synthesis, filtration, washing, drying | 10.1016/j.jinorgbio.2016.02.017 |  | 2016.06 | [{"synthesis method": "chemical synthesis", "precursor": [{"name": "aroylhdrazones", "amount": "1.0", "unit": "mmol"}, {"name": "Cu(ClO4)2\u22c56H2O", "amount": "0.37", "unit": "g"}, {"name": "ammonium thiocyanate", "amount": "1.0", "unit": "mmol"}], "solution": [{"name": "methanol", "amount": "25", "unit": "mL"}], "pressure": "", "temperature": "room temperature", "time": "40 min"}, {"synthesis method": "filtration", "time": "", "atmosphere": "air", "pressure": ""}, {"synthesis method": "washing", "washing solution": "cold methanol", "amount": "three times"}, {"synthesis method": "drying", "pressure": "vacuum", "temperature": "", "atmosphere": "", "time": ""}]
UMEROV | [CuL1(bipy)] | C25 Cu1 H20 N4 O2 | chemical synthesis | aroylhdrazones | 1.0 mmol | Cu(ClO4)2⋅6H2O | 0.37 g | bipy | 1.0 mmol |  |  |  |  | methanol |  | 40 min | room temperature |  | chemical synthesis, filtration, washing, drying | 10.1016/j.jinorgbio.2016.02.017 |  | 2016.06 | [{"synthesis method": "chemical synthesis", "precursor": [{"name": "aroylhdrazones", "amount": "1.0", "unit": "mmol"}, {"name": "Cu(ClO4)2\u22c56H2O", "amount": "0.37", "unit": "g"}, {"name": "bipy", "amount": "1.0", "unit": "mmol"}], "solution": [{"name": "methanol", "amount": "25", "unit": "mL"}], "pressure": "", "temperature": "room temperature", "time": "40 min"}, {"synthesis method": "filtration", "time": "", "atmosphere": "air", "pressure": ""}, {"synthesis method": "washing", "washing solution": "cold methanol", "amount": "three times"}, {"synthesis method": "drying", "pressure": "vacuum", "temperature": "", "atmosphere": "", "time": ""}]
GIQVUA | {[Co3(4-pmpt)2Cl2(DMF)2]·(DMF)} n | C37 Cl2 Co3 H41 N11 O7 | solvothermal synthesis | CoCl2⋅6H2O | 237.9 mg | 4-H2pmpt | 80.43 mg | [7 empty] | autogenous | 3 days | 120°C |  | solvothermal synthesis | 10.1016/j.poly.2018.09.018 |  | 2018.12 | [{"synthesis method": "solvothermal synthesis", "precursor": [{"name": "CoCl2\u22c56H2O", "amount": "237.9", "unit": "mg"}, {"name": "4-H2pmpt", "amount": "80.43", "unit": "mg"}], "solvent": [{"name": "DMF", "amount": "15", "unit": "mL"}], "reducing agent": [{"name": "", "amount": "", "unit": ""}], "surfactant": [{"name": "", "amount": "", "unit": ""}], "pressure": "autogenous", "temperature": "120\u00b0C", "time": "3 days", "heating rate": "", "cooling rate": ""}]
GIQWEL | [Co3(3-pmpt)2Cl2(DMF)2] n | C34 Cl2 Co3 H36 N10 O6 | solvothermal synthesis | CoCl2⋅6H2O | 237.9 mg | 3-H2pmpt | 80.43 mg | [7 empty] | autogenous | 3 days | 160°C |  | solvothermal synthesis | 10.1016/j.poly.2018.09.018 |  | 2018.12 | [{"synthesis method": "solvothermal synthesis", "precursor": [{"name": "CoCl2\u22c56H2O", "amount": "237.9", "unit": "mg"}, {"name": "3-H2pmpt", "amount": "80.43", "unit": "mg"}], "solvent": [{"name": "DMF", "amount": "15", "unit": "mL"}], "reducing agent": [{"name": "", "amount": "", "unit": ""}], "surfactant": [{"name": "", "amount": "", "unit": ""}], "pressure": "autogenous", "temperature": "160\u00b0C", "time": "3 days", "heating rate": "", "cooling rate": ""}]
GIQWIP | [Co3(4-pmpt)2Cl2(DMF)2] n | C34 Cl2 Co3 H36 N10 O6 | solvothermal synthesis | CoCl2⋅6H2O | 237.9 mg | 4-H2pmpt | 80.43 mg | [7 empty] | autogenous | 3 days | 160°C |  | solvothermal synthesis | 10.1016/j.poly.2018.09.018 |  | 2018.12 | [{"synthesis method": "solvothermal synthesis", "precursor": [{"name": "CoCl2\u22c56H2O", "amount": "237.9", "unit": "mg"}, {"name": "4-H2pmpt", "amount": "80.43", "unit": "mg"}], "solvent": [{"name": "DMF", "amount": "15", "unit": "mL"}], "reducing agent": [{"name": "", "amount": "", "unit": ""}], "surfactant": [{"name": "", "amount": "", "unit": ""}], "pressure": "autogenous", "temperature": "160\u00b0C", "time": "3 days", "heating rate": "", "cooling rate": ""}]
GIQWOV | {[Co5(3-pmpt)4(HCO2)2(DMF)2]·(H2O)4} n | C64 Co5 H64 N18 O18 | solvothermal synthesis | CoCl2⋅6H2O | 237.9 mg | 3-H2pmpt | 80.43 mg | [7 empty] | autogenous | 3 days | 160°C |  | solvothermal synthesis | 10.1016/j.poly.2018.09.018 |  | 2018.12 | [{"synthesis method": "solvothermal synthesis", "precursor": [{"name": "CoCl2\u22c56H2O", "amount": "237.9", "unit": "mg"}, {"name": "3-H2pmpt", "amount": "80.43", "unit": "mg"}], "solvent": [{"name": "DMF", "amount": "5", "unit": "mL"}, {"name": "H2O", "amount": "10", "unit": "mL"}], "reducing agent": [{"name": "", "amount": "", "unit": ""}], "surfactant": [{"name": "", "amount": "", "unit": ""}], "pressure": "autogenous", "temperature": "160\u00b0C", "time": "3 days", "heating rate": "", "cooling rate": ""}]
GIQWUB | {[Co5(4-pmpt)4(HCO2)2(H2O)2]·(H2O)6} n | C58 Co5 H64 N16 O22 | solvothermal synthesis | CoCl2⋅6H2O | 237.9 mg | 4-H2pmpt | 80.43 mg | [7 empty] | autogenous | 3 days | 160°C |  | solvothermal synthesis | 10.1016/j.poly.2018.09.018 |  | 2018.12 | [{"synthesis method": "solvothermal synthesis", "precursor": [{"name": "CoCl2\u22c56H2O", "amount": "237.9", "unit": "mg"}, {"name": "4-H2pmpt", "amount": "80.43", "unit": "mg"}], "solvent": [{"name": "DMF", "amount": "5", "unit": "mL"}, {"name": "H2O", "amount": "10", "unit": "mL"}], "reducing agent": [{"name": "", "amount": "", "unit": ""}], "surfactant": [{"name": "", "amount": "", "unit": ""}], "pressure": "autogenous", "temperature": "160\u00b0C", "time": "3 days", "heating rate": "", "cooling rate": ""}]
QATWAL | [Cu(Fbix)2(NO3)2] n | C28 Cu1 F8 H20 N10 O6 | chemical synthesis | Cu(NO3)2⋅6H2O | 26.0 mg | Fbix | 31.0 mg | [6 empty] | methanol |  | 5 days | room temperature |  | chemical synthesis | 10.1016/j.inoche.2011.10.019 |  | 2012.01 | [{"synthesis method": "chemical synthesis", "precursor": [{"name": "Cu(NO3)2\u22c56H2O", "amount": "26.0", "unit": "mg"}, {"name": "Fbix", "amount": "31.0", "unit": "mg"}], "solution": [{"name": "methanol", "amount": "5", "unit": "mL"}], "pressure": "", "temperature": "room temperature", "time": "5 days"}]
LUMMEN | [Zn3(μ3-idc)(μ5-idc)]n | C14 H2 N4 O10 Zn3 | [16 empty] | hydrothermal synthesis | 10.1016/j.ica.2015.05.003 |  | 2015.08 | [{"synthesis method": "hydrothermal synthesis", "precursor": [{"name": "Zn(NO3)2\u22c56H2O", "amount": "0.47", "unit": "g"}, {"name": "H3idc", "amount": "0.25", "unit": "g"}], "solvent": [{"name": "water", "amount": "30", "unit": "mL"}], "pressure": "", "temperature": "180\u00b0C", "time": "5 days", "heating rate": "", "cooling rate": "5\u00b0C/h"}]
LUMMAJ | {[Zn3(μ3-idc)2(H2O)(dpeten)]n·2H2O}n | C22 H18 N6 O11 Zn3 | [16 empty] | hydrothermal synthesis | 10.1016/j.ica.2015.05.003 |  | 2015.08 | [{"synthesis method": "hydrothermal synthesis", "precursor": [{"name": "Zn(NO3)2\u22c56H2O", "amount": "0.47", "unit": "g"}, {"name": "H3idc", "amount": "0.25", "unit": "g"}, {"name": "dpeten", "amount": "0.29", "unit": "g"}], "solvent": [{"name": "water", "amount": "30", "unit": "mL"}], "pressure": "", "temperature": "160\u00b0C", "time": "5 days", "heating rate": "", "cooling rate": "5\u00b0C/h"}]
LUMLUC | [Zn(μ-Hidc)(μ-obix)0.5]n | C12 H9 N4 O4 Zn1 | solvothermal synthesis | ZnCl2 | 0.19 g | H3idc | 0.25 g | obix | 0.38 g | NaOH | 0.12 g |  |  |  |  | 4 days | 160°C |  | solvothermal synthesis | 10.1016/j.ica.2015.05.003 |  | 2015.08 | [{"synthesis method": "solvothermal synthesis", "precursor": [{"name": "ZnCl2", "amount": "0.19", "unit": "g"}, {"name": "H3idc", "amount": "0.25", "unit": "g"}, {"name": "obix", "amount": "0.38", "unit": "g"}, {"name": "NaOH", "amount": "0.12", "unit": "g"}], "solvent": [{"name": "ethanol", "amount": "10", "unit": "mL"}, {"name": "water", "amount": "20", "unit": "mL"}], "pressure": "", "temperature": "160\u00b0C", "time": "4 days", "heating rate": "", "cooling rate": "5\u00b0C/h"}]
LUMLOW | [Zn4(μ-Hidc)4(μ-mbix)2]n | C48 H36 N16 O16 Zn4 | [16 empty] | hydrothermal synthesis | 10.1016/j.ica.2015.05.003 |  | 2015.08 | [{"synthesis method": "hydrothermal synthesis", "precursor": [{"name": "Zn(NO3)2\u22c56H2O", "amount": "0.47", "unit": "g"}, {"name": "H3idc", "amount": "0.25", "unit": "g"}, {"name": "mbix", "amount": "0.38", "unit": "g"}], "solvent": [{"name": "water", "amount": "30", "unit": "mL"}], "pressure": "", "temperature": "160\u00b0C", "time": "5 days", "heating rate": "", "cooling rate": "5\u00b0C/h"}]
LUMLIQ | {[Cd5(μ5-idc)2(μ4-Hidc)2(H2O)2]·2H2O}n | C20 Cd5 H14 N8 O20 | [16 empty] | hydrothermal synthesis | 10.1016/j.ica.2015.05.003 |  | 2015.08 | [{"synthesis method": "hydrothermal synthesis", "precursor": [{"name": "Cd(NO3)2\u22c54H2O", "amount": "0.49", "unit": "g"}, {"name": "H3idc", "amount": "0.25", "unit": "g"}], "solvent": [{"name": "water", "amount": "30", "unit": "mL"}], "pressure": "", "temperature": "180\u00b0C", "time": "5 days", "heating rate": "", "cooling rate": "5\u00b0C/h"}]
LUMLEM | [Cd2(μ3-Hidc)2(μ-obix)]n | C24 Cd2 H18 N8 O8 | solvothermal synthesis | CdCl2 | 0.29 g | H3idc | 0.25 g | obix | 0.38 g | KOH | 0.17 g |  |  |  |  | 3 days | 130°C |  | solvothermal synthesis | 10.1016/j.ica.2015.05.003 |  | 2015.08 | [{"synthesis method": "solvothermal synthesis", "precursor": [{"name": "CdCl2", "amount": "0.29", "unit": "g"}, {"name": "H3idc", "amount": "0.25", "unit": "g"}, {"name": "obix", "amount": "0.38", "unit": "g"}, {"name": "KOH", "amount": "0.17", "unit": "g"}], "solvent": [{"name": "ethanol", "amount": "10", "unit": "mL"}, {"name": "water", "amount": "20", "unit": "mL"}], "pressure": "", "temperature": "130\u00b0C", "time": "3 days", "heating rate": "", "cooling rate": "5\u00b0C/h"}]
QEHQOL | [Zn3(C8H4O4)3(DMSO)2]n | C28 H24 O14 S2 Zn3 | chemical synthesis | Zn(NO3)2⋅6H2O | 0.291 g | C8H6O4 | 0.324 g | [6 empty] | DMF, DMSO |  | 5 days | 60°C |  | chemical synthesis, washing, drying | 10.1016/j.poly.2012.07.013 |  | 2012.09 | [{"synthesis method": "chemical synthesis", "precursor": [{"name": "Zn(NO3)2\u22c56H2O", "amount": "0.291", "unit": "g"}, {"name": "C8H6O4", "amount": "0.324", "unit": "g"}], "solution": [{"name": "DMF", "amount": "5", "unit": "mL"}, {"name": "DMSO", "amount": "2.5", "unit": "mL"}], "pressure": "", "temperature": "60\u00b0C", "time": "5 days"}, {"synthesis method": "washing", "washing solution": "DMF", "amount": ""}, {"synthesis method": "drying", "pressure": "", "temperature": "room temperature", "atmosphere": "", "time": ""}]
OKIMOL | (enH2)[YIII(pdta)(H2O)]2 | (enH2)[YIII(pdta)(H2O)]2·10H2O | chemical synthesis | H4pdta | 1.838 g | Y2O3 powder | 0.678 g | [6 empty] | warm water |  | 6.5h |  | 6.0 | chemical synthesis, pH adjustment, concentration | 10.1016/j.saa.2010.09.012 |  | 2010.12 | [{"synthesis method": "chemical synthesis", "precursor": [{"name": "H4pdta", "amount": "1.838", "unit": "g"}, {"name": "Y2O3 powder", "amount": "0.678", "unit": "g"}], "solution": [{"name": "warm water", "amount": "200", "unit": "mL"}], "pressure": "", "temperature": "", "time": "6.5h"}, {"synthesis method": "pH adjustment", "pH": "6.0", "modulator": "aqueous ethylenediamine solution"}, {"synthesis method": "concentration", "final volume": "20", "unit": "mL", "temperature": "75-80\u00b0C"}]
QUMJOZ | 1 | C20 Cl1 H13 N8 O1 Zn1 | solvothermal synthesis | ZnCl2 | 82 mg | H2tip | 36 mg | [8 empty] | 3 days | 160°C |  | solvothermal synthesis | 10.1016/j.inoche.2015.04.008 |  | 2015.06 | [{"synthesis method": "solvothermal synthesis", "precursor": [{"name": "ZnCl2", "amount": "82", "unit": "mg"}, {"name": "H2tip", "amount": "36", "unit": "mg"}], "solvent": [{"name": "H2O", "amount": "10", "unit": "mL"}], "reducing agent": [{"name": "", "amount": "", "unit": ""}], "surfactant": [{"name": "", "amount": "", "unit": ""}], "pressure": "", "temperature": "160\u00b0C", "time": "3 days", "heating rate": "", "cooling rate": ""}]
QUMJUF | 2 | C40 H22 N16 Zn1 | solvothermal synthesis | Zn(NO3)2⋅6H2O | 179 mg | H2tip | 36 mg | [8 empty] | 3 days | 160°C |  | solvothermal synthesis | 10.1016/j.inoche.2015.04.008 |  | 2015.06 | [{"synthesis method": "solvothermal synthesis", "precursor": [{"name": "Zn(NO3)2\u22c56H2O", "amount": "179", "unit": "mg"}, {"name": "H2tip", "amount": "36", "unit": "mg"}], "solvent": [{"name": "MeCN/H2O", "amount": "10", "unit": "mL"}], "reducing agent": [{"name": "", "amount": "", "unit": ""}], "surfactant": [{"name": "", "amount": "", "unit": ""}], "pressure": "", "temperature": "160\u00b0C", "time": "3 days", "heating rate": "", "cooling rate": ""}]
QUMKAM | 3 | C40 Cd1 H26 N16 O2 | solvothermal synthesis | Cd(NO3)2⋅4H2O | 185 mg | H2tip | 36 mg | [8 empty] | 3 days | 160°C |  | solvothermal synthesis | 10.1016/j.inoche.2015.04.008 |  | 2015.06 | [{"synthesis method": "solvothermal synthesis", "precursor": [{"name": "Cd(NO3)2\u22c54H2O", "amount": "185", "unit": "mg"}, {"name": "H2tip", "amount": "36", "unit": "mg"}], "solvent": [{"name": "MeCN/H2O", "amount": "10", "unit": "mL"}], "reducing agent": [{"name": "", "amount": "", "unit": ""}], "surfactant": [{"name": "", "amount": "", "unit": ""}], "pressure": "", "temperature": "160\u00b0C", "time": "3 days", "heating rate": "", "cooling rate": ""}]
QUBZIW | Hg[C6H4(CHO)-2]Cl | C7 Cl1 H5 Hg1 O1 | chemical synthesis | Compound 1 | 0.533 g | pyridinium chlorochromate | 0.5022 g | [6 empty] | dichloromethane |  | 2 h | room temperature |  | chemical synthesis | 10.1016/S0022-328X(00)00699-9 |  | 2001.01 | [{"synthesis method": "chemical synthesis", "precursor": [{"name": "Compound 1", "amount": "0.533", "unit": "g"}, {"name": "pyridinium chlorochromate", "amount": "0.5022", "unit": "g"}], "solution": [{"name": "dichloromethane", "amount": "100", "unit": "ml"}], "pressure": "", "temperature": "room temperature", "time": "2 h"}]
QUBZOC | Hg[C6H4(CHCH2)-2]2 | C16 H14 Hg1 | chemical synthesis | Ph3P(CH3)Br | 4.086 g | n-butyllithium | 7.15 ml | Compound 3 | 0.94 g |  |  |  |  | THF |  | 14 h | room temperature |  | chemical synthesis | 10.1016/S0022-328X(00)00699-9 |  | 2001.01 | [{"synthesis method": "chemical synthesis", "precursor": [{"name": "Ph3P(CH3)Br", "amount": "4.086", "unit": "g"}, {"name": "n-butyllithium", "amount": "7.15", "unit": "ml"}, {"name": "Compound 3", "amount": "0.94", "unit": "g"}], "solution": [{"name": "THF", "amount": "20", "unit": "ml"}], "pressure": "", "temperature": "room temperature", "time": "14 h"}]
GIWCAS | CIAC-206 | C106 Cl2 Co8 H110 N4 O20 S8 | solvothermal synthesis | H4TC4A | 0.07 g | CoCl2⋅6H2O | 0.1 g | 4,4'-bpy | 0.02 g | [6 empty] | 3 days | 130°C |  | solvothermal synthesis | 10.1016/j.molstruc.2013.12.044 |  | 2014.02 | [{"synthesis method": "solvothermal synthesis", "precursor": [{"name": "H4TC4A", "amount": "0.07", "unit": "g"}, {"name": "CoCl2\u22c56H2O", "amount": "0.1", "unit": "g"}, {"name": "4,4'-bpy", "amount": "0.02", "unit": "g"}], "solvent": [{"name": "DMF", "amount": "5", "unit": "ml"}, {"name": "H2O", "amount": "5", "unit": "ml"}], "reducing agent": [{"name": "", "amount": "", "unit": ""}], "surfactant": [{"name": "", "amount": "", "unit": ""}], "pressure": "", "temperature": "130\u00b0C", "time": "3 days", "heating rate": "", "cooling rate": "4\u00b0C/h"}]
KUYXEJ | [Cu(tdc)(4-ppbp)(H2O)] | C31 Cu1 H36 N4 O9 S1 | solvothermal synthesis | Cu(NO3)2⋅2.5H2O | 86 mg | 2,5-thiophenedicarboxylic acid | 64 mg | 4-ppbp | 156 mg | 1.0M NaOH solution | 0.5 mL |  |  |  |  | 2 days | 120°C |  | solvothermal synthesis, washing, drying | 10.1016/j.ica.2016.01.007 |  | 2016.03 | [{"synthesis method": "solvothermal synthesis", "precursor": [{"name": "Cu(NO3)2\u22c52.5H2O", "amount": "86", "unit": "mg"}, {"name": "2,5-thiophenedicarboxylic acid", "amount": "64", "unit": "mg"}, {"name": "4-ppbp", "amount": "156", "unit": "mg"}, {"name": "1.0M NaOH solution", "amount": "0.5", "unit": "mL"}], "solvent": [{"name": "distilled H2O", "amount": "10", "unit": "mL"}], "reducing agent": [{"name": "", "amount": "", "unit": ""}], "surfactant": [{"name": "", "amount": "", "unit": ""}], "pressure": "", "temperature": "120\u00b0C", "time": "2 days", "heating rate": "", "cooling rate": "slowly to 25\u00b0C"}, {"synthesis method": "washing", "washing solution": "distilled water and acetone", "amount": ""}, {"synthesis method": "drying", "pressure": "", "temperature": "", "atmosphere": "air", "time": ""}]
KUYXIN | [Co(tdc)(4-ppbp)(H2O)] | C62 Co2 H70 N8 O14 S2 | solvothermal synthesis | Co(NO3)2⋅6H2O | 108 mg | 2,5-thiophenedicarboxylic acid | 64 mg | 4-ppbp | 156 mg | 1.0M NaOH solution | 1.5 mL |  |  |  |  | 2 days | 120°C |  | solvothermal synthesis, washing, drying | 10.1016/j.ica.2016.01.007 |  | 2016.03 | [{"synthesis method": "solvothermal synthesis", "precursor": [{"name": "Co(NO3)2\u22c56H2O", "amount": "108", "unit": "mg"}, {"name": "2,5-thiophenedicarboxylic acid", "amount": "64", "unit": "mg"}, {"name": "4-ppbp", "amount": "156", "unit": "mg"}, {"name": "1.0M NaOH solution", "amount": "1.5", "unit": "mL"}], "solvent": [{"name": "distilled H2O", "amount": "10", "unit": "mL"}], "reducing agent": [{"name": "", "amount": "", "unit": ""}], "surfactant": [{"name": "", "amount": "", "unit": ""}], "pressure": "", "temperature": "120\u00b0C", "time": "2 days", "heating rate": "", "cooling rate": "slowly to 25\u00b0C"}, {"synthesis method": "washing", "washing solution": "distilled water and acetone", "amount": ""}, {"synthesis method": "drying", "pressure": "", "temperature": "", "atmosphere": "air", "time": ""}]
KUYXOT | [Ni(tdc)(4-ppbp)2(H2O)] | C56 H68 N8 Ni1 O9 S1 | solvothermal synthesis | Ni(NO3)2⋅6H2O | 108 mg | 2,5-thiophenedicarboxylic acid | 64 mg | 4-ppbp | 156 mg | 1.0M NaOH solution | 1.0 mL |  |  |  |  | 2 days | 120°C |  | solvothermal synthesis, washing, drying | 10.1016/j.ica.2016.01.007 |  | 2016.03 | [{"synthesis method": "solvothermal synthesis", "precursor": [{"name": "Ni(NO3)2\u22c56H2O", "amount": "108", "unit": "mg"}, {"name": "2,5-thiophenedicarboxylic acid", "amount": "64", "unit": "mg"}, {"name": "4-ppbp", "amount": "156", "unit": "mg"}, {"name": "1.0M NaOH solution", "amount": "1.0", "unit": "mL"}], "solvent": [{"name": "distilled H2O", "amount": "10", "unit": "mL"}], "reducing agent": [{"name": "", "amount": "", "unit": ""}], "surfactant": [{"name": "", "amount": "", "unit": ""}], "pressure": "", "temperature": "120\u00b0C", "time": "2 days", "heating rate": "", "cooling rate": "slowly to 25\u00b0C"}, {"synthesis method": "washing", "washing solution": "distilled water and acetone", "amount": ""}, {"synthesis method": "drying", "pressure": "", "temperature": "", "atmosphere": "air", "time": ""}]
FIPPEA02 | [Pr2(PDA)3 | C21 H19 N3 O16 Pr2 | solvothermal synthesis | Pr(NO3)3⋅6H2O | 0.435 g | H2PDA | 0.167 g | [7 empty] | autogenously | 3 days | 160°C | 6 | solvothermal synthesis, pH adjustment, washing, drying | 10.1016/j.jmst.2018.03.011 |  | 2018.09 | [{"synthesis method": "solvothermal synthesis", "precursor": [{"name": "Pr(NO3)3\u22c56H2O", "amount": "0.435", "unit": "g"}, {"name": "H2PDA", "amount": "0.167", "unit": "g"}], "solvent": [{"name": "ethanol", "amount": "10", "unit": "mL"}, {"name": "deionized H2O", "amount": "10", "unit": "mL"}], "reducing agent": [{"name": "", "amount": "", "unit": ""}], "surfactant": [{"name": "", "amount": "", "unit": ""}], "pressure": "autogenously", "temperature": "160\u00b0C", "time": "3 days", "heating rate": "", "cooling rate": "5\u00b0C per hour"}, {"synthesis method": "pH adjustment", "pH": "6", "modulator": "aqueous solution of sodium hydroxide"}, {"synthesis method": "washing", "washing solution": "ethanol and deionized water", "amount": "several times"}, {"synthesis method": "drying", "pressure": "", "temperature": "85\u00b0C", "atmosphere": "air", "time": "12h"}]
WICGIB | [Nd2(PDA)3 | C21 H19 N3 Nd2 O16 | solvothermal synthesis | Nd(NO3)3⋅6H2O | 0.438 g | H2PDA | 0.167 g | [7 empty] | autogenously | 3 days | 160°C | 6 | solvothermal synthesis, pH adjustment, washing, drying | 10.1016/j.jmst.2018.03.011 |  | 2018.09 | [{"synthesis method": "solvothermal synthesis", "precursor": [{"name": "Nd(NO3)3\u22c56H2O", "amount": "0.438", "unit": "g"}, {"name": "H2PDA", "amount": "0.167", "unit": "g"}], "solvent": [{"name": "ethanol", "amount": "10", "unit": "mL"}, {"name": "deionized H2O", "amount": "10", "unit": "mL"}], "reducing agent": [{"name": "", "amount": "", "unit": ""}], "surfactant": [{"name": "", "amount": "", "unit": ""}], "pressure": "autogenously", "temperature": "160\u00b0C", "time": "3 days", "heating rate": "", "cooling rate": "5\u00b0C per hour"}, {"synthesis method": "pH adjustment", "pH": "6", "modulator": "aqueous solution of sodium hydroxide"}, {"synthesis method": "washing", "washing solution": "ethanol and deionized water", "amount": "several times"}, {"synthesis method": "drying", "pressure": "", "temperature": "85\u00b0C", "atmosphere": "air", "time": "12h"}]
KAHJIN | Mn{N(SiMe3)2}2(py)2 | C22 H46 Mn1 N4 Si4 | chemical synthesis | Mn{N(SiMe3)2}2 | 0.75 g | pyridine | 1.6 ml | [6 empty] | hexane | reduced |  | 25°C |  | chemical synthesis | 10.1016/S0277-5387(02)01264-0 |  | 2003.01 | [{"synthesis method": "chemical synthesis", "precursor": [{"name": "Mn{N(SiMe3)2}2", "amount": "0.75", "unit": "g"}, {"name": "pyridine", "amount": "1.6", "unit": "ml"}], "solution": [{"name": "hexane", "amount": "20", "unit": "ml"}], "pressure": "reduced", "temperature": "25\u00b0C", "time": ""}]
KAHJOT | Mn{N(SiMe3)2}2(prz)2 | C20 H44 Mn1 N6 Si4 | chemical synthesis | Mn{N(SiMe3)2}2 | 0.75 g | pyridine | 1.6 ml | [6 empty] | hexane | reduced |  | 25°C |  | chemical synthesis | 10.1016/S0277-5387(02)01264-0 |  | 2003.01 | [{"synthesis method": "chemical synthesis", "precursor": [{"name": "Mn{N(SiMe3)2}2", "amount": "0.75", "unit": "g"}, {"name": "pyridine", "amount": "1.6", "unit": "ml"}], "solution": [{"name": "hexane", "amount": "20", "unit": "ml"}], "pressure": "reduced", "temperature": "25\u00b0C", "time": ""}]
KAHJUZ | Fe{N(SiMe3)2}2(py)2 | C22 Fe1 H46 N4 Si4 | chemical synthesis | Fe{N(SiMe3)2}2 | 0.75 g | pyridine | 1.6 ml | [6 empty] | hexane | reduced | 1 hour | 25°C |  | chemical synthesis | 10.1016/S0277-5387(02)01264-0 |  | 2003.01 | [{"synthesis method": "chemical synthesis", "precursor": [{"name": "Fe{N(SiMe3)2}2", "amount": "0.75", "unit": "g"}, {"name": "pyridine", "amount": "1.6", "unit": "ml"}], "solution": [{"name": "hexane", "amount": "20", "unit": "ml"}], "pressure": "reduced", "temperature": "25\u00b0C", "time": "1 hour"}]
KAHKAG | Co{N(SiMe3)2}2(py)2 | C22 Co1 H46 N4 Si2 | chemical synthesis | Co{N(SiMe3)2}2 |  | pyridine | [7 empty] | hexane |  |  | 25°C |  | chemical synthesis | 10.1016/S0277-5387(02)01264-0 |  | 2003.01 | [{"synthesis method": "chemical synthesis", "precursor": [{"name": "Co{N(SiMe3)2}2", "amount": "", "unit": ""}, {"name": "pyridine", "amount": "", "unit": ""}], "solution": [{"name": "hexane", "amount": "20", "unit": "ml"}], "pressure": "", "temperature": "25\u00b0C", "time": ""}]
KAHKEK | Co{N(SiMe3)2}2(py) | C17 Co1 H41 N3 Si4 | [16 empty] | sublimation | 10.1016/S0277-5387(02)01264-0 |  | 2003.01 | [{"synthesis method": "sublimation", "precursor": [{"name": "Co{N(SiMe3)2}2(py)2", "amount": "", "unit": ""}], "pressure": "0.01 mm Hg", "temperature": "100\u00b0C", "time": ""}]
KAHKIO | [Fe{N(SiMe3)2}2(4,4'-bipy)]∞ | C22 Fe1 H44 N4 Si4 | chemical synthesis | Fe{N(SiMe3)2} | 0.75 g | 4,4'-bipyridyl | 0.31 g | [6 empty] | hexane, toluene |  | overnight | 25°C |  | chemical synthesis | 10.1016/S0277-5387(02)01264-0 |  | 2003.01 | [{"synthesis method": "chemical synthesis", "precursor": [{"name": "Fe{N(SiMe3)2}", "amount": "0.75", "unit": "g"}, {"name": "4,4'-bipyridyl", "amount": "0.31", "unit": "g"}], "solution": [{"name": "hexane", "amount": "20", "unit": "ml"}, {"name": "toluene", "amount": "30", "unit": "ml"}], "pressure": "", "temperature": "25\u00b0C", "time": "overnight"}]
KOYPEV | {[NdCl2(LH)(MeOH)2]·0.2MeOH} n | C16.20 Cl2 H18.80 N1 Nd1 O5.20 | chemical synthesis | LH2 | 97 mg | NdCl3⋅6H2O | 72 mg | [6 empty] | MeCN, MeOH |  | 15 min |  |  | chemical synthesis, filtration, washing | 10.1016/j.inoche.2014.11.020 |  | 2015.01 | [{"synthesis method": "chemical synthesis", "precursor": [{"name": "LH2", "amount": "97", "unit": "mg"}, {"name": "NdCl3\u22c56H2O", "amount": "72", "unit": "mg"}], "solution": [{"name": "MeCN", "amount": "8", "unit": "mL"}, {"name": "MeOH", "amount": "8", "unit": "mL"}], "pressure": "", "temperature": "", "time": "15 min"}, {"synthesis method": "filtration", "time": "", "atmosphere": "", "pressure": ""}, {"synthesis method": "washing", "washing solution": "ice-cooled MeOH and Et2O", "amount": "0.5 mL and 2\u00d73mL"}]
YOQMEY | [Cd(L)(CH3CO2)2(H2O)]∞ | C15 Cd1 H18 N2 O6 | solvothermal synthesis | (3-Py)2CO | 18 mg | KF | 58 mg | aluminum powder | 70 mg | Cd(CH3CO2)2⋅3H2O | 284 mg |  |  |  |  | 5 days | 110°C |  | solvothermal synthesis, filtration | 10.1016/j.ica.2014.06.034 |  | 2014.09 | [{"synthesis method": "solvothermal synthesis", "precursor": [{"name": "(3-Py)2CO", "amount": "18", "unit": "mg"}, {"name": "KF", "amount": "58", "unit": "mg"}, {"name": "aluminum powder", "amount": "70", "unit": "mg"}, {"name": "Cd(CH3CO2)2\u22c53H2O", "amount": "284", "unit": "mg"}], "solvent": [{"name": "methanol", "amount": "4", "unit": "mL"}, {"name": "deionized water", "amount": "1", "unit": "mL"}], "reducing agent": [{"name": "", "amount": "", "unit": ""}], "surfactant": [{"name": "", "amount": "", "unit": ""}], "pressure": "", "temperature": "110\u00b0C", "time": "5 days", "heating rate": "", "cooling rate": ""}, {"synthesis method": "filtration", "time": "", "atmosphere": "", "pressure": ""}]
YOQMIC | [Ag(L)(C3F5O2)]∞ | [Ag(L)(C3F5O2)]∞ | solvothermal synthesis | AgC2F5CO2 | 270 mg | (3-Py)2CO | 18 mg | KF | 58 mg | aluminum powder | 70 mg |  |  |  |  | 5 days | 110°C |  | solvothermal synthesis, filtration | 10.1016/j.ica.2014.06.034 |  | 2014.09 | [{"synthesis method": "solvothermal synthesis", "precursor": [{"name": "AgC2F5CO2", "amount": "270", "unit": "mg"}, {"name": "(3-Py)2CO", "amount": "18", "unit": "mg"}, {"name": "KF", "amount": "58", "unit": "mg"}, {"name": "aluminum powder", "amount": "70", "unit": "mg"}], "solvent": [{"name": "methanol", "amount": "4", "unit": "mL"}, {"name": "deionized water", "amount": "1", "unit": "mL"}], "reducing agent": [{"name": "", "amount": "", "unit": ""}], "surfactant": [{"name": "", "amount": "", "unit": ""}], "pressure": "", "temperature": "110\u00b0C", "time": "5 days", "heating rate": "", "cooling rate": ""}, {"synthesis method": "filtration", "time": "", "atmosphere": "", "pressure": ""}]
BABQOM | [ZnCl2(OPTA)(H2O)] | C6 Cl2 H14 N3 O2 P1 Zn1 | chemical synthesis | ZnCl2 | 138 mg | OPTA | 348 mg | [6 empty] | MeOH, MeOH |  | overnight | room temperature |  | chemical synthesis, filtration, washing, drying | 10.1016/j.poly.2010.05.002 |  | 2010.07 | [{"synthesis method": "chemical synthesis", "precursor": [{"name": "ZnCl2", "amount": "138", "unit": "mg"}, {"name": "OPTA", "amount": "348", "unit": "mg"}], "solution": [{"name": "MeOH", "amount": "15", "unit": "mL"}, {"name": "MeOH", "amount": "35", "unit": "mL"}], "pressure": "", "temperature": "room temperature", "time": "overnight"}, {"synthesis method": "filtration", "time": "", "atmosphere": "", "pressure": ""}, {"synthesis method": "washing", "washing solution": "MeOH", "amount": "3\u00d715mL"}, {"synthesis method": "drying", "pressure": "vacuum", "temperature": "", "atmosphere": "", "time": ""}]
BABQUS | [ZnCl2(μ-OPTA)]n | C6 Cl2 H12 N3 O1 P1 Zn1 | chemical synthesis | ZnCl2 | 274 mg | OPTA | 700.1 mg | [6 empty] | dry MeOH |  | overnight | room temperature |  | chemical synthesis, filtration, washing, drying | 10.1016/j.poly.2010.05.002 |  | 2010.07 | [{"synthesis method": "chemical synthesis", "precursor": [{"name": "ZnCl2", "amount": "274", "unit": "mg"}, {"name": "OPTA", "amount": "700.1", "unit": "mg"}], "solution": [{"name": "dry MeOH", "amount": "60", "unit": "mL"}], "pressure": "", "temperature": "room temperature", "time": "overnight"}, {"synthesis method": "filtration", "time": "", "atmosphere": "", "pressure": ""}, {"synthesis method": "washing", "washing solution": "dry MeOH", "amount": "15mL\u00d74"}, {"synthesis method": "drying", "pressure": "vacuum", "temperature": "", "atmosphere": "", "time": ""}]
BABRAZ | [CdI2(κ1-OPTA)(μ-OPTA)] | C12 Cd1 H24 I2 N6 O2 P2 | chemical synthesis | CdI2 | 106 mg | OPTA | 100 mg | [6 empty] | Methanol |  | 15h |  |  | chemical synthesis, filtration, drying | 10.1016/j.poly.2010.05.002 |  | 2010.07 | [{"synthesis method": "chemical synthesis", "precursor": [{"name": "CdI2", "amount": "106", "unit": "mg"}, {"name": "OPTA", "amount": "100", "unit": "mg"}], "solution": [{"name": "Methanol", "amount": "5", "unit": "mL"}], "pressure": "", "temperature": "", "time": "15h"}, {"synthesis method": "filtration", "time": "", "atmosphere": "", "pressure": ""}, {"synthesis method": "drying", "pressure": "vacuum", "temperature": "", "atmosphere": "", "time": "3h"}]
BABRED | [HgCl2(μ-OPTA)]n | C6 Cl2 H12 Hg1 N3 O1 P1 | chemical synthesis | HgCl2 | 272.5 mg | OPTA | 350 mg | [6 empty] | MeOH |  | overnight | room temperature |  | chemical synthesis, filtration, washing, drying | 10.1016/j.poly.2010.05.002 |  | 2010.07 | [{"synthesis method": "chemical synthesis", "precursor": [{"name": "HgCl2", "amount": "272.5", "unit": "mg"}, {"name": "OPTA", "amount": "350", "unit": "mg"}], "solution": [{"name": "MeOH", "amount": "60", "unit": "mL"}], "pressure": "", "temperature": "room temperature", "time": "overnight"}, {"synthesis method": "filtration", "time": "", "atmosphere": "", "pressure": ""}, {"synthesis method": "washing", "washing solution": "dry MeOH", "amount": "10mL\u00d73"}, {"synthesis method": "drying", "pressure": "vacuum", "temperature": "", "atmosphere": "", "time": ""}]
BABRIH | [ZnCl2(SPTAH)(SPTAZnCl3)] | C12 Cl5 H27 N6 O1 P2 S2 Zn2 | chemical synthesis | SPTA | 760 mg | ZnCl2 | 274 mg | [6 empty] | MeOH |  | 3h |  |  | chemical synthesis, filtration, washing, drying | 10.1016/j.poly.2010.05.002 |  | 2010.07 | [{"synthesis method": "chemical synthesis", "precursor": [{"name": "SPTA", "amount": "760", "unit": "mg"}, {"name": "ZnCl2", "amount": "274", "unit": "mg"}], "solution": [{"name": "MeOH", "amount": "50", "unit": "mL"}], "pressure": "", "temperature": "", "time": "3h"}, {"synthesis method": "filtration", "time": "", "atmosphere": "", "pressure": ""}, {"synthesis method": "washing", "washing solution": "MeOH", "amount": "20mL\u00d72"}, {"synthesis method": "drying", "pressure": "vacuum", "temperature": "", "atmosphere": "", "time": ""}]
BABRON | [CdCl2(SPTA)(CH3OH)]n | C7 Cd1 Cl2 H16 N3 O1 P1 S1 | chemical synthesis | SPTA | 573 mg | CdCl2⋅2.5H2O | 342 mg | [6 empty] | MeOH |  | overnight | room temperature |  | chemical synthesis, filtration, washing, drying | 10.1016/j.poly.2010.05.002 |  | 2010.07 | [{"synthesis method": "chemical synthesis", "precursor": [{"name": "SPTA", "amount": "573", "unit": "mg"}, {"name": "CdCl2\u22c52.5H2O", "amount": "342", "unit": "mg"}], "solution": [{"name": "MeOH", "amount": "60", "unit": "mL"}], "pressure": "", "temperature": "room temperature", "time": "overnight"}, {"synthesis method": "filtration", "time": "", "atmosphere": "", "pressure": ""}, {"synthesis method": "washing", "washing solution": "dry MeOH", "amount": "20mL\u00d72"}, {"synthesis method": "drying", "pressure": "vacuum", "temperature": "", "atmosphere": "", "time": ""}]
CAKHOO | Zn(DNBPDC)2(BPY) | C25 H20 N5 O14 Zn1 | solvothermal synthesis | 2,2'-dinitro-[1,1'-biphenyl]-4,4'-dicarboxylic acid | 0.1 mmol | Zn(NO3)2⋅6H2O | 0.1 mmol | 4,4'-bpy | 0.1 mmol | [6 empty] | 48 h | 130°C |  | solvothermal synthesis, washing, drying | 10.1016/j.molstruc.2016.12.036 |  | 2017.04 | [{"synthesis method": "solvothermal synthesis", "precursor": [{"name": "2,2'-dinitro-[1,1'-biphenyl]-4,4'-dicarboxylic acid", "amount": "0.1", "unit": "mmol"}, {"name": "Zn(NO3)2\u22c56H2O", "amount": "0.1", "unit": "mmol"}, {"name": "4,4'-bpy", "amount": "0.1", "unit": "mmol"}], "solvent": [{"name": "H2O", "amount": "10", "unit": "mL"}, {"name": "methanol", "amount": "2", "unit": "mL"}], "reducing agent": [{"name": "", "amount": "", "unit": ""}], "surfactant": [{"name": "", "amount": "", "unit": ""}], "pressure": "", "temperature": "130\u00b0C", "time": "48 h", "heating rate": "", "cooling rate": ""}, {"synthesis method": "washing", "washing solution": "water", "amount": ""}, {"synthesis method": "drying", "pressure": "", "temperature": "", "atmosphere": "air", "time": ""}]
BINMIW | MOF-1 adduct with trans-stilbene | C105 H91 N9 O17 Zn4 | chemical synthesis | MOF-1 | 0.1 g | trans-stilbene | 0.13 g | [8 empty] | 24h | 105°C |  | chemical synthesis, washing, drying | 10.1016/j.ica.2013.09.048 |  | 2014.01 | [{"synthesis method": "chemical synthesis", "precursor": [{"name": "MOF-1", "amount": "0.1", "unit": "g"}, {"name": "trans-stilbene", "amount": "0.13", "unit": "g"}], "solution": [], "pressure": "", "temperature": "105\u00b0C", "time": "24h"}, {"synthesis method": "washing", "washing solution": "Acetonitrile", "amount": ""}, {"synthesis method": "drying", "pressure": "", "temperature": "", "atmosphere": "air", "time": ""}]
RORFOV | [Ho(p-toluylate)2(Ac)(H2O)]n | C18 H19 Ho1 O7 | solvothermal synthesis | p-toluic acid | 0.14 g | Ho(NO3)3⋅6H2O | 0.12 g | phen | 0.05 g | [6 empty] | 5 days | 120°C | 10 | pH adjustment, solvothermal synthesis, washing, drying | 10.1016/j.jpcs.2013.07.002 |  | 2013.12 | [{"synthesis method": "pH adjustment", "pH": "10", "modulator": "NaOH solution"}, {"synthesis method": "solvothermal synthesis", "precursor": [{"name": "p-toluic acid", "amount": "0.14", "unit": "g"}, {"name": "Ho(NO3)3\u22c56H2O", "amount": "0.12", "unit": "g"}, {"name": "phen", "amount": "0.05", "unit": "g"}], "solvent": [{"name": "H2O", "amount": "5", "unit": "mL"}, {"name": "EtOH", "amount": "5", "unit": "mL"}], "reducing agent": [{"name": "", "amount": "", "unit": ""}], "surfactant": [{"name": "", "amount": "", "unit": ""}], "pressure": "", "temperature": "120\u00b0C", "time": "5 days", "heating rate": "", "cooling rate": ""}, {"synthesis method": "washing", "washing solution": "mother liquor", "amount": ""}, {"synthesis method": "drying", "pressure": "", "temperature": "", "atmosphere": "air", "time": ""}]
HEWFAR02 | {[Ho2(OOC-CH2-CH2-COO)3(H2O)4]·6H2O}n | C6 H16 Ho1 O11 | solvothermal synthesis | succinic acid | 0.04 g | NaOH | 0.06 g | Ho(NO3)3⋅6H2O | 0.12 g | [6 empty] | 4 days | 170°C | 5 | pH adjustment, solvothermal synthesis, washing, drying | 10.1016/j.jpcs.2013.07.002 |  | 2013.12 | [{"synthesis method": "pH adjustment", "pH": "5", "modulator": "HAc and NaOH"}, {"synthesis method": "solvothermal synthesis", "precursor": [{"name": "succinic acid", "amount": "0.04", "unit": "g"}, {"name": "NaOH", "amount": "0.06", "unit": "g"}, {"name": "Ho(NO3)3\u22c56H2O", "amount": "0.12", "unit": "g"}], "solvent": [{"name": "H2O", "amount": "10", "unit": "mL"}], "reducing agent": [{"name": "", "amount": "", "unit": ""}], "surfactant": [{"name": "", "amount": "", "unit": ""}], "pressure": "", "temperature": "170\u00b0C", "time": "4 days", "heating rate": "", "cooling rate": ""}, {"synthesis method": "washing", "washing solution": "mother liquor", "amount": ""}, {"synthesis method": "drying", "pressure": "", "temperature": "", "atmosphere": "air", "time": ""}]
MODYOW | {[Cd2(bib)2(1,4-ndc)2]·H2O}n | C48 Cd2 H50 N8 O9 | solvothermal synthesis | Cd(Ac)2⋅2H2O | 0.0532 g | 1,4-H2ndc | 0.0432 g | bib | 0.0440 g | [6 empty] | 72h | 160°C |  | solvothermal synthesis | 10.1016/j.jssc.2019.02.041 |  | 2019.05 | [{"synthesis method": "solvothermal synthesis", "precursor": [{"name": "Cd(Ac)2\u22c52H2O", "amount": "0.0532", "unit": "g"}, {"name": "1,4-H2ndc", "amount": "0.0432", "unit": "g"}, {"name": "bib", "amount": "0.0440", "unit": "g"}], "solvent": [{"name": "H2O", "amount": "10", "unit": "mL"}], "reducing agent": [{"name": "", "amount": "", "unit": ""}], "surfactant": [{"name": "", "amount": "", "unit": ""}], "pressure": "", "temperature": "160\u00b0C", "time": "72h", "heating rate": "", "cooling rate": "10\u00b0Ch-1"}]
WUYJIK02 | cis-bis(acetato-O,O')-bis(2-aminopyridine-N)-cobalt(II), [Co(O2CCH3)2(2-apy)2] | C14 Co1 H18 N4 O4 | chemical synthesis | 2-aminopyridine | 0.565 g | cobalt acetate dihydrate | 0.320 g | [6 empty] | methanol |  | 0.5 hour | 55°C |  | chemical synthesis, filtration, drying | 10.1016/j.ica.2011.10.056 |  | 2012.03 | [{"synthesis method": "chemical synthesis", "precursor": [{"name": "2-aminopyridine", "amount": "0.565", "unit": "g"}, {"name": "cobalt acetate dihydrate", "amount": "0.320", "unit": "g"}], "solution": [{"name": "methanol", "amount": "10.0", "unit": "mL"}], "pressure": "", "temperature": "55\u00b0C", "time": "0.5 hour"}, {"synthesis method": "filtration", "time": "", "atmosphere": "", "pressure": ""}, {"synthesis method": "drying", "pressure": "", "temperature": "", "atmosphere": "desiccator above KOH", "time": ""}]
NARGAQ | catena-(μ2-3-aminopyridine-N,N')-(acetato-O,O')-(acetato-O)-(3-aminopyridine-N)-cobalt(II) hydrate {[Co(O2CCH3)2(3-apy)2]·H2O} n | C14 Co1 H20 N4 O5 | chemical synthesis | 3-aminopyridine | 0.282 g | cobalt acetate tetrahydrate | 0.249 g | [6 empty] | tetrahydrofuran-methanol |  | 2 hours | reflux |  | chemical synthesis, filtration, drying | 10.1016/j.ica.2011.10.056 |  | 2012.03 | [{"synthesis method": "chemical synthesis", "precursor": [{"name": "3-aminopyridine", "amount": "0.282", "unit": "g"}, {"name": "cobalt acetate tetrahydrate", "amount": "0.249", "unit": "g"}], "solution": [{"name": "tetrahydrofuran-methanol", "amount": "5mL+5mL", "unit": ""}], "pressure": "", "temperature": "reflux", "time": "2 hours"}, {"synthesis method": "filtration", "time": "", "atmosphere": "", "pressure": ""}, {"synthesis method": "drying", "pressure": "", "temperature": "", "atmosphere": "desiccator above KOH", "time": ""}]
NARGEU | trans-bis(acetato-O)-bis(4-aminopyridine-N)-diaqua-cobalt(II) [Co(O2CCH3)2(4-apy)2(H2O)2] | C14 Co1 H22 N4 O6 | chemical synthesis | cobalt acetate tetrahydrate | 0.373 g | 4-aminopyridine | 0.282 g | [6 empty] | methanol-dichloromethane |  | 0.5 hour | 50°C |  | chemical synthesis, filtration, drying | 10.1016/j.ica.2011.10.056 |  | 2012.03 | [{"synthesis method": "chemical synthesis", "precursor": [{"name": "cobalt acetate tetrahydrate", "amount": "0.373", "unit": "g"}, {"name": "4-aminopyridine", "amount": "0.282", "unit": "g"}], "solution": [{"name": "methanol-dichloromethane", "amount": "2.5mL+2.5mL", "unit": ""}], "pressure": "", "temperature": "50\u00b0C", "time": "0.5 hour"}, {"synthesis method": "filtration", "time": "", "atmosphere": "", "pressure": ""}, {"synthesis method": "drying", "pressure": "", "temperature": "", "atmosphere": "desiccator above KOH", "time": ""}]
VOJQER | (H2en)0.5H[Cu(en)2(H2O)]2{[Cu(en)2](α 1-P2W17CuO61)} | C13 Cu4 H74 N13 O71 P2 W17 | solvothermal synthesis | CuCl2⋅2H2O | 0.170 g | K12[α-H2P2W12O48]⋅24H2O | 0.364 g | ethylenediamine | 0.05 mL | glacial acetic acid | 0.05 mL |  |  |  |  | 5 days | 80°C |  | solvothermal synthesis, washing, drying | 10.1016/j.jssc.2008.01.002 |  | 2008.03 | [{"synthesis method": "solvothermal synthesis", "precursor": [{"name": "CuCl2\u22c52H2O", "amount": "0.170", "unit": "g"}, {"name": "K12[\u03b1-H2P2W12O48]\u22c524H2O", "amount": "0.364", "unit": "g"}, {"name": "ethylenediamine", "amount": "0.05", "unit": "mL"}, {"name": "glacial acetic acid", "amount": "0.05", "unit": "mL"}], "solvent": [{"name": "H2O", "amount": "5", "unit": "mL"}], "reducing agent": [{"name": "", "amount": "", "unit": ""}], "surfactant": [{"name": "", "amount": "", "unit": ""}], "pressure": "", "temperature": "80\u00b0C", "time": "5 days", "heating rate": "", "cooling rate": ""}, {"synthesis method": "washing", "washing solution": "distilled water", "amount": ""}, {"synthesis method": "drying", "pressure": "", "temperature": "ambient temperature", "atmosphere": "", "time": ""}]
VOJQIV | [4,4'-H2bpy]2{[Cu(4,4'-bpy)3][Cu(4,4'-bpy)4(H2O)2]2[Cu(4,4'-bpy)][α-P2W18O62]2} | C140 Cu4 H136 N28 O134 P4 W36 | solvothermal synthesis | CuCl2⋅2H2O | 0.085 g | Na12[α-P2W15O56]⋅24H2O | 0.216 g | 4,4'-bpy | 0.078 g | [6 empty] | 5 days | 160°C |  | solvothermal synthesis, washing, drying | 10.1016/j.jssc.2008.01.002 |  | 2008.03 | [{"synthesis method": "solvothermal synthesis", "precursor": [{"name": "CuCl2\u22c52H2O", "amount": "0.085", "unit": "g"}, {"name": "Na12[\u03b1-P2W15O56]\u22c524H2O", "amount": "0.216", "unit": "g"}, {"name": "4,4'-bpy", "amount": "0.078", "unit": "g"}], "solvent": [{"name": "H2O", "amount": "5", "unit": "mL"}], "reducing agent": [{"name": "", "amount": "", "unit": ""}], "surfactant": [{"name": "", "amount": "", "unit": ""}], "pressure": "", "temperature": "160\u00b0C", "time": "5 days", "heating rate": "", "cooling rate": ""}, {"synthesis method": "washing", "washing solution": "distilled water", "amount": ""}, {"synthesis method": "drying", "pressure": "", "temperature": "ambient temperature", "atmosphere": "", "time": ""}]
UYIXUW | indium double-decker diphthalocyanine benzonitrile solvate | C64 C7 H32 H5 In1 N1 N16 | chemical synthesis | InPcI | 0.2 g | [8 empty] | benzonitrile |  | 2 weeks | room temperature |  | chemical synthesis, filtration, washing, drying | 10.1016/j.ica.2011.05.030 |  | 2011.10 | [{"synthesis method": "chemical synthesis", "precursor": [{"name": "InPcI", "amount": "0.2", "unit": "g"}], "solution": [{"name": "benzonitrile", "amount": "10", "unit": "ml"}], "pressure": "", "temperature": "room temperature", "time": "2 weeks"}, {"synthesis method": "filtration", "time": "", "atmosphere": "", "pressure": ""}, {"synthesis method": "washing", "washing solution": "diethyl ether", "amount": ""}, {"synthesis method": "drying", "pressure": "", "temperature": "room temperature", "atmosphere": "air", "time": ""}]
QOZYEK01 | indium diacetate monohydroxide polymer | C4 H7 In1 O5 | chemical synthesis | InPcI | 0.2 g | [8 empty] | acetylacetone |  | 1 week | 120°C |  | chemical synthesis, chemical synthesis, filtration, washing, drying | 10.1016/j.ica.2011.05.030 |  | 2011.10 | [{"synthesis method": "chemical synthesis", "precursor": [{"name": "InPcI", "amount": "0.2", "unit": "g"}], "solution": [{"name": "acetylacetone", "amount": "5", "unit": "ml"}], "pressure": "", "temperature": "180\u00b0C", "time": "2h"}, {"synthesis method": "chemical synthesis", "precursor": [{"name": "InPcI", "amount": "0.2", "unit": "g"}], "solution": [{"name": "acetylacetone", "amount": "5", "unit": "ml"}], "pressure": "", "temperature": "120\u00b0C", "time": "1 week"}, {"synthesis method": "filtration", "time": "", "atmosphere": "", "pressure": ""}, {"synthesis method": "washing", "washing solution": "diethyl ether", "amount": ""}, {"synthesis method": "drying", "pressure": "", "temperature": "room temperature", "atmosphere": "air", "time": ""}]
UTIZUT | [Cd2(2-mBIM)2(1,3-BDC)2] n | C34 Cd2 H32 N8 O8 | solvothermal synthesis | CdCl2⋅2.5H2O | 114 mg | 1,3-benzenedicarboxylic acid | 83 mg | NaOH | 40 mg | 2-mBIM | 89 mg |  |  |  | autogenous | 2 days | 160°C |  | solvothermal synthesis | 10.1016/j.molstruc.2011.02.056 |  | 2011.04 | [{"synthesis method": "solvothermal synthesis", "precursor": [{"name": "CdCl2\u22c52.5H2O", "amount": "114", "unit": "mg"}, {"name": "1,3-benzenedicarboxylic acid", "amount": "83", "unit": "mg"}, {"name": "NaOH", "amount": "40", "unit": "mg"}, {"name": "2-mBIM", "amount": "89", "unit": "mg"}], "solvent": [{"name": "H2O", "amount": "10", "unit": "mL"}], "reducing agent": [{"name": "", "amount": "", "unit": ""}], "surfactant": [{"name": "", "amount": "", "unit": ""}], "pressure": "autogenous", "temperature": "160\u00b0C", "time": "2 days", "heating rate": "", "cooling rate": "10\u00b0C/h"}]
UTOBAH | [Cd(BIM)(1,3-BDC)] n | C15 Cd1 H12 N4 O4 | solvothermal synthesis | CdCl2⋅2.5H2O | 114 mg | 1,3-benzenedicarboxylic acid | 83 mg | NaOH | 40 mg | BIM | 75 mg |  |  |  | autogenous | 2 days | 160°C |  | solvothermal synthesis | 10.1016/j.molstruc.2011.02.056 |  | 2011.04 | [{"synthesis method": "solvothermal synthesis", "precursor": [{"name": "CdCl2\u22c52.5H2O", "amount": "114", "unit": "mg"}, {"name": "1,3-benzenedicarboxylic acid", "amount": "83", "unit": "mg"}, {"name": "NaOH", "amount": "40", "unit": "mg"}, {"name": "BIM", "amount": "75", "unit": "mg"}], "solvent": [{"name": "H2O", "amount": "10", "unit": "mL"}], "reducing agent": [{"name": "", "amount": "", "unit": ""}], "surfactant": [{"name": "", "amount": "", "unit": ""}], "pressure": "autogenous", "temperature": "160\u00b0C", "time": "2 days", "heating rate": "", "cooling rate": "10\u00b0C/h"}]
PIXGAH |  | C23 H17 N1 O8 Zn1.5 | chemical synthesis | Zn(NO3)2⋅2H2O | 66 mg | EV⋅2Br | 37 mg | NaOH | 32 mg | 1,3-Benzenedicarboxylic acid | 67 mg |  |  | water, water, N,N-dimethylformamide (DMF) |  | 7 days | room temperature |  | chemical synthesis | 10.1016/j.dyepig.2018.12.033 |  | 2019.04 | [{"synthesis method": "chemical synthesis", "precursor": [{"name": "Zn(NO3)2\u22c52H2O", "amount": "66", "unit": "mg"}, {"name": "EV\u22c52Br", "amount": "37", "unit": "mg"}, {"name": "NaOH", "amount": "32", "unit": "mg"}, {"name": "1,3-Benzenedicarboxylic acid", "amount": "67", "unit": "mg"}], "solution": [{"name": "water", "amount": "10", "unit": "mL"}, {"name": "water", "amount": "5", "unit": "mL"}, {"name": "N,N-dimethylformamide (DMF)", "amount": "5", "unit": "mL"}], "pressure": "", "temperature": "room temperature", "time": "7 days"}]
PIXGEL |  | C23 Cd1.5 H17 N1 O8 | chemical synthesis | Cd(NO3)2⋅4H2O | 93 mg | EV⋅2Br | 37 mg | NaOH | 32 mg | 1,3-Benzenedicarboxylic acid | 67 mg |  |  | water, water, N,N-dimethylformamide (DMF) |  | 10 days | room temperature |  | chemical synthesis | 10.1016/j.dyepig.2018.12.033 |  | 2019.04 | [{"synthesis method": "chemical synthesis", "precursor": [{"name": "Cd(NO3)2\u22c54H2O", "amount": "93", "unit": "mg"}, {"name": "EV\u22c52Br", "amount": "37", "unit": "mg"}, {"name": "NaOH", "amount": "32", "unit": "mg"}, {"name": "1,3-Benzenedicarboxylic acid", "amount": "67", "unit": "mg"}], "solution": [{"name": "water", "amount": "10", "unit": "mL"}, {"name": "water", "amount": "5", "unit": "mL"}, {"name": "N,N-dimethylformamide (DMF)", "amount": "5", "unit": "mL"}], "pressure": "", "temperature": "room temperature", "time": "10 days"}]
UCUCEB | polymer {[Co(SCN)2(3-bpit)2]·2CH3OH} | C34 Co1 H32 N10 O6 S4 | chemical synthesis | 3-bpit | 31.2 mg | CoCl2 ⋅6H2O | 23.8 mg | KSCN | 18.5 mg |  |  |  |  | CH3OH, CH3OH |  | several days | room temperature |  | chemical synthesis | 10.1016/j.ica.2006.01.031 |  | 2006.04 | [{"synthesis method": "chemical synthesis", "precursor": [{"name": "3-bpit", "amount": "31.2", "unit": "mg"}, {"name": "CoCl2 \u22c56H2O", "amount": "23.8", "unit": "mg"}, {"name": "KSCN", "amount": "18.5", "unit": "mg"}], "solution": [{"name": "CH3OH", "amount": "4", "unit": "mL"}, {"name": "CH3OH", "amount": "5", "unit": "mL"}], "pressure": "", "temperature": "room temperature", "time": "several days"}]
UCUCIF | polymer {[Co(SCN)2(4-bpit)2]·CH3OH·CH3CN} | C35 Co1 H31 N11 O5 S4 | chemical synthesis | 4-bpit | [9 empty] | CH3CN |  | 1 week |  |  | chemical synthesis | 10.1016/j.ica.2006.01.031 |  | 2006.04 | [{"synthesis method": "chemical synthesis", "precursor": [{"name": "4-bpit", "amount": "", "unit": ""}], "solution": [{"name": "CH3CN", "amount": "", "unit": ""}], "pressure": "", "temperature": "", "time": "1 week"}]
CAZZEL | 1 | As2 C16 Co2 H36 Mo6 N12 O32 | solvothermal synthesis |  |  | H2MoO4 | 0.6107 g | NaAsO2 | 0.1522 g | btb | 0.2046 g |  |  |  | autogenous | 7 days | 140°C | 5.8 | chemical synthesis, pH adjustment, solvothermal synthesis | 10.1016/j.inoche.2017.05.024 |  | 2017.09 | [{"synthesis method": "chemical synthesis", "precursor": [{"name": "Co(NO3)2\u22c56H2O", "amount": "0.4800", "unit": "g"}, {"name": "H2MoO4", "amount": "0.6107", "unit": "g"}, {"name": "NaAsO2", "amount": "0.1522", "unit": "g"}, {"name": "btb", "amount": "0.2046", "unit": "g"}], "solution": [{"name": "distilled water", "amount": "20", "unit": "mL"}], "pressure": "autogenous", "temperature": "room temperature", "time": ""}, {"synthesis method": "pH adjustment", "pH": "5.8", "modulator": ""}, {"synthesis method": "solvothermal synthesis", "precursor": [{"name": "", "amount": "", "unit": ""}], "solvent": [{"name": "", "amount": "", "unit": ""}], "reducing agent": [{"name": "", "amount": "", "unit": ""}], "surfactant": [{"name": "", "amount": "", "unit": ""}], "pressure": "autogenous", "temperature": "140\u00b0C", "time": "7 days", "heating rate": "", "cooling rate": ""}]
TEHZOX | 1 | C22 H24 N6 O7 Zn1 | chemical synthesis | ZnO | 4.1 mg | H2fum | 5.8 mg | btmb | 15.8 mg |  |  |  |  | water, methanol |  | 10 min | room temperature |  | chemical synthesis, filtration, washing, drying | 10.1016/j.inoche.2012.02.031 |  | 2012.06 | [{"synthesis method": "chemical synthesis", "precursor": [{"name": "ZnO", "amount": "4.1", "unit": "mg"}, {"name": "H2fum", "amount": "5.8", "unit": "mg"}, {"name": "btmb", "amount": "15.8", "unit": "mg"}], "solution": [{"name": "water", "amount": "5", "unit": "mL"}, {"name": "methanol", "amount": "5", "unit": "mL"}], "pressure": "", "temperature": "room temperature", "time": "10 min"}, {"synthesis method": "filtration", "time": "", "atmosphere": "", "pressure": ""}, {"synthesis method": "washing", "washing solution": "water and methanol", "amount": ""}, {"synthesis method": "drying", "pressure": "", "temperature": "", "atmosphere": "air", "time": ""}]
TEHZUD | 2 | C24 H29 N11 O7 Zn1 | chemical synthesis | ZnO | 4.1 mg | H2pzdc | 8.4 mg | tttmb | 15.8 mg |  |  |  |  | water, methanol |  | 10 min | room temperature |  | chemical synthesis, filtration, washing, drying | 10.1016/j.inoche.2012.02.031 |  | 2012.06 | [{"synthesis method": "chemical synthesis", "precursor": [{"name": "ZnO", "amount": "4.1", "unit": "mg"}, {"name": "H2pzdc", "amount": "8.4", "unit": "mg"}, {"name": "tttmb", "amount": "15.8", "unit": "mg"}], "solution": [{"name": "water", "amount": "5", "unit": "mL"}, {"name": "methanol", "amount": "5", "unit": "mL"}], "pressure": "", "temperature": "room temperature", "time": "10 min"}, {"synthesis method": "filtration", "time": "", "atmosphere": "", "pressure": ""}, {"synthesis method": "washing", "washing solution": "water and methanol", "amount": ""}, {"synthesis method": "drying", "pressure": "", "temperature": "", "atmosphere": "air", "time": ""}]
GIJHOX | 2-Methylimidazole-5-sulfonic acid | C4 H8 N2 O4 S1 | chemical synthesis | 2-Methylimidazole | 1.529 g | [8 empty] | oleum |  | 30h |  |  | chemical synthesis, neutralization, filtration, drying | 10.1016/j.poly.2007.04.024 |  | 2007.08 | [{"synthesis method": "chemical synthesis", "precursor": [{"name": "2-Methylimidazole", "amount": "1.529", "unit": "g"}], "solution": [{"name": "oleum", "amount": "10", "unit": "mL"}], "pressure": "", "temperature": "", "time": "30h"}, {"synthesis method": "neutralization", "neutralizing agent": "BaCl2"}, {"synthesis method": "filtration"}, {"synthesis method": "drying", "pressure": "vacuum", "temperature": "room temperature", "atmosphere": "", "time": ""}]
GIJHUD | 2-Ethyl-4-methylimidazole-5-sulfonic acid | C6 H10 N2 O3 S1 | chemical synthesis | 2-ethyl-4-methyl-imidazole | 36 g | [8 empty] | Oleum |  | 1h | 125°C |  | chemical synthesis, neutralization, filtration, drying | 10.1016/j.poly.2007.04.024 |  | 2007.08 | [{"synthesis method": "chemical synthesis", "precursor": [{"name": "2-ethyl-4-methyl-imidazole", "amount": "36", "unit": "g"}], "solution": [{"name": "Oleum", "amount": "59", "unit": "mL"}], "pressure": "", "temperature": "125\u00b0C", "time": "1h"}, {"synthesis method": "neutralization", "neutralizing agent": "Barium carbonate"}, {"synthesis method": "filtration"}, {"synthesis method": "drying", "pressure": "vacuum", "temperature": "100\u00b0C", "atmosphere": "", "time": ""}]
GIJJAL | Lithium 2-ethyl-4-methylimidazole-5-sulfonate | C6 H11 Li1 N2 O4 S1 | chemical synthesis | Lithium carbonate | 1.13 g | 2 | 2.89 g | [6 empty] | H2O |  |  |  |  | chemical synthesis, drying | 10.1016/j.poly.2007.04.024 |  | 2007.08 | [{"synthesis method": "chemical synthesis", "precursor": [{"name": "Lithium carbonate", "amount": "1.13", "unit": "g"}, {"name": "2", "amount": "2.89", "unit": "g"}], "solution": [{"name": "H2O", "amount": "25", "unit": "mL"}], "pressure": "", "temperature": "", "time": ""}, {"synthesis method": "drying", "pressure": "", "temperature": "", "atmosphere": "", "time": ""}]
GIJJEP | Silver 2-ethyl-4-methylimidazole-5-sulfonate | Ag1 C6 H9 N2 O3 S1 | chemical synthesis | 2 | 21.70 g | Ag2O | 13.02 g | [6 empty] | H2O |  |  |  |  | chemical synthesis, drying | 10.1016/j.poly.2007.04.024 |  | 2007.08 | [{"synthesis method": "chemical synthesis", "precursor": [{"name": "2", "amount": "21.70", "unit": "g"}, {"name": "Ag2O", "amount": "13.02", "unit": "g"}], "solution": [{"name": "H2O", "amount": "250", "unit": "mL"}], "pressure": "", "temperature": "", "time": ""}, {"synthesis method": "drying", "pressure": "vacuum", "temperature": "", "atmosphere": "", "time": ""}]
GIJJIT | Bis(trimethylsilyl)-2-ethyl-4-methylimidazole-5-sulfonate | C12 H26 N2 O3 S1 Si2 | chemical synthesis | 2 | 8.92 g | potassium amide | 5.20 g | Me3SiCl | 13.5 mL |  |  |  |  | THF |  | 16h | 110°C |  | chemical synthesis | 10.1016/j.poly.2007.04.024 |  | 2007.08 | [{"synthesis method": "chemical synthesis", "precursor": [{"name": "2", "amount": "8.92", "unit": "g"}, {"name": "potassium amide", "amount": "5.20", "unit": "g"}, {"name": "Me3SiCl", "amount": "13.5", "unit": "mL"}], "solution": [{"name": "THF", "amount": "50", "unit": "mL"}], "pressure": "", "temperature": "110\u00b0C", "time": "16h"}]
TOJVIZ | polymer 1 | C34 Co2 H28 N2 O14 | solvothermal synthesis | Co(NO3)2⋅6H2O | 0.3 mmol | 1,4-naphthalenedicarboxylate acid | 0.1 mmol | 4,4'-bipyridine-N,N'-dioxide hydrate | 0.1 mmol | NaOH | 0.2 mmol |  |  |  | autogenous | 5 days | 160°C |  | solvothermal synthesis, washing | 10.1016/j.synthmet.2014.04.024 |  | 2014.08 | [{"synthesis method": "solvothermal synthesis", "precursor": [{"name": "Co(NO3)2\u22c56H2O", "amount": "0.3", "unit": "mmol"}, {"name": "1,4-naphthalenedicarboxylate acid", "amount": "0.1", "unit": "mmol"}, {"name": "4,4'-bipyridine-N,N'-dioxide hydrate", "amount": "0.1", "unit": "mmol"}, {"name": "NaOH", "amount": "0.2", "unit": "mmol"}], "solvent": [{"name": "distilled water", "amount": "15", "unit": "mL"}], "reducing agent": [{"name": "", "amount": "", "unit": ""}], "surfactant": [{"name": "", "amount": "", "unit": ""}], "pressure": "autogenous", "temperature": "160\u00b0C", "time": "5 days", "heating rate": "", "cooling rate": "slow"}, {"synthesis method": "washing", "washing solution": "distilled water", "amount": ""}]
DOKNUN | Cyclohepta-1,3,5-triene-1,2,3,4,5,6,7-heptacarboxylic acid heptamethyl ester | C21 H22 O14 | chemical synthesis | dimethyl 1,2-dibromosuccinate | 3.65 g | methyl diazoacetate | 0.40 g | [6 empty] | pyridine |  | 48-60h | 20°C |  | chemical synthesis, filtration, washing | 10.1016/j.tet.2008.08.035 |  | 2008.10 | [{"synthesis method": "chemical synthesis", "precursor": [{"name": "dimethyl 1,2-dibromosuccinate", "amount": "3.65", "unit": "g"}, {"name": "methyl diazoacetate", "amount": "0.40", "unit": "g"}], "solution": [{"name": "pyridine", "amount": "20", "unit": "mL"}], "pressure": "", "temperature": "20\u00b0C", "time": "48-60h"}, {"synthesis method": "filtration", "time": "", "atmosphere": "", "pressure": ""}, {"synthesis method": "washing", "washing solution": "ethyl acetate", "amount": "2\u00d730mL"}]
DOKPAV | 1,2,3,4,5,6,7-Heptamethoxycarbonylcyclohepta-2,4,6-trien-1-yl potassium | C21 H21 K1 O14 | chemical synthesis | Potassium tert-butoxide | 0.16 g | compound 5 | 0.70 g | [6 empty] | acetonitrile |  | 1h | 20°C |  | chemical synthesis, filtration, washing | 10.1016/j.tet.2008.08.035 |  | 2008.10 | [{"synthesis method": "chemical synthesis", "precursor": [{"name": "Potassium tert-butoxide", "amount": "0.16", "unit": "g"}, {"name": "compound 5", "amount": "0.70", "unit": "g"}], "solution": [{"name": "acetonitrile", "amount": "15", "unit": "mL"}], "pressure": "", "temperature": "20\u00b0C", "time": "1h"}, {"synthesis method": "filtration", "time": "", "atmosphere": "", "pressure": ""}, {"synthesis method": "washing", "washing solution": "THF", "amount": "10mL"}]
DOKPEZ | 1-Cyclopropyl-3a,7a-dihydro-1H-indazole-3,3a,4,5,6,7,7a-heptacarboxylic acid heptamethyl ester | C24 H26 N2 O14 | chemical synthesis | ester 5 | 1 g | Cs2CO3 | 1.45 g | cyclopropylnitrosourea 15 | 0.39 g |  |  |  |  | CH2Cl2 |  | 2h | 5-7°C |  | chemical synthesis, filtration, washing | 10.1016/j.tet.2008.08.035 |  | 2008.10 | [{"synthesis method": "chemical synthesis", "precursor": [{"name": "ester 5", "amount": "1", "unit": "g"}, {"name": "Cs2CO3", "amount": "1.45", "unit": "g"}, {"name": "cyclopropylnitrosourea 15", "amount": "0.39", "unit": "g"}], "solution": [{"name": "CH2Cl2", "amount": "50", "unit": "mL"}], "pressure": "", "temperature": "5-7\u00b0C", "time": "2h"}, {"synthesis method": "filtration", "time": "", "atmosphere": "", "pressure": ""}, {"synthesis method": "washing", "washing solution": "ethyl acetate", "amount": ""}]
UYEMIV | [Cd(bopy)2Cl2] | C24 Cd1 Cl2 H18 N2 O2 | chemical synthesis | 2-benzoylpyridine | 0.165 g | CdCl2⋅2.5H2O | 0.1 g | [6 empty] | methanol, aqueous solution |  | 12h | room temperature |  | chemical synthesis | 10.1016/j.poly.2011.06.007 |  | 2011.08 | [{"synthesis method": "chemical synthesis", "precursor": [{"name": "2-benzoylpyridine", "amount": "0.165", "unit": "g"}, {"name": "CdCl2\u22c52.5H2O", "amount": "0.1", "unit": "g"}], "solution": [{"name": "methanol", "amount": "10", "unit": "ml"}, {"name": "aqueous solution", "amount": "10", "unit": "ml"}], "pressure": "", "temperature": "room temperature", "time": "12h"}]
TEJBAN | {[Eu(Bci)2]Cl}n | C26 H28 Mn3 N6 O12 | solvothermal synthesis | Eu2O3 | 0.044 g | 4-(chloromethyl)-benzoic acid | 0.17 g | 1-[(4-methylphenyl)sulfonyl]-1H-Imidazole | 0.11 g | [6 empty] | 3 days | 120°C |  | solvothermal synthesis, filtration, washing, drying | 10.1016/j.inoche.2012.02.032 |  | 2012.06 | [{"synthesis method": "solvothermal synthesis", "precursor": [{"name": "Eu2O3", "amount": "0.044", "unit": "g"}, {"name": "4-(chloromethyl)-benzoic acid", "amount": "0.17", "unit": "g"}, {"name": "1-[(4-methylphenyl)sulfonyl]-1H-Imidazole", "amount": "0.11", "unit": "g"}], "solvent": [{"name": "H2O", "amount": "8", "unit": "mL"}], "reducing agent": [{"name": "", "amount": "", "unit": ""}], "surfactant": [{"name": "", "amount": "", "unit": ""}], "pressure": "", "temperature": "120\u00b0C", "time": "3 days", "heating rate": "", "cooling rate": "5\u00b0C/h"}, {"synthesis method": "filtration", "time": "", "atmosphere": "", "pressure": ""}, {"synthesis method": "washing", "washing solution": "distilled water", "amount": ""}, {"synthesis method": "drying", "pressure": "", "temperature": "", "atmosphere": "air", "time": ""}]
ROJJOQ | [NaHL(H2O)3]n | C7 H9 Na1 O7 S1 | [16 empty] | recrystallization | 10.1016/j.molstruc.2008.03.024 |  | 2008.11 | [{"synthesis method": "recrystallization", "precursor": [{"name": "sodium compound", "amount": "0.4490", "unit": "g"}], "solvent": [{"name": "H2O", "amount": "3.2", "unit": "mL"}], "reducing agent": [{"name": "", "amount": "", "unit": ""}], "surfactant": [{"name": "", "amount": "", "unit": ""}], "pressure": "", "temperature": "60\u00b0C", "time": "3h", "heating rate": "", "cooling rate": "2.5\u00b0C per hour"}]
ROJJUW | (AgL)n | Ag1 C7 H5 O5 S1 | [16 empty] | chemical reaction | 10.1016/j.molstruc.2008.03.024 |  | 2008.11 | [{"synthesis method": "chemical reaction", "precursor": [{"name": "sodium compound", "amount": "0.3114", "unit": "g"}, {"name": "silver nitrate", "amount": "0.2402", "unit": "g"}], "solvent": [{"name": "water", "amount": "3.5", "unit": "mL"}], "reducing agent": [{"name": "", "amount": "", "unit": ""}], "surfactant": [{"name": "", "amount": "", "unit": ""}], "pressure": "", "temperature": "60\u00b0C", "time": "3h", "heating rate": "", "cooling rate": "2.5\u00b0C per hour"}]
ALIVOH | [Cd(btmb)2I2] n | C36 Cd1 H32 I2 N12 | chemical synthesis | btmb | 31.6 mg | CdI2 | 36.6 mg | [6 empty] | methanol, methanol, acetonitrile |  | several days |  |  | chemical synthesis | 10.1016/j.ica.2010.09.001 |  | 2011.01 | [{"synthesis method": "chemical synthesis", "precursor": [{"name": "btmb", "amount": "31.6", "unit": "mg"}, {"name": "CdI2", "amount": "36.6", "unit": "mg"}], "solution": [{"name": "methanol", "amount": "5", "unit": "mL"}, {"name": "methanol", "amount": "3", "unit": "mL"}, {"name": "acetonitrile", "amount": "2", "unit": "mL"}], "pressure": "", "temperature": "", "time": "several days"}]
ALITUL | [Cd(btmb)I2] n | C18 Cd1 H16 I2 N6 | solvothermal synthesis | CdI2 | 36.6 mg | btmb | 31.6 mg | [8 empty] | 3 days | 160°C |  | solvothermal synthesis | 10.1016/j.ica.2010.09.001 |  | 2011.01 | [{"synthesis method": "solvothermal synthesis", "precursor": [{"name": "CdI2", "amount": "36.6", "unit": "mg"}, {"name": "btmb", "amount": "31.6", "unit": "mg"}], "solvent": [{"name": "H2O", "amount": "10", "unit": "mL"}], "reducing agent": [{"name": "", "amount": "", "unit": ""}], "surfactant": [{"name": "", "amount": "", "unit": ""}], "pressure": "", "temperature": "160\u00b0C", "time": "3 days", "heating rate": "", "cooling rate": "10\u00b0Ch-1"}]
TABZUT01 | {[Cd(btmb)2(NO3)2]·H2O} n | C36 Cd1 H34 N14 O7 | chemical synthesis | btmb | 31.6 mg | Cd(NO3)2⋅4H2O | 30.8 mg | [6 empty] | methanol, methanol |  | several days |  |  | chemical synthesis | 10.1016/j.ica.2010.09.001 |  | 2011.01 | [{"synthesis method": "chemical synthesis", "precursor": [{"name": "btmb", "amount": "31.6", "unit": "mg"}, {"name": "Cd(NO3)2\u22c54H2O", "amount": "30.8", "unit": "mg"}], "solution": [{"name": "methanol", "amount": "5", "unit": "mL"}, {"name": "methanol", "amount": "5", "unit": "mL"}], "pressure": "", "temperature": "", "time": "several days"}]
ALIVEX | {[Cd(btmb)2(SCN)2]·3H2O} n | C38 Cd1 H38 N14 O3 S2 | chemical synthesis | KSCN | 19.4 mg | Cd(NO3)2⋅4H2O | 30.8 mg | btmb | 31.6 mg |  |  |  |  | methanol, methanol, methanol |  | several days |  |  | chemical synthesis | 10.1016/j.ica.2010.09.001 |  | 2011.01 | [{"synthesis method": "chemical synthesis", "precursor": [{"name": "KSCN", "amount": "19.4", "unit": "mg"}, {"name": "Cd(NO3)2\u22c54H2O", "amount": "30.8", "unit": "mg"}, {"name": "btmb", "amount": "31.6", "unit": "mg"}], "solution": [{"name": "methanol", "amount": "3", "unit": "mL"}, {"name": "methanol", "amount": "2", "unit": "mL"}, {"name": "methanol", "amount": "5", "unit": "mL"}], "pressure": "", "temperature": "", "time": "several days"}]
ALIVIB | {[Cd(btmb)(CH3COO)2(H2O)]·CH3CN} n | C24 Cd1 H27 N7 O5 | chemical synthesis | btmb | 31.6 mg | Cd(CH3COO)2⋅2H2O | 26.6 mg | [6 empty] | acetonitrile, methanol |  | 1 day | room temperature |  | chemical synthesis | 10.1016/j.ica.2010.09.001 |  | 2011.01 | [{"synthesis method": "chemical synthesis", "precursor": [{"name": "btmb", "amount": "31.6", "unit": "mg"}, {"name": "Cd(CH3COO)2\u22c52H2O", "amount": "26.6", "unit": "mg"}], "solution": [{"name": "acetonitrile", "amount": "8", "unit": "mL"}, {"name": "methanol", "amount": "2", "unit": "mL"}], "pressure": "", "temperature": "room temperature", "time": "1 day"}]
ALIVUN | [Cd(btmb)Cl2(H2O)] n | C18 Cd1 Cl2 H20 N6 O2 | chemical synthesis | btmb | 31.6 mg | CdCl2⋅2.5H2O | 45.6 mg | [6 empty] | methanol, water |  | 1 month | room temperature |  | chemical synthesis | 10.1016/j.ica.2010.09.001 |  | 2011.01 | [{"synthesis method": "chemical synthesis", "precursor": [{"name": "btmb", "amount": "31.6", "unit": "mg"}, {"name": "CdCl2\u22c52.5H2O", "amount": "45.6", "unit": "mg"}], "solution": [{"name": "methanol", "amount": "4", "unit": "mL"}, {"name": "water", "amount": "6", "unit": "mL"}], "pressure": "", "temperature": "room temperature", "time": "1 month"}]
MIXRAN01 | [Cu(3-abpt)(ip)] n ·2nH2O | C20 Cu1 H18 N6 O6 | solvothermal synthesis | Cu(OAc)2⋅H2O | 0.048 g | 3-abpt | 0.048 g | H2ip | 0.033 g | [6 empty] | 3 days | 140°C |  | solvothermal synthesis | 10.1016/j.molstruc.2008.03.011 |  | 2008.11 | [{"synthesis method": "solvothermal synthesis", "precursor": [{"name": "Cu(OAc)2\u22c5H2O", "amount": "0.048", "unit": "g"}, {"name": "3-abpt", "amount": "0.048", "unit": "g"}, {"name": "H2ip", "amount": "0.033", "unit": "g"}], "solvent": [{"name": "water", "amount": "16", "unit": "mL"}], "reducing agent": [{"name": "", "amount": "", "unit": ""}], "surfactant": [{"name": "", "amount": "", "unit": ""}], "pressure": "", "temperature": "140\u00b0C", "time": "3 days", "heating rate": "", "cooling rate": "10\u00b0C/h"}]
MIXQIU01 | [Co(3-abpt)(ip)(H2O)2] n ·2nH2O | C20 Co1 H22 N6 O8 | solvothermal synthesis | Co(OAc)2⋅4H2O | 0.030 g | 3-abpt | 0.024 g | H2ip | 0.017 g | [6 empty] | 3 days | 140°C |  | solvothermal synthesis | 10.1016/j.molstruc.2008.03.011 |  | 2008.11 | [{"synthesis method": "solvothermal synthesis", "precursor": [{"name": "Co(OAc)2\u22c54H2O", "amount": "0.030", "unit": "g"}, {"name": "3-abpt", "amount": "0.024", "unit": "g"}, {"name": "H2ip", "amount": "0.017", "unit": "g"}], "solvent": [{"name": "water", "amount": "10", "unit": "mL"}], "reducing agent": [{"name": "", "amount": "", "unit": ""}], "surfactant": [{"name": "", "amount": "", "unit": ""}], "pressure": "", "temperature": "140\u00b0C", "time": "3 days", "heating rate": "", "cooling rate": "10\u00b0C/h"}]
ROKCAW | [Ni(3-abpt)(tp)(H2O)2] n | C20 H18 N6 Ni1 O6 | chemical synthesis | Ni(OAc)2⋅4H2O | 0.027 g | 3-abpt | 0.024 g | H2tp | 0.017 g | [6 empty] | 2 weeks | room temperature |  | chemical synthesis, filtration | 10.1016/j.molstruc.2008.03.011 |  | 2008.11 | [{"synthesis method": "chemical synthesis", "precursor": [{"name": "Ni(OAc)2\u22c54H2O", "amount": "0.027", "unit": "g"}, {"name": "3-abpt", "amount": "0.024", "unit": "g"}, {"name": "H2tp", "amount": "0.017", "unit": "g"}], "solvent": [{"name": "water", "amount": "10", "unit": "mL"}, {"name": "ethanol", "amount": "10", "unit": "mL"}, {"name": "DMF", "amount": "5", "unit": "mL"}], "pressure": "", "temperature": "room temperature", "time": "2 weeks"}, {"synthesis method": "filtration", "time": "", "atmosphere": "", "pressure": ""}]
ROKCEA | [Cu(3-abpt)2(CH3COO)2(H2O)2] | C28 Cu1 H30 N12 O6 | chemical synthesis | Cu(OAc)2⋅H2O | 0.040 g | 3-abpt | 0.048 g | [8 empty] | 2 weeks | room temperature |  | chemical synthesis | 10.1016/j.molstruc.2008.03.011 |  | 2008.11 | [{"synthesis method": "chemical synthesis", "precursor": [{"name": "Cu(OAc)2\u22c5H2O", "amount": "0.040", "unit": "g"}, {"name": "3-abpt", "amount": "0.048", "unit": "g"}], "solvent": [{"name": "water", "amount": "10", "unit": "mL"}, {"name": "methanol", "amount": "10", "unit": "mL"}], "pressure": "", "temperature": "room temperature", "time": "2 weeks"}]
BAHGUN03 | {[Cu(pyca)2](H2O)2}α | C12 Cu1 H12 N2 O6 | solvothermal synthesis | CuCl2⋅2H2O | 0.170 g | 4-pyridinecarboxylic acid | 0.496 g | pyridine | 0.2 ml | [6 empty] | 6 h | 180°C |  | solvothermal synthesis, washing, drying | 10.1016/S0020-1693(03)00215-9 |  | 2003.07 | [{"synthesis method": "solvothermal synthesis", "precursor": [{"name": "CuCl2\u22c52H2O", "amount": "0.170", "unit": "g"}, {"name": "4-pyridinecarboxylic acid", "amount": "0.496", "unit": "g"}, {"name": "pyridine", "amount": "0.2", "unit": "ml"}], "solvent": [{"name": "water", "amount": "15", "unit": "ml"}], "reducing agent": [{"name": "", "amount": "", "unit": ""}], "surfactant": [{"name": "", "amount": "", "unit": ""}], "pressure": "", "temperature": "180\u00b0C", "time": "6 h", "heating rate": "", "cooling rate": ""}, {"synthesis method": "washing", "washing solution": "water and acetone", "amount": ""}, {"synthesis method": "drying", "pressure": "10-3 Torr", "temperature": "115\u00b0C", "atmosphere": "", "time": "8 h"}]
KAGJOS | [Cu(pybz)2]α | C72 Cu3 H48 N6 O12 | solvothermal synthesis | CuCl2⋅2H2O | 0.034 g | sodium 4-(4-pyridyl)benzonate | 0.088 g | [8 empty] | 24 h | 190°C |  | solvothermal synthesis, washing, drying | 10.1016/S0020-1693(03)00215-9 |  | 2003.07 | [{"synthesis method": "solvothermal synthesis", "precursor": [{"name": "CuCl2\u22c52H2O", "amount": "0.034", "unit": "g"}, {"name": "sodium 4-(4-pyridyl)benzonate", "amount": "0.088", "unit": "g"}], "solvent": [{"name": "water", "amount": "8", "unit": "ml"}], "reducing agent": [{"name": "", "amount": "", "unit": ""}], "surfactant": [{"name": "", "amount": "", "unit": ""}], "pressure": "", "temperature": "190\u00b0C", "time": "24 h", "heating rate": "", "cooling rate": ""}, {"synthesis method": "washing", "washing solution": "water", "amount": ""}, {"synthesis method": "drying", "pressure": "", "temperature": "", "atmosphere": "", "time": ""}]
YEZHIV | C10H16Cu2N18O | C10 Cu2 H16 N18 O1 | chemical synthesis | copper(II) nitrate trihydrate | 0.048 g | sodium azide | 0.026 g | 5-methylpyrimidin-2-amine | 0.021 g |  |  |  |  | methanol, methanol and water |  | one month |  |  | chemical synthesis | 10.1016/j.inoche.2007.01.028 |  | 2007.05 | [{"synthesis method": "chemical synthesis", "precursor": [{"name": "copper(II) nitrate trihydrate", "amount": "0.048", "unit": "g"}, {"name": "sodium azide", "amount": "0.026", "unit": "g"}, {"name": "5-methylpyrimidin-2-amine", "amount": "0.021", "unit": "g"}], "solution": [{"name": "methanol", "amount": "5", "unit": "mL"}, {"name": "methanol and water", "amount": "10", "unit": "mL"}], "pressure": "", "temperature": "", "time": "one month"}]
VITREY | [Pb4(2prCOO)8(H2O)]n | C40 H34 N8 O17 Pb4 | chemical synthesis | potassium hydroxide | 0.0281 g | lead(II) nitrate | 0.0828 g | 1H-pyrrole-2-carboxylic acid | 0.0556 g |  |  |  |  | water, water, water |  | 6 hours | 70°C |  | chemical synthesis, drying | 10.1016/j.jssc.2019.03.007 |  | 2019.05 | [{"synthesis method": "chemical synthesis", "precursor": [{"name": "potassium hydroxide", "amount": "0.0281", "unit": "g"}, {"name": "lead(II) nitrate", "amount": "0.0828", "unit": "g"}, {"name": "1H-pyrrole-2-carboxylic acid", "amount": "0.0556", "unit": "g"}], "solution": [{"name": "water", "amount": "5", "unit": "cm3"}, {"name": "water", "amount": "5", "unit": "cm3"}, {"name": "water", "amount": "10", "unit": "cm3"}], "pressure": "", "temperature": "70\u00b0C", "time": "6 hours"}, {"synthesis method": "drying", "pressure": "vacuum", "temperature": "", "atmosphere": "", "time": ""}]
GIXPEK | {K2[Cu(μ-pydc)2] | C14 Cu1 H12 K2 N2 O11 | chemical synthesis | pydcH2 | 1.00 g | KOH |  | metallic copper | 0.38 g |  |  |  |  | dimethylformamide |  | 2h | 80°C |  | chemical synthesis, washing | 10.1016/j.jssc.2013.11.028 |  | 2014.02 | [{"synthesis method": "chemical synthesis", "precursor": [{"name": "pydcH2", "amount": "1.00", "unit": "g"}, {"name": "KOH", "amount": "", "unit": ""}, {"name": "metallic copper", "amount": "0.38", "unit": "g"}], "solution": [{"name": "dimethylformamide", "amount": "10", "unit": "mL"}], "pressure": "", "temperature": "80\u00b0C", "time": "2h"}, {"synthesis method": "washing", "washing solution": "water", "amount": "10mL"}]
GIXPAG | {[Zn(µ-pydc)(H2O)(4-mim)]·H2O}n | C12 H13 N2 O6 Zn1 | chemical synthesis | pydcH2 | 1.00 g | metallic zinc | 0.38 g | 4-mim ligand | 1.22 g |  |  |  |  | ethanol, water |  | 2h | 50°C |  | chemical synthesis, washing | 10.1016/j.jssc.2013.11.028 |  | 2014.02 | [{"synthesis method": "chemical synthesis", "precursor": [{"name": "pydcH2", "amount": "1.00", "unit": "g"}, {"name": "metallic zinc", "amount": "0.38", "unit": "g"}, {"name": "4-mim ligand", "amount": "1.22", "unit": "g"}], "solution": [{"name": "ethanol", "amount": "10", "unit": "mL"}, {"name": "water", "amount": "10", "unit": "mL"}], "pressure": "", "temperature": "50\u00b0C", "time": "2h"}, {"synthesis method": "washing", "washing solution": "water", "amount": "10mL"}]
TAVSOZ | [(CH3)2NH2]2 [Cd(cma)2](H2O) | C22 Cd1 H32 N4 O9 | [16 empty] | hydrothermal synthesis, washing | 10.1016/j.ica.2005.07.005 |  | 2005.09 | [{"synthesis method": "hydrothermal synthesis", "precursor": [{"name": "Cd(NO3)2 \u22c54H2O", "amount": "0.1", "unit": "mmol"}, {"name": "H2cma", "amount": "0.1", "unit": "mmol"}, {"name": "KOH", "amount": "0.05", "unit": "mmol"}], "solvent": [{"name": "N,N'-dimethylformamide", "amount": "0.3", "unit": "ml"}, {"name": "water", "amount": "0.3", "unit": "ml"}], "reducing agent": [{"name": "", "amount": "", "unit": ""}], "surfactant": [{"name": "", "amount": "", "unit": ""}], "pressure": "autogenous", "temperature": "120\u00b0C", "time": "2 days", "heating rate": "", "cooling rate": ""}, {"synthesis method": "washing", "washing solution": "ethanol", "amount": ""}]
TAVSUF | [Cd3(bcma)2(H2O)](H2O) | C22 Cd3 H20 N2 O14 | [16 empty] | hydrothermal synthesis, washing | 10.1016/j.ica.2005.07.005 |  | 2005.09 | [{"synthesis method": "hydrothermal synthesis", "precursor": [{"name": "Cd(NO3)2 \u22c54H2O", "amount": "0.15", "unit": "mmol"}, {"name": "H3bcma", "amount": "0.1", "unit": "mmol"}], "solvent": [{"name": "ethanol", "amount": "0.25", "unit": "ml"}, {"name": "water", "amount": "0.25", "unit": "ml"}], "reducing agent": [{"name": "", "amount": "", "unit": ""}], "surfactant": [{"name": "", "amount": "", "unit": ""}], "pressure": "autogenous", "temperature": "120\u00b0C", "time": "2 days", "heating rate": "", "cooling rate": ""}, {"synthesis method": "washing", "washing solution": "ethanol", "amount": ""}]
JOJBIV | [Zn(dib)(CH3COO)2] | C16 H16 N4 O6 Zn1 | [16 empty] | hydrothermal synthesis | 10.1016/j.ica.2014.03.017 |  | 2014.05 | [{"synthesis method": "hydrothermal synthesis", "precursor": [{"name": "Zn(OAc)2\u22c52H2O", "amount": "22", "unit": "mg"}, {"name": "dib", "amount": "21", "unit": "mg"}], "solvent": [{"name": "deionized water", "amount": "2.0", "unit": "mL"}], "reducing agent": [{"name": "", "amount": "", "unit": ""}], "surfactant": [{"name": "", "amount": "", "unit": ""}], "pressure": "", "temperature": "180\u00b0C", "time": "3 days", "heating rate": "", "cooling rate": "room-temperature"}]
JOJBOB | Zn3(tib)2Cl6 | C30 Cl6 H24 N12 Zn3 | [16 empty] | hydrothermal synthesis | 10.1016/j.ica.2014.03.017 |  | 2014.05 | [{"synthesis method": "hydrothermal synthesis", "precursor": [{"name": "ZnCl2", "amount": "54", "unit": "mg"}, {"name": "tib", "amount": "55", "unit": "mg"}], "solvent": [{"name": "deionized water", "amount": "7.0", "unit": "mL"}], "reducing agent": [{"name": "", "amount": "", "unit": ""}], "surfactant": [{"name": "", "amount": "", "unit": ""}], "pressure": "", "temperature": "180\u00b0C", "time": "5 days", "heating rate": "", "cooling rate": "room-temperature"}]
HAXGAQ | [Me3Sn(μ-C2N10)SnMe3(H2O)]n | C8 H20 N10 O1 Sn2 | chemical synthesis | Na2AZT⋅ 5H2O | 500 mg | Me3SnCl | 720 mg | [6 empty] | water |  | 24h | 50°C |  | chemical synthesis, recrystallization | 10.1016/j.inoche.2012.01.009 |  | 2012.04 | [{"synthesis method": "chemical synthesis", "precursor": [{"name": "Na2AZT\u22c5 5H2O", "amount": "500", "unit": "mg"}, {"name": "Me3SnCl", "amount": "720", "unit": "mg"}], "solution": [{"name": "water", "amount": "minimum", "unit": ""}], "pressure": "", "temperature": "50\u00b0C", "time": "24h"}, {"synthesis method": "recrystallization", "solvent": "hot water", "temperature": "", "time": ""}]
AFOHOT | 1 | C12 Cd1 H6 O4 | solvothermal synthesis | Cd(CH3COO)2 ⋅2H2O | 0.1361 g | naphthalene-1,8-dicarboxylic anhydride | 0.0991 g | NaOH | 0.04 g | [6 empty] | 72h | 433K |  | solvothermal synthesis | 10.1016/j.inoche.2008.02.033 |  | 2008.06 | [{"synthesis method": "solvothermal synthesis", "precursor": [{"name": "Cd(CH3COO)2 \u22c52H2O", "amount": "0.1361", "unit": "g"}, {"name": "naphthalene-1,8-dicarboxylic anhydride", "amount": "0.0991", "unit": "g"}, {"name": "NaOH", "amount": "0.04", "unit": "g"}], "solvent": [{"name": "ethanol-water", "amount": "15", "unit": "mL"}], "reducing agent": [{"name": "", "amount": "", "unit": ""}], "surfactant": [{"name": "", "amount": "", "unit": ""}], "pressure": "", "temperature": "433K", "time": "72h", "heating rate": "", "cooling rate": "3 days"}]
LAXGID | [(UO2)2Cd(H-bipy)2(mal)4(H2O)2] | C32 Cd1 H42 N4 O28 U2 | chemical synthesis | bipy | 0.078 g | malonic acid | 0.105 g | UO2(NO3)2⋅6H2O | 0.250 g | CdSO40.8/3H2O | 0.129 g |  |  | ethanol, H2O |  | 60 min | room temperature | 2.28 | chemical synthesis, filtration, pH adjustment | 10.1016/j.jssc.2017.04.005 |  | 2017.07 | [{"synthesis method": "chemical synthesis", "precursor": [{"name": "bipy", "amount": "0.078", "unit": "g"}, {"name": "malonic acid", "amount": "0.105", "unit": "g"}, {"name": "UO2(NO3)2\u22c56H2O", "amount": "0.250", "unit": "g"}, {"name": "CdSO40.8/3H2O", "amount": "0.129", "unit": "g"}], "solution": [{"name": "ethanol", "amount": "5", "unit": "mL"}, {"name": "H2O", "amount": "10", "unit": "mL"}], "pressure": "", "temperature": "room temperature", "time": "60 min"}, {"synthesis method": "filtration", "time": "", "atmosphere": "", "pressure": ""}, {"synthesis method": "pH adjustment", "pH": "2.28", "modulator": ""}]
LAXGOJ | [UO2Cd(bipy)(mal)2] | C16 Cd1 H14 N2 O11 U1 | chemical synthesis | bipy | 0.157 g | malonic acid | 0.105 g | UO2(NO3)2⋅6H2O | 0.250 g | CdSO40.8/3H2O | 0.129 g |  |  | ethanol, H2O |  | 60 min | room temperature | 2.78 | chemical synthesis, filtration, pH adjustment | 10.1016/j.jssc.2017.04.005 |  | 2017.07 | [{"synthesis method": "chemical synthesis", "precursor": [{"name": "bipy", "amount": "0.157", "unit": "g"}, {"name": "malonic acid", "amount": "0.105", "unit": "g"}, {"name": "UO2(NO3)2\u22c56H2O", "amount": "0.250", "unit": "g"}, {"name": "CdSO40.8/3H2O", "amount": "0.129", "unit": "g"}], "solution": [{"name": "ethanol", "amount": "5", "unit": "mL"}, {"name": "H2O", "amount": "10", "unit": "mL"}], "pressure": "", "temperature": "room temperature", "time": "60 min"}, {"synthesis method": "filtration", "time": "", "atmosphere": "", "pressure": ""}, {"synthesis method": "pH adjustment", "pH": "2.78", "modulator": ""}]
PEBWIE | Cu(4,4'-(NO2)2-2,2'-bipyridine)(NO3)2 | C10 Cu1 H6 N6 O10 | chemical synthesis | 4,4'-dinitro-2,2'-bipyridine | 123 mg | Cu(NO3)2 | 94 mg | [6 empty] | THF, methanol |  | overnight |  |  | chemical synthesis, filtration, drying | 10.1016/j.ica.2012.03.020 |  | 2012.06 | [{"synthesis method": "chemical synthesis", "precursor": [{"name": "4,4'-dinitro-2,2'-bipyridine", "amount": "123", "unit": "mg"}, {"name": "Cu(NO3)2", "amount": "94", "unit": "mg"}], "solution": [{"name": "THF", "amount": "5", "unit": "mL"}, {"name": "methanol", "amount": "5", "unit": "mL"}], "pressure": "", "temperature": "", "time": "overnight"}, {"synthesis method": "filtration", "time": "", "atmosphere": "air", "pressure": "vacuum"}, {"synthesis method": "drying", "pressure": "", "temperature": "", "atmosphere": "air", "time": ""}]
PEBWOK | [Cu(4,4'-(OCH3)2-2,2'-bipyridine)2](NO3)2 | C1 C24 Cu1 H1 H24 H3 N6 O1 O10 | chemical synthesis | 4,4'-dinitro-2,2'-bipyridine | 123 mg | Cu(NO3)2 | 94 mg | [6 empty] | THF, methanol |  | overnight |  |  | chemical synthesis, filtration, drying | 10.1016/j.ica.2012.03.020 |  | 2012.06 | [{"synthesis method": "chemical synthesis", "precursor": [{"name": "4,4'-dinitro-2,2'-bipyridine", "amount": "123", "unit": "mg"}, {"name": "Cu(NO3)2", "amount": "94", "unit": "mg"}], "solution": [{"name": "THF", "amount": "5", "unit": "mL"}, {"name": "methanol", "amount": "5", "unit": "mL"}], "pressure": "", "temperature": "", "time": "overnight"}, {"synthesis method": "filtration", "time": "", "atmosphere": "air", "pressure": "vacuum"}, {"synthesis method": "drying", "pressure": "", "temperature": "", "atmosphere": "air", "time": ""}]
KIFGEN | [Pb2(picOH)4] | C24 H18 N4 O13 Pb2 | solvothermal synthesis |  |  | 3-hydroxy picolinic acid | 0.139 g | [8 empty] | 48h | 160°C | 10 | chemical synthesis, pH adjustment, solvothermal synthesis, filtration, washing, drying | 10.1016/j.jssc.2012.08.053 |  | 2013.01 | [{"synthesis method": "chemical synthesis", "precursor": [{"name": "Pb(CH3COO)2\u22c53H2O", "amount": "189.6", "unit": "mg"}, {"name": "3-hydroxy picolinic acid", "amount": "0.139", "unit": "g"}], "solution": [{"name": "water", "amount": "10", "unit": "mL"}], "pressure": "", "temperature": "", "time": ""}, {"synthesis method": "pH adjustment", "pH": "10", "modulator": "1M NaOH solution"}, {"synthesis method": "solvothermal synthesis", "precursor": [{"name": "", "amount": "", "unit": ""}], "solvent": [{"name": "", "amount": "", "unit": ""}], "reducing agent": [{"name": "", "amount": "", "unit": ""}], "surfactant": [{"name": "", "amount": "", "unit": ""}], "pressure": "", "temperature": "160\u00b0C", "time": "48h", "heating rate": "", "cooling rate": ""}, {"synthesis method": "filtration", "time": "", "atmosphere": "", "pressure": ""}, {"synthesis method": "washing", "washing solution": "deionized water", "amount": ""}, {"synthesis method": "drying", "pressure": "", "temperature": "", "atmosphere": "air", "time": ""}]
KIFGAJ | [Pb3(Sip)2(H2O)2] | C16 H12 O17 Pb3 S2 | solvothermal synthesis |  |  | 5-sulfoisophthalic acid, monosodium salt (NaH2Sip) | 0.2682 g | imidazole | 0.068 g | [5 empty] | autogenous pressure | 2 days | 180°C |  | chemical synthesis, solvothermal synthesis, filtration, washing, drying | 10.1016/j.jssc.2012.08.053 |  | 2013.01 | [{"synthesis method": "chemical synthesis", "precursor": [{"name": "Pb(NO3)2", "amount": "0.3312", "unit": "g"}, {"name": "5-sulfoisophthalic acid, monosodium salt (NaH2Sip)", "amount": "0.2682", "unit": "g"}, {"name": "imidazole", "amount": "0.068", "unit": "g"}], "solution": [{"name": "deionized water", "amount": "10", "unit": "mL"}], "pressure": "", "temperature": "room temperature", "time": ""}, {"synthesis method": "solvothermal synthesis", "precursor": [{"name": "", "amount": "", "unit": ""}], "solvent": [{"name": "", "amount": "", "unit": ""}], "reducing agent": [{"name": "", "amount": "", "unit": ""}], "surfactant": [{"name": "", "amount": "", "unit": ""}], "pressure": "autogenous pressure", "temperature": "180\u00b0C", "time": "2 days", "heating rate": "", "cooling rate": ""}, {"synthesis method": "filtration", "time": "", "atmosphere": "", "pressure": ""}, {"synthesis method": "washing", "washing solution": "distilled water", "amount": ""}, {"synthesis method": "drying", "pressure": "", "temperature": "", "atmosphere": "air", "time": ""}]
GUHZEP | 1 | C48 H69 N6 O31.5 Zn3 | chemical synthesis | Citric acid | 0.42 g | 1,10-phenanthroline | 0.59 g | Zn(NO3)2⋅6H2O | 0.89 g |  |  |  |  | water |  | four days | 60°C | 5.1 | chemical synthesis, pH adjustment, filtration | 10.1016/j.inoche.2009.04.028 |  | 2009.06 | [{"synthesis method": "chemical synthesis", "precursor": [{"name": "Citric acid", "amount": "0.42", "unit": "g"}, {"name": "1,10-phenanthroline", "amount": "0.59", "unit": "g"}, {"name": "Zn(NO3)2\u22c56H2O", "amount": "0.89", "unit": "g"}], "solution": [{"name": "water", "amount": "50", "unit": "ml"}], "pressure": "", "temperature": "60\u00b0C", "time": "four days"}, {"synthesis method": "pH adjustment", "pH": "5.1", "modulator": "dilute ammonium hydroxide"}, {"synthesis method": "filtration", "time": "", "atmosphere": "", "pressure": ""}]
GUHZIT | 2 | C60 H70 N8 O28 Zn3 | chemical synthesis | Citric acid | 0.42 g | 1,10-phenanthroline | 0.79 g | Zn(NO3)2⋅6H2O | 0.89 g |  |  |  |  | water |  | four days | 60°C | 5.5 | chemical synthesis, pH adjustment, filtration | 10.1016/j.inoche.2009.04.028 |  | 2009.06 | [{"synthesis method": "chemical synthesis", "precursor": [{"name": "Citric acid", "amount": "0.42", "unit": "g"}, {"name": "1,10-phenanthroline", "amount": "0.79", "unit": "g"}, {"name": "Zn(NO3)2\u22c56H2O", "amount": "0.89", "unit": "g"}], "solution": [{"name": "water", "amount": "50", "unit": "ml"}], "pressure": "", "temperature": "60\u00b0C", "time": "four days"}, {"synthesis method": "pH adjustment", "pH": "5.5", "modulator": "dilute ammonium hydroxide"}, {"synthesis method": "filtration", "time": "", "atmosphere": "", "pressure": ""}]
FALJOU | [Cd(pymH2)(hbn)(H2O)2] n | C28 Cd1 H30 N4 O12 | solvothermal synthesis | Cd(NO3)2⋅4H2O | 114 mg | pyromellitic acid | 94 mg | hbn | 120 mg | [6 empty] | 48h | 120°C |  | solvothermal synthesis, washing | 10.1016/j.ica.2017.01.032 |  | 2017.04 | [{"synthesis method": "solvothermal synthesis", "precursor": [{"name": "Cd(NO3)2\u22c54H2O", "amount": "114", "unit": "mg"}, {"name": "pyromellitic acid", "amount": "94", "unit": "mg"}, {"name": "hbn", "amount": "120", "unit": "mg"}], "solvent": [{"name": "distilled H2O", "amount": "10", "unit": "mL"}, {"name": "1M NaOH", "amount": "1.5", "unit": "mL"}], "reducing agent": [{"name": "", "amount": "", "unit": ""}], "surfactant": [{"name": "", "amount": "", "unit": ""}], "pressure": "", "temperature": "120\u00b0C", "time": "48h", "heating rate": "", "cooling rate": "slowly to 25\u00b0C"}, {"synthesis method": "washing", "washing solution": "distilled water, ethanol, and acetone", "amount": ""}]
FALJUA | [Co(pymH2)(hbn)(H2O)2] n | C28 Co1 H30 N4 O12 | solvothermal synthesis | Co(NO3)2⋅6H2O | 108 mg | pyromellitic acid | 94 mg | hbn | 120 mg | [6 empty] | 48h | 120°C |  | solvothermal synthesis, washing | 10.1016/j.ica.2017.01.032 |  | 2017.04 | [{"synthesis method": "solvothermal synthesis", "precursor": [{"name": "Co(NO3)2\u22c56H2O", "amount": "108", "unit": "mg"}, {"name": "pyromellitic acid", "amount": "94", "unit": "mg"}, {"name": "hbn", "amount": "120", "unit": "mg"}], "solvent": [{"name": "distilled H2O", "amount": "10", "unit": "mL"}, {"name": "1M NaOH", "amount": "1.5", "unit": "mL"}], "reducing agent": [{"name": "", "amount": "", "unit": ""}], "surfactant": [{"name": "", "amount": "", "unit": ""}], "pressure": "", "temperature": "120\u00b0C", "time": "48h", "heating rate": "", "cooling rate": "slowly to 25\u00b0C"}, {"synthesis method": "washing", "washing solution": "distilled water, ethanol, and acetone", "amount": ""}]
FALKAH | {[Cu2(pym)(hbn)(H2O)2]·2H2O} n | C28 Cu1 H32 N4 O14 | solvothermal synthesis | Cu(NO3)2⋅2.5H2O | 86 mg | pyromellitic acid | 94 mg | hbn | 120 mg | [6 empty] | 24h | 120°C |  | solvothermal synthesis, washing | 10.1016/j.ica.2017.01.032 |  | 2017.04 | [{"synthesis method": "solvothermal synthesis", "precursor": [{"name": "Cu(NO3)2\u22c52.5H2O", "amount": "86", "unit": "mg"}, {"name": "pyromellitic acid", "amount": "94", "unit": "mg"}, {"name": "hbn", "amount": "120", "unit": "mg"}], "solvent": [{"name": "distilled H2O", "amount": "10", "unit": "mL"}, {"name": "1M NaOH", "amount": "1.5", "unit": "mL"}], "reducing agent": [{"name": "", "amount": "", "unit": ""}], "surfactant": [{"name": "", "amount": "", "unit": ""}], "pressure": "", "temperature": "120\u00b0C", "time": "24h", "heating rate": "", "cooling rate": "slowly to 25\u00b0C"}, {"synthesis method": "washing", "washing solution": "distilled water, ethanol, and acetone", "amount": ""}]
FALKEL | {[Zn2(pym)(hbin)2(H2O)]·H2O} n | C46 H54 N8 O16 Zn2 | solvothermal synthesis | Zn(NO3)2⋅6H2O | 110 mg | pyromellitic acid | 94 mg | hbin | 120 mg | [6 empty] | 48h | 120°C |  | solvothermal synthesis, washing | 10.1016/j.ica.2017.01.032 |  | 2017.04 | [{"synthesis method": "solvothermal synthesis", "precursor": [{"name": "Zn(NO3)2\u22c56H2O", "amount": "110", "unit": "mg"}, {"name": "pyromellitic acid", "amount": "94", "unit": "mg"}, {"name": "hbin", "amount": "120", "unit": "mg"}], "solvent": [{"name": "distilled H2O", "amount": "10", "unit": "mL"}, {"name": "1M NaOH", "amount": "1.5", "unit": "mL"}], "reducing agent": [{"name": "", "amount": "", "unit": ""}], "surfactant": [{"name": "", "amount": "", "unit": ""}], "pressure": "", "temperature": "120\u00b0C", "time": "48h", "heating rate": "", "cooling rate": "slowly to 25\u00b0C"}, {"synthesis method": "washing", "washing solution": "distilled water, ethanol, and acetone", "amount": ""}]
FALKIP | {[Ni2(pym)(hbin)(H2O)4]·3H2O} n | C28 H38 N4 Ni2 O17 | solvothermal synthesis | Ni(NO3)2⋅6H2O | 108 mg | pyromellitic acid | 94 mg | hbin | 120 mg | [6 empty] | 48h | 120°C |  | solvothermal synthesis, washing | 10.1016/j.ica.2017.01.032 |  | 2017.04 | [{"synthesis method": "solvothermal synthesis", "precursor": [{"name": "Ni(NO3)2\u22c56H2O", "amount": "108", "unit": "mg"}, {"name": "pyromellitic acid", "amount": "94", "unit": "mg"}, {"name": "hbin", "amount": "120", "unit": "mg"}], "solvent": [{"name": "distilled H2O", "amount": "10", "unit": "mL"}, {"name": "1M NaOH", "amount": "1.5", "unit": "mL"}], "reducing agent": [{"name": "", "amount": "", "unit": ""}], "surfactant": [{"name": "", "amount": "", "unit": ""}], "pressure": "", "temperature": "120\u00b0C", "time": "48h", "heating rate": "", "cooling rate": "slowly to 25\u00b0C"}, {"synthesis method": "washing", "washing solution": "distilled water, ethanol, and acetone", "amount": ""}]
VOZHAV | 2 | Br2 C55 Cu2 H51 N5 O1 P2 | chemical synthesis | CuBr | 43.0 mg | dppb | 63.97 mg | 1,10-phen | 59.4 mg |  |  |  |  | CH2Cl2, DMF |  | 3 days | room temperature |  | chemical synthesis, filtration, evaporation | 10.1016/j.molstruc.2014.12.068 |  | 2015.04 | [{"synthesis method": "chemical synthesis", "precursor": [{"name": "CuBr", "amount": "43.0", "unit": "mg"}, {"name": "dppb", "amount": "63.97", "unit": "mg"}, {"name": "1,10-phen", "amount": "59.4", "unit": "mg"}], "solution": [{"name": "CH2Cl2", "amount": "7", "unit": "mL"}, {"name": "DMF", "amount": "3", "unit": "mL"}], "pressure": "", "temperature": "room temperature", "time": "3 days"}, {"synthesis method": "filtration", "time": "", "atmosphere": "", "pressure": ""}, {"synthesis method": "evaporation", "time": "", "atmosphere": "", "pressure": ""}]
VOZGUO | 4 | C54 Cu2 H48 N6 O2 P2 | chemical synthesis | CuCN | 26.9 mg | dppb | 63.97 mg | 1,10-phen | 59.4 mg |  |  |  |  | CH2Cl2, DMF |  | 3 days | room temperature |  | chemical synthesis, filtration, evaporation | 10.1016/j.molstruc.2014.12.068 |  | 2015.04 | [{"synthesis method": "chemical synthesis", "precursor": [{"name": "CuCN", "amount": "26.9", "unit": "mg"}, {"name": "dppb", "amount": "63.97", "unit": "mg"}, {"name": "1,10-phen", "amount": "59.4", "unit": "mg"}], "solution": [{"name": "CH2Cl2", "amount": "7", "unit": "mL"}, {"name": "DMF", "amount": "3", "unit": "mL"}], "pressure": "", "temperature": "room temperature", "time": "3 days"}, {"synthesis method": "filtration", "time": "", "atmosphere": "", "pressure": ""}, {"synthesis method": "evaporation", "time": "", "atmosphere": "", "pressure": ""}]
VOZGIC | 5 | C43 Cu1 F3 H39 N3 O3 P2 S1 | chemical synthesis | Cu(SO3CF3)2 | 54.25 | Cu | 9.525 mg | dppb | 63.97 mg | 1,10-phen | 59.4 mg |  |  | CH3CN, CH2Cl2 |  | 2.5h | room temperature |  | chemical synthesis, filtration, evaporation | 10.1016/j.molstruc.2014.12.068 |  | 2015.04 | [{"synthesis method": "chemical synthesis", "precursor": [{"name": "Cu(SO3CF3)2", "amount": "54.25", "unit": ""}, {"name": "Cu", "amount": "9.525", "unit": "mg"}, {"name": "dppb", "amount": "63.97", "unit": "mg"}, {"name": "1,10-phen", "amount": "59.4", "unit": "mg"}], "solution": [{"name": "CH3CN", "amount": "15", "unit": "mL"}, {"name": "CH2Cl2", "amount": "5", "unit": "mL"}], "pressure": "", "temperature": "room temperature", "time": "2.5h"}, {"synthesis method": "filtration", "time": "", "atmosphere": "", "pressure": ""}, {"synthesis method": "evaporation", "time": "", "atmosphere": "", "pressure": ""}]
CUQWOB | {[Ag(L1 )(ClO4)]}n | Ag1 C10 Cl1 H8 N6 O4 | chemical synthesis | L1 ligand | 0.1 mmol | AgClO4 | 0.1 mmol | [6 empty] | methanol and chloroform, chloroform, methanol |  | several weeks | room temperature |  | chemical synthesis | 10.1016/j.solidstatesciences.2010.06.013 |  | 2010.08 | [{"synthesis method": "chemical synthesis", "precursor": [{"name": "L1 ligand", "amount": "0.1", "unit": "mmol"}, {"name": "AgClO4", "amount": "0.1", "unit": "mmol"}], "solution": [{"name": "methanol and chloroform", "amount": "10", "unit": "mL"}, {"name": "chloroform", "amount": "2", "unit": "mL"}, {"name": "methanol", "amount": "2", "unit": "mL"}], "pressure": "", "temperature": "room temperature", "time": "several weeks"}]
CUQWUH | {[Ag(L1 )(NO3)]}n | Ag1 C10 H8 N7 O3 | chemical synthesis | L1 ligand | 0.1 mmol | AgNO3 | 0.1 mmol | [6 empty] | methanol and chloroform, chloroform, methanol |  | several weeks | room temperature |  | chemical synthesis | 10.1016/j.solidstatesciences.2010.06.013 |  | 2010.08 | [{"synthesis method": "chemical synthesis", "precursor": [{"name": "L1 ligand", "amount": "0.1", "unit": "mmol"}, {"name": "AgNO3", "amount": "0.1", "unit": "mmol"}], "solution": [{"name": "methanol and chloroform", "amount": "10", "unit": "mL"}, {"name": "chloroform", "amount": "2", "unit": "mL"}, {"name": "methanol", "amount": "2", "unit": "mL"}], "pressure": "", "temperature": "room temperature", "time": "several weeks"}]
CUQXAO | {[Ag(L1 )(PF6)]}2 | Ag2 C20 F12 H16 N12 P2 | chemical synthesis | L1 ligand | 0.1 mmol | AgPF6 | 0.1 mmol | [6 empty] | methanol and chloroform, chloroform, methanol |  | several weeks | room temperature |  | chemical synthesis | 10.1016/j.solidstatesciences.2010.06.013 |  | 2010.08 | [{"synthesis method": "chemical synthesis", "precursor": [{"name": "L1 ligand", "amount": "0.1", "unit": "mmol"}, {"name": "AgPF6", "amount": "0.1", "unit": "mmol"}], "solution": [{"name": "methanol and chloroform", "amount": "10", "unit": "mL"}, {"name": "chloroform", "amount": "2", "unit": "mL"}, {"name": "methanol", "amount": "2", "unit": "mL"}], "pressure": "", "temperature": "room temperature", "time": "several weeks"}]
CUQWIV | {[Ag(L2 )](ClO4)·CH3OH}n | Ag1 C15 Cl1 H20 N6 O5 | chemical synthesis | L2 | 0.1 mmol | AgClO4 | 0.1 mmol | [6 empty] | methanol and chloroform, chloroform, methanol |  | several weeks | room temperature |  | chemical synthesis | 10.1016/j.solidstatesciences.2010.06.013 |  | 2010.08 | [{"synthesis method": "chemical synthesis", "precursor": [{"name": "L2", "amount": "0.1", "unit": "mmol"}, {"name": "AgClO4", "amount": "0.1", "unit": "mmol"}], "solution": [{"name": "methanol and chloroform", "amount": "10", "unit": "mL"}, {"name": "chloroform", "amount": "2", "unit": "mL"}, {"name": "methanol", "amount": "2", "unit": "mL"}], "pressure": "", "temperature": "room temperature", "time": "several weeks"}]
QIKBOE | {[Cd(tdc)(hedn)(H2O)]·3H2O}n | C25 Cd1 H34 N4 O10 S1 | solvothermal synthesis | Cd(NO3)2⋅4H2O | 113 mg | 2,5-thiophenedicarboxylic acid | 63 mg | hedn | 124 mg | [6 empty] | 2 days | 120°C |  | solvothermal synthesis, washing, drying | 10.1016/j.ica.2018.10.039 |  | 2019.02 | [{"synthesis method": "solvothermal synthesis", "precursor": [{"name": "Cd(NO3)2\u22c54H2O", "amount": "113", "unit": "mg"}, {"name": "2,5-thiophenedicarboxylic acid", "amount": "63", "unit": "mg"}, {"name": "hedn", "amount": "124", "unit": "mg"}], "solvent": [{"name": "distilled H2O", "amount": "10", "unit": "mL"}], "reducing agent": [{"name": "NaOH solution", "amount": "0.75", "unit": "mL"}], "surfactant": [{"name": "", "amount": "", "unit": ""}], "pressure": "", "temperature": "120\u00b0C", "time": "2 days", "heating rate": "", "cooling rate": "slowly to 25\u00b0C"}, {"synthesis method": "washing", "washing solution": "distilled water and acetone", "amount": ""}, {"synthesis method": "drying", "pressure": "", "temperature": "", "atmosphere": "air", "time": ""}]
QIKBUK | {[Cd(tdc)(hdin)(H2O)]·H2O}n | C24 Cd1 H28 N4 O8 S1 | solvothermal synthesis | Cd(NO3)2⋅4H2O | 113 mg | 2,5-thiophenedicarboxylic acid | 63 mg | hdin | 119 mg | [6 empty] | 2 days | 120°C |  | solvothermal synthesis, washing, drying | 10.1016/j.ica.2018.10.039 |  | 2019.02 | [{"synthesis method": "solvothermal synthesis", "precursor": [{"name": "Cd(NO3)2\u22c54H2O", "amount": "113", "unit": "mg"}, {"name": "2,5-thiophenedicarboxylic acid", "amount": "63", "unit": "mg"}, {"name": "hdin", "amount": "119", "unit": "mg"}], "solvent": [{"name": "distilled H2O", "amount": "10", "unit": "mL"}], "reducing agent": [{"name": "NaOH solution", "amount": "0.75", "unit": "mL"}], "surfactant": [{"name": "", "amount": "", "unit": ""}], "pressure": "", "temperature": "120\u00b0C", "time": "2 days", "heating rate": "", "cooling rate": "slowly to 25\u00b0C"}, {"synthesis method": "washing", "washing solution": "distilled water and acetone", "amount": ""}, {"synthesis method": "drying", "pressure": "", "temperature": "", "atmosphere": "air", "time": ""}]
QIKCAR | {[Cd2(tdc)2(hdn)(H2O)4]·H2O}n | C30 Cd2 H36 N4 O15 S2 | solvothermal synthesis | Cd(NO3)2⋅4H2O | 113 mg | 2,5-thiophenedicarboxylic acid | 63 mg | hdn | 119 mg | [6 empty] | 2 days | 120°C |  | solvothermal synthesis, washing, drying | 10.1016/j.ica.2018.10.039 |  | 2019.02 | [{"synthesis method": "solvothermal synthesis", "precursor": [{"name": "Cd(NO3)2\u22c54H2O", "amount": "113", "unit": "mg"}, {"name": "2,5-thiophenedicarboxylic acid", "amount": "63", "unit": "mg"}, {"name": "hdn", "amount": "119", "unit": "mg"}], "solvent": [{"name": "distilled H2O", "amount": "10", "unit": "mL"}], "reducing agent": [{"name": "NaOH solution", "amount": "0.75", "unit": "mL"}], "surfactant": [{"name": "", "amount": "", "unit": ""}], "pressure": "", "temperature": "120\u00b0C", "time": "2 days", "heating rate": "", "cooling rate": "slowly to 25\u00b0C"}, {"synthesis method": "washing", "washing solution": "distilled water and acetone", "amount": ""}, {"synthesis method": "drying", "pressure": "", "temperature": "", "atmosphere": "air", "time": ""}]
QIKCEV | {[Cd2(tdc)2(pdn)(H2O)2]·4H2O}n | C27 Cd2 H32 N4 O16 S2 | solvothermal synthesis | Cd(NO3)2⋅4H2O | 113 mg | 2,5-thiophenedicarboxylic acid | 63 mg | pdn | 104 mg | [6 empty] | 2 days | 120°C |  | solvothermal synthesis, washing, drying | 10.1016/j.ica.2018.10.039 |  | 2019.02 | [{"synthesis method": "solvothermal synthesis", "precursor": [{"name": "Cd(NO3)2\u22c54H2O", "amount": "113", "unit": "mg"}, {"name": "2,5-thiophenedicarboxylic acid", "amount": "63", "unit": "mg"}, {"name": "pdn", "amount": "104", "unit": "mg"}], "solvent": [{"name": "distilled H2O", "amount": "10", "unit": "mL"}], "reducing agent": [{"name": "NaOH solution", "amount": "0.75", "unit": "mL"}], "surfactant": [{"name": "", "amount": "", "unit": ""}], "pressure": "", "temperature": "120\u00b0C", "time": "2 days", "heating rate": "", "cooling rate": "slowly to 25\u00b0C"}, {"synthesis method": "washing", "washing solution": "distilled water and acetone", "amount": ""}, {"synthesis method": "drying", "pressure": "", "temperature": "", "atmosphere": "air", "time": ""}]
QIKDUM | [Cd(tdc)(pdin)]n | C21 Cd1 H18 N4 O6 S1 | solvothermal synthesis | Cd(NO3)2⋅4H2O | 113 mg | 2,5-thiophenedicarboxylic acid | 63 mg | pdin | 104 mg | [6 empty] | 2 days | 120°C |  | solvothermal synthesis, washing, drying | 10.1016/j.ica.2018.10.039 |  | 2019.02 | [{"synthesis method": "solvothermal synthesis", "precursor": [{"name": "Cd(NO3)2\u22c54H2O", "amount": "113", "unit": "mg"}, {"name": "2,5-thiophenedicarboxylic acid", "amount": "63", "unit": "mg"}, {"name": "pdin", "amount": "104", "unit": "mg"}], "solvent": [{"name": "distilled H2O", "amount": "10", "unit": "mL"}], "reducing agent": [{"name": "NaOH solution", "amount": "0.75", "unit": "mL"}], "surfactant": [{"name": "", "amount": "", "unit": ""}], "pressure": "", "temperature": "120\u00b0C", "time": "2 days", "heating rate": "", "cooling rate": "slowly to 25\u00b0C"}, {"synthesis method": "washing", "washing solution": "distilled water and acetone", "amount": ""}, {"synthesis method": "drying", "pressure": "", "temperature": "", "atmosphere": "air", "time": ""}]
XOYWIT | [Cu(μ-bbd)(NCS)2] n | C16 Cu1 H22 N6 S2 | chemical synthesis | CuCl2⋅2H2O | 0.10 g | bbd | 0.15 g | KNCS | 0.12 g |  |  |  |  | EtOH and water, EtOH/H2O |  | 5 days |  |  | chemical synthesis, washing, drying | 10.1016/j.poly.2014.08.026 |  | 2015.01 | [{"synthesis method": "chemical synthesis", "precursor": [{"name": "CuCl2\u22c52H2O", "amount": "0.10", "unit": "g"}, {"name": "bbd", "amount": "0.15", "unit": "g"}, {"name": "KNCS", "amount": "0.12", "unit": "g"}], "solution": [{"name": "EtOH and water", "amount": "5", "unit": "mL"}, {"name": "EtOH/H2O", "amount": "6", "unit": "mL"}], "pressure": "", "temperature": "", "time": "5 days"}, {"synthesis method": "washing", "washing solution": "water", "amount": ""}, {"synthesis method": "drying", "atmosphere": "air", "pressure": "", "temperature": "", "time": ""}]
XOYWAL | [Cu2Cl4(μ-tdmpp)(H2O)2] | C23 Cl4 Cu2 H36 N8 O2 | chemical synthesis | CuCl2⋅2H2O | 0.034 g | tdmpp | 0.044 g | [6 empty] | CH3CN, acetonitrile |  | 4 hours | room temperature |  | chemical synthesis, washing, drying | 10.1016/j.poly.2014.08.026 |  | 2015.01 | [{"synthesis method": "chemical synthesis", "precursor": [{"name": "CuCl2\u22c52H2O", "amount": "0.034", "unit": "g"}, {"name": "tdmpp", "amount": "0.044", "unit": "g"}], "solution": [{"name": "CH3CN", "amount": "5", "unit": "mL"}, {"name": "acetonitrile", "amount": "10", "unit": "mL"}], "pressure": "", "temperature": "room temperature", "time": "4 hours"}, {"synthesis method": "washing", "washing solution": "Et2O", "amount": ""}, {"synthesis method": "drying", "atmosphere": "air", "pressure": "", "temperature": "", "time": ""}]
TEQWAN02 | [Cu(SCN)(CH3CN)] n | C3 Cu1 H3 N2 S1 | chemical synthesis | bpp | 0.14 g | [8 empty] | acetonitrile |  | a few days |  |  | chemical synthesis, washing, drying | 10.1016/j.poly.2014.08.026 |  | 2015.01 | [{"synthesis method": "chemical synthesis", "precursor": [{"name": "bpp", "amount": "0.14", "unit": "g"}], "solution": [{"name": "acetonitrile", "amount": "", "unit": ""}], "pressure": "", "temperature": "", "time": "a few days"}, {"synthesis method": "washing", "washing solution": "water", "amount": ""}, {"synthesis method": "drying", "atmosphere": "air", "pressure": "", "temperature": "", "time": ""}]
SAVLOR | [Zn2(btc)2(H2O)2] n · n[Zn(H2O)6] | C18 H22 O20 Zn3 | chemical synthesis | H3btc | 105 mg | NaOH | 60 mg | Zn(OAc)2⋅2H2O | 110 mg |  |  |  |  | ethanol |  | 10 days |  |  | chemical synthesis | 10.1016/j.jssc.2005.08.024 |  | 2005.11 | [{"synthesis method": "chemical synthesis", "precursor": [{"name": "H3btc", "amount": "105", "unit": "mg"}, {"name": "NaOH", "amount": "60", "unit": "mg"}, {"name": "Zn(OAc)2\u22c52H2O", "amount": "110", "unit": "mg"}], "solution": [{"name": "ethanol", "amount": "10", "unit": "mL"}], "pressure": "", "temperature": "", "time": "10 days"}]
SAVLUX | [Zn3(btc)2(2,2'-bipy)2(H2O)3]n ·2nH2O | C38 H32 N4 O17 Zn3 | chemical synthesis | Zn(OAc)2⋅2H2O | 219 mg | H3btc | 105 mg | NaOH | 60 mg | 2,2'-bipy | 78 mg |  |  | ethanol |  | 10 days |  |  | chemical synthesis | 10.1016/j.jssc.2005.08.024 |  | 2005.11 | [{"synthesis method": "chemical synthesis", "precursor": [{"name": "Zn(OAc)2\u22c52H2O", "amount": "219", "unit": "mg"}, {"name": "H3btc", "amount": "105", "unit": "mg"}, {"name": "NaOH", "amount": "60", "unit": "mg"}, {"name": "2,2'-bipy", "amount": "78", "unit": "mg"}], "solution": [{"name": "ethanol", "amount": "10", "unit": "mL"}], "pressure": "", "temperature": "", "time": "10 days"}]
SAVMAE | [Zn3(btc)2(H2O)6] n | C18 H20 O19 Zn3 | chemical synthesis | H3btc | 105 mg | NaOH | 60 mg | Zn(OAc)2⋅2H2O | 329 mg |  |  |  |  | ethanol |  | 10 days |  |  | chemical synthesis | 10.1016/j.jssc.2005.08.024 |  | 2005.11 | [{"synthesis method": "chemical synthesis", "precursor": [{"name": "H3btc", "amount": "105", "unit": "mg"}, {"name": "NaOH", "amount": "60", "unit": "mg"}, {"name": "Zn(OAc)2\u22c52H2O", "amount": "329", "unit": "mg"}], "solution": [{"name": "ethanol", "amount": "10", "unit": "mL"}], "pressure": "", "temperature": "", "time": "10 days"}]
CEHXOE | [Zn2(BZA)(atz)2(OH)]n | C9 H10 N10 O3 Zn2 | solvothermal synthesis | Zn(NO3)2⋅6H2O | 0.1485 g | NaN3 | 0.0325 g | DCDA | 0.042 g | benzoic acid | 0.083 g |  |  |  |  | 3 days | 160°C |  | solvothermal synthesis | 10.1016/j.jssc.2012.06.011 |  | 2012.12 | [{"synthesis method": "solvothermal synthesis", "precursor": [{"name": "Zn(NO3)2\u22c56H2O", "amount": "0.1485", "unit": "g"}, {"name": "NaN3", "amount": "0.0325", "unit": "g"}, {"name": "DCDA", "amount": "0.042", "unit": "g"}, {"name": "benzoic acid", "amount": "0.083", "unit": "g"}], "solvent": [{"name": "distilled water", "amount": "8", "unit": "mL"}], "reducing agent": [{"name": "", "amount": "", "unit": ""}], "surfactant": [{"name": "", "amount": "", "unit": ""}], "pressure": "", "temperature": "160\u00b0C", "time": "3 days", "heating rate": "", "cooling rate": "10\u00b0C/h"}]
CEHXUK | [Cd6(atz)6(PTA)3]n | C15 Cd3 H12 N15 O6 | solvothermal synthesis | CdCl2 | 0.045 g | NaN3 | 0.065 g | DCDA | 0.042 g | terephthalic acid | 0.083 g | 1,10-phenanthroline | 0.121 g |  |  | 5 days | 160°C |  | solvothermal synthesis | 10.1016/j.jssc.2012.06.011 |  | 2012.12 | [{"synthesis method": "solvothermal synthesis", "precursor": [{"name": "CdCl2", "amount": "0.045", "unit": "g"}, {"name": "NaN3", "amount": "0.065", "unit": "g"}, {"name": "DCDA", "amount": "0.042", "unit": "g"}, {"name": "terephthalic acid", "amount": "0.083", "unit": "g"}, {"name": "1,10-phenanthroline", "amount": "0.121", "unit": "g"}], "solvent": [{"name": "distilled water", "amount": "8", "unit": "mL"}], "reducing agent": [{"name": "", "amount": "", "unit": ""}], "surfactant": [{"name": "", "amount": "", "unit": ""}], "pressure": "", "temperature": "160\u00b0C", "time": "5 days", "heating rate": "", "cooling rate": "10\u00b0C/h"}]
YENRER | {[UO2(L)]·DMA}n | C11 H15 N6 O8 U1 | solvothermal synthesis |  |  | H2L | 0.0243 g | [8 empty] | 4 days | 105℃ | 2.0 | chemical synthesis, pH adjustment, solvothermal synthesis | 10.1016/j.jssc.2017.11.032 |  | 2018.02 | [{"synthesis method": "chemical synthesis", "precursor": [{"name": "UO2(NO3)2\u22c56H2O", "amount": "0.0505", "unit": "g"}, {"name": "H2L", "amount": "0.0243", "unit": "g"}], "solution": [{"name": "DMA/H2O", "amount": "1:1.5", "unit": "mL"}], "pressure": "", "temperature": "", "time": ""}, {"synthesis method": "pH adjustment", "pH": "2.0", "modulator": "HNO3 (0.2M)"}, {"synthesis method": "solvothermal synthesis", "precursor": [{"name": "", "amount": "", "unit": ""}], "solvent": [{"name": "", "amount": "", "unit": ""}], "reducing agent": [{"name": "", "amount": "", "unit": ""}], "surfactant": [{"name": "", "amount": "", "unit": ""}], "pressure": "", "temperature": "105\u2103", "time": "4 days", "heating rate": "5\u2103/h", "cooling rate": ""}]
VODLAC | 1 | (C4NH7O4)[Na2(l-C4H8N2O3)2(H2O)9Zn]2[CrMo6H6- O24]2 ⋅7H2O | chemical synthesis | l-asparagine | 0.302 g | Zn(OAc)2 ⋅H2O | 0.219 g | Na3[Cr(OH)6Mo6O18]⋅8H2O | 0.616 g |  |  |  |  | water |  | 2h | 80°C | 4.0 | chemical synthesis, pH adjustment, filtration | 10.1016/j.inoche.2008.04.040 |  | 2008.08 | [{"synthesis method": "chemical synthesis", "precursor": [{"name": "l-asparagine", "amount": "0.302", "unit": "g"}, {"name": "Zn(OAc)2 \u22c5H2O", "amount": "0.219", "unit": "g"}, {"name": "Na3[Cr(OH)6Mo6O18]\u22c58H2O", "amount": "0.616", "unit": "g"}], "solution": [{"name": "water", "amount": "50", "unit": "mL"}], "pressure": "", "temperature": "80\u00b0C", "time": "2h"}, {"synthesis method": "pH adjustment", "pH": "4.0", "modulator": ""}, {"synthesis method": "filtration", "time": "1 month", "atmosphere": "ambient conditions", "pressure": ""}]
RULDOS | [Cu(2,4-pydc)(phen)H2O][Cu(2,4-pydcH)2H2O] | C33 Cu2 H23 N5 O14 | [16 empty] | hydrothermal synthesis | 10.1016/j.molstruc.2009.04.012 |  | 2009.07 | [{"synthesis method": "hydrothermal synthesis", "precursor": [{"name": "Cu(NO3)2\u22c53H2O", "amount": "0.012", "unit": "g"}, {"name": "2,4-pydcH2\u22c5H2O", "amount": "0.010", "unit": "g"}, {"name": "phen\u22c5H2O", "amount": "0.005", "unit": "g"}, {"name": "NaOH", "amount": "0.12", "unit": "ml"}], "solvent": [{"name": "H2O", "amount": "6", "unit": "ml"}], "pressure": "", "temperature": "100\u00b0C", "time": "4 days", "heating rate": "", "cooling rate": "slow to room temperature"}]
MOTLUD01 | [Cu2(2,3-pydc)2(phen)(H2O)2] | C26 Cu2 H26 N4 O14 | [16 empty] | hydrothermal synthesis | 10.1016/j.molstruc.2009.04.012 |  | 2009.07 | [{"synthesis method": "hydrothermal synthesis", "precursor": [{"name": "Cu(NO3)2\u22c53H2O", "amount": "0.012", "unit": "g"}, {"name": "2,3-pydcH2", "amount": "0.008", "unit": "g"}, {"name": "phen\u22c5H2O", "amount": "0.010", "unit": "g"}, {"name": "NaOH", "amount": "0.10", "unit": "ml"}], "solvent": [{"name": "H2O", "amount": "6", "unit": "ml"}], "pressure": "", "temperature": "100\u00b0C", "time": "4 days", "heating rate": "", "cooling rate": "5\u00b0C/h to room temperature"}]
RULDUY | [Cu(3,4-pydc)(phen)] | C19 Cu1 H13 N3 O5 | [16 empty] | hydrothermal synthesis | 10.1016/j.molstruc.2009.04.012 |  | 2009.07 | [{"synthesis method": "hydrothermal synthesis", "precursor": [{"name": "Cu(NO3)2\u22c53H2O", "amount": "0.036", "unit": "g"}, {"name": "3,4-pydcH2", "amount": "0.017", "unit": "g"}, {"name": "phen\u22c5H2O", "amount": "0.030", "unit": "g"}, {"name": "NaOH", "amount": "0.31", "unit": "ml"}], "solvent": [{"name": "H2O", "amount": "4", "unit": "ml"}], "pressure": "", "temperature": "100\u00b0C", "time": "4 days", "heating rate": "", "cooling rate": "slow to room temperature"}]
LONTAJ | [Cu(4,4'-bpy)2(NO3)2]·(paba)3 | C41 Cu1 H37 N9 O12 | chemical synthesis | Cu(NO3)2⋅3H2O | 0.242 g | 4,4'-bpy | 0.156 g | paba | 0.274 g |  |  |  |  | MeOH-H2O, MeOH |  | 15 min | 60°C | 4.5 | chemical synthesis, pH adjustment | 10.1016/S0277-5387(00)00477-0 |  | 2000.07 | [{"synthesis method": "chemical synthesis", "precursor": [{"name": "Cu(NO3)2\u22c53H2O", "amount": "0.242", "unit": "g"}, {"name": "4,4'-bpy", "amount": "0.156", "unit": "g"}, {"name": "paba", "amount": "0.274", "unit": "g"}], "solution": [{"name": "MeOH-H2O", "amount": "10", "unit": "cm3"}, {"name": "MeOH", "amount": "5", "unit": "cm3"}], "pressure": "", "temperature": "60\u00b0C", "time": "15 min"}, {"synthesis method": "pH adjustment", "pH": "4.5", "modulator": "dilute HNO3 solution"}]
LOCCOV01 | [Cd(4,4'-bpy)2(H2O)2](NO3)2 | C20 Cd1 H28 N6 O12 | chemical synthesis | 4,4'-bpy | 0.156 g | Cd(NO3)2⋅4H2O | 0.308 g | [6 empty] | methanol, water, ethanol |  | 15 min | 50°C |  | chemical synthesis | 10.1016/S0277-5387(00)00477-0 |  | 2000.07 | [{"synthesis method": "chemical synthesis", "precursor": [{"name": "4,4'-bpy", "amount": "0.156", "unit": "g"}, {"name": "Cd(NO3)2\u22c54H2O", "amount": "0.308", "unit": "g"}], "solution": [{"name": "methanol", "amount": "10", "unit": "cm3"}, {"name": "water", "amount": "5", "unit": "cm3"}, {"name": "ethanol", "amount": "10", "unit": "cm3"}], "pressure": "", "temperature": "50\u00b0C", "time": "15 min"}]
GOYRET | [Ni2(4-azpy)4(μ1,1-N3)2(μ1,3-N3)2] n | C10 H8 N14 Ni1 | chemical synthesis | NiCl2°6H2O | 0.237 g | 4-azidopyridine | 0.240 g | NaN3 | 0.325 g |  |  |  |  | dist. H2O/HN3, H2O/HN3 |  |  | 80°C for 30min, 90°C for 1h |  | chemical synthesis | 10.1016/j.poly.2014.08.012 |  | 2015.01 | [{"synthesis method": "chemical synthesis", "precursor": [{"name": "NiCl2\u00b06H2O", "amount": "0.237", "unit": "g"}, {"name": "4-azidopyridine", "amount": "0.240", "unit": "g"}, {"name": "NaN3", "amount": "0.325", "unit": "g"}], "solution": [{"name": "dist. H2O/HN3", "amount": "8", "unit": "mL"}, {"name": "H2O/HN3", "amount": "15", "unit": "mL"}], "pressure": "", "temperature": "80\u00b0C for 30min, 90\u00b0C for 1h", "time": ""}]
GOYRIX | [Co2(4-azpy)4(μ1,1-N3)2(μ1,3-N3)2]n | C10 Co1 H8 N14 | chemical synthesis | CoCl2⋅6H2O | 0.237 g | 4-azidopyridine | 0.240 g | NaN3 | 0.325 g |  |  |  |  | dist. H2O, H2O |  |  | 40°C for 35min, 90°C for 30min |  | chemical synthesis | 10.1016/j.poly.2014.08.012 |  | 2015.01 | [{"synthesis method": "chemical synthesis", "precursor": [{"name": "CoCl2\u22c56H2O", "amount": "0.237", "unit": "g"}, {"name": "4-azidopyridine", "amount": "0.240", "unit": "g"}, {"name": "NaN3", "amount": "0.325", "unit": "g"}], "solution": [{"name": "dist. H2O", "amount": "10", "unit": "mL"}, {"name": "H2O", "amount": "15", "unit": "mL"}], "pressure": "", "temperature": "40\u00b0C for 35min, 90\u00b0C for 30min", "time": ""}]
GOYROD | [Cd2(4-azpy)4(μ1,1-N3)2(μ1,3-N3)2] n | C10 Cd1 H8 N14 | chemical synthesis | Cd(SO4)2⋅8/3H2O | 0.257 g | 4-azidopyridine | 0.240 g | NaN3 | 0.325 g |  |  |  |  | dist. H2O/HN3, H2O/HN3 |  |  | 95°C for 1h, 90°C for 2.5h |  | chemical synthesis | 10.1016/j.poly.2014.08.012 |  | 2015.01 | [{"synthesis method": "chemical synthesis", "precursor": [{"name": "Cd(SO4)2\u22c58/3H2O", "amount": "0.257", "unit": "g"}, {"name": "4-azidopyridine", "amount": "0.240", "unit": "g"}, {"name": "NaN3", "amount": "0.325", "unit": "g"}], "solution": [{"name": "dist. H2O/HN3", "amount": "10", "unit": "mL"}, {"name": "H2O/HN3", "amount": "13", "unit": "mL"}], "pressure": "", "temperature": "95\u00b0C for 1h, 90\u00b0C for 2.5h", "time": ""}]
TEDQID | Agtfa:dppp:H2O (2:1:1)·MeOH | Ag2 C32 F6 H32 O6 P2 | chemical synthesis | Agtfa | 0.440 g | dppp | 0.412 g | [6 empty] | methanol |  | overnight |  |  | chemical synthesis, washing | 10.1016/j.ica.2005.12.015 |  | 2006.04 | [{"synthesis method": "chemical synthesis", "precursor": [{"name": "Agtfa", "amount": "0.440", "unit": "g"}, {"name": "dppp", "amount": "0.412", "unit": "g"}], "solution": [{"name": "methanol", "amount": "10", "unit": "mL"}], "pressure": "", "temperature": "", "time": "overnight"}, {"synthesis method": "washing", "washing solution": "methanol:diethyl ether mixture", "amount": "1:1"}]
TEDQUP | AgClO4:dppf:MeCN (2:1:4) | Ag2 C42 Cl2 Fe1 H40 N4 O8 P2 | chemical synthesis | AgClO4 | 0.41 g | dppf | 0.53 g | [6 empty] | acetonitrile |  | overnight |  |  | chemical synthesis | 10.1016/j.ica.2005.12.015 |  | 2006.04 | [{"synthesis method": "chemical synthesis", "precursor": [{"name": "AgClO4", "amount": "0.41", "unit": "g"}, {"name": "dppf", "amount": "0.53", "unit": "g"}], "solution": [{"name": "acetonitrile", "amount": "10", "unit": "mL"}], "pressure": "", "temperature": "", "time": "overnight"}]
FANCOP | {[Pr(TTTPC)·(H2O)2]·2Cl·NO3·4H2O}n | C30 Cl2 H39 N4 O15 Pr1 | chemical synthesis | 1,1',1"-(2,4,6-trimethylbenzene-1,3,5-triyl(methylene))-tris(pyridine-4- carboxylic) | 0.1 mmol | praseodymium nitrate | 0.1 mmol | [6 empty] | DMA and water |  | 120 min | 80°C |  | chemical synthesis, cooling, filtration, drying | 10.1016/j.jallcom.2017.01.260 |  | 2017.04 | [{"synthesis method": "chemical synthesis", "precursor": [{"name": "1,1',1\"-(2,4,6-trimethylbenzene-1,3,5-triyl(methylene))-tris(pyridine-4- carboxylic)", "amount": "0.1", "unit": "mmol"}, {"name": "praseodymium nitrate", "amount": "0.1", "unit": "mmol"}], "solution": [{"name": "DMA and water", "amount": "2:8", "unit": "mL"}], "pressure": "", "temperature": "80\u00b0C", "time": "120 min"}, {"synthesis method": "cooling", "temperature": "room temperature", "time": ""}, {"synthesis method": "filtration", "time": "", "atmosphere": "", "pressure": ""}, {"synthesis method": "drying", "pressure": "", "temperature": "", "atmosphere": "", "time": ""}]
BIMVUR | crystals 1 | Ag4 C48 H40 N8 O17 V6 | [15 empty] | 5.5-6.0 | hydrothermal synthesis, pH adjustment, washing | 10.1016/j.jssc.2018.09.044 |  | 2019.01 | [{"synthesis method": "hydrothermal synthesis", "precursor": [{"name": "NH4VO3", "amount": "190", "unit": "mg"}, {"name": "AgNO3", "amount": "180", "unit": "mg"}, {"name": "bpe", "amount": "90", "unit": "mg"}, {"name": "H3PO4", "amount": "0.2", "unit": "mL"}, {"name": "H2O", "amount": "12", "unit": "mL"}], "pressure": "", "temperature": "160\u00b0C", "time": "6 days"}, {"synthesis method": "pH adjustment", "pH": "5.5-6.0", "modulator": "concentrated H3PO4"}, {"synthesis method": "washing", "washing solution": "distilled water", "amount": ""}]
BIMWAY | crystals 2 | Ag10 C120 H100 N20 O43 V14 | [15 empty] | 5.5-6.0 | hydrothermal synthesis, pH adjustment, washing | 10.1016/j.jssc.2018.09.044 |  | 2019.01 | [{"synthesis method": "hydrothermal synthesis", "precursor": [{"name": "NH4VO3", "amount": "380", "unit": "mg"}, {"name": "AgNO3", "amount": "180", "unit": "mg"}, {"name": "bpe", "amount": "90", "unit": "mg"}, {"name": "H3PO4", "amount": "0.2", "unit": "mL"}, {"name": "H2O", "amount": "12", "unit": "mL"}], "pressure": "", "temperature": "160\u00b0C", "time": "6 days"}, {"synthesis method": "pH adjustment", "pH": "5.5-6.0", "modulator": "concentrated H3PO4"}, {"synthesis method": "washing", "washing solution": "distilled water", "amount": ""}]
PANRAA | 1 | C32 Cd1 H32 N6 O8 S2 | solvothermal synthesis | Cd(OAc)2 | 146 mg | 1,5-H2NDS | 173 mg | L1 | 0.093 mg | NaOH | 20 mg |  |  |  |  | 3 days | 100°C |  | solvothermal synthesis | 10.1016/j.poly.2017.01.032 |  | 2017.04 | [{"synthesis method": "solvothermal synthesis", "precursor": [{"name": "Cd(OAc)2", "amount": "146", "unit": "mg"}, {"name": "1,5-H2NDS", "amount": "173", "unit": "mg"}, {"name": "L1", "amount": "0.093", "unit": "mg"}, {"name": "NaOH", "amount": "20", "unit": "mg"}], "solvent": [{"name": "EtOH/H2O", "amount": "16", "unit": "mL"}], "reducing agent": [{"name": "", "amount": "", "unit": ""}], "surfactant": [{"name": "", "amount": "", "unit": ""}], "pressure": "", "temperature": "100\u00b0C", "time": "3 days", "heating rate": "", "cooling rate": "5\u00b0C/min"}]
PANREE | 2 | C32 Cd1 H28 N6 O6 S2 | solvothermal synthesis | Cd(OAc)2 | 146 mg | 1,5-H2NDS | 173 mg | L2 | 0.093 mg | NaOH | 20 mg |  |  |  |  | 3 days | 100°C |  | solvothermal synthesis | 10.1016/j.poly.2017.01.032 |  | 2017.04 | [{"synthesis method": "solvothermal synthesis", "precursor": [{"name": "Cd(OAc)2", "amount": "146", "unit": "mg"}, {"name": "1,5-H2NDS", "amount": "173", "unit": "mg"}, {"name": "L2", "amount": "0.093", "unit": "mg"}, {"name": "NaOH", "amount": "20", "unit": "mg"}], "solvent": [{"name": "water", "amount": "16", "unit": "mL"}], "reducing agent": [{"name": "", "amount": "", "unit": ""}], "surfactant": [{"name": "", "amount": "", "unit": ""}], "pressure": "", "temperature": "100\u00b0C", "time": "3 days", "heating rate": "", "cooling rate": "5\u00b0C/min"}]
PANRII | 3 | C42 Cd1 H48 N6 O18 S4 | solvothermal synthesis | Cd(OAc)2 | 146 mg | 1,5-H2NDS | 173 mg | L3 | 0.093 mg | NaOH | 20 mg |  |  |  |  | 3 days | 110°C |  | solvothermal synthesis | 10.1016/j.poly.2017.01.032 |  | 2017.04 | [{"synthesis method": "solvothermal synthesis", "precursor": [{"name": "Cd(OAc)2", "amount": "146", "unit": "mg"}, {"name": "1,5-H2NDS", "amount": "173", "unit": "mg"}, {"name": "L3", "amount": "0.093", "unit": "mg"}, {"name": "NaOH", "amount": "20", "unit": "mg"}], "solvent": [{"name": "water", "amount": "16", "unit": "mL"}], "reducing agent": [{"name": "", "amount": "", "unit": ""}], "surfactant": [{"name": "", "amount": "", "unit": ""}], "pressure": "", "temperature": "110\u00b0C", "time": "3 days", "heating rate": "", "cooling rate": "5\u00b0C/min"}]
PANROO | 4 | C46 Cd1 H42 N8 O6 S2 | solvothermal synthesis | Cd(OAc)2 | 146 mg | 1,5-H2NDS | 173 mg | L4 | 0.147 mg | NaOH | 20 mg |  |  |  |  | 3 days | 120°C |  | solvothermal synthesis | 10.1016/j.poly.2017.01.032 |  | 2017.04 | [{"synthesis method": "solvothermal synthesis", "precursor": [{"name": "Cd(OAc)2", "amount": "146", "unit": "mg"}, {"name": "1,5-H2NDS", "amount": "173", "unit": "mg"}, {"name": "L4", "amount": "0.147", "unit": "mg"}, {"name": "NaOH", "amount": "20", "unit": "mg"}], "solvent": [{"name": "EtOH/H2O", "amount": "16", "unit": "mL"}], "reducing agent": [{"name": "", "amount": "", "unit": ""}], "surfactant": [{"name": "", "amount": "", "unit": ""}], "pressure": "", "temperature": "120\u00b0C", "time": "3 days", "heating rate": "", "cooling rate": "5\u00b0C/min"}]
PANRUU | 5 | C46 Cd1 H42 N8 O6 S2 | solvothermal synthesis | Cd(OAc)2 | 146 mg | 1,5-H2NDS | 173 mg | L5 | 0.147 mg | NaOH | 20 mg |  |  |  |  | 3 days | 120°C |  | solvothermal synthesis | 10.1016/j.poly.2017.01.032 |  | 2017.04 | [{"synthesis method": "solvothermal synthesis", "precursor": [{"name": "Cd(OAc)2", "amount": "146", "unit": "mg"}, {"name": "1,5-H2NDS", "amount": "173", "unit": "mg"}, {"name": "L5", "amount": "0.147", "unit": "mg"}, {"name": "NaOH", "amount": "20", "unit": "mg"}], "solvent": [{"name": "EtOH/H2O", "amount": "16", "unit": "mL"}], "reducing agent": [{"name": "", "amount": "", "unit": ""}], "surfactant": [{"name": "", "amount": "", "unit": ""}], "pressure": "", "temperature": "120\u00b0C", "time": "3 days", "heating rate": "", "cooling rate": "5\u00b0C/min"}]
YOQMOI | [Zn(pytza)2(4,4'-bipy)(H2O)2] | C26 H28 N12 O8 Zn1 | chemical synthesis | Hpytza | 0.0209 g | ZnCl2⋅6H2O | 0.0235 g | 4,4'bipy | 0.0156 g |  |  |  |  | distilled water |  |  |  |  | chemical synthesis | 10.1016/j.ica.2014.06.029 |  | 2014.09 | [{"synthesis method": "chemical synthesis", "precursor": [{"name": "Hpytza", "amount": "0.0209", "unit": "g"}, {"name": "ZnCl2\u22c56H2O", "amount": "0.0235", "unit": "g"}, {"name": "4,4'bipy", "amount": "0.0156", "unit": "g"}], "solution": [{"name": "distilled water", "amount": "3.5", "unit": "mL"}], "pressure": "", "temperature": "", "time": ""}]
YOQJEV | [Zn(tzpya)2(4,4'-bipy)(H2O)2] | C26 H40 N12 O14 Zn1 | chemical synthesis | Htzpya | 0.0312 g | 4,4'bipy | 0.0156 g | ZnCl2⋅6H2O | 0.0235 g |  |  |  |  | distilled water |  | 5h | 100°C |  | chemical synthesis | 10.1016/j.ica.2014.06.029 |  | 2014.09 | [{"synthesis method": "chemical synthesis", "precursor": [{"name": "Htzpya", "amount": "0.0312", "unit": "g"}, {"name": "4,4'bipy", "amount": "0.0156", "unit": "g"}, {"name": "ZnCl2\u22c56H2O", "amount": "0.0235", "unit": "g"}], "solution": [{"name": "distilled water", "amount": "5", "unit": "mL"}], "pressure": "", "temperature": "100\u00b0C", "time": "5h"}]
YOQJIZ | [Zn(4,4'-bipy)(H2O)4]·2(pztza) | C24 H26 N14 O8 Zn1 | chemical synthesis | Hpztza | 0.0194 g | 4,4'bipy | 0.156 g | ZnCl2⋅6H2O | 0.0235 g |  |  |  |  | distilled water, methanol |  | 1h | 80°C |  | chemical synthesis | 10.1016/j.ica.2014.06.029 |  | 2014.09 | [{"synthesis method": "chemical synthesis", "precursor": [{"name": "Hpztza", "amount": "0.0194", "unit": "g"}, {"name": "4,4'bipy", "amount": "0.156", "unit": "g"}, {"name": "ZnCl2\u22c56H2O", "amount": "0.0235", "unit": "g"}], "solution": [{"name": "distilled water", "amount": "2", "unit": "mL"}, {"name": "methanol", "amount": "3", "unit": "mL"}], "pressure": "", "temperature": "80\u00b0C", "time": "1h"}]
YOQMUO | [Zn(atza)2(4,4'-bipy)0.5 | C11 H14 N11 O5 Zn1 | chemical synthesis | Hatza | 0.0286 g | 4,4'bipy | 0.156 g | ZnCl2⋅6H2O | 0.0235 g |  |  |  |  | distilled water |  | 5h | 100°C |  | chemical synthesis | 10.1016/j.ica.2014.06.029 |  | 2014.09 | [{"synthesis method": "chemical synthesis", "precursor": [{"name": "Hatza", "amount": "0.0286", "unit": "g"}, {"name": "4,4'bipy", "amount": "0.156", "unit": "g"}, {"name": "ZnCl2\u22c56H2O", "amount": "0.0235", "unit": "g"}], "solution": [{"name": "distilled water", "amount": "5", "unit": "mL"}], "pressure": "", "temperature": "100\u00b0C", "time": "5h"}]
JAZPOQ | Potassium salt of 4,4,5,5-tetramethyl-1-oxyl-4,5-dihydro-1H-imidazole-2-carboxylic acid | C8 H12 K1 N2 O3 | chemical synthesis | nitrile 6 | 240 mg | KOH | 81 mg | [6 empty] | water |  |  |  |  | chemical synthesis | 10.1016/j.poly.2005.03.035 |  | 2005.11 | [{"synthesis method": "chemical synthesis", "precursor": [{"name": "nitrile 6", "amount": "240", "unit": "mg"}, {"name": "KOH", "amount": "81", "unit": "mg"}], "solution": [{"name": "water", "amount": "2", "unit": "ml"}], "pressure": "", "temperature": "", "time": ""}]
JAZPUW | Cu(2)2(CH3OH)2 | C18 Cu1 H32 N4 O8 | chemical synthesis | Cu(OAc)2 ⋅H2O | 0.0447 g | K(2) | 0.1000 g | [6 empty] | MeOH |  | 1h | room temperature |  | chemical synthesis | 10.1016/j.poly.2005.03.035 |  | 2005.11 | [{"synthesis method": "chemical synthesis", "precursor": [{"name": "Cu(OAc)2 \u22c5H2O", "amount": "0.0447", "unit": "g"}, {"name": "K(2)", "amount": "0.1000", "unit": "g"}], "solution": [{"name": "MeOH", "amount": "30", "unit": "ml"}], "pressure": "", "temperature": "room temperature", "time": "1h"}]
JAZQAD | Ni(2)2(py)2 | C26 H34 N6 Ni1 O6 | chemical synthesis | K(2) | 0.0500 g | pyridine | 0.1 ml | Ni(OAc)2 ⋅4H2O | 0.0279 g |  |  |  |  | MeOH |  |  |  |  | chemical synthesis | 10.1016/j.poly.2005.03.035 |  | 2005.11 | [{"synthesis method": "chemical synthesis", "precursor": [{"name": "K(2)", "amount": "0.0500", "unit": "g"}, {"name": "pyridine", "amount": "0.1", "unit": "ml"}, {"name": "Ni(OAc)2 \u22c54H2O", "amount": "0.0279", "unit": "g"}], "solution": [{"name": "MeOH", "amount": "10", "unit": "ml"}], "pressure": "", "temperature": "", "time": ""}]
YAQBOJ | {[Co(deen)(μ1,5-dca)2]}n | C10 Co1 H16 N8 | chemical synthesis | N,N-diethyl-ethylenediamine | 5.34 mg | Co(NO3)2⋅6H2O | 17.4 mg | NaN(CN)2 | 6.96 mg |  |  |  |  | ethanol |  | half-an-hour |  |  | chemical synthesis, filtration, drying | 10.1016/j.ica.2011.12.026 |  | 2012.04 | [{"synthesis method": "chemical synthesis", "precursor": [{"name": "N,N-diethyl-ethylenediamine", "amount": "5.34", "unit": "mg"}, {"name": "Co(NO3)2\u22c56H2O", "amount": "17.4", "unit": "mg"}, {"name": "NaN(CN)2", "amount": "6.96", "unit": "mg"}], "solution": [{"name": "ethanol", "amount": "", "unit": ""}], "pressure": "", "temperature": "", "time": "half-an-hour"}, {"synthesis method": "filtration", "time": "", "atmosphere": "", "pressure": ""}, {"synthesis method": "drying", "pressure": "", "temperature": "", "atmosphere": "", "time": ""}]
YAQBUP | {[Ni(deen)(μ1,5-dca)2]}n | C10 H16 N8 Ni1 | chemical synthesis | N,N-diethyl-ethylenediamine | 5.34 mg | Co(NO3)2⋅6H2O | 17.4 mg | NaN(CN)2 | 6.96 mg |  |  |  |  | ethanol |  | half-an-hour |  |  | chemical synthesis, filtration, drying | 10.1016/j.ica.2011.12.026 |  | 2012.04 | [{"synthesis method": "chemical synthesis", "precursor": [{"name": "N,N-diethyl-ethylenediamine", "amount": "5.34", "unit": "mg"}, {"name": "Co(NO3)2\u22c56H2O", "amount": "17.4", "unit": "mg"}, {"name": "NaN(CN)2", "amount": "6.96", "unit": "mg"}], "solution": [{"name": "ethanol", "amount": "", "unit": ""}], "pressure": "", "temperature": "", "time": "half-an-hour"}, {"synthesis method": "filtration", "time": "", "atmosphere": "", "pressure": ""}, {"synthesis method": "drying", "pressure": "", "temperature": "", "atmosphere": "", "time": ""}]
BIQDAJ | [PbL(H2O)] | C6 H7 N9 O5 Pb1 | chemical synthesis | H2L | 0.0538 g | Pb(NO3)2 | 0.0331 g | [6 empty] | distilled water, Ethanol |  | 48h | 120°C | 6 | chemical synthesis, pH adjustment | 10.1016/j.tca.2018.12.005 |  | 2019.02 | [{"synthesis method": "chemical synthesis", "precursor": [{"name": "H2L", "amount": "0.0538", "unit": "g"}, {"name": "Pb(NO3)2", "amount": "0.0331", "unit": "g"}], "solution": [{"name": "distilled water", "amount": "1", "unit": "mL"}, {"name": "Ethanol", "amount": "3", "unit": "mL"}], "pressure": "", "temperature": "120\u00b0C", "time": "48h"}, {"synthesis method": "pH adjustment", "pH": "6", "modulator": "KOH (0.2M)"}]
CADGAQ | (edtaod)H2 | C16 H2 H20 N4 O1 O6 | chemical synthesis | edta dianhydride | 5.0 g | o-phenylenediamine | 2.1 g | [6 empty] | dimethylformamide (DMF), dimethylformamide (DMF) |  | 5 h |  |  | chemical synthesis, filtration, recrystallization | 10.1016/S0020-1693(01)00536-9 |  | 2001.11 | [{"synthesis method": "chemical synthesis", "precursor": [{"name": "edta dianhydride", "amount": "5.0", "unit": "g"}, {"name": "o-phenylenediamine", "amount": "2.1", "unit": "g"}], "solution": [{"name": "dimethylformamide (DMF)", "amount": "250", "unit": "mL"}, {"name": "dimethylformamide (DMF)", "amount": "65", "unit": "mL"}], "pressure": "", "temperature": "", "time": "5 h"}, {"synthesis method": "filtration", "time": "", "atmosphere": "", "pressure": ""}, {"synthesis method": "recrystallization", "solvent": "hot water", "time": ""}]
CADGEU | [Cu(edtaod)] | C16 Cu1 H18 H2 N4 O1 O6 | chemical synthesis | macrocycle | 38.2 mg | Li2CO3 | 3.7 mg | CuCl2⋅2H2O | 16.9 mg |  |  |  |  | water |  |  |  |  | chemical synthesis | 10.1016/S0020-1693(01)00536-9 |  | 2001.11 | [{"synthesis method": "chemical synthesis", "precursor": [{"name": "macrocycle", "amount": "38.2", "unit": "mg"}, {"name": "Li2CO3", "amount": "3.7", "unit": "mg"}, {"name": "CuCl2\u22c52H2O", "amount": "16.9", "unit": "mg"}], "solution": [{"name": "water", "amount": "5", "unit": "mL"}], "pressure": "", "temperature": "", "time": ""}]
HAQDUA | compound IV | C18 Cl1 Cu1 H18 N6 O4 | chemical synthesis | Cu(ClO4)2⋅6H2O | 1.0 mmol | CuSO4⋅5H2O | 1.0 mmol | Cu(BF4)2⋅6H2O | 1.0 mmol | N-allylbenzotriazole | 2.0 mmol |  |  |  |  | one month |  |  | chemical synthesis | 10.1016/j.jorganchem.2012.02.024 |  | 2012.07 | [{"synthesis method": "chemical synthesis", "precursor": [{"name": "Cu(ClO4)2\u22c56H2O", "amount": "1.0", "unit": "mmol"}, {"name": "CuSO4\u22c55H2O", "amount": "1.0", "unit": "mmol"}, {"name": "Cu(BF4)2\u22c56H2O", "amount": "1.0", "unit": "mmol"}, {"name": "N-allylbenzotriazole", "amount": "2.0", "unit": "mmol"}], "solvent": "ethanol", "pressure": "", "temperature": "", "time": "one month"}]
SAZQES | (NH4)2 (VOHPO3)2 C2O4 2 | C2 H1 H42 N1 O1 O32 O4 P1 V1 | [16 empty] | hydrothermal synthesis, filtration, washing, drying | 10.1016/j.jssc.2017.05.026 |  | 2017.09 | [{"synthesis method": "hydrothermal synthesis", "precursor": [{"name": "V2O5", "amount": "1", "unit": "molar ratio"}, {"name": "(NH4)2CO3", "amount": "8", "unit": "molar ratio"}, {"name": "H3PO3", "amount": "15", "unit": "molar ratio"}, {"name": "H2C2O4 2H2O", "amount": "2.8", "unit": "molar ratio"}, {"name": "H2O", "amount": "170", "unit": "molar ratio"}], "solvent": [{"name": "", "amount": "", "unit": ""}], "reducing agent": [{"name": "", "amount": "", "unit": ""}], "surfactant": [{"name": "", "amount": "", "unit": ""}], "pressure": "", "temperature": "120\u00b0C", "time": "3 days", "heating rate": "", "cooling rate": "slowly to room temperature"}, {"synthesis method": "filtration", "time": "", "atmosphere": "", "pressure": "vacuum"}, {"synthesis method": "washing", "washing solution": "water", "amount": ""}, {"synthesis method": "drying", "pressure": "", "temperature": "", "atmosphere": "", "time": ""}]
HOQZIX | 1 | C84 Cu7 H89 K2 N16 O131 P4 W36 | chemical synthesis | K6P2W18O62⋅14H2O | 0.5 g | Cu(NO3)2⋅6H2O | 0.088 g | oxalic acid dihydrate | 0.02 g | 4,4'-bipyridine | 0.062 g |  |  | ethanol, H2O | autogenous | 5 days | 160°C | 2.0 | chemical synthesis, pH adjustment | 10.1016/j.molstruc.2008.09.011 |  | 2009.02 | [{"synthesis method": "chemical synthesis", "precursor": [{"name": "K6P2W18O62\u22c514H2O", "amount": "0.5", "unit": "g"}, {"name": "Cu(NO3)2\u22c56H2O", "amount": "0.088", "unit": "g"}, {"name": "oxalic acid dihydrate", "amount": "0.02", "unit": "g"}, {"name": "4,4'-bipyridine", "amount": "0.062", "unit": "g"}], "solution": [{"name": "ethanol", "amount": "2", "unit": "mL"}, {"name": "H2O", "amount": "8", "unit": "mL"}], "pressure": "autogenous", "temperature": "160\u00b0C", "time": "5 days", "heating rate": "", "cooling rate": "10\u00b0Ch-1"}, {"synthesis method": "pH adjustment", "pH": "2.0", "modulator": ""}]
FISPIJ | [Cu4(4-PBO)4(μ3-I)4]n | C12 Cu1 H8 I1 N2 O1 | solvothermal synthesis | 4-PBO | 0.1 mmol | CuI | 0.2 mmol | [8 empty] | 3 days | 140°C |  | solvothermal synthesis | 10.1016/j.jlumin.2019.01.018 |  | 2019.04 | [{"synthesis method": "solvothermal synthesis", "precursor": [{"name": "4-PBO", "amount": "0.1", "unit": "mmol"}, {"name": "CuI", "amount": "0.2", "unit": "mmol"}], "solvent": [{"name": "acetonitrile", "amount": "8.0", "unit": "mL"}], "reducing agent": [{"name": "", "amount": "", "unit": ""}], "surfactant": [{"name": "", "amount": "", "unit": ""}], "pressure": "", "temperature": "140\u00b0C", "time": "3 days", "heating rate": "", "cooling rate": ""}]
FISPOP | {[Cu(4-PBO)(μ3-SCN)]2}n | C13 Cu1 H8 N3 O1 S1 | chemical synthesis | 2-PBO | 0.0588 g | CuSCN | 0.0243 g | NH4SCN | 0.0304 g |  |  |  |  | dichloromethane, acetonitrile |  | 1 week |  |  | chemical synthesis | 10.1016/j.jlumin.2019.01.018 |  | 2019.04 | [{"synthesis method": "chemical synthesis", "precursor": [{"name": "2-PBO", "amount": "0.0588", "unit": "g"}, {"name": "CuSCN", "amount": "0.0243", "unit": "g"}, {"name": "NH4SCN", "amount": "0.0304", "unit": "g"}], "solution": [{"name": "dichloromethane", "amount": "4", "unit": "mL"}, {"name": "acetonitrile", "amount": "1", "unit": "mL"}], "pressure": "", "temperature": "", "time": "1 week"}]
FISPUV | {[Cu(BBO)(μ2-Br)]2}n | Br1 C18 Cu1 H16 N2 O2 | chemical synthesis | BBO | 0.1 mmol | CuBr | 0.2 mmol | [11 empty] | chemical synthesis | 10.1016/j.jlumin.2019.01.018 |  | 2019.04 | [{"synthesis method": "chemical synthesis", "precursor": [{"name": "BBO", "amount": "0.1", "unit": "mmol"}, {"name": "CuBr", "amount": "0.2", "unit": "mmol"}], "solution": [{"name": "", "amount": "", "unit": ""}], "pressure": "", "temperature": "", "time": ""}]
FEMZIH | 1 | C4 H12 N8 Na2 O5 | [16 empty] | hydrothermal synthesis | 10.1016/j.inoche.2004.11.002 |  | 2005.01 | [{"synthesis method": "hydrothermal synthesis", "precursor": [{"name": "ZnCl2", "amount": "1.0", "unit": "mmol"}, {"name": "1,4-dicyano butylenes", "amount": "1.0", "unit": "mmol"}, {"name": "NaN3", "amount": "3.0", "unit": "mmol"}, {"name": "NaOH", "amount": "1.0", "unit": "mmol"}], "solvent": [{"name": "water", "amount": "3.0", "unit": "mL"}], "reducing agent": [{"name": "", "amount": "", "unit": ""}], "surfactant": [{"name": "", "amount": "", "unit": ""}], "pressure": "", "temperature": "130\u00b0C", "time": "1 day", "heating rate": "", "cooling rate": ""}]
QETDOJ |  | C42 Cd2 H34 N6 O10 | solvothermal synthesis | H2mpdc | 0.2 mmol | 1,10-phenanthroline | 0.2 mmol | Cd(NO3)2 ⋅6H2O | 0.2 mmol | Et3N | 0.04 mL |  |  |  |  | 72h | 140°C |  | solvothermal synthesis, washing | 10.1016/j.inoche.2006.07.042 |  | 2006.12 | [{"synthesis method": "solvothermal synthesis", "precursor": [{"name": "H2mpdc", "amount": "0.2", "unit": "mmol"}, {"name": "1,10-phenanthroline", "amount": "0.2", "unit": "mmol"}, {"name": "Cd(NO3)2 \u22c56H2O", "amount": "0.2", "unit": "mmol"}, {"name": "Et3N", "amount": "0.04", "unit": "mL"}], "solvent": [{"name": "H2O", "amount": "10", "unit": "mL"}], "reducing agent": [{"name": "", "amount": "", "unit": ""}], "surfactant": [{"name": "", "amount": "", "unit": ""}], "pressure": "", "temperature": "140\u00b0C", "time": "72h", "heating rate": "", "cooling rate": "room temperature"}, {"synthesis method": "washing", "washing solution": "ethanol", "amount": "3\u00d73mL"}]
ROJTUG | Copper(II) complex | C44.5 Cl1 Cu1 F6 H65 N14 O9 S2 | chemical synthesis | Compound 5 | 100 mg | copper(II) triflate | 49.3 mg | [6 empty] | ethanol, methylene chloride |  |  | -20°C |  | chemical synthesis | 10.1016/j.molstruc.2008.04.052 |  | 2008.11 | [{"synthesis method": "chemical synthesis", "precursor": [{"name": "Compound 5", "amount": "100", "unit": "mg"}, {"name": "copper(II) triflate", "amount": "49.3", "unit": "mg"}], "solution": [{"name": "ethanol", "amount": "5", "unit": "mL"}, {"name": "methylene chloride", "amount": "3", "unit": "mL"}], "pressure": "", "temperature": "-20\u00b0C", "time": ""}]
ROJVAO |  | C12 Cl1 Cu0.5 H14 N5 S2 | chemical synthesis | Compound 4 | 11.7 mg | copper(II) chloride | 2.7 mg | [6 empty] | methylene chloride, methanol |  | few days |  |  | chemical synthesis | 10.1016/j.molstruc.2008.04.052 |  | 2008.11 | [{"synthesis method": "chemical synthesis", "precursor": [{"name": "Compound 4", "amount": "11.7", "unit": "mg"}, {"name": "copper(II) chloride", "amount": "2.7", "unit": "mg"}], "solution": [{"name": "methylene chloride", "amount": "1", "unit": "mL"}, {"name": "methanol", "amount": "1", "unit": "mL"}], "pressure": "", "temperature": "", "time": "few days"}]
ROJVES |  | C25 Cu1 F3 H28 N10 O3 S5 | chemical synthesis | Compound 4 | 11.7 mg | copper(II) triflate | 7.24 mg | [6 empty] | methylene chloride, methanol |  | 1 week |  |  | chemical synthesis | 10.1016/j.molstruc.2008.04.052 |  | 2008.11 | [{"synthesis method": "chemical synthesis", "precursor": [{"name": "Compound 4", "amount": "11.7", "unit": "mg"}, {"name": "copper(II) triflate", "amount": "7.24", "unit": "mg"}], "solution": [{"name": "methylene chloride", "amount": "1", "unit": "mL"}, {"name": "methanol", "amount": "1", "unit": "mL"}], "pressure": "", "temperature": "", "time": "1 week"}]
MEGGAJ | [Cu(ppa)(bpy)]n | C22 Cu1 H20 N2 O4 | [16 empty] | hydrothermal synthesis | 10.1016/j.ica.2017.08.055 |  | 2018.01 | [{"synthesis method": "hydrothermal synthesis", "precursor": [{"name": "Cu(NO3)2\u22c53H2O", "amount": "150", "unit": "mg"}, {"name": "1,4-phenylenedipropionic acid", "amount": "220", "unit": "mg"}, {"name": "4,4-bipyridyl", "amount": "180", "unit": "mg"}], "solvent": [{"name": "H2O/DMF", "amount": "6", "unit": "ml"}], "pressure": "", "temperature": "60\u00b0C", "time": "12 hours", "heating rate": "", "cooling rate": ""}]
MEFSAU | {[Cu(ppa)(azp)(H2O)](H2O)}n | C22 Cu1 H24 N4 O6 | [16 empty] | solvent diffusion | 10.1016/j.ica.2017.08.055 |  | 2018.01 | [{"synthesis method": "solvent diffusion", "precursor": [{"name": "Cu(NO3)2\u22c53H2O", "amount": "150", "unit": "mg"}, {"name": "1,4-phenylenedipropionic acid", "amount": "220", "unit": "mg"}, {"name": "4, 4-azobipyridyl", "amount": "180", "unit": "mg"}], "solvent": [{"name": "dimethylformamide", "amount": "3", "unit": "ml"}, {"name": "methanol", "amount": "3", "unit": "ml"}], "pressure": "", "temperature": "room temperature", "time": "3 days", "heating rate": "", "cooling rate": ""}]
MEFSEY | {[Cu(ppa)(tdp)](H2O)}n | C22 Cu1 H22 N2 O5 S1 | [16 empty] | heating | 10.1016/j.ica.2017.08.055 |  | 2018.01 | [{"synthesis method": "heating", "precursor": [{"name": "3", "amount": "", "unit": ""}], "solvent": [{"name": "", "amount": "", "unit": ""}], "pressure": "", "temperature": "120\u00b0C", "time": "2 hours", "heating rate": "", "cooling rate": ""}]
XAHTAE | [Hg(μ-L)Cl2] n | C15 Cl2 H16 Hg1 N4 O1 | chemical synthesis | Mercury(II) chloride | 101 mg | Schiff base ligand (L) | 100 mg | [6 empty] | methanol |  | 1 week | 60°C |  | chemical synthesis, washing | 10.1016/j.ica.2016.01.001 |  | 2016.03 | [{"synthesis method": "chemical synthesis", "precursor": [{"name": "Mercury(II) chloride", "amount": "101", "unit": "mg"}, {"name": "Schiff base ligand (L)", "amount": "100", "unit": "mg"}], "solution": [{"name": "methanol", "amount": "", "unit": ""}], "pressure": "", "temperature": "60\u00b0C", "time": "1 week"}, {"synthesis method": "washing", "washing solution": "acetone and ether", "amount": ""}]
XAHSUX | [Hg(μ-L)Br2] n | Br2 C15 H16 Hg1 N4 O1 | chemical synthesis | Mercury(II) bromide |  | Schiff base ligand (L) | [7 empty] | methanol |  | 1 week | 60°C |  | chemical synthesis, washing | 10.1016/j.ica.2016.01.001 |  | 2016.03 | [{"synthesis method": "chemical synthesis", "precursor": [{"name": "Mercury(II) bromide", "amount": "", "unit": ""}, {"name": "Schiff base ligand (L)", "amount": "", "unit": ""}], "solution": [{"name": "methanol", "amount": "", "unit": ""}], "pressure": "", "temperature": "60\u00b0C", "time": "1 week"}, {"synthesis method": "washing", "washing solution": "acetone and ether", "amount": ""}]
HIZHUV | [Cu(L)(py)] | C17 Cu1 H13 N3 O4 | solvothermal synthesis | Cu(NO3)2⋅3H2O | 24.1 mg | H2L | 24.6 mg | [8 empty] | 3 days | 180°C |  | solvothermal synthesis | 10.1016/j.poly.2014.01.019 |  | 2014.04 | [{"synthesis method": "solvothermal synthesis", "precursor": [{"name": "Cu(NO3)2\u22c53H2O", "amount": "24.1", "unit": "mg"}, {"name": "H2L", "amount": "24.6", "unit": "mg"}], "solvent": [{"name": "H2O", "amount": "10", "unit": "mL"}, {"name": "pyridine", "amount": "1", "unit": "mL"}], "reducing agent": [{"name": "", "amount": "", "unit": ""}], "surfactant": [{"name": "", "amount": "", "unit": ""}], "pressure": "", "temperature": "180\u00b0C", "time": "3 days", "heating rate": "", "cooling rate": "10\u00b0C/h"}]
HIZJAD | [Cu(L)(bpy)]·1.5H2O | C44 Cu2 H38 N8 O11 | solvothermal synthesis | Cu(NO3)2⋅3H2O | 24.1 mg | H2L | 24.6 mg | bpy | 15.6 mg | KOH | 11.2 mg |  |  |  |  | 3 days | 180°C |  | solvothermal synthesis, washing | 10.1016/j.poly.2014.01.019 |  | 2014.04 | [{"synthesis method": "solvothermal synthesis", "precursor": [{"name": "Cu(NO3)2\u22c53H2O", "amount": "24.1", "unit": "mg"}, {"name": "H2L", "amount": "24.6", "unit": "mg"}, {"name": "bpy", "amount": "15.6", "unit": "mg"}, {"name": "KOH", "amount": "11.2", "unit": "mg"}], "solvent": [{"name": "H2O", "amount": "10", "unit": "mL"}], "reducing agent": [{"name": "", "amount": "", "unit": ""}], "surfactant": [{"name": "", "amount": "", "unit": ""}], "pressure": "", "temperature": "180\u00b0C", "time": "3 days", "heating rate": "", "cooling rate": "10\u00b0C/h"}, {"synthesis method": "washing", "washing solution": "water and ethanol", "amount": ""}]
HIZJEH | [Mn(L)] | C12 H8 Mn1 N2 O4 | solvothermal synthesis | MnCl2 ⋅4H2O | 19.8 mg | H2L | 24.6 mg | KOH | 11.2 mg | [6 empty] | 3 days | 180°C |  | solvothermal synthesis, washing | 10.1016/j.poly.2014.01.019 |  | 2014.04 | [{"synthesis method": "solvothermal synthesis", "precursor": [{"name": "MnCl2 \u22c54H2O", "amount": "19.8", "unit": "mg"}, {"name": "H2L", "amount": "24.6", "unit": "mg"}, {"name": "KOH", "amount": "11.2", "unit": "mg"}], "solvent": [{"name": "H2O", "amount": "10", "unit": "mL"}], "reducing agent": [{"name": "", "amount": "", "unit": ""}], "surfactant": [{"name": "", "amount": "", "unit": ""}], "pressure": "", "temperature": "180\u00b0C", "time": "3 days", "heating rate": "", "cooling rate": "10\u00b0C/h"}, {"synthesis method": "washing", "washing solution": "water and ethanol", "amount": ""}]
HIZJIL | [Mn(L)(pybim)] | C24 H23 Mn1 N5 O7 | solvothermal synthesis | MnCl2 ⋅4H2O | 19.8 mg | H2L | 24.6 mg | KOH | 11.2 mg | pybim | 18.2 mg |  |  |  |  | 3 days | 180°C |  | solvothermal synthesis, washing | 10.1016/j.poly.2014.01.019 |  | 2014.04 | [{"synthesis method": "solvothermal synthesis", "precursor": [{"name": "MnCl2 \u22c54H2O", "amount": "19.8", "unit": "mg"}, {"name": "H2L", "amount": "24.6", "unit": "mg"}, {"name": "KOH", "amount": "11.2", "unit": "mg"}, {"name": "pybim", "amount": "18.2", "unit": "mg"}], "solvent": [{"name": "H2O", "amount": "10", "unit": "mL"}], "reducing agent": [{"name": "", "amount": "", "unit": ""}], "surfactant": [{"name": "", "amount": "", "unit": ""}], "pressure": "", "temperature": "180\u00b0C", "time": "3 days", "heating rate": "", "cooling rate": "10\u00b0C/h"}, {"synthesis method": "washing", "washing solution": "water and ethanol", "amount": ""}]
HIZJOR | [Ni(L)(bpy)] | C22 H20 N4 Ni1 O6 | solvothermal synthesis | Ni(NO3)2⋅6H2O | 29.1 mg | H2L | 24.6 mg | bpy | 15.6 mg | [6 empty] | 3 days | 180°C |  | solvothermal synthesis, washing | 10.1016/j.poly.2014.01.019 |  | 2014.04 | [{"synthesis method": "solvothermal synthesis", "precursor": [{"name": "Ni(NO3)2\u22c56H2O", "amount": "29.1", "unit": "mg"}, {"name": "H2L", "amount": "24.6", "unit": "mg"}, {"name": "bpy", "amount": "15.6", "unit": "mg"}], "solvent": [{"name": "H2O", "amount": "10", "unit": "mL"}], "reducing agent": [{"name": "", "amount": "", "unit": ""}], "surfactant": [{"name": "", "amount": "", "unit": ""}], "pressure": "", "temperature": "180\u00b0C", "time": "3 days", "heating rate": "", "cooling rate": "10\u00b0C/h"}, {"synthesis method": "washing", "washing solution": "water and ethanol", "amount": ""}]
HIZJUX | [Ni(L)(phen)] | C24 H20 N4 Ni1 O6 | solvothermal synthesis | Ni(NO3)2⋅6H2O | 29.1 mg | H2L | 24.6 mg | phen | 18.0 mg | [6 empty] | 3 days | 180°C |  | solvothermal synthesis, washing | 10.1016/j.poly.2014.01.019 |  | 2014.04 | [{"synthesis method": "solvothermal synthesis", "precursor": [{"name": "Ni(NO3)2\u22c56H2O", "amount": "29.1", "unit": "mg"}, {"name": "H2L", "amount": "24.6", "unit": "mg"}, {"name": "phen", "amount": "18.0", "unit": "mg"}], "solvent": [{"name": "H2O", "amount": "10", "unit": "mL"}], "reducing agent": [{"name": "", "amount": "", "unit": ""}], "surfactant": [{"name": "", "amount": "", "unit": ""}], "pressure": "", "temperature": "180\u00b0C", "time": "3 days", "heating rate": "", "cooling rate": "10\u00b0C/h"}, {"synthesis method": "washing", "washing solution": "water and ethanol", "amount": ""}]
HIZKAE | [Ni(L)(bpe)(H2O)] | C24 H24 N4 Ni1 O7 | solvothermal synthesis | Ni(NO3)2⋅6H2O | 29.1 mg | H2L | 24.6 mg | bpe | 18.2 mg | [6 empty] | 3 days | 180°C |  | solvothermal synthesis, washing | 10.1016/j.poly.2014.01.019 |  | 2014.04 | [{"synthesis method": "solvothermal synthesis", "precursor": [{"name": "Ni(NO3)2\u22c56H2O", "amount": "29.1", "unit": "mg"}, {"name": "H2L", "amount": "24.6", "unit": "mg"}, {"name": "bpe", "amount": "18.2", "unit": "mg"}], "solvent": [{"name": "H2O", "amount": "10", "unit": "mL"}], "reducing agent": [{"name": "", "amount": "", "unit": ""}], "surfactant": [{"name": "", "amount": "", "unit": ""}], "pressure": "", "temperature": "180\u00b0C", "time": "3 days", "heating rate": "", "cooling rate": "10\u00b0C/h"}, {"synthesis method": "washing", "washing solution": "water and ethanol", "amount": ""}]
HIZKEI | [Zn(L)(bpy)] | C22 H20 N4 O6 Zn1 | solvothermal synthesis | Zn(NO3)2⋅6H2O | 29.7 mg | H2L | 24.6 mg | bpy | 15.6 mg | [6 empty] | 3 days | 180°C |  | solvothermal synthesis, washing | 10.1016/j.poly.2014.01.019 |  | 2014.04 | [{"synthesis method": "solvothermal synthesis", "precursor": [{"name": "Zn(NO3)2\u22c56H2O", "amount": "29.7", "unit": "mg"}, {"name": "H2L", "amount": "24.6", "unit": "mg"}, {"name": "bpy", "amount": "15.6", "unit": "mg"}], "solvent": [{"name": "H2O", "amount": "10", "unit": "mL"}], "reducing agent": [{"name": "", "amount": "", "unit": ""}], "surfactant": [{"name": "", "amount": "", "unit": ""}], "pressure": "", "temperature": "180\u00b0C", "time": "3 days", "heating rate": "", "cooling rate": "10\u00b0C/h"}, {"synthesis method": "washing", "washing solution": "water and ethanol", "amount": ""}]
JUGBEU | [Ni2(HL)2(bpe)2] | C54 H36 N4 Ni2 O12 | solvothermal synthesis | H3L | 0.0251 g | bpe | 0.0182 g | NiSO4⋅6H2O | 0.0263 g | [6 empty] | 4 days | 160°C |  | solvothermal synthesis | 10.1016/j.inoche.2015.03.018 |  | 2015.05 | [{"synthesis method": "solvothermal synthesis", "precursor": [{"name": "H3L", "amount": "0.0251", "unit": "g"}, {"name": "bpe", "amount": "0.0182", "unit": "g"}, {"name": "NiSO4\u22c56H2O", "amount": "0.0263", "unit": "g"}], "solvent": [{"name": "water", "amount": "6", "unit": "mL"}, {"name": "DMF", "amount": "4", "unit": "mL"}], "reducing agent": [{"name": "", "amount": "", "unit": ""}], "surfactant": [{"name": "", "amount": "", "unit": ""}], "pressure": "", "temperature": "160\u00b0C", "time": "4 days", "heating rate": "", "cooling rate": "gradually to room temperature"}]
NORSEU | Sm(L)(NO3)(DMF)(H2O) | C21 H27 N4 O8 Sm1 | chemical synthesis | H2L | 156 mg | Sm(NO3)3(H2O)6 | 222 mg | triethylamine | 0.3 mL |  |  |  |  | EtOH |  | few weeks | room temperature |  | chemical synthesis | 10.1016/j.jphotobiol.2014.04.005 |  | 2014.06 | [{"synthesis method": "chemical synthesis", "precursor": [{"name": "H2L", "amount": "156", "unit": "mg"}, {"name": "Sm(NO3)3(H2O)6", "amount": "222", "unit": "mg"}, {"name": "triethylamine", "amount": "0.3", "unit": "mL"}], "solution": [{"name": "EtOH", "amount": "10", "unit": "mL"}], "pressure": "", "temperature": "room temperature", "time": "few weeks"}]
NORRUJ | [Eu(H2L)2(NO3)3]n | C36 Eu1 H40 N7 O15 | [17 empty] | 10.1016/j.jphotobiol.2014.04.005 |  | 2014.06 | []
NORSAQ | Tb2(L)2(NO3)2 | C36 H36 N6 O12 Tb2 | [17 empty] | 10.1016/j.jphotobiol.2014.04.005 |  | 2014.06 | []
WACKIV | [Cu(tacn)(4,4'-bipy)]n· (ClO4)2n | C16 Cl2 Cu1 H20 N5 O8 | chemical synthesis | Cu(ClO4)2⋅6H2O | equimolar | tacn | equimolar | 4,4'-bipy | equimolar |  |  |  |  | methanol |  | 3 h | refluxing |  | chemical synthesis, recrystallization | 10.1016/S1387-7003(03)00032-7 |  | 2003.05 | [{"synthesis method": "chemical synthesis", "precursor": [{"name": "Cu(ClO4)2\u22c56H2O", "amount": "equimolar", "unit": ""}, {"name": "tacn", "amount": "equimolar", "unit": ""}, {"name": "4,4'-bipy", "amount": "equimolar", "unit": ""}], "solution": [{"name": "methanol", "amount": "", "unit": ""}], "pressure": "", "temperature": "refluxing", "time": "3 h"}, {"synthesis method": "recrystallization", "solvent": "acetonitrile", "time": "2 weeks"}]
ICOWII01 | [Sr(H2PIDC)2(H2O)2] n | C16 H22 N4 O10 Sr1 | solvothermal synthesis | Sr(NO3)2 | 63.6 mg | H3PIDC | 59.4 mg | KOH | 33.7 mg | [6 empty] | 5 days | 152°C |  | solvothermal synthesis | 10.1016/j.ica.2011.07.044 |  | 2011.11 | [{"synthesis method": "solvothermal synthesis", "precursor": [{"name": "Sr(NO3)2", "amount": "63.6", "unit": "mg"}, {"name": "H3PIDC", "amount": "59.4", "unit": "mg"}, {"name": "KOH", "amount": "33.7", "unit": "mg"}], "solvent": [{"name": "deionized water", "amount": "7", "unit": "mL"}], "reducing agent": [{"name": "", "amount": "", "unit": ""}], "surfactant": [{"name": "", "amount": "", "unit": ""}], "pressure": "", "temperature": "152\u00b0C", "time": "5 days", "heating rate": "", "cooling rate": "10\u00b0C/h"}]
ICOWOO01 | [Ba(H2PIDC)2(H2O)3] n | Ba2 C32 H52 N8 O24 | solvothermal synthesis | Ba(NO3)2 | 52.2 mg | H3PIDC | 39.6 mg | Et3N | 0.13 mL | [6 empty] | 5 days | 152°C |  | solvothermal synthesis | 10.1016/j.ica.2011.07.044 |  | 2011.11 | [{"synthesis method": "solvothermal synthesis", "precursor": [{"name": "Ba(NO3)2", "amount": "52.2", "unit": "mg"}, {"name": "H3PIDC", "amount": "39.6", "unit": "mg"}, {"name": "Et3N", "amount": "0.13", "unit": "mL"}], "solvent": [{"name": "deionized water", "amount": "7", "unit": "mL"}], "reducing agent": [{"name": "", "amount": "", "unit": ""}], "surfactant": [{"name": "", "amount": "", "unit": ""}], "pressure": "", "temperature": "152\u00b0C", "time": "5 days", "heating rate": "", "cooling rate": "10\u00b0C/h"}]
BAKPOU | [Pb3(HPIDC)3] n | C24 H24 N6 O12 Pb3 | solvothermal synthesis | Pb(NO3)2 | 33.1 mg | H3PIDC | 19.8 mg | KOH | 11.2 mg | [6 empty] | 5 days | 152°C |  | solvothermal synthesis | 10.1016/j.ica.2011.07.044 |  | 2011.11 | [{"synthesis method": "solvothermal synthesis", "precursor": [{"name": "Pb(NO3)2", "amount": "33.1", "unit": "mg"}, {"name": "H3PIDC", "amount": "19.8", "unit": "mg"}, {"name": "KOH", "amount": "11.2", "unit": "mg"}], "solvent": [{"name": "deionized water", "amount": "7", "unit": "mL"}], "reducing agent": [{"name": "", "amount": "", "unit": ""}], "surfactant": [{"name": "", "amount": "", "unit": ""}], "pressure": "", "temperature": "152\u00b0C", "time": "5 days", "heating rate": "", "cooling rate": "10\u00b0C/h"}]
ROPWOL | NIR-MOF {[Yb2(L)2(DMF)(H2O)4]·(DMF)2(H2O)}n | C51 H53 N3 O20 Yb2 | solvothermal synthesis | Ytterbium(III) acetate | 22.5 mg | H3L | 18.1 mg | [8 empty] | 72h | 120°C |  | solvothermal synthesis, washing | 10.1016/j.ultsonch.2019.104734 |  | 2019.12 | [{"synthesis method": "solvothermal synthesis", "precursor": [{"name": "Ytterbium(III) acetate", "amount": "22.5", "unit": "mg"}, {"name": "H3L", "amount": "18.1", "unit": "mg"}], "solvent": [{"name": "DMF/H2O", "amount": "4/2", "unit": "v/v"}], "reducing agent": [{"name": "", "amount": "", "unit": ""}], "surfactant": [{"name": "", "amount": "", "unit": ""}], "pressure": "", "temperature": "120\u00b0C", "time": "72h", "heating rate": "", "cooling rate": "2\u00b0C\u22c5h-1"}, {"synthesis method": "washing", "washing solution": "DMF and H2O", "amount": "three times"}]
ROPXEC | NIR-MOF [Nd(L)(DMF)2]n | C27 H27 N2 Nd1 O9 | solvothermal synthesis | neodymium trichloride | 12.53 mg | H3L | 18.1 mg | [8 empty] | 72h | 120°C |  | solvothermal synthesis | 10.1016/j.ultsonch.2019.104734 |  | 2019.12 | [{"synthesis method": "solvothermal synthesis", "precursor": [{"name": "neodymium trichloride", "amount": "12.53", "unit": "mg"}, {"name": "H3L", "amount": "18.1", "unit": "mg"}], "solvent": [{"name": "DMF/H2O", "amount": "4/2", "unit": "v/v"}], "reducing agent": [{"name": "", "amount": "", "unit": ""}], "surfactant": [{"name": "", "amount": "", "unit": ""}], "pressure": "", "temperature": "120\u00b0C", "time": "72h", "heating rate": "", "cooling rate": "2\u00b0C\u22c5h-1"}]
UTEJOU | [M(L) 2 ] | C72 Fe4 H68 N8 S8 Zn2 | chemical synthesis | KL1 | 0.434 g | Zn(COOCH3)2⋅2H2O | 0.110 g | [6 empty] | methanol:dichloromethane |  | 3 h |  |  | chemical synthesis | 10.1016/j.jorganchem.2016.08.007 |  | 2016.10 | [{"synthesis method": "chemical synthesis", "precursor": [{"name": "KL1", "amount": "0.434", "unit": "g"}, {"name": "Zn(COOCH3)2\u22c52H2O", "amount": "0.110", "unit": "g"}], "solution": [{"name": "methanol:dichloromethane", "amount": "80:20, v/v", "unit": ""}], "pressure": "", "temperature": "", "time": "3 h"}]
UTEKIP | [Cd(phen) (L2)] | C48 Cd1 Fe2 H42 N6 S4 | chemical synthesis | Cd(phen)(NO3)2⋅H2O | 0.452 g | KL2 | 0.217 g | [6 empty] | DMF |  | 2 h | room |  | chemical synthesis | 10.1016/j.jorganchem.2016.08.007 |  | 2016.10 | [{"synthesis method": "chemical synthesis", "precursor": [{"name": "Cd(phen)(NO3)2\u22c5H2O", "amount": "0.452", "unit": "g"}, {"name": "KL2", "amount": "0.217", "unit": "g"}], "solution": [{"name": "DMF", "amount": "10", "unit": "mL"}], "pressure": "", "temperature": "room", "time": "2 h"}]
HIYBEY | [TbZn(TPPS)H 3 O] n | C44 H27 N4 O13 S4 Tb1 Zn1 | solvothermal synthesis | TbCl3⋅6H2O | 37 mg | ZnBr2 | 22 mg | TPPS | 94 mg | [6 empty] | one week | 473K |  | solvothermal synthesis | 10.1016/j.jssc.2014.03.007 |  | 2014.05 | [{"synthesis method": "solvothermal synthesis", "precursor": [{"name": "TbCl3\u22c56H2O", "amount": "37", "unit": "mg"}, {"name": "ZnBr2", "amount": "22", "unit": "mg"}, {"name": "TPPS", "amount": "94", "unit": "mg"}], "solvent": [{"name": "distilled water", "amount": "10", "unit": "mL"}], "reducing agent": [{"name": "", "amount": "", "unit": ""}], "surfactant": [{"name": "", "amount": "", "unit": ""}], "pressure": "", "temperature": "473K", "time": "one week", "heating rate": "", "cooling rate": "6K/h"}]
YUZJUZ | [Ag2(sac)2] n | Ag2 C14 H8 N2 O6 S2 | chemical synthesis | Na(sac)⋅2H2O | 0.24 g | AgNO3 | 0.17 g | 6-(1-H-benzo)[d]imidazol-2-il)piridin-2(1H)-one | 0.21 g |  |  |  |  | water, water, MeCN, MeOH/EtOH |  | 1 week | room temperature |  | chemical synthesis | 10.1016/j.inoche.2010.02.005 |  | 2010.04 | [{"synthesis method": "chemical synthesis", "precursor": [{"name": "Na(sac)\u22c52H2O", "amount": "0.24", "unit": "g"}, {"name": "AgNO3", "amount": "0.17", "unit": "g"}, {"name": "6-(1-H-benzo)[d]imidazol-2-il)piridin-2(1H)-one", "amount": "0.21", "unit": "g"}], "solution": [{"name": "water", "amount": "2", "unit": "ml"}, {"name": "water", "amount": "5", "unit": "ml"}, {"name": "MeCN", "amount": "5", "unit": "ml"}, {"name": "MeOH/EtOH", "amount": "10", "unit": "ml"}], "pressure": "", "temperature": "room temperature", "time": "1 week"}]
SITZIG | [(L3-H)4Ni(II)4](BF4)4(H2O)6 | B4 C52 F16 H64 N32 Ni4 O6 S4 | chemical synthesis | L3 | 0.080 g | NiCl2⋅6H2O | 0.060 g | NaBF4 | 0.050 g |  |  |  |  | MeOH |  | 1h |  |  | chemical synthesis | 10.1016/j.poly.2013.10.018 |  | 2014.01 | [{"synthesis method": "chemical synthesis", "precursor": [{"name": "L3", "amount": "0.080", "unit": "g"}, {"name": "NiCl2\u22c56H2O", "amount": "0.060", "unit": "g"}, {"name": "NaBF4", "amount": "0.050", "unit": "g"}], "solution": [{"name": "MeOH", "amount": "15", "unit": "mL"}], "pressure": "", "temperature": "", "time": "1h"}]
SITZOM | [(L4-H)4Mn4(C6H5COO)4](H2O) | C63 H69 Mn4 N24 O20 | chemical synthesis | Mn(ClO4)2⋅6H2O | 0.10 g | L4 | 0.060 g | NEt3 | 3 drops | Na(OOCC6H5) | 0.075 g |  |  | MeOH/MeCN |  | 5h | room temperature |  | chemical synthesis | 10.1016/j.poly.2013.10.018 |  | 2014.01 | [{"synthesis method": "chemical synthesis", "precursor": [{"name": "Mn(ClO4)2\u22c56H2O", "amount": "0.10", "unit": "g"}, {"name": "L4", "amount": "0.060", "unit": "g"}, {"name": "NEt3", "amount": "3 drops", "unit": ""}, {"name": "Na(OOCC6H5)", "amount": "0.075", "unit": "g"}], "solution": [{"name": "MeOH/MeCN", "amount": "10mL/5mL", "unit": ""}], "pressure": "", "temperature": "room temperature", "time": "5h"}]
SITZUS | [(L7-2H)2Fe2(C6H5COO)2] | C38 Fe2 H40 N6 O14 | chemical synthesis | L7 | 0.10 g | Fe(ClO4)2⋅6H2O | 0.20 g | NEt3 | 10 drops | NaOOCC6H5 | 0.030 g |  |  | MeOH/MeCN |  | 2h |  |  | chemical synthesis | 10.1016/j.poly.2013.10.018 |  | 2014.01 | [{"synthesis method": "chemical synthesis", "precursor": [{"name": "L7", "amount": "0.10", "unit": "g"}, {"name": "Fe(ClO4)2\u22c56H2O", "amount": "0.20", "unit": "g"}, {"name": "NEt3", "amount": "10 drops", "unit": ""}, {"name": "NaOOCC6H5", "amount": "0.030", "unit": "g"}], "solution": [{"name": "MeOH/MeCN", "amount": "15+4", "unit": "mL"}], "pressure": "", "temperature": "", "time": "2h"}]
SIVBAC | [(L8-3H)2Cu4(CH3COO)](CH3COO)(CH3OH)(H2O)5 | C32 Cu4 H52 N18 O19 | chemical synthesis | Cu(OAc)2⋅H2O | 0.050 g | L8 | 0.030 g | [6 empty] | MeOH |  |  |  |  | chemical synthesis | 10.1016/j.poly.2013.10.018 |  | 2014.01 | [{"synthesis method": "chemical synthesis", "precursor": [{"name": "Cu(OAc)2\u22c5H2O", "amount": "0.050", "unit": "g"}, {"name": "L8", "amount": "0.030", "unit": "g"}], "solution": [{"name": "MeOH", "amount": "10", "unit": "mL"}], "pressure": "", "temperature": "", "time": ""}]
SIVBEG | {[(L9'-H)2Cu2(H2O)](H2O)3}n | C26 Cu2 H24 N8 O10 | chemical synthesis | Cu(OAc)2⋅H2O | 0.15 g | L9 | 0.11 g | 1.33M NaSCN(aq) | 8 drops | H2O | 30 mL | glacial acetic acid | 5 drops | MeOH |  |  |  |  | chemical synthesis | 10.1016/j.poly.2013.10.018 |  | 2014.01 | [{"synthesis method": "chemical synthesis", "precursor": [{"name": "Cu(OAc)2\u22c5H2O", "amount": "0.15", "unit": "g"}, {"name": "L9", "amount": "0.11", "unit": "g"}, {"name": "1.33M NaSCN(aq)", "amount": "8 drops", "unit": ""}, {"name": "H2O", "amount": "30", "unit": "mL"}, {"name": "glacial acetic acid", "amount": "5 drops", "unit": ""}], "solution": [{"name": "MeOH", "amount": "30", "unit": "mL"}], "pressure": "", "temperature": "", "time": ""}]
KUNTOD | [Sm(oqa)2(H2O)4]2(ClO4)2-(bpy)2 | C64 Cl2 H64 N8 O28 Sm2 | solvothermal synthesis | Sm2O3 | 0.174 g | Hoqa | 0.102 g | 4,4'-bipyridine | 0.090 g | HClO4 | 0.2 mL |  |  |  | autogenous | 48h | 120°C |  | solvothermal synthesis | 10.1016/j.jssc.2009.12.027 |  | 2010.03 | [{"synthesis method": "solvothermal synthesis", "precursor": [{"name": "Sm2O3", "amount": "0.174", "unit": "g"}, {"name": "Hoqa", "amount": "0.102", "unit": "g"}, {"name": "4,4'-bipyridine", "amount": "0.090", "unit": "g"}, {"name": "HClO4", "amount": "0.2", "unit": "mL"}], "solvent": [{"name": "distilled water", "amount": "10", "unit": "mL"}], "reducing agent": [{"name": "", "amount": "", "unit": ""}], "surfactant": [{"name": "", "amount": "", "unit": ""}], "pressure": "autogenous", "temperature": "120\u00b0C", "time": "48h", "heating rate": "", "cooling rate": "5\u00b0C/h"}]
KUNTUJ | [Sm(oqa)3]-2H2O | C33 H28 N3 O11 Sm1 | solvothermal synthesis | Sm2O3 | 0.174 g | Hoqa | 0.203 g | Cu(OAc)2⋅H2O | 0.100 g | HClO4 | 0.2 mL |  |  |  | autogenous | 48h | 120°C |  | solvothermal synthesis | 10.1016/j.jssc.2009.12.027 |  | 2010.03 | [{"synthesis method": "solvothermal synthesis", "precursor": [{"name": "Sm2O3", "amount": "0.174", "unit": "g"}, {"name": "Hoqa", "amount": "0.203", "unit": "g"}, {"name": "Cu(OAc)2\u22c5H2O", "amount": "0.100", "unit": "g"}, {"name": "HClO4", "amount": "0.2", "unit": "mL"}], "solvent": [{"name": "distilled water", "amount": "10", "unit": "mL"}], "reducing agent": [{"name": "", "amount": "", "unit": ""}], "surfactant": [{"name": "", "amount": "", "unit": ""}], "pressure": "autogenous", "temperature": "120\u00b0C", "time": "48h", "heating rate": "", "cooling rate": ""}]
KUNVAR | [Gd(oqa)3]-2H2O | C33 Gd1 H28 N3 O11 | solvothermal synthesis | Gd2O3 | 0.180 g | Hoqa | 0.203 g | Cu(OAc)2⋅H2O | 0.100 g | HClO4 | 0.2 mL |  |  |  | autogenous | 48h | 120°C |  | solvothermal synthesis | 10.1016/j.jssc.2009.12.027 |  | 2010.03 | [{"synthesis method": "solvothermal synthesis", "precursor": [{"name": "Gd2O3", "amount": "0.180", "unit": "g"}, {"name": "Hoqa", "amount": "0.203", "unit": "g"}, {"name": "Cu(OAc)2\u22c5H2O", "amount": "0.100", "unit": "g"}, {"name": "HClO4", "amount": "0.2", "unit": "mL"}], "solvent": [{"name": "distilled water", "amount": "10", "unit": "mL"}], "reducing agent": [{"name": "", "amount": "", "unit": ""}], "surfactant": [{"name": "", "amount": "", "unit": ""}], "pressure": "autogenous", "temperature": "120\u00b0C", "time": "48h", "heating rate": "", "cooling rate": ""}]
KUNVEV | [Pr(oqa)2(NO3)(H2O)] | C22 H18 N3 O10 Pr1 | solvothermal synthesis | Pr(NO3)3⋅6H2O | 0.435 g | Hoqa | 0.102 g | triethylamine | 0.2 mL | [5 empty] | autogenous | 48h | 120°C |  | solvothermal synthesis | 10.1016/j.jssc.2009.12.027 |  | 2010.03 | [{"synthesis method": "solvothermal synthesis", "precursor": [{"name": "Pr(NO3)3\u22c56H2O", "amount": "0.435", "unit": "g"}, {"name": "Hoqa", "amount": "0.102", "unit": "g"}, {"name": "triethylamine", "amount": "0.2", "unit": "mL"}], "solvent": [{"name": "H2O", "amount": "10", "unit": "mL"}], "reducing agent": [{"name": "", "amount": "", "unit": ""}], "surfactant": [{"name": "", "amount": "", "unit": ""}], "pressure": "autogenous", "temperature": "120\u00b0C", "time": "48h", "heating rate": "", "cooling rate": ""}]
KUNVIZ | [Eu(oqa)2(NO3)(H2O)] | C22 Eu1 H18 N3 O10 | solvothermal synthesis | Eu(NO3)3 | 0.446 g | Hoqa | 0.102 g | triethylamine | 0.2 mL | [5 empty] | autogenous | 48h | 120°C |  | solvothermal synthesis | 10.1016/j.jssc.2009.12.027 |  | 2010.03 | [{"synthesis method": "solvothermal synthesis", "precursor": [{"name": "Eu(NO3)3", "amount": "0.446", "unit": "g"}, {"name": "Hoqa", "amount": "0.102", "unit": "g"}, {"name": "triethylamine", "amount": "0.2", "unit": "mL"}], "solvent": [{"name": "H2O", "amount": "10", "unit": "mL"}], "reducing agent": [{"name": "", "amount": "", "unit": ""}], "surfactant": [{"name": "", "amount": "", "unit": ""}], "pressure": "autogenous", "temperature": "120\u00b0C", "time": "48h", "heating rate": "", "cooling rate": ""}]
SAZWOG | (C13H9N3O2)2Cu4(NO3)4 | C26 Cu4 H18 N10 O16 | chemical synthesis | Cu(NO3)2 ⋅6H2O | 0.30 g | H2L | 0.12 g | triethylamine | 0.11 g |  |  |  |  | methanol, methanol |  | 5 min | room temperature |  | chemical synthesis | 10.1016/j.inoche.2005.10.005 |  | 2006.01 | [{"synthesis method": "chemical synthesis", "precursor": [{"name": "Cu(NO3)2 \u22c56H2O", "amount": "0.30", "unit": "g"}, {"name": "H2L", "amount": "0.12", "unit": "g"}, {"name": "triethylamine", "amount": "0.11", "unit": "g"}], "solution": [{"name": "methanol", "amount": "20", "unit": "mL"}, {"name": "methanol", "amount": "30", "unit": "mL"}], "pressure": "", "temperature": "room temperature", "time": "5 min"}]
SAZWUM | (C13H9N3O2)2Cu4Cl4 | C26 Cl4 Cu4 H18 N6 O4 | chemical synthesis | CuCl2 ⋅2H2O | 0.17 g | H2L | 0.12 g | triethylamine | 0.11 g |  |  |  |  | methanol, methanol |  | 5 min | room temperature |  | chemical synthesis | 10.1016/j.inoche.2005.10.005 |  | 2006.01 | [{"synthesis method": "chemical synthesis", "precursor": [{"name": "CuCl2 \u22c52H2O", "amount": "0.17", "unit": "g"}, {"name": "H2L", "amount": "0.12", "unit": "g"}, {"name": "triethylamine", "amount": "0.11", "unit": "g"}], "solution": [{"name": "methanol", "amount": "20", "unit": "mL"}, {"name": "methanol", "amount": "30", "unit": "mL"}], "pressure": "", "temperature": "room temperature", "time": "5 min"}]
FALLOV | [Zn2(O2CC6H5)4(N2C12H10)2(μ-N2C12H10)] | C55 H47 N4 O9.5 Zn2 | chemical synthesis | Zn(NO3)2⋅6H2O | 15.2 mg | C6H5COONH4 | 142.0 mg | 1,2-bis(4-pyridyl)ethene | 75.1 mg |  |  |  |  | water, methanol |  | 10 days |  |  | chemical synthesis | 10.1016/j.poly.2011.11.040 |  | 2012.02 | [{"synthesis method": "chemical synthesis", "precursor": [{"name": "Zn(NO3)2\u22c56H2O", "amount": "15.2", "unit": "mg"}, {"name": "C6H5COONH4", "amount": "142.0", "unit": "mg"}, {"name": "1,2-bis(4-pyridyl)ethene", "amount": "75.1", "unit": "mg"}], "solution": [{"name": "water", "amount": "4", "unit": "mL"}, {"name": "methanol", "amount": "4", "unit": "mL"}], "pressure": "", "temperature": "", "time": "10 days"}]
SIZPAU01 | 1 | C14 H12 N2 O4 Pb1 | solvothermal synthesis | HMNA | 0.1 mmol | Pb(OAc)2⋅3H2O | 0.1 mmol | NaOH | 0.09 mL | [5 empty] | autogenous | 2 days | 125°C |  | solvothermal synthesis, washing | 10.1016/j.jssc.2019.03.019 |  | 2019.06 | [{"synthesis method": "solvothermal synthesis", "precursor": [{"name": "HMNA", "amount": "0.1", "unit": "mmol"}, {"name": "Pb(OAc)2\u22c53H2O", "amount": "0.1", "unit": "mmol"}, {"name": "NaOH", "amount": "0.09", "unit": "mL"}], "solvent": [{"name": "CH3CN", "amount": "4", "unit": "mL"}], "reducing agent": [{"name": "", "amount": "", "unit": ""}], "surfactant": [{"name": "", "amount": "", "unit": ""}], "pressure": "autogenous", "temperature": "125\u00b0C", "time": "2 days", "heating rate": "", "cooling rate": "slow"}, {"synthesis method": "washing", "washing solution": "MeCN", "amount": ""}]
YIXCAM | 2 | C14 H12 N4 O10 Pb2 | solvothermal synthesis | HMNA | 0.1 mmol | Pb(NO3)2 | 0.1 mmol | NaOH | 0.11 mL | [5 empty] | autogenous | 2 days | 125°C |  | solvothermal synthesis, washing | 10.1016/j.jssc.2019.03.019 |  | 2019.06 | [{"synthesis method": "solvothermal synthesis", "precursor": [{"name": "HMNA", "amount": "0.1", "unit": "mmol"}, {"name": "Pb(NO3)2", "amount": "0.1", "unit": "mmol"}, {"name": "NaOH", "amount": "0.11", "unit": "mL"}], "solvent": [{"name": "CH3CN", "amount": "4", "unit": "mL"}], "reducing agent": [{"name": "", "amount": "", "unit": ""}], "surfactant": [{"name": "", "amount": "", "unit": ""}], "pressure": "autogenous", "temperature": "125\u00b0C", "time": "2 days", "heating rate": "", "cooling rate": "slow"}, {"synthesis method": "washing", "washing solution": "MeCN", "amount": ""}]
YIXCIU | 3 | C7 Cl4 H7 N1 O2 Pb2 | solvothermal synthesis | HMNA | 0.1 mmol | PbCl2 | 0.1 mmol | NaOH | 0.11 mL | [5 empty] | autogenous | 2 days | 125°C |  | solvothermal synthesis, washing | 10.1016/j.jssc.2019.03.019 |  | 2019.06 | [{"synthesis method": "solvothermal synthesis", "precursor": [{"name": "HMNA", "amount": "0.1", "unit": "mmol"}, {"name": "PbCl2", "amount": "0.1", "unit": "mmol"}, {"name": "NaOH", "amount": "0.11", "unit": "mL"}], "solvent": [{"name": "CH3CN", "amount": "3.8", "unit": "mL"}, {"name": "H2O", "amount": "2.2", "unit": "mL"}], "reducing agent": [{"name": "", "amount": "", "unit": ""}], "surfactant": [{"name": "", "amount": "", "unit": ""}], "pressure": "autogenous", "temperature": "125\u00b0C", "time": "2 days", "heating rate": "", "cooling rate": "slow"}, {"synthesis method": "washing", "washing solution": "MeCN", "amount": ""}]
CEVQAW | {[Cd(H2C4BIm)Cl2] · (H2C4BIm)}n | C36 Cd1 Cl2 H36 N8 | solvothermal synthesis | CdCl2 ⋅2.5H2O | 0.114 g | H2C4BIm | 0.084 g | [7 empty] | autogenous | 3 days | 165°C |  | solvothermal synthesis | 10.1016/j.inoche.2006.07.028 |  | 2006.12 | [{"synthesis method": "solvothermal synthesis", "precursor": [{"name": "CdCl2 \u22c52.5H2O", "amount": "0.114", "unit": "g"}, {"name": "H2C4BIm", "amount": "0.084", "unit": "g"}], "solvent": [{"name": "H2O", "amount": "16", "unit": "ml"}], "reducing agent": [{"name": "", "amount": "", "unit": ""}], "surfactant": [{"name": "", "amount": "", "unit": ""}], "pressure": "autogenous", "temperature": "165\u00b0C", "time": "3 days", "heating rate": "", "cooling rate": "slow"}]
CEVPUP | [Cd(HC4BIm)(NCS)]n | C19 Cd1 H17 N5 S1 | solvothermal synthesis | Cd(CH3COO)2⋅2H2O | 0.133 g | H2C4BIm | 0.084 g | KSCN | 0.073 g | [5 empty] | autogenous | 3 days | 165°C |  | solvothermal synthesis | 10.1016/j.inoche.2006.07.028 |  | 2006.12 | [{"synthesis method": "solvothermal synthesis", "precursor": [{"name": "Cd(CH3COO)2\u22c52H2O", "amount": "0.133", "unit": "g"}, {"name": "H2C4BIm", "amount": "0.084", "unit": "g"}, {"name": "KSCN", "amount": "0.073", "unit": "g"}], "solvent": [{"name": "H2O", "amount": "16", "unit": "ml"}], "reducing agent": [{"name": "", "amount": "", "unit": ""}], "surfactant": [{"name": "", "amount": "", "unit": ""}], "pressure": "autogenous", "temperature": "165\u00b0C", "time": "3 days", "heating rate": "", "cooling rate": "slow"}]
DEBGIC | [Ag(L)](BF4) | Ag1 B1 C8 F4 H8 N2 O1 | chemical synthesis | AgBF4 | 5.8 mg | L | 4.4 mg | [6 empty] | methanol, methanol |  | 5 min |  |  | chemical synthesis | 10.1016/j.poly.2012.07.079 |  | 2012.10 | [{"synthesis method": "chemical synthesis", "precursor": [{"name": "AgBF4", "amount": "5.8", "unit": "mg"}, {"name": "L", "amount": "4.4", "unit": "mg"}], "solution": [{"name": "methanol", "amount": "2", "unit": "mL"}, {"name": "methanol", "amount": "3", "unit": "mL"}], "pressure": "", "temperature": "", "time": "5 min"}]
DEBGOI | [Ag6(L)4(NO3)6] | Ag6 C32 H32 N14 O22 | chemical synthesis | AgNO3 | 5.1 mg | L | 4.4 mg | [6 empty] | methanol, methanol |  | 5 min |  |  | chemical synthesis | 10.1016/j.poly.2012.07.079 |  | 2012.10 | [{"synthesis method": "chemical synthesis", "precursor": [{"name": "AgNO3", "amount": "5.1", "unit": "mg"}, {"name": "L", "amount": "4.4", "unit": "mg"}], "solution": [{"name": "methanol", "amount": "2", "unit": "mL"}, {"name": "methanol", "amount": "3", "unit": "mL"}], "pressure": "", "temperature": "", "time": "5 min"}]
DEBGUO | [Ag3(L)4(CH3CN)2](SbF6)3(H2O) | Ag3 C36 F18 H40 N10 O5 Sb3 | chemical synthesis | AgSbF6 | 10.3 mg | L | 4.4 mg | [6 empty] | methanol, methanol |  | 5 min |  |  | chemical synthesis | 10.1016/j.poly.2012.07.079 |  | 2012.10 | [{"synthesis method": "chemical synthesis", "precursor": [{"name": "AgSbF6", "amount": "10.3", "unit": "mg"}, {"name": "L", "amount": "4.4", "unit": "mg"}], "solution": [{"name": "methanol", "amount": "2", "unit": "mL"}, {"name": "methanol", "amount": "3", "unit": "mL"}], "pressure": "", "temperature": "", "time": "5 min"}]
DEBHAV | [Ag(L)(OOCCF3)] | Ag1 C10 F3 H8 N2 O3 | chemical synthesis | AgOOCCF3 | 6.6 mg | L | 4.4 mg | [6 empty] | methanol, methanol |  | 5 min |  |  | chemical synthesis | 10.1016/j.poly.2012.07.079 |  | 2012.10 | [{"synthesis method": "chemical synthesis", "precursor": [{"name": "AgOOCCF3", "amount": "6.6", "unit": "mg"}, {"name": "L", "amount": "4.4", "unit": "mg"}], "solution": [{"name": "methanol", "amount": "2", "unit": "mL"}, {"name": "methanol", "amount": "3", "unit": "mL"}], "pressure": "", "temperature": "", "time": "5 min"}]
DEBHEZ | [Ag(L)(CH3SO3)] | Ag1 C9 H11 N2 O4 S1 | chemical synthesis | AgCH3SO3 | 6.1 mg | L | 4.4 mg | [6 empty] | methanol, methanol |  | 5 min |  |  | chemical synthesis | 10.1016/j.poly.2012.07.079 |  | 2012.10 | [{"synthesis method": "chemical synthesis", "precursor": [{"name": "AgCH3SO3", "amount": "6.1", "unit": "mg"}, {"name": "L", "amount": "4.4", "unit": "mg"}], "solution": [{"name": "methanol", "amount": "2", "unit": "mL"}, {"name": "methanol", "amount": "3", "unit": "mL"}], "pressure": "", "temperature": "", "time": "5 min"}]
SORYUW | [(H3O)Eu3(PDA)6]2-·2H3O+ | C42 Eu3 H51 N6 O39 | solvothermal synthesis | 2,4-Pyridinedicarboxylic acid | 0.0250 g | Eu(NO3)3⋅6H2O | 0.0446 g | [8 empty] | 24h | 393K |  | solvothermal synthesis, filtration, washing, drying | 10.1016/j.jssc.2019.120931 |  | 2019.11 | [{"synthesis method": "solvothermal synthesis", "precursor": [{"name": "2,4-Pyridinedicarboxylic acid", "amount": "0.0250", "unit": "g"}, {"name": "Eu(NO3)3\u22c56H2O", "amount": "0.0446", "unit": "g"}], "solvent": [{"name": "water", "amount": "1.0", "unit": "mL"}], "reducing agent": [{"name": "", "amount": "", "unit": ""}], "surfactant": [{"name": "", "amount": "", "unit": ""}], "pressure": "", "temperature": "393K", "time": "24h", "heating rate": "", "cooling rate": "slowly to room temperature"}, {"synthesis method": "filtration", "time": "", "atmosphere": "", "pressure": ""}, {"synthesis method": "washing", "washing solution": "water", "amount": ""}, {"synthesis method": "drying", "pressure": "", "temperature": "", "atmosphere": "vacuum", "time": ""}]
SORZAD | [Tb3(PDA)4(HO)(H2O)2] | C28 H21 N4 O21 Tb3 | solvothermal synthesis | 2,4-H2PDA | 0.0250 g | Tb(NO3)3⋅6H2O | 0.0453 g | [8 empty] | 24h | 393K |  | solvothermal synthesis, washing, drying | 10.1016/j.jssc.2019.120931 |  | 2019.11 | [{"synthesis method": "solvothermal synthesis", "precursor": [{"name": "2,4-H2PDA", "amount": "0.0250", "unit": "g"}, {"name": "Tb(NO3)3\u22c56H2O", "amount": "0.0453", "unit": "g"}], "solvent": [{"name": "water", "amount": "1.0", "unit": "mL"}, {"name": "DMF", "amount": "two drops", "unit": ""}], "reducing agent": [{"name": "", "amount": "", "unit": ""}], "surfactant": [{"name": "", "amount": "", "unit": ""}], "pressure": "", "temperature": "393K", "time": "24h", "heating rate": "", "cooling rate": "slowly to room temperature"}, {"synthesis method": "washing", "washing solution": "water", "amount": ""}, {"synthesis method": "drying", "pressure": "", "temperature": "", "atmosphere": "vacuum", "time": ""}]
WIMWIB | Na[Au(SC4H3N2)2] | Au1 C8 H6 N4 Na1 S2 | chemical synthesis | 2-pyrSH | 1.1432 g | NaOH | 0.45 g | NaAuCl4⋅2H2O | 1.00 g |  |  |  |  | water and methanol, water |  | 5 minutes |  |  | chemical synthesis, filtration | 10.1016/j.poly.2018.10.043 |  | 2019.01 | [{"synthesis method": "chemical synthesis", "precursor": [{"name": "2-pyrSH", "amount": "1.1432", "unit": "g"}, {"name": "NaOH", "amount": "0.45", "unit": "g"}, {"name": "NaAuCl4\u22c52H2O", "amount": "1.00", "unit": "g"}], "solution": [{"name": "water and methanol", "amount": "14", "unit": "mL"}, {"name": "water", "amount": "10", "unit": "mL"}], "pressure": "", "temperature": "", "time": "5 minutes"}, {"synthesis method": "filtration", "time": "", "atmosphere": "", "pressure": ""}]
WINDEF | [N(C2H5)4][Au(SC4H3N2)2] | Au1 C16 H26 N5 S2 | chemical synthesis | [N(C2H5)4]Cl | 0.019 g | Na[Au(SC4H3N2)2] | 0.0501 g | [6 empty] | water, water |  |  |  |  | chemical synthesis, filtration | 10.1016/j.poly.2018.10.043 |  | 2019.01 | [{"synthesis method": "chemical synthesis", "precursor": [{"name": "[N(C2H5)4]Cl", "amount": "0.019", "unit": "g"}, {"name": "Na[Au(SC4H3N2)2]", "amount": "0.0501", "unit": "g"}], "solution": [{"name": "water", "amount": "5", "unit": "mL"}, {"name": "water", "amount": "5", "unit": "mL"}], "pressure": "", "temperature": "", "time": ""}, {"synthesis method": "filtration", "time": "", "atmosphere": "", "pressure": ""}]
WIMWOH | H[Au(SC4H3N2)2] | Au1 C8 H7 N4 S2 | chemical synthesis | Na[Au(SC4H3N2)2] | 0.044 g | HCl | 100 µL | [6 empty] | methanol |  | 3 minutes |  |  | chemical synthesis, filtration | 10.1016/j.poly.2018.10.043 |  | 2019.01 | [{"synthesis method": "chemical synthesis", "precursor": [{"name": "Na[Au(SC4H3N2)2]", "amount": "0.044", "unit": "g"}, {"name": "HCl", "amount": "100", "unit": "\u00b5L"}], "solution": [{"name": "methanol", "amount": "5", "unit": "mL"}], "pressure": "", "temperature": "", "time": "3 minutes"}, {"synthesis method": "filtration", "time": "", "atmosphere": "", "pressure": ""}]
ZARLOW | {[Co2(μ2-OH2)(bdc)2(dmf)2(H2O)2]·(dmf)·3(H2O)}n | C25 Co2 H41 N3 O17 | chemical synthesis | H2bdc | 0.016 g | Co(CH3COO)2⋅4H2O | 0.025 g | [6 empty] | CH3OH:dmf, H2O |  | two months | room temperature |  | chemical synthesis, washing | 10.1016/j.molstruc.2017.02.018 |  | 2017.06 | [{"synthesis method": "chemical synthesis", "precursor": [{"name": "H2bdc", "amount": "0.016", "unit": "g"}, {"name": "Co(CH3COO)2\u22c54H2O", "amount": "0.025", "unit": "g"}], "solution": [{"name": "CH3OH:dmf", "amount": "4:2", "unit": "mL"}, {"name": "H2O", "amount": "4", "unit": "mL"}], "pressure": "", "temperature": "room temperature", "time": "two months"}, {"synthesis method": "washing", "washing solution": "CH3OH:dmf:H2O mixture", "amount": "2:1:2 mL"}]
LOKLED | [Ni2(dmptH-2)2] | C32 H51.5 N8 Ni2 O17.75 | chemical synthesis | Ni(OH)2 | 0.09 g | dmpt | 0.33 g | [6 empty] | CH3OH and H2O |  | 2h |  |  | chemical synthesis, filtration, washing, drying | 10.1016/j.poly.2008.09.020 |  | 2008.12 | [{"synthesis method": "chemical synthesis", "precursor": [{"name": "Ni(OH)2", "amount": "0.09", "unit": "g"}, {"name": "dmpt", "amount": "0.33", "unit": "g"}], "solution": [{"name": "CH3OH and H2O", "amount": "10", "unit": "mL"}], "pressure": "", "temperature": "", "time": "2h"}, {"synthesis method": "filtration", "time": "", "atmosphere": "", "pressure": ""}, {"synthesis method": "washing", "washing solution": "ethanol", "amount": ""}, {"synthesis method": "drying", "pressure": "vacuum", "temperature": "", "atmosphere": "", "time": ""}]
EQOFIA | [Zn(2-PBIM)(OH-BDC)]n | C20 H13 N3 O5 Zn1 | solvothermal synthesis |  |  | 2-PBIM | 0.019 g | OH-H2BDC | 0.021 g | [6 empty] | 72h | 160°C | 8.0 | chemical synthesis, pH adjustment, solvothermal synthesis, washing | 10.1016/j.ica.2011.02.092 |  | 2011.05 | [{"synthesis method": "chemical synthesis", "precursor": [{"name": "ZnSO4\u22c57H2O", "amount": "0.029", "unit": "g"}, {"name": "2-PBIM", "amount": "0.019", "unit": "g"}, {"name": "OH-H2BDC", "amount": "0.021", "unit": "g"}], "solution": [{"name": "CH3OH", "amount": "2", "unit": "mL"}, {"name": "H2O", "amount": "6", "unit": "mL"}], "pressure": "", "temperature": "", "time": ""}, {"synthesis method": "pH adjustment", "pH": "8.0", "modulator": "Et3N"}, {"synthesis method": "solvothermal synthesis", "precursor": [{"name": "", "amount": "", "unit": ""}], "solvent": [{"name": "", "amount": "", "unit": ""}], "reducing agent": [{"name": "", "amount": "", "unit": ""}], "surfactant": [{"name": "", "amount": "", "unit": ""}], "pressure": "", "temperature": "160\u00b0C", "time": "72h", "heating rate": "", "cooling rate": ""}, {"synthesis method": "washing", "washing solution": "water", "amount": ""}]
EQOFOG | [Cd(2-PBIM)(OH-BDC)]n | C20 Cd1 H13 N3 O5 | solvothermal synthesis |  |  | 2-PBIM | 0.019 g | OH-H2BDC | 0.021 g | [6 empty] | 72h | 160°C | 8.0 | chemical synthesis, pH adjustment, solvothermal synthesis, washing | 10.1016/j.ica.2011.02.092 |  | 2011.05 | [{"synthesis method": "chemical synthesis", "precursor": [{"name": "CdSO4\u22c56H2O", "amount": "0.032", "unit": "g"}, {"name": "2-PBIM", "amount": "0.019", "unit": "g"}, {"name": "OH-H2BDC", "amount": "0.021", "unit": "g"}], "solution": [{"name": "CH3OH", "amount": "2", "unit": "mL"}, {"name": "H2O", "amount": "6", "unit": "mL"}], "pressure": "", "temperature": "", "time": ""}, {"synthesis method": "pH adjustment", "pH": "8.0", "modulator": "Et3N"}, {"synthesis method": "solvothermal synthesis", "precursor": [{"name": "", "amount": "", "unit": ""}], "solvent": [{"name": "", "amount": "", "unit": ""}], "reducing agent": [{"name": "", "amount": "", "unit": ""}], "surfactant": [{"name": "", "amount": "", "unit": ""}], "pressure": "", "temperature": "160\u00b0C", "time": "72h", "heating rate": "", "cooling rate": ""}, {"synthesis method": "washing", "washing solution": "water", "amount": ""}]
EQOFUM | [Mn(2-PBIM)(OH-BDC)] n ·1.5nH2O | C20 H16 Mn1 N3 O6.5 | solvothermal synthesis |  |  | 2-PBIM | 0.019 g | OH-H2BDC | 0.021 g | Et3N | 0.1 mmol |  |  |  |  | 72h | 120°C |  | chemical synthesis, solvothermal synthesis, washing | 10.1016/j.ica.2011.02.092 |  | 2011.05 | [{"synthesis method": "chemical synthesis", "precursor": [{"name": "Mn(OAc)2\u22c54H2O", "amount": "0.025", "unit": "g"}, {"name": "2-PBIM", "amount": "0.019", "unit": "g"}, {"name": "OH-H2BDC", "amount": "0.021", "unit": "g"}, {"name": "Et3N", "amount": "0.1", "unit": "mmol"}], "solution": [{"name": "CH3OH", "amount": "2", "unit": "mL"}, {"name": "H2O", "amount": "6", "unit": "mL"}], "pressure": "", "temperature": "", "time": ""}, {"synthesis method": "solvothermal synthesis", "precursor": [{"name": "", "amount": "", "unit": ""}], "solvent": [{"name": "", "amount": "", "unit": ""}], "reducing agent": [{"name": "", "amount": "", "unit": ""}], "surfactant": [{"name": "", "amount": "", "unit": ""}], "pressure": "", "temperature": "120\u00b0C", "time": "72h", "heating rate": "", "cooling rate": ""}, {"synthesis method": "washing", "washing solution": "water", "amount": ""}]
EQOGAT | [Cu(2-PBIM)(OH-BDC)] n | C20 Cu1 H15 N3 O6 | solvothermal synthesis |  |  | 2-PBIM | 0.019 g | OH-H2BDC | 0.021 g | Et3N | 0.1 mmol |  |  |  |  | 72h | 120°C |  | chemical synthesis, solvothermal synthesis, washing | 10.1016/j.ica.2011.02.092 |  | 2011.05 | [{"synthesis method": "chemical synthesis", "precursor": [{"name": "Cu(NO3)2\u22c53H2O", "amount": "0.024", "unit": "g"}, {"name": "2-PBIM", "amount": "0.019", "unit": "g"}, {"name": "OH-H2BDC", "amount": "0.021", "unit": "g"}, {"name": "Et3N", "amount": "0.1", "unit": "mmol"}], "solution": [{"name": "CH3OH", "amount": "2", "unit": "mL"}, {"name": "H2O", "amount": "6", "unit": "mL"}], "pressure": "", "temperature": "", "time": ""}, {"synthesis method": "solvothermal synthesis", "precursor": [{"name": "", "amount": "", "unit": ""}], "solvent": [{"name": "", "amount": "", "unit": ""}], "reducing agent": [{"name": "", "amount": "", "unit": ""}], "surfactant": [{"name": "", "amount": "", "unit": ""}], "pressure": "", "temperature": "120\u00b0C", "time": "72h", "heating rate": "", "cooling rate": ""}, {"synthesis method": "washing", "washing solution": "water", "amount": ""}]
QICSON | [Co(pytpy)(sfdb)]n | C34 Co1 H22 N4 O6 S1 | solvothermal synthesis | CoCl2⋅6H2O | 0.0238 g | pytpy | 0.0312 g | H2sfdb | 0.0306 g | [6 empty] | 72h | 160°C | 6.0 | solvothermal synthesis, pH adjustment | 10.1016/j.molstruc.2018.05.097 |  | 2018.11 | [{"synthesis method": "solvothermal synthesis", "precursor": [{"name": "CoCl2\u22c56H2O", "amount": "0.0238", "unit": "g"}, {"name": "pytpy", "amount": "0.0312", "unit": "g"}, {"name": "H2sfdb", "amount": "0.0306", "unit": "g"}], "solvent": [{"name": "methanol", "amount": "2.5", "unit": "mL"}, {"name": "distilled water", "amount": "10", "unit": "mL"}], "reducing agent": [{"name": "", "amount": "", "unit": ""}], "surfactant": [{"name": "", "amount": "", "unit": ""}], "pressure": "", "temperature": "160\u00b0C", "time": "72h", "heating rate": "", "cooling rate": "5\u00b0C\u22c5 h-1"}, {"synthesis method": "pH adjustment", "pH": "6.0", "modulator": "0.5molL-1 NaOH aqueous solution"}]
QICSIH | [Co2(pytpy)(sfdb)2]n | C48 Co2 H30 N4 O12 S2 | solvothermal synthesis | CoCl2⋅6H2O | 0.0238 g | pytpy | 0.0312 g | H2sfdb | 0.0306 g | [6 empty] | 72h | 160°C | 4 | solvothermal synthesis, pH adjustment | 10.1016/j.molstruc.2018.05.097 |  | 2018.11 | [{"synthesis method": "solvothermal synthesis", "precursor": [{"name": "CoCl2\u22c56H2O", "amount": "0.0238", "unit": "g"}, {"name": "pytpy", "amount": "0.0312", "unit": "g"}, {"name": "H2sfdb", "amount": "0.0306", "unit": "g"}], "solvent": [{"name": "methanol", "amount": "2.5", "unit": "mL"}, {"name": "distilled water", "amount": "10", "unit": "mL"}], "reducing agent": [{"name": "", "amount": "", "unit": ""}], "surfactant": [{"name": "", "amount": "", "unit": ""}], "pressure": "", "temperature": "160\u00b0C", "time": "72h", "heating rate": "", "cooling rate": "5\u00b0C\u22c5 h-1"}, {"synthesis method": "pH adjustment", "pH": "4", "modulator": "0.5M NaOH aqueous solution"}]
QICSED | [Ni(pytpy)(sfdb)]n | C34 H24 N4 Ni1 O7 S1 | solvothermal synthesis | NiCl2⋅6H2O | 0.0238 g | pytpy | 0.0312 g | H2sfdb | 0.0306 g | [6 empty] | 72h | 160°C | 6.0 | solvothermal synthesis, pH adjustment | 10.1016/j.molstruc.2018.05.097 |  | 2018.11 | [{"synthesis method": "solvothermal synthesis", "precursor": [{"name": "NiCl2\u22c56H2O", "amount": "0.0238", "unit": "g"}, {"name": "pytpy", "amount": "0.0312", "unit": "g"}, {"name": "H2sfdb", "amount": "0.0306", "unit": "g"}], "solvent": [{"name": "methanol", "amount": "2.5", "unit": "mL"}, {"name": "distilled water", "amount": "10", "unit": "mL"}], "reducing agent": [{"name": "", "amount": "", "unit": ""}], "surfactant": [{"name": "", "amount": "", "unit": ""}], "pressure": "", "temperature": "160\u00b0C", "time": "72h", "heating rate": "", "cooling rate": "5\u00b0C\u22c5 h-1"}, {"synthesis method": "pH adjustment", "pH": "6.0", "modulator": "0.5molL-1 NaOH aqueous solution"}]
LIJXEI | 1 | C76 Cd5 H64 N4 O23 | solvothermal synthesis | Cd(OAc)2·2H2O | 0.4 mmol | H2pam | 0.10 mmol | NaOH | 0.20 mmol | 4,4'-bpy | 0.1 mmol |  |  |  | sealed | 72h | 160°C |  | solvothermal synthesis | 10.1016/j.inoche.2006.10.031 |  | 2007.03 | [{"synthesis method": "solvothermal synthesis", "precursor": [{"name": "Cd(OAc)2\u00b72H2O", "amount": "0.4", "unit": "mmol"}, {"name": "H2pam", "amount": "0.10", "unit": "mmol"}, {"name": "NaOH", "amount": "0.20", "unit": "mmol"}, {"name": "4,4'-bpy", "amount": "0.1", "unit": "mmol"}], "solvent": [{"name": "CH3CH2OH", "amount": "10", "unit": "mL"}], "reducing agent": [{"name": "", "amount": "", "unit": ""}], "surfactant": [{"name": "", "amount": "", "unit": ""}], "pressure": "sealed", "temperature": "160\u00b0C", "time": "72h", "heating rate": "", "cooling rate": "2\u00b0C per hour"}]
IQELOH | [Co(L)2(1,4-bdc)] n | C64 Co1 H48 N8 O4 | solvothermal synthesis | CoCl2⋅6H2O | 23.8 mg | L | 41.5 mg | 1,4-H2bdc | 33.2 mg | NaOH | 8.0 mg |  |  |  |  | 72h | 140°C |  | solvothermal synthesis | 10.1016/j.ica.2016.06.042 |  | 2016.08 | [{"synthesis method": "solvothermal synthesis", "precursor": [{"name": "CoCl2\u22c56H2O", "amount": "23.8", "unit": "mg"}, {"name": "L", "amount": "41.5", "unit": "mg"}, {"name": "1,4-H2bdc", "amount": "33.2", "unit": "mg"}, {"name": "NaOH", "amount": "8.0", "unit": "mg"}], "solvent": [{"name": "distilled water", "amount": "10", "unit": "mL"}], "reducing agent": [{"name": "", "amount": "", "unit": ""}], "surfactant": [{"name": "", "amount": "", "unit": ""}], "pressure": "", "temperature": "140\u00b0C", "time": "72h", "heating rate": "", "cooling rate": "5\u00b0C/h"}]
IQELUN | [Co0.5(HL)(Hbtc)] n | C74 Co1 H54 N8 O12 | solvothermal synthesis | CoCl2⋅6H2O | 23.8 mg | L | 41.5 mg | H3btc | 42.0 mg | [6 empty] | 72h | 140°C |  | solvothermal synthesis | 10.1016/j.ica.2016.06.042 |  | 2016.08 | [{"synthesis method": "solvothermal synthesis", "precursor": [{"name": "CoCl2\u22c56H2O", "amount": "23.8", "unit": "mg"}, {"name": "L", "amount": "41.5", "unit": "mg"}, {"name": "H3btc", "amount": "42.0", "unit": "mg"}], "solvent": [{"name": "distilled water", "amount": "10", "unit": "mL"}], "reducing agent": [{"name": "", "amount": "", "unit": ""}], "surfactant": [{"name": "", "amount": "", "unit": ""}], "pressure": "", "temperature": "140\u00b0C", "time": "72h", "heating rate": "", "cooling rate": "5\u00b0C/h"}]
IQEMAU | {[Co(L)(1,3-bdc)(H2O)]·1.5H2O} n | C72 Co2 H62 N8 O13 | solvothermal synthesis | CoCl2⋅6H2O | 23.8 mg | L | 41.5 mg | 1,3-H2bdc | 33.2 mg | [6 empty] | 72h | 140°C |  | solvothermal synthesis | 10.1016/j.ica.2016.06.042 |  | 2016.08 | [{"synthesis method": "solvothermal synthesis", "precursor": [{"name": "CoCl2\u22c56H2O", "amount": "23.8", "unit": "mg"}, {"name": "L", "amount": "41.5", "unit": "mg"}, {"name": "1,3-H2bdc", "amount": "33.2", "unit": "mg"}], "solvent": [{"name": "distilled water", "amount": "10", "unit": "mL"}], "reducing agent": [{"name": "", "amount": "", "unit": ""}], "surfactant": [{"name": "", "amount": "", "unit": ""}], "pressure": "", "temperature": "140\u00b0C", "time": "72h", "heating rate": "", "cooling rate": "5\u00b0C/h"}]
IQEMEY | {[Co2(L)2(nip)2]·2H2O} n | C72 Co2 H54 N10 O14 | solvothermal synthesis | CoCl2⋅6H2O | 23.8 mg | L | 41.5 mg | H2nip | 42.2 mg | [6 empty] | 72h | 140°C |  | solvothermal synthesis | 10.1016/j.ica.2016.06.042 |  | 2016.08 | [{"synthesis method": "solvothermal synthesis", "precursor": [{"name": "CoCl2\u22c56H2O", "amount": "23.8", "unit": "mg"}, {"name": "L", "amount": "41.5", "unit": "mg"}, {"name": "H2nip", "amount": "42.2", "unit": "mg"}], "solvent": [{"name": "distilled water", "amount": "10", "unit": "mL"}], "reducing agent": [{"name": "", "amount": "", "unit": ""}], "surfactant": [{"name": "", "amount": "", "unit": ""}], "pressure": "", "temperature": "140\u00b0C", "time": "72h", "heating rate": "", "cooling rate": "5\u00b0C/h"}]
ICOSIF | [Zn(sdi)2(NO3)(H2O)]·NO3 | C12 H14 N10 O11 S2 Zn1 | chemical synthesis | Zn(NO3)2⋅6H2O | 75 mg | sdi | 10 mg | malonic acid | 52 mg |  |  |  |  | methanol |  | 30 min | room temperature | 4.0 | chemical synthesis, pH adjustment, filtration, washing, drying | 10.1016/j.molstruc.2016.12.075 |  | 2017.04 | [{"synthesis method": "chemical synthesis", "precursor": [{"name": "Zn(NO3)2\u22c56H2O", "amount": "75", "unit": "mg"}, {"name": "sdi", "amount": "10", "unit": "mg"}, {"name": "malonic acid", "amount": "52", "unit": "mg"}], "solution": [{"name": "methanol", "amount": "5", "unit": "mL"}], "pressure": "", "temperature": "room temperature", "time": "30 min"}, {"synthesis method": "pH adjustment", "pH": "4.0", "modulator": "HNO3 solution"}, {"synthesis method": "filtration", "time": "5 days", "atmosphere": "", "pressure": ""}, {"synthesis method": "washing", "washing solution": "water", "amount": ""}, {"synthesis method": "drying", "pressure": "", "temperature": "", "atmosphere": "air", "time": ""}]
ICOSOL | [Zn(sdi)2(H2O)2]·2NO3 | C12 H16 N10 O12 S2 Zn1 | chemical synthesis | Zn(NO3)2⋅6H2O | 75 mg | sdi | 10 mg | malonic acid | 52 mg |  |  |  |  | methanol |  | 30 min | room temperature | 5.0 | chemical synthesis, pH adjustment, filtration, washing, drying | 10.1016/j.molstruc.2016.12.075 |  | 2017.04 | [{"synthesis method": "chemical synthesis", "precursor": [{"name": "Zn(NO3)2\u22c56H2O", "amount": "75", "unit": "mg"}, {"name": "sdi", "amount": "10", "unit": "mg"}, {"name": "malonic acid", "amount": "52", "unit": "mg"}], "solution": [{"name": "methanol", "amount": "5", "unit": "mL"}], "pressure": "", "temperature": "room temperature", "time": "30 min"}, {"synthesis method": "pH adjustment", "pH": "5.0", "modulator": "HNO3 solution"}, {"synthesis method": "filtration", "time": "5 days", "atmosphere": "", "pressure": ""}, {"synthesis method": "washing", "washing solution": "water", "amount": ""}, {"synthesis method": "drying", "pressure": "", "temperature": "", "atmosphere": "air", "time": ""}]
ICOSEB | [Zn(sdi)0.5(H2C3O4)H2O] | C12 H14 N4 O12 S1 Zn2 | chemical synthesis | Zn(NO3)2⋅6H2O | 75 mg | sdi | 10 mg | malonic acid | 52 mg |  |  |  |  | methanol |  | 30 min | room temperature | 6.0 | chemical synthesis, pH adjustment, filtration, washing, drying | 10.1016/j.molstruc.2016.12.075 |  | 2017.04 | [{"synthesis method": "chemical synthesis", "precursor": [{"name": "Zn(NO3)2\u22c56H2O", "amount": "75", "unit": "mg"}, {"name": "sdi", "amount": "10", "unit": "mg"}, {"name": "malonic acid", "amount": "52", "unit": "mg"}], "solution": [{"name": "methanol", "amount": "5", "unit": "mL"}], "pressure": "", "temperature": "room temperature", "time": "30 min"}, {"synthesis method": "pH adjustment", "pH": "6.0", "modulator": ""}, {"synthesis method": "filtration", "time": "5 days", "atmosphere": "", "pressure": ""}, {"synthesis method": "washing", "washing solution": "water", "amount": ""}, {"synthesis method": "drying", "pressure": "", "temperature": "", "atmosphere": "air", "time": ""}]
WATCIE | (NH4)2·[Ca4(H2O)18(CH3COO)2]·{Ca@[Mo10VI Mo8V O52(OH)4(CH3COO)2]} | C8 Ca5 H92 Mo18 N2 O98 | chemical synthesis | (NH4)6Mo7O24⋅4H2O | 1.36 g | CH3COONH4 | 3.00 g | N2H4⋅H2SO4 | 0.20 g | hydrochloric acid | 2.0 ml | CaCl2 | 2.00 g | water |  | 8 days | room temperature |  | chemical synthesis, washing | 10.1016/j.molstruc.2005.04.038 |  | 2005.09 | [{"synthesis method": "chemical synthesis", "precursor": [{"name": "(NH4)6Mo7O24\u22c54H2O", "amount": "1.36", "unit": "g"}, {"name": "CH3COONH4", "amount": "3.00", "unit": "g"}, {"name": "N2H4\u22c5H2SO4", "amount": "0.20", "unit": "g"}, {"name": "hydrochloric acid", "amount": "2.0", "unit": "ml"}, {"name": "CaCl2", "amount": "2.00", "unit": "g"}], "solution": [{"name": "water", "amount": "60", "unit": "ml"}], "pressure": "", "temperature": "room temperature", "time": "8 days"}, {"synthesis method": "washing", "washing solution": "cold water", "amount": ""}]
SODLUV | [Co(TBTA)(L)1.5]n | Br4 C35 Co1 H21 N6 O4 | solvothermal synthesis | CoSO4⋅7H2O | 56 mg | L | 28 mg | H2TBTA | 48 mg | NaOH | 8 mg |  |  |  | autogenous | 72h | 140°C |  | solvothermal synthesis | 10.1016/j.jssc.2019.05.025 |  | 2019.08 | [{"synthesis method": "solvothermal synthesis", "precursor": [{"name": "CoSO4\u22c57H2O", "amount": "56", "unit": "mg"}, {"name": "L", "amount": "28", "unit": "mg"}, {"name": "H2TBTA", "amount": "48", "unit": "mg"}, {"name": "NaOH", "amount": "8", "unit": "mg"}], "solvent": [{"name": "H2O", "amount": "10", "unit": "mL"}], "reducing agent": [{"name": "", "amount": "", "unit": ""}], "surfactant": [{"name": "", "amount": "", "unit": ""}], "pressure": "autogenous", "temperature": "140\u00b0C", "time": "72h", "heating rate": "", "cooling rate": "5\u00b0Ch-1"}]
SODMAC | {[Co(NPHT)(L)]·H2O}n | C26 Co1 H19 N5 O7 | solvothermal synthesis | CoSO4⋅7H2O | 56 mg | L | 28 mg | H2NPHT | 48 mg | NaOH | 8 mg |  |  |  | autogenous | 72h | 140°C |  | solvothermal synthesis | 10.1016/j.jssc.2019.05.025 |  | 2019.08 | [{"synthesis method": "solvothermal synthesis", "precursor": [{"name": "CoSO4\u22c57H2O", "amount": "56", "unit": "mg"}, {"name": "L", "amount": "28", "unit": "mg"}, {"name": "H2NPHT", "amount": "48", "unit": "mg"}, {"name": "NaOH", "amount": "8", "unit": "mg"}], "solvent": [{"name": "H2O", "amount": "10", "unit": "mL"}], "reducing agent": [{"name": "", "amount": "", "unit": ""}], "surfactant": [{"name": "", "amount": "", "unit": ""}], "pressure": "autogenous", "temperature": "140\u00b0C", "time": "72h", "heating rate": "", "cooling rate": "5\u00b0Ch-1"}]
GIKKOB | (UO2)2(C2O4)(C5H6NO3)2 | C2 C5 H6 N1 O22 O32 O4 U1 | solvothermal synthesis | uranium (VI) nitrate hexahydrate | 251 mg | l-pyroglutamic acid | 66 mg | [8 empty] | 3 days | 120°C |  | solvothermal synthesis, washing | 10.1016/j.jssc.2007.06.036 |  | 2007.09 | [{"synthesis method": "solvothermal synthesis", "precursor": [{"name": "uranium (VI) nitrate hexahydrate", "amount": "251", "unit": "mg"}, {"name": "l-pyroglutamic acid", "amount": "66", "unit": "mg"}], "solvent": [{"name": "deionized H2O", "amount": "1.36", "unit": "g"}], "reducing agent": [{"name": "", "amount": "", "unit": ""}], "surfactant": [{"name": "", "amount": "", "unit": ""}], "pressure": "", "temperature": "120\u00b0C", "time": "3 days", "heating rate": "", "cooling rate": ""}, {"synthesis method": "washing", "washing solution": "distilled water and ethanol", "amount": ""}]
GAJTES | [(UO2)(OH)(μ 2-3-pyridylpropionato)] n | C16 H14 N2 O10 U2 | solvothermal synthesis | UO2(NO3)2⋅6H2O | 0.251 g | trans-3-(3-pyridyl)acrylic acid | 0.1491 g | NaOH | 0.04 g | [6 empty] | 7 days | 160°C |  | solvothermal synthesis | 10.1016/j.ica.2010.06.043 |  | 2010.10 | [{"synthesis method": "solvothermal synthesis", "precursor": [{"name": "UO2(NO3)2\u22c56H2O", "amount": "0.251", "unit": "g"}, {"name": "trans-3-(3-pyridyl)acrylic acid", "amount": "0.1491", "unit": "g"}, {"name": "NaOH", "amount": "0.04", "unit": "g"}], "solvent": [{"name": "H2O", "amount": "15", "unit": "ml"}], "pressure": "", "temperature": "160\u00b0C", "time": "7 days"}]
YURNOP01 | [(UO2)2(μ 2-oxalate)(μ 2-OH)2(H2O)2] n | C2 H8 O13 U2 | solvothermal synthesis | UO2(NO3)2⋅6H2O | 0.251 g | 5-methylisophthalic acid | 0.09 g | NaOH | 0.04 g | [5 empty] | autogenous | 6 days | 160°C |  | solvothermal synthesis | 10.1016/j.ica.2010.06.043 |  | 2010.10 | [{"synthesis method": "solvothermal synthesis", "precursor": [{"name": "UO2(NO3)2\u22c56H2O", "amount": "0.251", "unit": "g"}, {"name": "5-methylisophthalic acid", "amount": "0.09", "unit": "g"}, {"name": "NaOH", "amount": "0.04", "unit": "g"}], "solvent": [{"name": "demineralized water", "amount": "10", "unit": "ml"}], "pressure": "autogenous", "temperature": "160\u00b0C", "time": "6 days"}]
GUPXEV | [Ag2(apym)1.5(nipa) | Ag2 C14 H12 N5.5 O7 | chemical synthesis | Ag2O | 116 mg | apym | 95 mg | H2nipa | 211 mg |  |  |  |  | CH3OH-H2O mixed solvent |  | several days | room temperature |  | chemical synthesis, washing | 10.1016/j.molstruc.2010.01.003 |  | 2010.04 | [{"synthesis method": "chemical synthesis", "precursor": [{"name": "Ag2O", "amount": "116", "unit": "mg"}, {"name": "apym", "amount": "95", "unit": "mg"}, {"name": "H2nipa", "amount": "211", "unit": "mg"}], "solution": [{"name": "CH3OH-H2O mixed solvent", "amount": "8", "unit": "mL"}], "pressure": "", "temperature": "room temperature", "time": "several days"}, {"synthesis method": "washing", "washing solution": "cold CH3OH and diethyl ether", "amount": ""}]
GUPXIZ | [Ag2(dmapym)2(nipa)]n | Ag2 C20 H21 N7 O6 | chemical synthesis | Ag2O | 116 mg | dmapym | 123 mg | H2nipa | 211 mg |  |  |  |  | CH3OH-H2O mixed solvent |  | several days | room temperature |  | chemical synthesis, washing | 10.1016/j.molstruc.2010.01.003 |  | 2010.04 | [{"synthesis method": "chemical synthesis", "precursor": [{"name": "Ag2O", "amount": "116", "unit": "mg"}, {"name": "dmapym", "amount": "123", "unit": "mg"}, {"name": "H2nipa", "amount": "211", "unit": "mg"}], "solution": [{"name": "CH3OH-H2O mixed solvent", "amount": "8", "unit": "mL"}], "pressure": "", "temperature": "room temperature", "time": "several days"}, {"synthesis method": "washing", "washing solution": "cold CH3OH and diethyl ether", "amount": ""}]
WAMFOH | 1 | C9 Cl2 Cu2 H7 N3 O2 | solvothermal synthesis | CuCl2⋅2H2O | 0.5 mmol | L | 0.25 mmol | 4-hydroproline | 0.25 mmol | [6 empty] | 2 days | 140°C |  | solvothermal synthesis | 10.1016/j.tet.2010.09.102 |  | 2010.11 | [{"synthesis method": "solvothermal synthesis", "precursor": [{"name": "CuCl2\u22c52H2O", "amount": "0.5", "unit": "mmol"}, {"name": "L", "amount": "0.25", "unit": "mmol"}, {"name": "4-hydroproline", "amount": "0.25", "unit": "mmol"}], "solvent": [{"name": "H2O", "amount": "10", "unit": "mL"}], "reducing agent": [{"name": "", "amount": "", "unit": ""}], "surfactant": [{"name": "", "amount": "", "unit": ""}], "pressure": "", "temperature": "140\u00b0C", "time": "2 days", "heating rate": "", "cooling rate": "slow"}]
WAMFUN | 2 | C16 Cl4 Cu4 H14 N6 | solvothermal synthesis | CuCl2⋅2H2O | 0.5 mmol | L1 | 0.25 mmol | [8 empty] | 2 days | 140°C |  | solvothermal synthesis | 10.1016/j.tet.2010.09.102 |  | 2010.11 | [{"synthesis method": "solvothermal synthesis", "precursor": [{"name": "CuCl2\u22c52H2O", "amount": "0.5", "unit": "mmol"}, {"name": "L1", "amount": "0.25", "unit": "mmol"}], "solvent": [{"name": "H2O", "amount": "10", "unit": "mL"}], "reducing agent": [{"name": "", "amount": "", "unit": ""}], "surfactant": [{"name": "", "amount": "", "unit": ""}], "pressure": "", "temperature": "140\u00b0C", "time": "2 days", "heating rate": "", "cooling rate": "slow"}]
GODNUJ | [Ni(1,2-phda)(dpa)(H2O)]n | C40 H38 N6 Ni2 O10 | solvothermal synthesis | NiCl2⋅6H2O | 0.088 g | dpa | 0.127 g | 1,2-phenylenediacetic acid | 0.072 g | [6 empty] | 48h | 120°C |  | solvothermal synthesis, filtration, washing, drying | 10.1016/j.poly.2008.04.038 |  | 2008.08 | [{"synthesis method": "solvothermal synthesis", "precursor": [{"name": "NiCl2\u22c56H2O", "amount": "0.088", "unit": "g"}, {"name": "dpa", "amount": "0.127", "unit": "g"}, {"name": "1,2-phenylenediacetic acid", "amount": "0.072", "unit": "g"}], "solvent": [{"name": "distilled H2O", "amount": "10", "unit": "mL"}], "reducing agent": [{"name": "", "amount": "", "unit": ""}], "surfactant": [{"name": "", "amount": "", "unit": ""}], "pressure": "", "temperature": "120\u00b0C", "time": "48h", "heating rate": "", "cooling rate": "gradually to ambient temperature"}, {"synthesis method": "filtration", "time": "", "atmosphere": "", "pressure": ""}, {"synthesis method": "washing", "washing solution": "distilled water and acetone", "amount": ""}, {"synthesis method": "drying", "pressure": "", "temperature": "", "atmosphere": "air", "time": ""}]
GODPAR | {[Ni(hmph)(dpa)]·1.33H2O}n | C19 H19.667 N3 Ni1 O5.333 | solvothermal synthesis | NiCl2⋅2H2O | 0.088 g | homophthalic acid | 0.067 g | dpa | 0.127 g | 1.0M NaOH solution | 0.25 mL |  |  |  |  | 48h | 120°C |  | solvothermal synthesis, washing | 10.1016/j.poly.2008.04.038 |  | 2008.08 | [{"synthesis method": "solvothermal synthesis", "precursor": [{"name": "NiCl2\u22c52H2O", "amount": "0.088", "unit": "g"}, {"name": "homophthalic acid", "amount": "0.067", "unit": "g"}, {"name": "dpa", "amount": "0.127", "unit": "g"}, {"name": "1.0M NaOH solution", "amount": "0.25", "unit": "mL"}], "solvent": [{"name": "distilled H2O", "amount": "10", "unit": "g"}], "reducing agent": [{"name": "", "amount": "", "unit": ""}], "surfactant": [{"name": "", "amount": "", "unit": ""}], "pressure": "", "temperature": "120\u00b0C", "time": "48h", "heating rate": "", "cooling rate": "slowly in air to 25\u00b0C"}, {"synthesis method": "washing", "washing solution": "distilled water", "amount": ""}]
GODPEV | [Ni(1,3-phda)(dpa)(μ-H2O)0.5]n | C20 H18 N3 Ni1 O4.5 | solvothermal synthesis | NiCl2⋅6H2O | 0.088 g | dpa | 0.127 g | 1,2-phenylenediacetic acid | 0.072 g | [6 empty] | 48h | 120°C |  | solvothermal synthesis, filtration, washing, drying | 10.1016/j.poly.2008.04.038 |  | 2008.08 | [{"synthesis method": "solvothermal synthesis", "precursor": [{"name": "NiCl2\u22c56H2O", "amount": "0.088", "unit": "g"}, {"name": "dpa", "amount": "0.127", "unit": "g"}, {"name": "1,2-phenylenediacetic acid", "amount": "0.072", "unit": "g"}], "solvent": [{"name": "distilled H2O", "amount": "10", "unit": "mL"}], "reducing agent": [{"name": "", "amount": "", "unit": ""}], "surfactant": [{"name": "", "amount": "", "unit": ""}], "pressure": "", "temperature": "120\u00b0C", "time": "48h", "heating rate": "", "cooling rate": "gradually to ambient temperature"}, {"synthesis method": "filtration", "time": "", "atmosphere": "", "pressure": ""}, {"synthesis method": "washing", "washing solution": "distilled water and acetone", "amount": ""}, {"synthesis method": "drying", "pressure": "", "temperature": "", "atmosphere": "air", "time": ""}]
COJLET | [(CuSO4)(pia)·2CH3OH | C20 Cu1 H24 N4 O9 S1 | chemical synthesis | pia | 63.7 mg | CuSO4 ⋅5H2O | 48 mg | [6 empty] | DMF solution, methanol solution |  | 30 min | room temperature |  | chemical synthesis, pH adjustment, filtration, evaporation, washing | 10.1016/j.ica.2007.11.001 |  | 2008.06 | [{"synthesis method": "chemical synthesis", "precursor": [{"name": "pia", "amount": "63.7", "unit": "mg"}, {"name": "CuSO4 \u22c55H2O", "amount": "48", "unit": "mg"}], "solution": [{"name": "DMF solution", "amount": "5", "unit": "mL"}, {"name": "methanol solution", "amount": "10", "unit": "mL"}], "pressure": "", "temperature": "room temperature", "time": "30 min"}, {"synthesis method": "pH adjustment", "pH": "", "modulator": "diluted acetic acid"}, {"synthesis method": "filtration", "time": "", "atmosphere": "", "pressure": ""}, {"synthesis method": "evaporation", "time": "3 weeks", "atmosphere": "ambient", "pressure": ""}, {"synthesis method": "washing", "washing solution": "methanol and acetone", "amount": ""}]
COJLIX | [(ZnSO4)(pia) | C18 H14 N4 O8 S1 Zn1 | chemical synthesis | pia |  | ZnSO4 | [7 empty] | DMF/methanol |  | 2 weeks | ambient |  | chemical synthesis | 10.1016/j.ica.2007.11.001 |  | 2008.06 | [{"synthesis method": "chemical synthesis", "precursor": [{"name": "pia", "amount": "", "unit": ""}, {"name": "ZnSO4", "amount": "", "unit": ""}], "solution": [{"name": "DMF/methanol", "amount": "", "unit": ""}], "pressure": "", "temperature": "ambient", "time": "2 weeks"}]
SOMRAQ | {[AgTPB]∙SbF6}n | Ag1 C26 F6 H18 N4 Sb1 | chemical synthesis | TPB | 3 mg | AgSbF6 | 12 mg | [6 empty] | ethanol, H2O, ethyl acetate |  | one week | room temperature |  | chemical synthesis | 10.1016/j.molstruc.2019.05.070 |  | 2019.10 | [{"synthesis method": "chemical synthesis", "precursor": [{"name": "TPB", "amount": "3", "unit": "mg"}, {"name": "AgSbF6", "amount": "12", "unit": "mg"}], "solution": [{"name": "ethanol", "amount": "3", "unit": "mL"}, {"name": "H2O", "amount": "1.5", "unit": "mL"}, {"name": "ethyl acetate", "amount": "1", "unit": "mL"}], "pressure": "", "temperature": "room temperature", "time": "one week"}]
NAGYIF01 | {(Ph3Sn)[(COO)(CH2C5H3NCl)]} n | C268 Cl10 H218 N10 O20 Sn10 | chemical synthesis | 6-Chloro-3-pyridineacetic acid | 0.172 g | sodium ethoxide | 0.068 g | triphenyltin chloride | 0.385 g |  |  |  |  | benzene |  | 12h | 40°C |  | chemical synthesis | 10.1016/j.poly.2010.11.035 |  | 2011.03 | [{"synthesis method": "chemical synthesis", "precursor": [{"name": "6-Chloro-3-pyridineacetic acid", "amount": "0.172", "unit": "g"}, {"name": "sodium ethoxide", "amount": "0.068", "unit": "g"}, {"name": "triphenyltin chloride", "amount": "0.385", "unit": "g"}], "solution": [{"name": "benzene", "amount": "30", "unit": "ml"}], "pressure": "", "temperature": "40\u00b0C", "time": "12h"}]
EPOJAV | {(Me3Sn)[(COO)(CH2C5H3NCl)]} n | C20 Cl2 H28 N2 O4 Sn2 | chemical synthesis | 6-Chloro-3-pyridineacetic acid | 0.172 g | sodium ethoxide | 0.068 g | trimethyltin chloride | 0.199 g |  |  |  |  | benzene |  |  |  |  | chemical synthesis | 10.1016/j.poly.2010.11.035 |  | 2011.03 | [{"synthesis method": "chemical synthesis", "precursor": [{"name": "6-Chloro-3-pyridineacetic acid", "amount": "0.172", "unit": "g"}, {"name": "sodium ethoxide", "amount": "0.068", "unit": "g"}, {"name": "trimethyltin chloride", "amount": "0.199", "unit": "g"}], "solution": [{"name": "benzene", "amount": "30", "unit": "ml"}], "pressure": "", "temperature": "", "time": ""}]
EPOKAW | {(PhCH2)3Sn)[(COO)(CH2C5H3NCl)]} | C28 Cl1 H28 N1 O3 Sn1 | chemical synthesis | 6-Chloro-3-pyridineacetic acid | 0.172 g | sodium ethoxide | 0.068 g | tribenzyltin chloride | 0.427 g |  |  |  |  | benzene |  |  |  |  | chemical synthesis | 10.1016/j.poly.2010.11.035 |  | 2011.03 | [{"synthesis method": "chemical synthesis", "precursor": [{"name": "6-Chloro-3-pyridineacetic acid", "amount": "0.172", "unit": "g"}, {"name": "sodium ethoxide", "amount": "0.068", "unit": "g"}, {"name": "tribenzyltin chloride", "amount": "0.427", "unit": "g"}], "solution": [{"name": "benzene", "amount": "30", "unit": "ml"}], "pressure": "", "temperature": "", "time": ""}]
EPOJUP | [PhSn(O)(COO)(CH2C5H3NCl)]6 | C78 Cl6 H60 N6 O18 Sn6 | chemical synthesis | 6-Chloro-3-pyridineacetic acid | 0.172 g | sodium ethoxide | 0.068 g | diphenyltin dichloride | 0.343 g |  |  |  |  | methanol |  |  |  |  | chemical synthesis | 10.1016/j.poly.2010.11.035 |  | 2011.03 | [{"synthesis method": "chemical synthesis", "precursor": [{"name": "6-Chloro-3-pyridineacetic acid", "amount": "0.172", "unit": "g"}, {"name": "sodium ethoxide", "amount": "0.068", "unit": "g"}, {"name": "diphenyltin dichloride", "amount": "0.343", "unit": "g"}], "solution": [{"name": "methanol", "amount": "30", "unit": "ml"}], "pressure": "", "temperature": "", "time": ""}]
EPOJID | {(Me2Sn)2(O)[(COO)(CH2C5H3NCl)]2} n | C36 Cl4 H44 N4 O10 Sn4 | chemical synthesis | 6-Chloro-3-pyridineacetic acid | 0.172 g | sodium ethoxide | 0.068 g | dimethyltin dichloride | 0.219 g |  |  |  |  | methanol |  |  |  |  | chemical synthesis | 10.1016/j.poly.2010.11.035 |  | 2011.03 | [{"synthesis method": "chemical synthesis", "precursor": [{"name": "6-Chloro-3-pyridineacetic acid", "amount": "0.172", "unit": "g"}, {"name": "sodium ethoxide", "amount": "0.068", "unit": "g"}, {"name": "dimethyltin dichloride", "amount": "0.219", "unit": "g"}], "solution": [{"name": "methanol", "amount": "30", "unit": "ml"}], "pressure": "", "temperature": "", "time": ""}]
EPOKEA | {[(PhCH2)2Sn)]2 [(O)(COO)(CH2C5H3NCl)]}·2CH3O | C72 Cl2 H72 N2 O8 Sn4 | chemical synthesis | 6-Chloro-3-pyridineacetic acid | 0.172 g | sodium ethoxide | 0.068 g | dibenzyltin dichloride | 0.219 g |  |  |  |  | methanol |  |  |  |  | chemical synthesis | 10.1016/j.poly.2010.11.035 |  | 2011.03 | [{"synthesis method": "chemical synthesis", "precursor": [{"name": "6-Chloro-3-pyridineacetic acid", "amount": "0.172", "unit": "g"}, {"name": "sodium ethoxide", "amount": "0.068", "unit": "g"}, {"name": "dibenzyltin dichloride", "amount": "0.219", "unit": "g"}], "solution": [{"name": "methanol", "amount": "30", "unit": "ml"}], "pressure": "", "temperature": "", "time": ""}]
MOTNIS02 | [{Co(hmt)2(NCS)2(H2O)2}{Co(NCS)2(H2O)4}(2H2O)] | C16 Co2 H40 N12 O8 S4 | solvothermal synthesis | CoCl2, 6H2O | 0.299 g | KSCN | 0.217 g | hmt | 0.067 g | [6 empty] | 10h | 160°C |  | solvothermal synthesis, washing, drying | 10.1016/j.poly.2006.05.001 |  | 2006.11 | [{"synthesis method": "solvothermal synthesis", "precursor": [{"name": "CoCl2, 6H2O", "amount": "0.299", "unit": "g"}, {"name": "KSCN", "amount": "0.217", "unit": "g"}, {"name": "hmt", "amount": "0.067", "unit": "g"}], "solvent": [{"name": "water", "amount": "10", "unit": "ml"}], "reducing agent": [{"name": "", "amount": "", "unit": ""}], "surfactant": [{"name": "", "amount": "", "unit": ""}], "pressure": "", "temperature": "160\u00b0C", "time": "10h", "heating rate": "100\u00b0C/h", "cooling rate": "4\u00b0C/h"}, {"synthesis method": "washing", "washing solution": "water-ethanol (2:1 v/v) mixed solvent", "amount": ""}, {"synthesis method": "drying", "pressure": "", "temperature": "40\u00b0C", "atmosphere": "", "time": "10min"}]
XEPFAA | [Co(hmt)(N3)2(H2O)2] n | C6 Co1 H16 N10 O2 | solvothermal synthesis | Co(CH3COO)2 ⋅4H2O | 0.262 g | NaN3 | 0.143 g | hexamethylenetetramine | 0.133 g | [6 empty] | 10h | 160°C |  | solvothermal synthesis, washing, drying | 10.1016/j.poly.2006.05.001 |  | 2006.11 | [{"synthesis method": "solvothermal synthesis", "precursor": [{"name": "Co(CH3COO)2 \u22c54H2O", "amount": "0.262", "unit": "g"}, {"name": "NaN3", "amount": "0.143", "unit": "g"}, {"name": "hexamethylenetetramine", "amount": "0.133", "unit": "g"}], "solvent": [{"name": "water", "amount": "10", "unit": "ml"}], "reducing agent": [{"name": "", "amount": "", "unit": ""}], "surfactant": [{"name": "", "amount": "", "unit": ""}], "pressure": "", "temperature": "160\u00b0C", "time": "10h", "heating rate": "100\u00b0C/h", "cooling rate": "4\u00b0C/h"}, {"synthesis method": "washing", "washing solution": "water-ethanol (2:1 v/v) mixed solvent", "amount": ""}, {"synthesis method": "drying", "pressure": "", "temperature": "40\u00b0C", "atmosphere": "", "time": "10min"}]
CAVFAJ | 1 | C21 Cl1 H23 N2 O8 Zn1 | solvothermal synthesis | H2L+Cl- | 0.0158 g | Zn(NO3)2⋅6H2O | 0.011 g | [8 empty] | 3 days | 120°C |  | solvothermal synthesis | 10.1016/j.molstruc.2017.04.075 |  | 2017.09 | [{"synthesis method": "solvothermal synthesis", "precursor": [{"name": "H2L+Cl-", "amount": "0.0158", "unit": "g"}, {"name": "Zn(NO3)2\u22c56H2O", "amount": "0.011", "unit": "g"}], "solvent": [{"name": "acetonitrile", "amount": "1.5", "unit": "mL"}, {"name": "H2O", "amount": "1.0", "unit": "mL"}], "reducing agent": [{"name": "", "amount": "", "unit": ""}], "surfactant": [{"name": "", "amount": "", "unit": ""}], "pressure": "", "temperature": "120\u00b0C", "time": "3 days", "heating rate": "", "cooling rate": "slowly to room temperature"}]
CAVFEN | 2 | C21 H21 N3 O10 Zn1 | solvothermal synthesis | H2L+Cl- | 0.0158 g | Zn(NO3)2⋅6H2O | 0.011 g | [8 empty] | 3 days | 140°C |  | solvothermal synthesis | 10.1016/j.molstruc.2017.04.075 |  | 2017.09 | [{"synthesis method": "solvothermal synthesis", "precursor": [{"name": "H2L+Cl-", "amount": "0.0158", "unit": "g"}, {"name": "Zn(NO3)2\u22c56H2O", "amount": "0.011", "unit": "g"}], "solvent": [{"name": "acetonitrile", "amount": "2.0", "unit": "mL"}, {"name": "H2O", "amount": "1.0", "unit": "mL"}], "reducing agent": [{"name": "", "amount": "", "unit": ""}], "surfactant": [{"name": "", "amount": "", "unit": ""}], "pressure": "", "temperature": "140\u00b0C", "time": "3 days", "heating rate": "", "cooling rate": "slowly to room temperature"}]
CAVFIR | 3 | C21 Cl0.5 H21 N2.5 O8.5 Zn1 | solvothermal synthesis | H2L+Cl- | 0.0158 g | Zn(NO3)2⋅6H2O | 0.011 g | [8 empty] | 3 days | 120°C |  | solvothermal synthesis | 10.1016/j.molstruc.2017.04.075 |  | 2017.09 | [{"synthesis method": "solvothermal synthesis", "precursor": [{"name": "H2L+Cl-", "amount": "0.0158", "unit": "g"}, {"name": "Zn(NO3)2\u22c56H2O", "amount": "0.011", "unit": "g"}], "solvent": [{"name": "acetonitrile", "amount": "1.5", "unit": "mL"}, {"name": "H2O", "amount": "1.0", "unit": "mL"}], "reducing agent": [{"name": "", "amount": "", "unit": ""}], "surfactant": [{"name": "", "amount": "", "unit": ""}], "pressure": "", "temperature": "120\u00b0C", "time": "3 days", "heating rate": "", "cooling rate": "slowly to room temperature"}]
CAVFOX | 4 | C21 Cd1 H21 N3 O10 | solvothermal synthesis | H2L+Cl- | 0.0158 g | Cd(NO3)2⋅6H2O | 0.012 g | [8 empty] | 3 days | 140°C |  | solvothermal synthesis | 10.1016/j.molstruc.2017.04.075 |  | 2017.09 | [{"synthesis method": "solvothermal synthesis", "precursor": [{"name": "H2L+Cl-", "amount": "0.0158", "unit": "g"}, {"name": "Cd(NO3)2\u22c56H2O", "amount": "0.012", "unit": "g"}], "solvent": [{"name": "DMF", "amount": "1.0", "unit": "mL"}, {"name": "H2O", "amount": "1.0", "unit": "mL"}], "reducing agent": [{"name": "", "amount": "", "unit": ""}], "surfactant": [{"name": "", "amount": "", "unit": ""}], "pressure": "", "temperature": "140\u00b0C", "time": "3 days", "heating rate": "", "cooling rate": "slowly to room temperature"}]
CAVFUD | 5 | C21 Cd1.5 Cl2 H19 N2 O6 | solvothermal synthesis | H2L+Cl- | 0.0158 g | Cd(NO3)2⋅6H2O | 0.012 g | [8 empty] | 3 days | 110°C |  | solvothermal synthesis | 10.1016/j.molstruc.2017.04.075 |  | 2017.09 | [{"synthesis method": "solvothermal synthesis", "precursor": [{"name": "H2L+Cl-", "amount": "0.0158", "unit": "g"}, {"name": "Cd(NO3)2\u22c56H2O", "amount": "0.012", "unit": "g"}], "solvent": [{"name": "acetonitrile", "amount": "2.0", "unit": "mL"}, {"name": "H2O", "amount": "1.0", "unit": "mL"}], "reducing agent": [{"name": "", "amount": "", "unit": ""}], "surfactant": [{"name": "", "amount": "", "unit": ""}], "pressure": "", "temperature": "110\u00b0C", "time": "3 days", "heating rate": "", "cooling rate": "slowly to room temperature"}]
CAVGAK | 6 | C21 Cu1 H19 N3 O9 | solvothermal synthesis | H2L+Cl- | 0.0158 g | Cu(NO3)2⋅3H2O | 0.010 g | [8 empty] | 3 days | 120°C |  | solvothermal synthesis | 10.1016/j.molstruc.2017.04.075 |  | 2017.09 | [{"synthesis method": "solvothermal synthesis", "precursor": [{"name": "H2L+Cl-", "amount": "0.0158", "unit": "g"}, {"name": "Cu(NO3)2\u22c53H2O", "amount": "0.010", "unit": "g"}], "solvent": [{"name": "acetonitrile", "amount": "1.5", "unit": "mL"}, {"name": "H2O", "amount": "1.0", "unit": "mL"}], "reducing agent": [{"name": "", "amount": "", "unit": ""}], "surfactant": [{"name": "", "amount": "", "unit": ""}], "pressure": "", "temperature": "120\u00b0C", "time": "3 days", "heating rate": "", "cooling rate": "slowly to room temperature"}]
CAVGEO | 7 | C42 Cl2 Cu1 H46 N4 O16 | [16 empty] | solvent evaporation | 10.1016/j.molstruc.2017.04.075 |  | 2017.09 | [{"synthesis method": "solvent evaporation", "precursor": [{"name": "H2L+Cl-", "amount": "0.0158", "unit": "g"}, {"name": "CuCl2\u22c52H2O", "amount": "0.001", "unit": "g"}], "solvent": [{"name": "DMF", "amount": "1.0", "unit": "mL"}, {"name": "H2O", "amount": "1.0", "unit": "mL"}], "reducing agent": [{"name": "", "amount": "", "unit": ""}], "surfactant": [{"name": "", "amount": "", "unit": ""}], "pressure": "", "temperature": "", "time": "about a week", "heating rate": "", "cooling rate": ""}]
CAVGIS | 8 | C21 Cl1 H25 N2 Ni1 O9 | solvothermal synthesis | H2L+Cl- | 0.0158 g | Ni(Ac)2⋅4H2O | 0.010 g | [8 empty] | 3 days | 120°C |  | solvothermal synthesis | 10.1016/j.molstruc.2017.04.075 |  | 2017.09 | [{"synthesis method": "solvothermal synthesis", "precursor": [{"name": "H2L+Cl-", "amount": "0.0158", "unit": "g"}, {"name": "Ni(Ac)2\u22c54H2O", "amount": "0.010", "unit": "g"}], "solvent": [{"name": "acetonitrile", "amount": "1.5", "unit": "mL"}, {"name": "H2O", "amount": "1.0", "unit": "mL"}], "reducing agent": [{"name": "", "amount": "", "unit": ""}], "surfactant": [{"name": "", "amount": "", "unit": ""}], "pressure": "", "temperature": "120\u00b0C", "time": "3 days", "heating rate": "", "cooling rate": "slowly to room temperature"}]
GUJHID | [Cd2(NDC)2(L)2(H2O)]·0.5DMF | C107 Cd4 H63 N17 O19 | solvothermal synthesis | CdCl2⋅2.5H2O | 0.114 g | L | 0.123 g | H2NDC | 0.110 g | [6 empty] | 2 days | 120°C |  | solvothermal synthesis | 10.1016/j.inoche.2009.05.031 |  | 2009.07 | [{"synthesis method": "solvothermal synthesis", "precursor": [{"name": "CdCl2\u22c52.5H2O", "amount": "0.114", "unit": "g"}, {"name": "L", "amount": "0.123", "unit": "g"}, {"name": "H2NDC", "amount": "0.110", "unit": "g"}], "solvent": [{"name": "DMF", "amount": "10", "unit": "mL"}, {"name": "H2O", "amount": "2", "unit": "mL"}], "reducing agent": [{"name": "", "amount": "", "unit": ""}], "surfactant": [{"name": "", "amount": "", "unit": ""}], "pressure": "", "temperature": "120\u00b0C", "time": "2 days", "heating rate": "", "cooling rate": ""}]
ODOJOG01 | [Mn(pyr)2] n | C10 H6 Mn1 N4 O4 | chemical synthesis | 2-pyrazine carboxylic acid | 1.22 g | manganese(II) acetate | 1.19 g | [6 empty] | water |  | 2 h |  |  | chemical synthesis, drying | 10.1016/S0277-5387(02)00842-2 |  | 2002.05 | [{"synthesis method": "chemical synthesis", "precursor": [{"name": "2-pyrazine carboxylic acid", "amount": "1.22", "unit": "g"}, {"name": "manganese(II) acetate", "amount": "1.19", "unit": "g"}], "solution": [{"name": "water", "amount": "100", "unit": "cm3"}], "pressure": "", "temperature": "", "time": "2 h"}, {"synthesis method": "drying", "pressure": "", "temperature": "", "atmosphere": "air", "time": ""}]
KEPPOL | Zn3(C3HO5)2(H2O)6 | C3 H1 H2 O52 O6 Zn3 | chemical synthesis | dihydroxyfumaric acid | 300 mg | tetramethylammonium hydroxide | 6.06 mmol | Zn(NO3)2⋅6H2O | 402 mg |  |  |  |  | water, methanol |  | 3 weeks | 40°C |  | chemical synthesis | 10.1016/j.molstruc.2006.02.009 |  | 2006.08 | [{"synthesis method": "chemical synthesis", "precursor": [{"name": "dihydroxyfumaric acid", "amount": "300", "unit": "mg"}, {"name": "tetramethylammonium hydroxide", "amount": "6.06", "unit": "mmol"}, {"name": "Zn(NO3)2\u22c56H2O", "amount": "402", "unit": "mg"}], "solution": [{"name": "water", "amount": "100", "unit": "ml"}, {"name": "methanol", "amount": "", "unit": ""}], "pressure": "", "temperature": "40\u00b0C", "time": "3 weeks"}]
IQIBAN | 1 | C10 Cu2 H18 N2 O20 P2 Zn2 | chemical synthesis | Cu(Ac)2⋅H2O | 150 mg | Zn(NO)3⋅6H2O | 220 mg | H4PMIDA | 70 mg |  |  |  |  | H2O |  | 0.5 h |  | 3.5 | chemical synthesis, pH adjustment, heating, filtration, washing, drying | 10.1016/j.molstruc.2016.06.079 |  | 2016.12 | [{"synthesis method": "chemical synthesis", "precursor": [{"name": "Cu(Ac)2\u22c5H2O", "amount": "150", "unit": "mg"}, {"name": "Zn(NO)3\u22c56H2O", "amount": "220", "unit": "mg"}, {"name": "H4PMIDA", "amount": "70", "unit": "mg"}], "solution": [{"name": "H2O", "amount": "4", "unit": "mL"}], "pressure": "", "temperature": "", "time": "0.5 h"}, {"synthesis method": "pH adjustment", "pH": "3.5", "modulator": "NH3\u22c5H2O (1 M)"}, {"synthesis method": "heating", "pressure": "", "temperature": "100\u00b0C", "time": "7 days"}, {"synthesis method": "filtration", "time": "48 h", "atmosphere": "room temperature", "pressure": ""}, {"synthesis method": "washing", "washing solution": "deionized water and ethanol", "amount": ""}, {"synthesis method": "drying", "pressure": "", "temperature": "ambient temperature", "atmosphere": "air", "time": ""}]
IQEZUB | 2 | C30 H102 N12 Ni14 O93 P6 Zn1 | chemical synthesis | Ni(NO3)2⋅6H2O | 220 mg | Zn(NO3)2⋅6H2O | 220 mg | H4PMIDA | 70 mg |  |  |  |  | H2O |  | 0.5 h |  | 6.0 | chemical synthesis, pH adjustment, heating, filtration, washing, drying | 10.1016/j.molstruc.2016.06.079 |  | 2016.12 | [{"synthesis method": "chemical synthesis", "precursor": [{"name": "Ni(NO3)2\u22c56H2O", "amount": "220", "unit": "mg"}, {"name": "Zn(NO3)2\u22c56H2O", "amount": "220", "unit": "mg"}, {"name": "H4PMIDA", "amount": "70", "unit": "mg"}], "solution": [{"name": "H2O", "amount": "3", "unit": "mL"}], "pressure": "", "temperature": "", "time": "0.5 h"}, {"synthesis method": "pH adjustment", "pH": "6.0", "modulator": "NH3\u22c5H2O (1 M)"}, {"synthesis method": "heating", "pressure": "", "temperature": "100\u00b0C", "time": "5 days"}, {"synthesis method": "filtration", "time": "48 h", "atmosphere": "room temperature", "pressure": ""}, {"synthesis method": "washing", "washing solution": "deionized water and ethanol", "amount": ""}, {"synthesis method": "drying", "pressure": "", "temperature": "ambient temperature", "atmosphere": "air", "time": ""}]
YOMKOC | [Zn(3-pina)2(dibf)2] n | C42 H32 N6 O10 Zn1 | solvothermal synthesis | Zn(NO3)2⋅6H2O | 110 mg | 2-carbocycinnamic acid | 71 mg | 3-pina | 74 mg | [6 empty] | 48h | 100°C |  | solvothermal synthesis, washing | 10.1016/j.ica.2014.05.040 |  | 2014.09 | [{"synthesis method": "solvothermal synthesis", "precursor": [{"name": "Zn(NO3)2\u22c56H2O", "amount": "110", "unit": "mg"}, {"name": "2-carbocycinnamic acid", "amount": "71", "unit": "mg"}, {"name": "3-pina", "amount": "74", "unit": "mg"}], "solvent": [{"name": "distilled H2O", "amount": "10", "unit": "mL"}], "reducing agent": [{"name": "NaOH solution", "amount": "0.5", "unit": "mL"}], "surfactant": [{"name": "", "amount": "", "unit": ""}], "pressure": "", "temperature": "100\u00b0C", "time": "48h", "heating rate": "", "cooling rate": ""}, {"synthesis method": "washing", "washing solution": "distilled water, ethanol, and acetone", "amount": ""}]
YOMKUI | [Cd(3-pina)2(dibf)2] n | C42 Cd1 H32 N6 O10 | solvothermal synthesis | Cd(NO3)2⋅4H2O | 114 mg | 2-carbocycinnamic acid | 71 mg | 3-pina | 74 mg | [6 empty] | 48h | 100°C |  | solvothermal synthesis, washing | 10.1016/j.ica.2014.05.040 |  | 2014.09 | [{"synthesis method": "solvothermal synthesis", "precursor": [{"name": "Cd(NO3)2\u22c54H2O", "amount": "114", "unit": "mg"}, {"name": "2-carbocycinnamic acid", "amount": "71", "unit": "mg"}, {"name": "3-pina", "amount": "74", "unit": "mg"}], "solvent": [{"name": "distilled H2O", "amount": "10", "unit": "mL"}], "reducing agent": [{"name": "NaOH solution", "amount": "0.5", "unit": "mL"}], "surfactant": [{"name": "", "amount": "", "unit": ""}], "pressure": "", "temperature": "100\u00b0C", "time": "48h", "heating rate": "", "cooling rate": ""}, {"synthesis method": "washing", "washing solution": "distilled water, ethanol, and acetone", "amount": ""}]
YOMLAP | [Co(3-pina)2(dibf)2] n | C42 Co1 H32 N6 O10 | solvothermal synthesis | Co(NO3)2⋅6H2O | 108 mg | 2-carbocycinnamic acid | 71 mg | 3-pina | 74 mg | [6 empty] | 48h | 100°C |  | solvothermal synthesis, washing | 10.1016/j.ica.2014.05.040 |  | 2014.09 | [{"synthesis method": "solvothermal synthesis", "precursor": [{"name": "Co(NO3)2\u22c56H2O", "amount": "108", "unit": "mg"}, {"name": "2-carbocycinnamic acid", "amount": "71", "unit": "mg"}, {"name": "3-pina", "amount": "74", "unit": "mg"}], "solvent": [{"name": "distilled H2O", "amount": "10", "unit": "mL"}], "reducing agent": [{"name": "NaOH solution", "amount": "0.5", "unit": "mL"}], "surfactant": [{"name": "", "amount": "", "unit": ""}], "pressure": "", "temperature": "100\u00b0C", "time": "48h", "heating rate": "", "cooling rate": ""}, {"synthesis method": "washing", "washing solution": "distilled water, ethanol, and acetone", "amount": ""}]
YOMLET | [Co(3-pina)2(Hcpp)2] n | C42 Co1 H36 N6 O10 | solvothermal synthesis | Co(NO3)2⋅6H2O | 53 mg | 3-(2-carboxyphenyl)propionic acid | 71 mg | 3-pina | 74 mg | [6 empty] | 48h | 100°C |  | solvothermal synthesis, washing | 10.1016/j.ica.2014.05.040 |  | 2014.09 | [{"synthesis method": "solvothermal synthesis", "precursor": [{"name": "Co(NO3)2\u22c56H2O", "amount": "53", "unit": "mg"}, {"name": "3-(2-carboxyphenyl)propionic acid", "amount": "71", "unit": "mg"}, {"name": "3-pina", "amount": "74", "unit": "mg"}], "solvent": [{"name": "distilled H2O", "amount": "10", "unit": "mL"}], "reducing agent": [{"name": "NaOH solution", "amount": "0.5", "unit": "mL"}], "surfactant": [{"name": "", "amount": "", "unit": ""}], "pressure": "", "temperature": "100\u00b0C", "time": "48h", "heating rate": "", "cooling rate": ""}, {"synthesis method": "washing", "washing solution": "distilled water, ethanol, and acetone", "amount": ""}]
DEPTEY | {[(Cu2I2)(bpa)2]}∞ | C10 Cu1 H9 I1 N3 | chemical synthesis | CuI | 56 mg | bpa | 50 mg | [6 empty] | MeCN/H2O |  | 1h |  |  | chemical synthesis, filtration, drying | 10.1016/j.molstruc.2006.03.106 |  | 2006.08 | [{"synthesis method": "chemical synthesis", "precursor": [{"name": "CuI", "amount": "56", "unit": "mg"}, {"name": "bpa", "amount": "50", "unit": "mg"}], "solution": [{"name": "MeCN/H2O", "amount": "20", "unit": "mL"}], "pressure": "", "temperature": "", "time": "1h"}, {"synthesis method": "filtration", "time": "", "atmosphere": "", "pressure": ""}, {"synthesis method": "drying", "pressure": "vacuum", "temperature": "", "atmosphere": "", "time": ""}]
DEPTIC | {[Cu(bpa)2Cl2]}∞ | C20 Cl2 Cu1 H18 N6 | chemical synthesis | CuCl2⋅2H2O | 33 mg | bpa | 100 mg | [6 empty] | MeOH, MeCN/H2O |  | overnight |  |  | chemical synthesis, filtration, drying | 10.1016/j.molstruc.2006.03.106 |  | 2006.08 | [{"synthesis method": "chemical synthesis", "precursor": [{"name": "CuCl2\u22c52H2O", "amount": "33", "unit": "mg"}, {"name": "bpa", "amount": "100", "unit": "mg"}], "solution": [{"name": "MeOH", "amount": "10", "unit": "mL"}, {"name": "MeCN/H2O", "amount": "10", "unit": "mL"}], "pressure": "", "temperature": "", "time": "overnight"}, {"synthesis method": "filtration", "time": "", "atmosphere": "", "pressure": ""}, {"synthesis method": "drying", "pressure": "vacuum", "temperature": "", "atmosphere": "", "time": ""}]
DEPTOI | [Cu(bpaH)2(SO4)2(H2O)2] | C20 Cu1 H32 N6 O14 S2 | chemical synthesis | HCl | 0.29 mL | bpa | 50 mg | (NH4)2SO4 | 0.19 g | CuSO4⋅5H2O | 36 mg |  |  | MeCN/H2O, H2O |  | 3 days |  |  | chemical synthesis, filtration, drying | 10.1016/j.molstruc.2006.03.106 |  | 2006.08 | [{"synthesis method": "chemical synthesis", "precursor": [{"name": "HCl", "amount": "0.29", "unit": "mL"}, {"name": "bpa", "amount": "50", "unit": "mg"}, {"name": "(NH4)2SO4", "amount": "0.19", "unit": "g"}, {"name": "CuSO4\u22c55H2O", "amount": "36", "unit": "mg"}], "solution": [{"name": "MeCN/H2O", "amount": "10", "unit": "mL"}, {"name": "H2O", "amount": "10", "unit": "mL"}], "pressure": "", "temperature": "", "time": "3 days"}, {"synthesis method": "filtration", "time": "", "atmosphere": "", "pressure": ""}, {"synthesis method": "drying", "pressure": "vacuum", "temperature": "", "atmosphere": "", "time": ""}]
UYUPOU | 1 | C26 H24.5 Mn3 N3 Na1 O15.25 | chemical synthesis | H4btec | 13.0 mg | NaOH | 8.0 mg | MnCl2⋅4H2O | 10.0 mg | H2sao | 6.8 mg |  |  | methanol/water |  |  |  | 8 | chemical synthesis, pH adjustment, filtration | 10.1016/j.inoche.2011.03.054 |  | 2011.06 | [{"synthesis method": "chemical synthesis", "precursor": [{"name": "H4btec", "amount": "13.0", "unit": "mg"}, {"name": "NaOH", "amount": "8.0", "unit": "mg"}, {"name": "MnCl2\u22c54H2O", "amount": "10.0", "unit": "mg"}, {"name": "H2sao", "amount": "6.8", "unit": "mg"}], "solution": [{"name": "methanol/water", "amount": "6", "unit": "mL"}], "pressure": "", "temperature": "", "time": ""}, {"synthesis method": "pH adjustment", "pH": "8", "modulator": "NaOH"}, {"synthesis method": "filtration", "time": "", "atmosphere": "", "pressure": ""}]
POLLAF | [Ni(iph)(3-pmna)] n | C40 H30 N6 Ni2 O10 | solvothermal synthesis | Ni(NO3)2⋅6H2O | 110 mg | isophthalic acid | 63 mg | 3-pmna | 78 mg | [6 empty] | 72h | 150°C |  | solvothermal synthesis, washing, drying | 10.1016/j.molstruc.2014.09.001 |  | 2015.01 | [{"synthesis method": "solvothermal synthesis", "precursor": [{"name": "Ni(NO3)2\u22c56H2O", "amount": "110", "unit": "mg"}, {"name": "isophthalic acid", "amount": "63", "unit": "mg"}, {"name": "3-pmna", "amount": "78", "unit": "mg"}], "solvent": [{"name": "distilled H2O", "amount": "10", "unit": "mL"}], "reducing agent": [{"name": "1.0M NaOH solution", "amount": "1.0", "unit": "mL"}], "surfactant": [{"name": "", "amount": "", "unit": ""}], "pressure": "", "temperature": "150\u00b0C", "time": "72h", "heating rate": "", "cooling rate": ""}, {"synthesis method": "washing", "washing solution": "distilled water and acetone", "amount": ""}, {"synthesis method": "drying", "pressure": "", "temperature": "", "atmosphere": "air", "time": ""}]
POLLEJ | [Cd(iph)(3-pmna)] n | C40 Cd2 H30 N6 O10 | solvothermal synthesis | Cd(NO3)2⋅4H2O | 117 mg | isophthalic acid | 63 mg | 3-pmna | 78 mg | [6 empty] | 48h | 120°C |  | solvothermal synthesis, washing, drying | 10.1016/j.molstruc.2014.09.001 |  | 2015.01 | [{"synthesis method": "solvothermal synthesis", "precursor": [{"name": "Cd(NO3)2\u22c54H2O", "amount": "117", "unit": "mg"}, {"name": "isophthalic acid", "amount": "63", "unit": "mg"}, {"name": "3-pmna", "amount": "78", "unit": "mg"}], "solvent": [{"name": "distilled H2O", "amount": "10", "unit": "mL"}], "reducing agent": [{"name": "1.0M NaOH solution", "amount": "1.0", "unit": "mL"}], "surfactant": [{"name": "", "amount": "", "unit": ""}], "pressure": "", "temperature": "120\u00b0C", "time": "48h", "heating rate": "", "cooling rate": ""}, {"synthesis method": "washing", "washing solution": "distilled water and acetone", "amount": ""}, {"synthesis method": "drying", "pressure": "", "temperature": "", "atmosphere": "air", "time": ""}]
POLKOS | [Ni(nip)(3-pmna)] n | C20 H14 N4 Ni1 O7 | solvothermal synthesis | Ni(NO3)2⋅6H2O | 110 mg | 5-nitroisophthalic acid | 80 mg | 3-pmna | 78 mg | [6 empty] | 72h | 150°C |  | solvothermal synthesis, washing, drying | 10.1016/j.molstruc.2014.09.001 |  | 2015.01 | [{"synthesis method": "solvothermal synthesis", "precursor": [{"name": "Ni(NO3)2\u22c56H2O", "amount": "110", "unit": "mg"}, {"name": "5-nitroisophthalic acid", "amount": "80", "unit": "mg"}, {"name": "3-pmna", "amount": "78", "unit": "mg"}], "solvent": [{"name": "distilled H2O", "amount": "10", "unit": "mL"}], "reducing agent": [{"name": "1.0M NaOH solution", "amount": "1.0", "unit": "mL"}], "surfactant": [{"name": "", "amount": "", "unit": ""}], "pressure": "", "temperature": "150\u00b0C", "time": "72h", "heating rate": "", "cooling rate": ""}, {"synthesis method": "washing", "washing solution": "distilled water and acetone", "amount": ""}, {"synthesis method": "drying", "pressure": "", "temperature": "", "atmosphere": "air", "time": ""}]
POLKUY | [Cd(nip)(3-pmna)] n | C40 Cd2 H28 N8 O14 | solvothermal synthesis | Cd(NO3)2⋅4H2O | 117 mg | 5-nitroisophthalic acid | 80 mg | 3-pmna | 78 mg | [6 empty] | 48h | 120°C |  | solvothermal synthesis, washing, drying | 10.1016/j.molstruc.2014.09.001 |  | 2015.01 | [{"synthesis method": "solvothermal synthesis", "precursor": [{"name": "Cd(NO3)2\u22c54H2O", "amount": "117", "unit": "mg"}, {"name": "5-nitroisophthalic acid", "amount": "80", "unit": "mg"}, {"name": "3-pmna", "amount": "78", "unit": "mg"}], "solvent": [{"name": "distilled H2O", "amount": "10", "unit": "mL"}], "reducing agent": [{"name": "1.0M NaOH solution", "amount": "1.0", "unit": "mL"}], "surfactant": [{"name": "", "amount": "", "unit": ""}], "pressure": "", "temperature": "120\u00b0C", "time": "48h", "heating rate": "", "cooling rate": ""}, {"synthesis method": "washing", "washing solution": "distilled water and acetone", "amount": ""}, {"synthesis method": "drying", "pressure": "", "temperature": "", "atmosphere": "air", "time": ""}]
UDUZOI01 | [(4-abaH)2(4,4'-bipy)] | C12 H11 N2 O2 | chemical synthesis | 4-abaH | 0.07 g | Zn(NO3)2 6H2O | 0.15 g | 4,4'-bipy | 0.08 g |  |  |  |  | methanol, water |  | 6 days | room temperature |  | chemical synthesis | 10.1016/j.ica.2004.09.049 |  | 2005.02 | [{"synthesis method": "chemical synthesis", "precursor": [{"name": "4-abaH", "amount": "0.07", "unit": "g"}, {"name": "Zn(NO3)2 6H2O", "amount": "0.15", "unit": "g"}, {"name": "4,4'-bipy", "amount": "0.08", "unit": "g"}], "solution": [{"name": "methanol", "amount": "10", "unit": "ml"}, {"name": "water", "amount": "10", "unit": "ml"}], "pressure": "", "temperature": "room temperature", "time": "6 days"}]
FIFXAU | {[Zn2(4,4'-bipy)2(4-aba)4](H2O)5}n | C48 H50 N8 O13 Zn2 | chemical synthesis | 4-abaH | 0.07 g | Zn(NO3)2 6H2O | 0.15 g | 4,4'-bipy | 0.08 g |  |  |  |  | methanol, water |  | 7 days | 50°C |  | chemical synthesis | 10.1016/j.ica.2004.09.049 |  | 2005.02 | [{"synthesis method": "chemical synthesis", "precursor": [{"name": "4-abaH", "amount": "0.07", "unit": "g"}, {"name": "Zn(NO3)2 6H2O", "amount": "0.15", "unit": "g"}, {"name": "4,4'-bipy", "amount": "0.08", "unit": "g"}], "solution": [{"name": "methanol", "amount": "10", "unit": "ml"}, {"name": "water", "amount": "10", "unit": "ml"}], "pressure": "", "temperature": "50\u00b0C", "time": "7 days"}]
FIFXEY | {[Mn(4,4'-bipy)2(H2O)4](4-aba)Br(H2O)3} | Br1 C27 H36 Mn1 N5 O9 | chemical synthesis | 4-abaH | 0.07 g | MnCl2 4H2O | 0.10 g | 4,4'-bipy | 0.08 g |  |  |  |  | methanol, water |  | 2 weeks | 50°C |  | chemical synthesis | 10.1016/j.ica.2004.09.049 |  | 2005.02 | [{"synthesis method": "chemical synthesis", "precursor": [{"name": "4-abaH", "amount": "0.07", "unit": "g"}, {"name": "MnCl2 4H2O", "amount": "0.10", "unit": "g"}, {"name": "4,4'-bipy", "amount": "0.08", "unit": "g"}], "solution": [{"name": "methanol", "amount": "10", "unit": "ml"}, {"name": "water", "amount": "10", "unit": "ml"}], "pressure": "", "temperature": "50\u00b0C", "time": "2 weeks"}]
INOBAO01 | {[Cu2(4,4'-bipy)3(H2O)2(4-aba)2](NO3)2(H2O)4}n | C22 Cu1 H24 N5 O8 | chemical synthesis | 4-abaH | 0.07 g | Cu(NO3)2 ⋅3H2O | 0.12 g | 4,4'-bipy | 0.08 g |  |  |  |  | methanol, water |  | 3 days | 50°C |  | chemical synthesis | 10.1016/j.ica.2004.09.049 |  | 2005.02 | [{"synthesis method": "chemical synthesis", "precursor": [{"name": "4-abaH", "amount": "0.07", "unit": "g"}, {"name": "Cu(NO3)2 \u22c53H2O", "amount": "0.12", "unit": "g"}, {"name": "4,4'-bipy", "amount": "0.08", "unit": "g"}], "solution": [{"name": "methanol", "amount": "10", "unit": "ml"}, {"name": "water", "amount": "10", "unit": "ml"}], "pressure": "", "temperature": "50\u00b0C", "time": "3 days"}]
KUBSAC | [Zn3L3(2,2'-bipy)2] n | C50 H40 N4 O12 S6 Zn3 | solvothermal synthesis | ZnCl2 | 0.054 g | 1,4-benzenebis(thioaceticacid) | 0.103 g | 2,2'-bipyridine | 0.031 g | NaOH | 0.032 g |  |  |  |  | 72h | 160°C |  | solvothermal synthesis, filtration, washing, drying | 10.1016/j.ica.2009.04.037 |  | 2009.08 | [{"synthesis method": "solvothermal synthesis", "precursor": [{"name": "ZnCl2", "amount": "0.054", "unit": "g"}, {"name": "1,4-benzenebis(thioaceticacid)", "amount": "0.103", "unit": "g"}, {"name": "2,2'-bipyridine", "amount": "0.031", "unit": "g"}, {"name": "NaOH", "amount": "0.032", "unit": "g"}], "solvent": [{"name": "H2O", "amount": "15", "unit": "mL"}], "reducing agent": [{"name": "", "amount": "", "unit": ""}], "surfactant": [{"name": "", "amount": "", "unit": ""}], "pressure": "", "temperature": "160\u00b0C", "time": "72h", "heating rate": "", "cooling rate": "3days"}, {"synthesis method": "filtration", "time": "", "atmosphere": "", "pressure": ""}, {"synthesis method": "washing", "washing solution": "water", "amount": ""}, {"synthesis method": "drying", "pressure": "", "temperature": "", "atmosphere": "", "time": ""}]
KUBSEG | [ZnL(2,2'-bipy)(H2O)] n ·0.7nH2O | C20 H19.40 N2 O5.70 S2 Zn1 | solvothermal synthesis | Zn(NO3)2 | 0.119 g | 1,4-benzenebis(thioaceticacid) | 0.103 g | 2,2'-bipyridine | 0.063 g | NaOH | 0.032 g |  |  |  |  | 72h | 140°C |  | solvothermal synthesis, filtration, washing, drying | 10.1016/j.ica.2009.04.037 |  | 2009.08 | [{"synthesis method": "solvothermal synthesis", "precursor": [{"name": "Zn(NO3)2", "amount": "0.119", "unit": "g"}, {"name": "1,4-benzenebis(thioaceticacid)", "amount": "0.103", "unit": "g"}, {"name": "2,2'-bipyridine", "amount": "0.063", "unit": "g"}, {"name": "NaOH", "amount": "0.032", "unit": "g"}], "solvent": [{"name": "H2O/ethanol", "amount": "16", "unit": "mL"}], "reducing agent": [{"name": "", "amount": "", "unit": ""}], "surfactant": [{"name": "", "amount": "", "unit": ""}], "pressure": "", "temperature": "140\u00b0C", "time": "72h", "heating rate": "", "cooling rate": "3days"}, {"synthesis method": "filtration", "time": "", "atmosphere": "", "pressure": ""}, {"synthesis method": "washing", "washing solution": "water", "amount": ""}, {"synthesis method": "drying", "pressure": "", "temperature": "", "atmosphere": "", "time": ""}]
KUBSIK | [ZnL(phen)(H2O)] n ·0.35nH2O | C22 H17.70 N2 O5.35 S2 Zn1 | solvothermal synthesis | ZnCl2 | 0.068 g | 1,4-benzenebis(thioaceticacid) | 0.129 g | 1,10-phenanthroline | 0.050 g | NaOH | 0.040 g |  |  |  |  | 72h | 160°C |  | solvothermal synthesis, filtration, washing, drying | 10.1016/j.ica.2009.04.037 |  | 2009.08 | [{"synthesis method": "solvothermal synthesis", "precursor": [{"name": "ZnCl2", "amount": "0.068", "unit": "g"}, {"name": "1,4-benzenebis(thioaceticacid)", "amount": "0.129", "unit": "g"}, {"name": "1,10-phenanthroline", "amount": "0.050", "unit": "g"}, {"name": "NaOH", "amount": "0.040", "unit": "g"}], "solvent": [{"name": "H2O/ethanol", "amount": "16", "unit": "mL"}], "reducing agent": [{"name": "", "amount": "", "unit": ""}], "surfactant": [{"name": "", "amount": "", "unit": ""}], "pressure": "", "temperature": "160\u00b0C", "time": "72h", "heating rate": "", "cooling rate": "3days"}, {"synthesis method": "filtration", "time": "", "atmosphere": "", "pressure": ""}, {"synthesis method": "washing", "washing solution": "water", "amount": ""}, {"synthesis method": "drying", "pressure": "", "temperature": "", "atmosphere": "", "time": ""}]
YADHEQ | [cis-Re2(μ-O2CCH3)2Cl4(μ-pyz)] n | C8 Cl4 H10 N2 O4 Re2 | chemical synthesis | pyrazine | 0.20 g | cis-Re2(μ-O2CCH3)2Cl4(H2O)2 | 0.20 g | [6 empty] | acetone |  | 1 h | room temperature |  | chemical synthesis, washing | 10.1016/S0020-1693(99)00585-X |  | 2000.04 | [{"synthesis method": "chemical synthesis", "precursor": [{"name": "pyrazine", "amount": "0.20", "unit": "g"}, {"name": "cis-Re2(\u03bc-O2CCH3)2Cl4(H2O)2", "amount": "0.20", "unit": "g"}], "solution": [{"name": "acetone", "amount": "20", "unit": "ml"}], "pressure": "", "temperature": "room temperature", "time": "1 h"}, {"synthesis method": "washing", "washing solution": "acetone and diethyl ether", "amount": ""}]
YADNEW | [cis-Re2(μ-O2CCH3)2Cl4(μ-4,4'-bpy)] n | C14 Cl4 H14 N2 O4 Re2 | chemical synthesis | cis-Re2(μ-O2CCH3)2Cl4(H2O)2 | 0.11 g | 4,4'-bipyridine | 0.16 g | [6 empty] | acetone |  | 1 h | room temperature |  | chemical synthesis, washing | 10.1016/S0020-1693(99)00585-X |  | 2000.04 | [{"synthesis method": "chemical synthesis", "precursor": [{"name": "cis-Re2(\u03bc-O2CCH3)2Cl4(H2O)2", "amount": "0.11", "unit": "g"}, {"name": "4,4'-bipyridine", "amount": "0.16", "unit": "g"}], "solution": [{"name": "acetone", "amount": "20", "unit": "ml"}], "pressure": "", "temperature": "room temperature", "time": "1 h"}, {"synthesis method": "washing", "washing solution": "acetone and diethyl ether", "amount": ""}]
YADQAV | [cis-Re2(μ-O2CCH3)2Cl4(μ-dppmO2)] n | C32 Cl4 H34 O7 P2 Re2 | chemical synthesis | cis-Re2(μ-O2CCH3)2Cl4(H2O)2 | 0.146 g | Ph2P(O)CH2P(O)Ph2 | 0.183 g | [6 empty] | acetone, acetic acid |  | overnight | reflux |  | chemical synthesis, washing | 10.1016/S0020-1693(99)00585-X |  | 2000.04 | [{"synthesis method": "chemical synthesis", "precursor": [{"name": "cis-Re2(\u03bc-O2CCH3)2Cl4(H2O)2", "amount": "0.146", "unit": "g"}, {"name": "Ph2P(O)CH2P(O)Ph2", "amount": "0.183", "unit": "g"}], "solution": [{"name": "acetone", "amount": "10", "unit": "ml"}, {"name": "acetic acid", "amount": "5", "unit": "ml"}], "pressure": "", "temperature": "reflux", "time": "overnight"}, {"synthesis method": "washing", "washing solution": "acetone", "amount": ""}]
IZEBAR | H3CPEIP-Tb(NO3)3 | C20 H20 N1 O10 Tb1 | chemical synthesis | H3CPEIP | 31 mg | Tb(NO3)3⋅6H2O | 46 mg | [6 empty] | DMF, ethanol |  | 3 days | 80°C |  | chemical synthesis, washing, drying | 10.1016/j.inoche.2011.03.048 |  | 2011.06 | [{"synthesis method": "chemical synthesis", "precursor": [{"name": "H3CPEIP", "amount": "31", "unit": "mg"}, {"name": "Tb(NO3)3\u22c56H2O", "amount": "46", "unit": "mg"}], "solution": [{"name": "DMF", "amount": "2", "unit": "mL"}, {"name": "ethanol", "amount": "0.5", "unit": "mL"}], "pressure": "", "temperature": "80\u00b0C", "time": "3 days"}, {"synthesis method": "washing", "washing solution": "ethanol", "amount": ""}, {"synthesis method": "drying", "pressure": "", "temperature": "", "atmosphere": "air", "time": ""}]
HORROY | [Cu(L240)(Br)2](DMF)(H2O) | Br2 C21 Cu1 H22 N6 O2 | chemical synthesis | L240 | 15.0 mg | CuBr2 | 22.3 mg | [6 empty] | methanol, DMF-H2O solution |  | 2 weeks | room temperature |  | chemical synthesis | 10.1016/j.jssc.2019.07.044 |  | 2019.09 | [{"synthesis method": "chemical synthesis", "precursor": [{"name": "L240", "amount": "15.0", "unit": "mg"}, {"name": "CuBr2", "amount": "22.3", "unit": "mg"}], "solution": [{"name": "methanol", "amount": "5", "unit": "mL"}, {"name": "DMF-H2O solution", "amount": "1:4, 5", "unit": "mL"}], "pressure": "", "temperature": "room temperature", "time": "2 weeks"}]
PUPXOO | [Cd(L)(dca)] n (ClO4) n | C30 Cd1 Cl1 H27 N8 O4 | chemical synthesis | Cd(ClO4)2⋅6H2O | 0.419 g | L | 0.433 g | sodium dicyanamide | 0.089 g |  |  |  |  | methanol |  | a few days |  |  | chemical synthesis, washing | 10.1016/j.molstruc.2009.09.043 |  | 2010.01 | [{"synthesis method": "chemical synthesis", "precursor": [{"name": "Cd(ClO4)2\u22c56H2O", "amount": "0.419", "unit": "g"}, {"name": "L", "amount": "0.433", "unit": "g"}, {"name": "sodium dicyanamide", "amount": "0.089", "unit": "g"}], "solution": [{"name": "methanol", "amount": "5", "unit": "mL"}], "pressure": "", "temperature": "", "time": "a few days"}, {"synthesis method": "washing", "washing solution": "water", "amount": ""}]
PUPXUU | [Cd(L)(dca)] n (PF6) n | C30 Cd1 F6 H27 N8 P1 | chemical synthesis | L | 0.433 g | Cd(OAc)2⋅2H2O | 0.267 g | sodium dicyanamide | 0.089 g | KPF6 | 0.368 g |  |  | methanol |  | 1 day |  |  | chemical synthesis | 10.1016/j.molstruc.2009.09.043 |  | 2010.01 | [{"synthesis method": "chemical synthesis", "precursor": [{"name": "L", "amount": "0.433", "unit": "g"}, {"name": "Cd(OAc)2\u22c52H2O", "amount": "0.267", "unit": "g"}, {"name": "sodium dicyanamide", "amount": "0.089", "unit": "g"}, {"name": "KPF6", "amount": "0.368", "unit": "g"}], "solution": [{"name": "methanol", "amount": "5", "unit": "mL"}], "pressure": "", "temperature": "", "time": "1 day"}]
FIKQEX | 1 | C30 H34 I6 P2 Pb2 | chemical synthesis | PbI2 | 5 mg | KI | 8 mg | I2 | 8 mg | dppe | 16 mg |  |  |  |  | 1000 min | 150°C |  | chemical synthesis, filtration, washing, drying | 10.1016/j.inoche.2013.02.016 |  | 2013.05 | [{"synthesis method": "chemical synthesis", "precursor": [{"name": "PbI2", "amount": "5", "unit": "mg"}, {"name": "KI", "amount": "8", "unit": "mg"}, {"name": "I2", "amount": "8", "unit": "mg"}, {"name": "dppe", "amount": "16", "unit": "mg"}], "solvent": [{"name": "EtOH", "amount": "0.5", "unit": "mL"}, {"name": "MeCN", "amount": "1.5", "unit": "mL"}], "pressure": "", "temperature": "150\u00b0C", "time": "1000 min"}, {"synthesis method": "filtration", "time": "", "atmosphere": "", "pressure": ""}, {"synthesis method": "washing", "washing solution": "MeCN", "amount": ""}, {"synthesis method": "drying", "pressure": "", "temperature": "", "atmosphere": "air", "time": ""}]
FIKQOH | 2 | C80 H80 I6 O7 P6 Pb3 | chemical synthesis | PbI2 | 5 mg | KI | 8 mg | I2 | 8 mg | dppeo | 17 mg |  |  |  |  | 1000 min | 150°C |  | chemical synthesis, filtration, washing, drying | 10.1016/j.inoche.2013.02.016 |  | 2013.05 | [{"synthesis method": "chemical synthesis", "precursor": [{"name": "PbI2", "amount": "5", "unit": "mg"}, {"name": "KI", "amount": "8", "unit": "mg"}, {"name": "I2", "amount": "8", "unit": "mg"}, {"name": "dppeo", "amount": "17", "unit": "mg"}], "solvent": [{"name": "EtOH", "amount": "0.5", "unit": "mL"}, {"name": "MeCN", "amount": "1.5", "unit": "mL"}], "pressure": "", "temperature": "150\u00b0C", "time": "1000 min"}, {"synthesis method": "filtration", "time": "", "atmosphere": "", "pressure": ""}, {"synthesis method": "washing", "washing solution": "MeCN", "amount": ""}, {"synthesis method": "drying", "pressure": "", "temperature": "", "atmosphere": "air", "time": ""}]
FIKQIB | 3 | C26 H24 I4 O2 P2 Pb2 | chemical synthesis | PbI2 | 5 mg | KI | 8 mg | I2 | 8 mg | dppe | 16 mg |  |  |  |  | 1000 min | 150°C |  | chemical synthesis, filtration, washing, drying | 10.1016/j.inoche.2013.02.016 |  | 2013.05 | [{"synthesis method": "chemical synthesis", "precursor": [{"name": "PbI2", "amount": "5", "unit": "mg"}, {"name": "KI", "amount": "8", "unit": "mg"}, {"name": "I2", "amount": "8", "unit": "mg"}, {"name": "dppe", "amount": "16", "unit": "mg"}], "solvent": [{"name": "EtOH", "amount": "0.5", "unit": "mL"}, {"name": "MeCN", "amount": "1.5", "unit": "mL"}, {"name": "H2O2", "amount": "3 drops", "unit": ""}], "pressure": "", "temperature": "150\u00b0C", "time": "1000 min"}, {"synthesis method": "filtration", "time": "", "atmosphere": "", "pressure": ""}, {"synthesis method": "washing", "washing solution": "MeCN", "amount": ""}, {"synthesis method": "drying", "pressure": "", "temperature": "", "atmosphere": "air", "time": ""}]
TAXTUK | [Co(HL)(4,4'-bibp)] | C33 Co1 H22 N4 O7 | solvothermal synthesis | H3L | 0.032 g | Co(NO3)2⋅6H2O | 0.058 g | 4,4'-bibp | 0.058 g | [6 empty] | 72h | 130°C |  | solvothermal synthesis | 10.1016/j.poly.2017.08.004 |  | 2017.11 | [{"synthesis method": "solvothermal synthesis", "precursor": [{"name": "H3L", "amount": "0.032", "unit": "g"}, {"name": "Co(NO3)2\u22c56H2O", "amount": "0.058", "unit": "g"}, {"name": "4,4'-bibp", "amount": "0.058", "unit": "g"}], "solvent": [{"name": "DMAC/H2O", "amount": "8", "unit": "mL"}], "reducing agent": [{"name": "", "amount": "", "unit": ""}], "surfactant": [{"name": "", "amount": "", "unit": ""}], "pressure": "", "temperature": "130\u00b0C", "time": "72h", "heating rate": "", "cooling rate": "5\u00b0Ch-1"}]
TAXVIA | {[Co2(L)(4,4'-bibp)2(H2O)3(HCOO)]·2H2O·HCOOH} | C51 Co2 H41 N9 O12 | solvothermal synthesis | H3L | 0.032 g | Co(NO3)2⋅6H2O | 0.058 g | 4,4'-bibp | 0.058 g | [6 empty] | 72h | 130°C |  | solvothermal synthesis | 10.1016/j.poly.2017.08.004 |  | 2017.11 | [{"synthesis method": "solvothermal synthesis", "precursor": [{"name": "H3L", "amount": "0.032", "unit": "g"}, {"name": "Co(NO3)2\u22c56H2O", "amount": "0.058", "unit": "g"}, {"name": "4,4'-bibp", "amount": "0.058", "unit": "g"}], "solvent": [{"name": "DMAC/H2O", "amount": "8", "unit": "mL"}], "reducing agent": [{"name": "", "amount": "", "unit": ""}], "surfactant": [{"name": "", "amount": "", "unit": ""}], "pressure": "", "temperature": "130\u00b0C", "time": "72h", "heating rate": "", "cooling rate": "5\u00b0Ch-1"}]
DADFIY | [Rh2(OOCCH3)2(bpy)2(H2O){(CH3)2CHOH}][B(C6H5)4]2 | B2 C75 H74 N4 O7 Rh2 | chemical synthesis | NaB(C6H5)4 |  | [Rh2(OOCCH3)2(C10H8N2)2(H2O)2][(CH3COO)2 | [7 empty] | 2-propanol/water |  |  |  |  | chemical synthesis, filtration, drying | 10.1016/j.ica.2004.02.017 |  | 2004.07 | [{"synthesis method": "chemical synthesis", "precursor": [{"name": "NaB(C6H5)4", "amount": "", "unit": ""}, {"name": "[Rh2(OOCCH3)2(C10H8N2)2(H2O)2][(CH3COO)2", "amount": "", "unit": ""}], "solution": [{"name": "2-propanol/water", "amount": "50/50", "unit": ""}], "pressure": "", "temperature": "", "time": ""}, {"synthesis method": "filtration", "time": "", "atmosphere": "", "pressure": ""}, {"synthesis method": "drying", "pressure": "", "temperature": "ambient conditions", "atmosphere": "", "time": ""}]
DADGIZ | [Rh4(μ-OOCH)4(bpy)4](BF4)] n ·0.5nC4H8O2 | B1 C46 F4 H40 N8 O9 Rh4 | chemical synthesis | Na4[Rh2(CO3)4]⋅2.5H2O |  | 2,2'-bipyridine | stoichiometric | Na[BF4] | [5 empty] | 10% HCOOH, water/dioxane |  | one week |  |  | chemical synthesis | 10.1016/j.ica.2004.02.017 |  | 2004.07 | [{"synthesis method": "chemical synthesis", "precursor": [{"name": "Na4[Rh2(CO3)4]\u22c52.5H2O", "amount": "", "unit": ""}, {"name": "2,2'-bipyridine", "amount": "stoichiometric", "unit": ""}, {"name": "Na[BF4]", "amount": "", "unit": ""}], "solution": [{"name": "10% HCOOH", "amount": "", "unit": ""}, {"name": "water/dioxane", "amount": "", "unit": ""}], "pressure": "", "temperature": "", "time": "one week"}]
LENSIH | [Cu(pala)(CH3COO)]·0.75H2O | C11 Cu1 H15.5 N2 O4.75 | [17 empty] | 10.1016/j.molstruc.2006.03.090 |  | 2006.08 | []
LENSON | [Zn(pgly)(NO3)] | C8 H9 N3 O5 Zn1 | [17 empty] | 10.1016/j.molstruc.2006.03.090 |  | 2006.08 | []
WUJKUI | ∞ 3[Eu3(Tz∗)6(Tz∗H)2] | C16 Eu3 H18 N24 | chemical synthesis | Europium metal | 76 mg | 1H-1,2,3-triazole | 104 mg | Hg | 20 mg | [6 empty] | 5h to 210h | 120°C to 190°C |  | chemical synthesis, cooling | 10.1016/j.solidstatesciences.2007.12.003 |  | 2008.04 | [{"synthesis method": "chemical synthesis", "precursor": [{"name": "Europium metal", "amount": "76", "unit": "mg"}, {"name": "1H-1,2,3-triazole", "amount": "104", "unit": "mg"}, {"name": "Hg", "amount": "20", "unit": "mg"}], "solution": [], "pressure": "", "temperature": "120\u00b0C to 190\u00b0C", "time": "5h to 210h"}, {"synthesis method": "cooling", "pressure": "", "temperature": "110\u00b0C to room temperature", "time": "160h to 12h"}]
PIXLUG | {[Eu(BCPB)(H2O)(DMF)]·H2O·1.5CH3OH} n | C25.5 Eu1 H28 N1 O12.5 | solvothermal synthesis | H3BCPB | 5.9 mg | Eu(NO3)3⋅6H2O | 26.8 mg | [8 empty] | 72h | 95°C | 7 | solvothermal synthesis, pH adjustment, filtration, washing, drying | 10.1016/j.poly.2018.12.015 |  | 2019.06 | [{"synthesis method": "solvothermal synthesis", "precursor": [{"name": "H3BCPB", "amount": "5.9", "unit": "mg"}, {"name": "Eu(NO3)3\u22c56H2O", "amount": "26.8", "unit": "mg"}], "solvent": [{"name": "DMF/Methanol/H2O", "amount": "4", "unit": "mL"}], "reducing agent": [{"name": "", "amount": "", "unit": ""}], "surfactant": [{"name": "", "amount": "", "unit": ""}], "pressure": "", "temperature": "95\u00b0C", "time": "72h", "heating rate": "", "cooling rate": "naturally to room temperature"}, {"synthesis method": "pH adjustment", "pH": "7", "modulator": "0.25mol\u22c5L-1 NH3\u22c5H2O aqueous solution"}, {"synthesis method": "filtration", "time": "", "atmosphere": "", "pressure": ""}, {"synthesis method": "washing", "washing solution": "", "amount": ""}, {"synthesis method": "drying", "pressure": "", "temperature": "", "atmosphere": "", "time": ""}]
PIXLOA | {[Nd(BCPB)(H2O)(DMF)]·2H2O} n | C24 H24 N1 Nd1 O12 | solvothermal synthesis | H3BCPB | 5.9 mg | Nd(NO3)3⋅6H2O | 26.3 mg | [8 empty] | 72h | 95°C | 7 | solvothermal synthesis, pH adjustment, filtration, washing, drying | 10.1016/j.poly.2018.12.015 |  | 2019.06 | [{"synthesis method": "solvothermal synthesis", "precursor": [{"name": "H3BCPB", "amount": "5.9", "unit": "mg"}, {"name": "Nd(NO3)3\u22c56H2O", "amount": "26.3", "unit": "mg"}], "solvent": [{"name": "DMF/Methanol/H2O", "amount": "4", "unit": "mL"}], "reducing agent": [{"name": "", "amount": "", "unit": ""}], "surfactant": [{"name": "", "amount": "", "unit": ""}], "pressure": "", "temperature": "95\u00b0C", "time": "72h", "heating rate": "", "cooling rate": "naturally to room temperature"}, {"synthesis method": "pH adjustment", "pH": "7", "modulator": "0.25mol\u22c5L-1 NH3\u22c5H2O aqueous solution"}, {"synthesis method": "filtration", "time": "", "atmosphere": "", "pressure": ""}, {"synthesis method": "washing", "washing solution": "", "amount": ""}, {"synthesis method": "drying", "pressure": "", "temperature": "", "atmosphere": "", "time": ""}]
EJORUQ | [Cu(tcm)2(tn)] | C11 Cu1 H10 N8 | chemical synthesis | 1,3-Diaminopropane | 1.0 ml | Cu(NO3)2⋅3H2O | 2.90 g | potassium hydroxide | 12.0 mmol | potassium tricyanomethanide (Ktcm) | 3.10 g |  |  | aqueous solution |  | ~5 min | ~60°C |  | chemical synthesis, filtration, drying | 10.1016/S0020-1693(02)01562-1 |  | 2003.07 | [{"synthesis method": "chemical synthesis", "precursor": [{"name": "1,3-Diaminopropane", "amount": "1.0", "unit": "ml"}, {"name": "Cu(NO3)2\u22c53H2O", "amount": "2.90", "unit": "g"}, {"name": "potassium hydroxide", "amount": "12.0", "unit": "mmol"}, {"name": "potassium tricyanomethanide (Ktcm)", "amount": "3.10", "unit": "g"}], "solution": [{"name": "aqueous solution", "amount": "", "unit": ""}], "pressure": "", "temperature": "~60\u00b0C", "time": "~5 min"}, {"synthesis method": "filtration", "time": "", "atmosphere": "", "pressure": ""}, {"synthesis method": "drying", "pressure": "", "temperature": "", "atmosphere": "air", "time": ""}]
EJOSAX | [Cu(tcm)(tn)2](tcm) | C14 Cu1 H20 N10 | chemical synthesis | 1,3-Diaminopropane | 1.0 ml | Cu(NO3)2⋅3H2O | 1.45 g | potassium tricyanomethanide (Ktcm) | 1.55 g |  |  |  |  | aqueous solution |  |  |  |  | chemical synthesis, filtration, drying | 10.1016/S0020-1693(02)01562-1 |  | 2003.07 | [{"synthesis method": "chemical synthesis", "precursor": [{"name": "1,3-Diaminopropane", "amount": "1.0", "unit": "ml"}, {"name": "Cu(NO3)2\u22c53H2O", "amount": "1.45", "unit": "g"}, {"name": "potassium tricyanomethanide (Ktcm)", "amount": "1.55", "unit": "g"}], "solution": [{"name": "aqueous solution", "amount": "", "unit": ""}], "pressure": "", "temperature": "", "time": ""}, {"synthesis method": "filtration", "time": "", "atmosphere": "", "pressure": ""}, {"synthesis method": "drying", "pressure": "", "temperature": "", "atmosphere": "air", "time": ""}]
TAXSET | [Co(bbmb)(TA)] 4H 2 O | C36 Co1 H26 N4 O4 | solvothermal synthesis | bbmb | 41.4 mg | H2TA | 16.6 mg | Co(NO3)2⋅6H2O | 30 mg | [6 empty] | 72 h | 90°C |  | solvothermal synthesis, drying | 10.1016/j.molstruc.2017.07.056 |  | 2017.11 | [{"synthesis method": "solvothermal synthesis", "precursor": [{"name": "bbmb", "amount": "41.4", "unit": "mg"}, {"name": "H2TA", "amount": "16.6", "unit": "mg"}, {"name": "Co(NO3)2\u22c56H2O", "amount": "30", "unit": "mg"}], "solvent": [{"name": "DMF/H2O", "amount": "2:2, v/v, 4", "unit": "ml"}], "reducing agent": [{"name": "", "amount": "", "unit": ""}], "surfactant": [{"name": "", "amount": "", "unit": ""}], "pressure": "", "temperature": "90\u00b0C", "time": "72 h", "heating rate": "", "cooling rate": "gradually to room temperature"}, {"synthesis method": "drying", "pressure": "", "temperature": "", "atmosphere": "ambient", "time": ""}]
TAXSIX | [Zn2(bbmb)2(TA)(NO2)2] | C64 H48 N10 O8 Zn2 | solvothermal synthesis | bbmb | 41.4 mg | H2TA | 16.6 mg | Zn(NO3)2⋅6H2O | 30 mg | [6 empty] | 72 h | 130°C |  | solvothermal synthesis, drying | 10.1016/j.molstruc.2017.07.056 |  | 2017.11 | [{"synthesis method": "solvothermal synthesis", "precursor": [{"name": "bbmb", "amount": "41.4", "unit": "mg"}, {"name": "H2TA", "amount": "16.6", "unit": "mg"}, {"name": "Zn(NO3)2\u22c56H2O", "amount": "30", "unit": "mg"}], "solvent": [{"name": "acetonitrile/H2O", "amount": "2:2, v/v, 4", "unit": "ml"}], "reducing agent": [{"name": "", "amount": "", "unit": ""}], "surfactant": [{"name": "", "amount": "", "unit": ""}], "pressure": "", "temperature": "130\u00b0C", "time": "72 h", "heating rate": "", "cooling rate": "gradually to room temperature"}, {"synthesis method": "drying", "pressure": "", "temperature": "", "atmosphere": "ambient", "time": ""}]
TAXSOD | [Cd(bbmb)(TA)(H2O)] | C36 Cd1 H28 N4 O5 | solvothermal synthesis | bbmb | 41.4 mg | H2TA | 16.6 mg | Cd(NO3)2⋅6H2O | 15 mg | [6 empty] | 72 h | 90°C |  | solvothermal synthesis, drying | 10.1016/j.molstruc.2017.07.056 |  | 2017.11 | [{"synthesis method": "solvothermal synthesis", "precursor": [{"name": "bbmb", "amount": "41.4", "unit": "mg"}, {"name": "H2TA", "amount": "16.6", "unit": "mg"}, {"name": "Cd(NO3)2\u22c56H2O", "amount": "15", "unit": "mg"}], "solvent": [{"name": "DMF/H2O", "amount": "3:1, v/v, 4", "unit": "ml"}], "reducing agent": [{"name": "", "amount": "", "unit": ""}], "surfactant": [{"name": "", "amount": "", "unit": ""}], "pressure": "", "temperature": "90\u00b0C", "time": "72 h", "heating rate": "", "cooling rate": "gradually to room temperature"}, {"synthesis method": "drying", "pressure": "", "temperature": "", "atmosphere": "ambient", "time": ""}]
ELOBOY | [(UO2(pydc)(H2O)] | C7 H7 N1 O8 U1 | solvothermal synthesis | UO2(Ac)2⋅2H2O | 220 mg | 2,5-pyridinedicarboxylic acid (H2pydc) | 83 mg | tetramethylammonium hydroxide | 30 μL | [6 empty] | 3 days | 140°C |  | solvothermal synthesis | 10.1016/j.jssc.2016.04.024 |  | 2016.07 | [{"synthesis method": "solvothermal synthesis", "precursor": [{"name": "UO2(Ac)2\u22c52H2O", "amount": "220", "unit": "mg"}, {"name": "2,5-pyridinedicarboxylic acid (H2pydc)", "amount": "83", "unit": "mg"}, {"name": "tetramethylammonium hydroxide", "amount": "30", "unit": "\u03bcL"}], "solvent": [{"name": "deionized water", "amount": "2", "unit": "mL"}, {"name": "acetonitrile", "amount": "1", "unit": "mL"}], "reducing agent": [{"name": "", "amount": "", "unit": ""}], "surfactant": [{"name": "", "amount": "", "unit": ""}], "pressure": "", "temperature": "140\u00b0C", "time": "3 days", "heating rate": "", "cooling rate": "naturally to room temperature"}]
OJAPEV | {[Cd(bpmp)(H2O)(Cl)2]·C2H5OH·2H2O} n | C18 Cd1 Cl2 H32 N4 O4 | chemical synthesis | CdCl2⋅2.5H2O | 22.8 mg | bpmp | 26.8 mg | [6 empty] | H2O, water and ethanol, methanol |  | 3 days |  |  | chemical synthesis | 10.1016/j.molstruc.2009.10.003 |  | 2009.12 | [{"synthesis method": "chemical synthesis", "precursor": [{"name": "CdCl2\u22c52.5H2O", "amount": "22.8", "unit": "mg"}, {"name": "bpmp", "amount": "26.8", "unit": "mg"}], "solution": [{"name": "H2O", "amount": "5", "unit": "mL"}, {"name": "water and ethanol", "amount": "3", "unit": "mL"}, {"name": "methanol", "amount": "5", "unit": "mL"}], "pressure": "", "temperature": "", "time": "3 days"}]
OJAPIZ | {[Cd(bpmp)(H2O)4]·2NO3·2H2O} n | C16 Cd1 H20 N6 O12 | chemical synthesis | Cd(NO3)2⋅4H2O | 30.8 mg | bpmp | 26.8 mg | [6 empty] | H2O, CH3OH |  | 1 month | room temperature |  | chemical synthesis | 10.1016/j.molstruc.2009.10.003 |  | 2009.12 | [{"synthesis method": "chemical synthesis", "precursor": [{"name": "Cd(NO3)2\u22c54H2O", "amount": "30.8", "unit": "mg"}, {"name": "bpmp", "amount": "26.8", "unit": "mg"}], "solution": [{"name": "H2O", "amount": "5", "unit": "mL"}, {"name": "CH3OH", "amount": "10", "unit": "mL"}], "pressure": "", "temperature": "room temperature", "time": "1 month"}]
OBICOS | (H3NC3H6NH3)2[Al2F6(O3PC2H4PO3)] | Al2 C8 F6 H30 N4 O7 P2 | solvothermal synthesis | Al2(SO4)3⋅18H2O | 1 molar ratio | ethylenediphosphonic acid | 2.16 molar ratio | HF | 8.65 molar ratio | pyridine | 54.5 molar ratio | propyldiamine | 13.4 molar ratio |  |  | 2 days | 130°C |  | solvothermal synthesis, washing, filtration | 10.1016/j.jssc.2004.05.013 |  | 2004.08 | [{"synthesis method": "solvothermal synthesis", "precursor": [{"name": "Al2(SO4)3\u22c518H2O", "amount": "1", "unit": "molar ratio"}, {"name": "ethylenediphosphonic acid", "amount": "2.16", "unit": "molar ratio"}, {"name": "HF", "amount": "8.65", "unit": "molar ratio"}, {"name": "pyridine", "amount": "54.5", "unit": "molar ratio"}, {"name": "propyldiamine", "amount": "13.4", "unit": "molar ratio"}], "solvent": [{"name": "de-ionized water", "amount": "144", "unit": "molar ratio"}], "reducing agent": [{"name": "", "amount": "", "unit": ""}], "surfactant": [{"name": "", "amount": "", "unit": ""}], "pressure": "", "temperature": "130\u00b0C", "time": "2 days", "heating rate": "", "cooling rate": ""}, {"synthesis method": "washing", "washing solution": "ethanol and acetone", "amount": ""}, {"synthesis method": "filtration", "time": "", "atmosphere": "", "pressure": ""}]
OBICUY | (H3NC3H6NH3)[Ga2F4(O3PC2H4PO3)] | C5 F4 Ga2 H16 N2 O6 P2 | solvothermal synthesis | Ga2(SO4)3⋅18H2O | 1 molar ratio | ethylenediphosphonic acid | 2.44 molar ratio | HF | 9.77 molar ratio | pyridine | 61.6 molar ratio | propyldiamine | 15.1 molar ratio |  |  | 4 days | 200°C |  | solvothermal synthesis, washing, filtration | 10.1016/j.jssc.2004.05.013 |  | 2004.08 | [{"synthesis method": "solvothermal synthesis", "precursor": [{"name": "Ga2(SO4)3\u22c518H2O", "amount": "1", "unit": "molar ratio"}, {"name": "ethylenediphosphonic acid", "amount": "2.44", "unit": "molar ratio"}, {"name": "HF", "amount": "9.77", "unit": "molar ratio"}, {"name": "pyridine", "amount": "61.6", "unit": "molar ratio"}, {"name": "propyldiamine", "amount": "15.1", "unit": "molar ratio"}], "solvent": [{"name": "de-ionized water", "amount": "163", "unit": "molar ratio"}], "reducing agent": [{"name": "", "amount": "", "unit": ""}], "surfactant": [{"name": "", "amount": "", "unit": ""}], "pressure": "", "temperature": "200\u00b0C", "time": "4 days", "heating rate": "", "cooling rate": ""}, {"synthesis method": "washing", "washing solution": "ethanol and acetone", "amount": ""}, {"synthesis method": "filtration", "time": "", "atmosphere": "", "pressure": ""}]
POQXAV | 1 | C30 H54 N6 Ni3 O27 S3 | solvothermal synthesis | nickel sulfate | 0.1 mmol | 4,4'-bpy | 0.1 mmol | [8 empty] | 6 days | 130°C |  | solvothermal synthesis | 10.1016/j.inoche.2008.11.015 |  | 2009.02 | [{"synthesis method": "solvothermal synthesis", "precursor": [{"name": "nickel sulfate", "amount": "0.1", "unit": "mmol"}, {"name": "4,4'-bpy", "amount": "0.1", "unit": "mmol"}], "solvent": [{"name": "H2O", "amount": "0.6", "unit": "mL"}], "reducing agent": [{"name": "", "amount": "", "unit": ""}], "surfactant": [{"name": "", "amount": "", "unit": ""}], "pressure": "", "temperature": "130\u00b0C", "time": "6 days", "heating rate": "", "cooling rate": "slow"}]
POQXEZ | 2 | C10 Fe1 H18 N2 O9 S1 | solvothermal synthesis | ammonium ferrous sulfate | 0.1 mmol | 4,4'-bpy | 0.1 mmol | [8 empty] | 6 days | 130°C |  | solvothermal synthesis, washing | 10.1016/j.inoche.2008.11.015 |  | 2009.02 | [{"synthesis method": "solvothermal synthesis", "precursor": [{"name": "ammonium ferrous sulfate", "amount": "0.1", "unit": "mmol"}, {"name": "4,4'-bpy", "amount": "0.1", "unit": "mmol"}], "solvent": [{"name": "H2O", "amount": "0.6", "unit": "mL"}], "reducing agent": [{"name": "", "amount": "", "unit": ""}], "surfactant": [{"name": "", "amount": "", "unit": ""}], "pressure": "", "temperature": "130\u00b0C", "time": "6 days", "heating rate": "", "cooling rate": "slow"}, {"synthesis method": "washing", "washing solution": "distilled water", "amount": ""}]
OSIVIX | 1 | C27 H44 N21 O22 Zn6 | solvothermal synthesis | Zn(CH3COO)2⋅2H2O | 110 mg | phthalic acid | 83 mg | H2(ox) | 65 mg | H(trz) | 36 mg | N2H4⋅H2O | 0.2 mL |  |  | 4 days | 160°C | 5 | solvothermal synthesis, pH adjustment | 10.1016/j.saa.2016.02.020 |  | 2016.05 | [{"synthesis method": "solvothermal synthesis", "precursor": [{"name": "Zn(CH3COO)2\u22c52H2O", "amount": "110", "unit": "mg"}, {"name": "phthalic acid", "amount": "83", "unit": "mg"}, {"name": "H2(ox)", "amount": "65", "unit": "mg"}, {"name": "H(trz)", "amount": "36", "unit": "mg"}, {"name": "N2H4\u22c5H2O", "amount": "0.2", "unit": "mL"}], "solvent": [{"name": "DMF", "amount": "10", "unit": "mL"}, {"name": "H2O", "amount": "1", "unit": "mL"}], "reducing agent": [{"name": "", "amount": "", "unit": ""}], "surfactant": [{"name": "", "amount": "", "unit": ""}], "pressure": "", "temperature": "160\u00b0C", "time": "4 days", "heating rate": "", "cooling rate": ""}, {"synthesis method": "pH adjustment", "pH": "5", "modulator": "10% H2(ox)"}]
XOTTUW | 1 | C60 Cu4 H63 Mo12 N12 O70 P8 | solvothermal synthesis | MoO3 | 43 mg | CuCl2 ⋅2H2O | 102 mg | 4,4'-bipy | 94 mg | H3PO4 | 0.3 ml |  |  |  |  | 5 days | 180°C | 3.70 | solvothermal synthesis, pH adjustment, washing | 10.1016/j.ica.2008.06.032 |  | 2009.04 | [{"synthesis method": "solvothermal synthesis", "precursor": [{"name": "MoO3", "amount": "43", "unit": "mg"}, {"name": "CuCl2 \u22c52H2O", "amount": "102", "unit": "mg"}, {"name": "4,4'-bipy", "amount": "94", "unit": "mg"}, {"name": "H3PO4", "amount": "0.3", "unit": "ml"}], "solvent": [{"name": "H2O", "amount": "5", "unit": "ml"}], "reducing agent": [{"name": "", "amount": "", "unit": ""}], "surfactant": [{"name": "", "amount": "", "unit": ""}], "pressure": "", "temperature": "180\u00b0C", "time": "5 days", "heating rate": "", "cooling rate": "10\u00b0C/h"}, {"synthesis method": "pH adjustment", "pH": "3.70", "modulator": "1M NaOH solution"}, {"synthesis method": "washing", "washing solution": "distilled water", "amount": ""}]
XOTVAE | 2 | B1 C40 Cu3 H36 N8 O42 W12 | solvothermal synthesis | CuCl2 ⋅2H2O | 120 mg | 4,4'-bipy | 78 mg | K5[BW12O40]⋅15H2O | 218 mg | [6 empty] | 5 days | 160°C | 5.53 | solvothermal synthesis, pH adjustment, washing | 10.1016/j.ica.2008.06.032 |  | 2009.04 | [{"synthesis method": "solvothermal synthesis", "precursor": [{"name": "CuCl2 \u22c52H2O", "amount": "120", "unit": "mg"}, {"name": "4,4'-bipy", "amount": "78", "unit": "mg"}, {"name": "K5[BW12O40]\u22c515H2O", "amount": "218", "unit": "mg"}], "solvent": [{"name": "water", "amount": "5", "unit": "ml"}], "reducing agent": [{"name": "", "amount": "", "unit": ""}], "surfactant": [{"name": "", "amount": "", "unit": ""}], "pressure": "", "temperature": "160\u00b0C", "time": "5 days", "heating rate": "", "cooling rate": "10\u00b0C/h"}, {"synthesis method": "pH adjustment", "pH": "5.53", "modulator": "1M NaOH aq and 1M HCl aq"}, {"synthesis method": "washing", "washing solution": "distilled water", "amount": ""}]
XOTVEI | 3 | C33 Cu3 H37 Mo12 N8 O42 P1 | solvothermal synthesis | piperazine containing six crystallographic water | 30 mg | 4,4'-bipy | 80 mg | CuCl2 ⋅2H2O | 125 mg | K3[PMo12O40]⋅15H2O | 193 mg |  |  |  |  | 5 days | 160°C | 4.03 | solvothermal synthesis, pH adjustment, washing | 10.1016/j.ica.2008.06.032 |  | 2009.04 | [{"synthesis method": "solvothermal synthesis", "precursor": [{"name": "piperazine containing six crystallographic water", "amount": "30", "unit": "mg"}, {"name": "4,4'-bipy", "amount": "80", "unit": "mg"}, {"name": "CuCl2 \u22c52H2O", "amount": "125", "unit": "mg"}, {"name": "K3[PMo12O40]\u22c515H2O", "amount": "193", "unit": "mg"}], "solvent": [{"name": "water", "amount": "5", "unit": "ml"}], "reducing agent": [{"name": "", "amount": "", "unit": ""}], "surfactant": [{"name": "", "amount": "", "unit": ""}], "pressure": "", "temperature": "160\u00b0C", "time": "5 days", "heating rate": "", "cooling rate": "10\u00b0C/h"}, {"synthesis method": "pH adjustment", "pH": "4.03", "modulator": "1M NaOH aq"}, {"synthesis method": "washing", "washing solution": "distilled water", "amount": ""}]
UMALEB | {[Cd2(H4tpmb)(H2O)3]}n | C10 Cd2 H10 O15 P4 | chemical synthesis | H8tpmb | 11.6 mg | Cd(ClO4)2⋅6H2O | 42.0 mg | [6 empty] | water |  | 3h | 80°C |  | chemical synthesis, filtration, washing, drying | 10.1016/j.poly.2016.04.019 |  | 2016.09 | [{"synthesis method": "chemical synthesis", "precursor": [{"name": "H8tpmb", "amount": "11.6", "unit": "mg"}, {"name": "Cd(ClO4)2\u22c56H2O", "amount": "42.0", "unit": "mg"}], "solution": [{"name": "water", "amount": "6", "unit": "mL"}], "pressure": "", "temperature": "80\u00b0C", "time": "3h"}, {"synthesis method": "filtration", "time": "", "atmosphere": "", "pressure": ""}, {"synthesis method": "washing", "washing solution": "water/EtOH", "amount": ""}, {"synthesis method": "drying", "pressure": "", "temperature": "", "atmosphere": "air", "time": ""}]
UMADAP | {[Cd(H6tpmb)(H2O)4]·4H2O}n | C10 Cd1 H32 O20 P4 | chemical synthesis | H8tpmb | 11.6 mg | Cd(ClO4)2⋅6H2O | 42.0 mg | [6 empty] | water |  | 16 days | room temperature |  | chemical synthesis, filtration, washing, drying | 10.1016/j.poly.2016.04.019 |  | 2016.09 | [{"synthesis method": "chemical synthesis", "precursor": [{"name": "H8tpmb", "amount": "11.6", "unit": "mg"}, {"name": "Cd(ClO4)2\u22c56H2O", "amount": "42.0", "unit": "mg"}], "solution": [{"name": "water", "amount": "6", "unit": "mL"}], "pressure": "", "temperature": "room temperature", "time": "16 days"}, {"synthesis method": "filtration", "time": "", "atmosphere": "", "pressure": ""}, {"synthesis method": "washing", "washing solution": "water/EtOH", "amount": ""}, {"synthesis method": "drying", "pressure": "", "temperature": "", "atmosphere": "air", "time": ""}]
GODFAI | [Mn(L)2(H2O)2]∞ | C26 H22 Mn1 O6 | chemical synthesis | HL | 0.1 mmol | Mn(ClO4)2⋅6H2O | 0.05 mmol | [6 empty] | EtOH, H2O |  | 1 month | room temperature |  | chemical synthesis | 10.1016/j.ica.2013.11.016 |  | 2014.02 | [{"synthesis method": "chemical synthesis", "precursor": [{"name": "HL", "amount": "0.1", "unit": "mmol"}, {"name": "Mn(ClO4)2\u22c56H2O", "amount": "0.05", "unit": "mmol"}], "solution": [{"name": "EtOH", "amount": "5", "unit": "mL"}, {"name": "H2O", "amount": "5", "unit": "mL"}], "pressure": "", "temperature": "room temperature", "time": "1 month"}]
GODDUA | [Co(L)2(H2O)2]∞ | C26 Co1 H22 O6 | chemical synthesis | HL | 0.1 mmol | Co(ClO4)2⋅6H2O | 0.05 mmol | [6 empty] | EtOH, H2O |  | 1 month | room temperature |  | chemical synthesis | 10.1016/j.ica.2013.11.016 |  | 2014.02 | [{"synthesis method": "chemical synthesis", "precursor": [{"name": "HL", "amount": "0.1", "unit": "mmol"}, {"name": "Co(ClO4)2\u22c56H2O", "amount": "0.05", "unit": "mmol"}], "solution": [{"name": "EtOH", "amount": "5", "unit": "mL"}, {"name": "H2O", "amount": "5", "unit": "mL"}], "pressure": "", "temperature": "room temperature", "time": "1 month"}]
GODDOU | [Zn(L)2(H2O)2]∞ | C26 H22 O6 Zn1 | chemical synthesis | HL | 0.1 mmol | Zn(Ac)2⋅2H2O | 0.05 mmol | [6 empty] | EtOH, H2O |  | 1 month | room temperature |  | chemical synthesis | 10.1016/j.ica.2013.11.016 |  | 2014.02 | [{"synthesis method": "chemical synthesis", "precursor": [{"name": "HL", "amount": "0.1", "unit": "mmol"}, {"name": "Zn(Ac)2\u22c52H2O", "amount": "0.05", "unit": "mmol"}], "solution": [{"name": "EtOH", "amount": "5", "unit": "mL"}, {"name": "H2O", "amount": "5", "unit": "mL"}], "pressure": "", "temperature": "room temperature", "time": "1 month"}]
GODDIO | [Cd(L)2(H2O)2]∞ | C26 Cd1 H22 O6 | chemical synthesis | HL | 0.1 mmol | Cd(ClO4)2⋅6H2O | 0.05 mmol | [6 empty] | EtOH, H2O |  | 1 month | room temperature |  | chemical synthesis | 10.1016/j.ica.2013.11.016 |  | 2014.02 | [{"synthesis method": "chemical synthesis", "precursor": [{"name": "HL", "amount": "0.1", "unit": "mmol"}, {"name": "Cd(ClO4)2\u22c56H2O", "amount": "0.05", "unit": "mmol"}], "solution": [{"name": "EtOH", "amount": "5", "unit": "mL"}, {"name": "H2O", "amount": "5", "unit": "mL"}], "pressure": "", "temperature": "room temperature", "time": "1 month"}]
QAVCUN | {[Ag2(bpp)2(H2O)2]·[(H3BO3)3(CO3)·2H2O}n | Ag2 B3 C27 H44 N4 O16 | chemical synthesis | aqueous NH3 solution | 25% | bpp | 205 mg | Na2B4O5(OH)4⋅8H2O | 382 mg | [6 empty] | one week | ambient temperature |  | sonochemical synthesis, chemical synthesis, washing | 10.1016/j.inoche.2011.10.043 |  | 2012.01 | [{"synthesis method": "sonochemical synthesis", "precursor": [{"name": "Ag2O", "amount": "116", "unit": "mg"}, {"name": "bpp", "amount": "205", "unit": "mg"}, {"name": "Na2B4O5(OH)4\u22c58H2O", "amount": "382", "unit": "mg"}], "solvent": [{"name": "CH3OH-H2O binary solvent", "amount": "10", "unit": "mL"}], "temperature": "40\u00b0C", "ultrasonic frequency": "40 kHz", "power": "160 W", "time": "15 min"}, {"synthesis method": "chemical synthesis", "precursor": [{"name": "aqueous NH3 solution", "amount": "25%", "unit": ""}], "solution": [{"name": "", "amount": "", "unit": ""}], "pressure": "", "temperature": "ambient temperature", "time": "one week"}, {"synthesis method": "washing", "washing solution": "cold CH3OH and diethyl ether", "amount": ""}]
MIJJEV | 3 | C4 Cl2 H2 N4 O2 Pd1 | chemical synthesis | 3,3'-Bi-1,2,4-oxadiazole | 66 mg | Li2PdCl4 | 0.0942 M | [6 empty] | MeOH |  |  |  |  | chemical synthesis, filtration | 10.1016/j.inoche.2007.04.020 |  | 2007.08 | [{"synthesis method": "chemical synthesis", "precursor": [{"name": "3,3'-Bi-1,2,4-oxadiazole", "amount": "66", "unit": "mg"}, {"name": "Li2PdCl4", "amount": "0.0942", "unit": "M"}], "solution": [{"name": "MeOH", "amount": "2.5", "unit": "mL"}], "pressure": "", "temperature": "", "time": ""}, {"synthesis method": "filtration", "time": "", "atmosphere": "", "pressure": ""}]
MIJJIZ | 5 | Ag1 C4 H2 N5 O5 | chemical synthesis | 3,3'-Bi-1,2,4-oxadiazole | 20 mg | AgNO3 | 31 mg | [6 empty] | MeOH |  |  |  |  | chemical synthesis, filtration | 10.1016/j.inoche.2007.04.020 |  | 2007.08 | [{"synthesis method": "chemical synthesis", "precursor": [{"name": "3,3'-Bi-1,2,4-oxadiazole", "amount": "20", "unit": "mg"}, {"name": "AgNO3", "amount": "31", "unit": "mg"}], "solution": [{"name": "MeOH", "amount": "1", "unit": "mL"}], "pressure": "", "temperature": "", "time": ""}, {"synthesis method": "filtration", "time": "", "atmosphere": "", "pressure": ""}]
RISVOH | [Cd(L)(atpa)]n | C26 Cd1 H21 N5 O4 | solvothermal synthesis | Cd(OAc)2⋅2H2O | 53.3 mg | L | 28.8 mg | H2atpa | 18.1 mg | [6 empty] | 72h | 140°C |  | solvothermal synthesis | 10.1016/j.poly.2018.11.051 |  | 2019.02 | [{"synthesis method": "solvothermal synthesis", "precursor": [{"name": "Cd(OAc)2\u22c52H2O", "amount": "53.3", "unit": "mg"}, {"name": "L", "amount": "28.8", "unit": "mg"}, {"name": "H2atpa", "amount": "18.1", "unit": "mg"}], "solvent": [{"name": "H2O", "amount": "10", "unit": "mL"}], "reducing agent": [{"name": "", "amount": "", "unit": ""}], "surfactant": [{"name": "", "amount": "", "unit": ""}], "pressure": "", "temperature": "140\u00b0C", "time": "72h", "heating rate": "", "cooling rate": "10\u00b0C/h"}]
RITBUU | [Cd(L)(tbta)(H2O)]n | Br4 C26 Cd1 H18 N4 O5 | solvothermal synthesis | Cd(OAc)2⋅2H2O | 53.3 mg | L | 28.8 mg | H2tbta | 48.1 mg | [6 empty] | 72h | 140°C |  | solvothermal synthesis | 10.1016/j.poly.2018.11.051 |  | 2019.02 | [{"synthesis method": "solvothermal synthesis", "precursor": [{"name": "Cd(OAc)2\u22c52H2O", "amount": "53.3", "unit": "mg"}, {"name": "L", "amount": "28.8", "unit": "mg"}, {"name": "H2tbta", "amount": "48.1", "unit": "mg"}], "solvent": [{"name": "H2O", "amount": "10", "unit": "mL"}], "reducing agent": [{"name": "", "amount": "", "unit": ""}], "surfactant": [{"name": "", "amount": "", "unit": ""}], "pressure": "", "temperature": "140\u00b0C", "time": "72h", "heating rate": "", "cooling rate": "10\u00b0C/h"}]
MUFGUQ | 1 | C23 H17 N2 O6 Zn1 | solvothermal synthesis | Zn(NO3)2⋅6H2O | 0.044 g | HL1 | 0.073 g | 1,4-H2BDC | 0.032 g | NaOH | 0.24 g |  |  |  |  | 3 days | 150°C |  | solvothermal synthesis | 10.1016/j.inoche.2009.07.023 |  | 2009.10 | [{"synthesis method": "solvothermal synthesis", "precursor": [{"name": "Zn(NO3)2\u22c56H2O", "amount": "0.044", "unit": "g"}, {"name": "HL1", "amount": "0.073", "unit": "g"}, {"name": "1,4-H2BDC", "amount": "0.032", "unit": "g"}, {"name": "NaOH", "amount": "0.24", "unit": "g"}], "solvent": [{"name": "H2O", "amount": "14", "unit": "ml"}], "reducing agent": [{"name": "", "amount": "", "unit": ""}], "surfactant": [{"name": "", "amount": "", "unit": ""}], "pressure": "", "temperature": "150\u00b0C", "time": "3 days", "heating rate": "", "cooling rate": "5\u00b0Ch-1"}]
HERFEQ | [Ru(III)(salen)(CN)2][Ni(II)(cyclam)](ClO4) | C30 Cl1 H43 N9 Ni1 O7 Ru1 | chemical synthesis | [Ni(cyclam)](ClO4)2 | 104 mg | 2 | 100 mg | [6 empty] | acetonitrile, water |  |  |  |  | chemical synthesis, centrifugation, washing, drying | 10.1016/j.poly.2006.03.024 |  | 2006.10 | [{"synthesis method": "chemical synthesis", "precursor": [{"name": "[Ni(cyclam)](ClO4)2", "amount": "104", "unit": "mg"}, {"name": "2", "amount": "100", "unit": "mg"}], "solution": [{"name": "acetonitrile", "amount": "5", "unit": "mL"}, {"name": "water", "amount": "5", "unit": "mL"}], "pressure": "", "temperature": "", "time": ""}, {"synthesis method": "centrifugation", "revolution per time": "", "relative centrifugal force": "", "time": "", "temperature": "", "additive": [], "tube material": "", "tube volume": ""}, {"synthesis method": "washing", "washing solution": "water and acetonitrile", "amount": ""}, {"synthesis method": "drying", "pressure": "vacuum", "temperature": "", "atmosphere": "", "time": ""}]
OXUYEN | {[Zn(L)0.5(tbta)]·0.5 L·2.5H2O}n | Br8 C64 H50 N12 O13 S4 Zn2 | solvothermal synthesis | Zn(OAc)2⋅2H2O | 22 mg | L | 47 mg | H2tbta | 48 mg | NaOH | 8 mg |  |  |  | autogenous | 3 days | 140°C |  | solvothermal synthesis | 10.1016/j.molstruc.2016.10.047 |  | 2017.02 | [{"synthesis method": "solvothermal synthesis", "precursor": [{"name": "Zn(OAc)2\u22c52H2O", "amount": "22", "unit": "mg"}, {"name": "L", "amount": "47", "unit": "mg"}, {"name": "H2tbta", "amount": "48", "unit": "mg"}, {"name": "NaOH", "amount": "8", "unit": "mg"}], "solvent": [{"name": "H2O", "amount": "12", "unit": "mL"}], "reducing agent": [{"name": "", "amount": "", "unit": ""}], "surfactant": [{"name": "", "amount": "", "unit": ""}], "pressure": "autogenous", "temperature": "140\u00b0C", "time": "3 days", "heating rate": "", "cooling rate": "10\u00b0C/h"}]
OXUYIR | {[Zn(L)0.5(mip)]·H2O}n | C21 H18 N3 O5 S1 Zn1 | solvothermal synthesis | Zn(OAc)2⋅2H2O | 22 mg | L | 47 mg | H2mip | 18 mg | NaOH | 8 mg |  |  |  | autogenous | 3 days | 140°C |  | solvothermal synthesis | 10.1016/j.molstruc.2016.10.047 |  | 2017.02 | [{"synthesis method": "solvothermal synthesis", "precursor": [{"name": "Zn(OAc)2\u22c52H2O", "amount": "22", "unit": "mg"}, {"name": "L", "amount": "47", "unit": "mg"}, {"name": "H2mip", "amount": "18", "unit": "mg"}, {"name": "NaOH", "amount": "8", "unit": "mg"}], "solvent": [{"name": "H2O", "amount": "12", "unit": "mL"}], "reducing agent": [{"name": "", "amount": "", "unit": ""}], "surfactant": [{"name": "", "amount": "", "unit": ""}], "pressure": "autogenous", "temperature": "140\u00b0C", "time": "3 days", "heating rate": "", "cooling rate": "10\u00b0C/h"}]
OXUYOX | {[Zn(L)0.5(npht)(H2O)]·0.5H2O}n | C40 H32 N8 O15 S2 Zn2 | solvothermal synthesis | Zn(OAc)2⋅2H2O | 22 mg | L | 47 mg | H2npht | 21 mg | NaOH | 8 mg |  |  |  | autogenous | 3 days | 140°C |  | solvothermal synthesis | 10.1016/j.molstruc.2016.10.047 |  | 2017.02 | [{"synthesis method": "solvothermal synthesis", "precursor": [{"name": "Zn(OAc)2\u22c52H2O", "amount": "22", "unit": "mg"}, {"name": "L", "amount": "47", "unit": "mg"}, {"name": "H2npht", "amount": "21", "unit": "mg"}, {"name": "NaOH", "amount": "8", "unit": "mg"}], "solvent": [{"name": "H2O", "amount": "12", "unit": "mL"}], "reducing agent": [{"name": "", "amount": "", "unit": ""}], "surfactant": [{"name": "", "amount": "", "unit": ""}], "pressure": "autogenous", "temperature": "140\u00b0C", "time": "3 days", "heating rate": "", "cooling rate": "10\u00b0C/h"}]
ELEDUV | [Cu(3,4-bpo)2(H2O)(SiW12O40)]·(3,4-H2bpo) | C36 Cu1 H41 N12 O50 Si1 W12 | solvothermal synthesis | H4SiW12O40⋅26H2O | 0.10 g | CuCl2⋅2H2O | 0.018 g | 3,4-bpo | 0.023 g | [5 empty] | autogenous | 3 days | 120°C |  | solvothermal synthesis | 10.1016/j.solidstatesciences.2010.11.033 |  | 2011.02 | [{"synthesis method": "solvothermal synthesis", "precursor": [{"name": "H4SiW12O40\u22c526H2O", "amount": "0.10", "unit": "g"}, {"name": "CuCl2\u22c52H2O", "amount": "0.018", "unit": "g"}, {"name": "3,4-bpo", "amount": "0.023", "unit": "g"}], "solvent": [{"name": "distilled water", "amount": "10.0", "unit": "mL"}], "reducing agent": [{"name": "", "amount": "", "unit": ""}], "surfactant": [{"name": "", "amount": "", "unit": ""}], "pressure": "autogenous", "temperature": "120\u00b0C", "time": "3 days", "heating rate": "", "cooling rate": "slow"}]
ELEFAD | [Cu(4,4'-Hbpo)2(4,4'-bpo)(H2O)(SiW12O40)] | C36 Cu1 H32 N12 O47 Si1 W12 | solvothermal synthesis | H4SiW12O40⋅26H2O | 0.10 g | CuCl2⋅2H2O | 0.018 g | 4,4'-bpo | 0.023 g | [5 empty] | autogenous | 3 days | 120°C |  | solvothermal synthesis | 10.1016/j.solidstatesciences.2010.11.033 |  | 2011.02 | [{"synthesis method": "solvothermal synthesis", "precursor": [{"name": "H4SiW12O40\u22c526H2O", "amount": "0.10", "unit": "g"}, {"name": "CuCl2\u22c52H2O", "amount": "0.018", "unit": "g"}, {"name": "4,4'-bpo", "amount": "0.023", "unit": "g"}], "solvent": [{"name": "distilled water", "amount": "10.0", "unit": "mL"}], "reducing agent": [{"name": "", "amount": "", "unit": ""}], "surfactant": [{"name": "", "amount": "", "unit": ""}], "pressure": "autogenous", "temperature": "120\u00b0C", "time": "3 days", "heating rate": "", "cooling rate": "slow"}]
DAYFOY | [Cu(EDTC)2·(ClO4)] | C24 Cl1 Cu1 H48 N4 O4 S8 | chemical synthesis | EDTC | 0.30 g | copper(II) perchlorate | 0.10 g | [6 empty] | EtOH |  | 5 h | 80°C |  | chemical synthesis, filtration | 10.1016/S0277-5387(99)00090-X |  | 1999.06 | [{"synthesis method": "chemical synthesis", "precursor": [{"name": "EDTC", "amount": "0.30", "unit": "g"}, {"name": "copper(II) perchlorate", "amount": "0.10", "unit": "g"}], "solution": [{"name": "EtOH", "amount": "", "unit": ""}], "pressure": "", "temperature": "80\u00b0C", "time": "5 h"}, {"synthesis method": "filtration", "time": "", "atmosphere": "", "pressure": ""}]
HEWCAP | [Cd(L)(NO3)2(dmf)] | C13 Cd1 H18 N6 O7 | chemical synthesis | ligand L | 0.173 g | Cd(NO3)2⋅6H2O | 0.344 g | [6 empty] | methanol, DMF |  | 2 hours |  |  | chemical synthesis, filtration, drying | 10.1016/j.molstruc.2012.11.036 |  | 2013.03 | [{"synthesis method": "chemical synthesis", "precursor": [{"name": "ligand L", "amount": "0.173", "unit": "g"}, {"name": "Cd(NO3)2\u22c56H2O", "amount": "0.344", "unit": "g"}], "solution": [{"name": "methanol", "amount": "10", "unit": "mL"}, {"name": "DMF", "amount": "1", "unit": "mL"}], "pressure": "", "temperature": "", "time": "2 hours"}, {"synthesis method": "filtration", "time": "", "atmosphere": "", "pressure": ""}, {"synthesis method": "drying", "pressure": "", "temperature": "", "atmosphere": "", "time": ""}]
HEWCET | [Cd(L)(I)2(dmf)] | C13 Cd1 H18 I2 N4 O1 | chemical synthesis | CdI2 | [14 empty] | chemical synthesis | 10.1016/j.molstruc.2012.11.036 |  | 2013.03 | [{"synthesis method": "chemical synthesis", "precursor": [{"name": "CdI2", "amount": "", "unit": ""}], "solution": [], "pressure": "", "temperature": "", "time": ""}]
HEWCIX | [(NO2)(L)Cd(μ-Cl)2Cd(L)(NO2)] | C20 Cd2 Cl2 H22 N8 O4 | chemical synthesis | ligand L | 0.173 g | CdCl2 | 0.183 g | Sodium nitrite | 0.069 g |  |  |  |  | methanol, water |  | 2 hours |  |  | chemical synthesis, filtration | 10.1016/j.molstruc.2012.11.036 |  | 2013.03 | [{"synthesis method": "chemical synthesis", "precursor": [{"name": "ligand L", "amount": "0.173", "unit": "g"}, {"name": "CdCl2", "amount": "0.183", "unit": "g"}, {"name": "Sodium nitrite", "amount": "0.069", "unit": "g"}], "solution": [{"name": "methanol", "amount": "10", "unit": "mL"}, {"name": "water", "amount": "1", "unit": "mL"}], "pressure": "", "temperature": "", "time": "2 hours"}, {"synthesis method": "filtration", "time": "", "atmosphere": "", "pressure": ""}]
HEWCOD | [Cd(L)(dca)(Cl)]n | [C12H11CdClN6] n | chemical synthesis | sodium dicyanamide | 0.178 | [13 empty] | chemical synthesis | 10.1016/j.molstruc.2012.11.036 |  | 2013.03 | [{"synthesis method": "chemical synthesis", "precursor": [{"name": "sodium dicyanamide", "amount": "0.178", "unit": ""}], "solution": [], "pressure": "", "temperature": "", "time": ""}]
IBODEI | [NiL2(H2O)2]·L | C39 Cl2 H48 N6 Ni1 O11 | chemical synthesis | 1,3-Bis(4-pyridyl)propane | 492 mg | cobalt nitrate hexahydrate | 240 mg | sodium perchlorate monohydrate | 350 mg |  |  |  |  | ethanol, water, water |  |  | room temperature |  | chemical synthesis | 10.1016/S0020-1693(01)00406-6 |  | 2001.06 | [{"synthesis method": "chemical synthesis", "precursor": [{"name": "1,3-Bis(4-pyridyl)propane", "amount": "492", "unit": "mg"}, {"name": "cobalt nitrate hexahydrate", "amount": "240", "unit": "mg"}, {"name": "sodium perchlorate monohydrate", "amount": "350", "unit": "mg"}], "solution": [{"name": "ethanol", "amount": "5", "unit": "ml"}, {"name": "water", "amount": "5", "unit": "ml"}, {"name": "water", "amount": "6", "unit": "ml"}], "pressure": "", "temperature": "room temperature", "time": ""}]
LUPNOZ04 | Mn(hfac)2LEt | C22 F12 H21 Mn1 N4 O6 | chemical synthesis | Mn(hfac)2 ⋅2H2O | 101 mg | LEt | 50 mg | [6 empty] | diethyl ether, diethyl ether, Hexane |  | 1 or 2 days | 5°C |  | chemical synthesis, washing, drying | 10.1016/j.poly.2005.03.024 |  | 2005.11 | [{"synthesis method": "chemical synthesis", "precursor": [{"name": "Mn(hfac)2 \u22c52H2O", "amount": "101", "unit": "mg"}, {"name": "LEt", "amount": "50", "unit": "mg"}], "solution": [{"name": "diethyl ether", "amount": "3", "unit": "ml"}, {"name": "diethyl ether", "amount": "2", "unit": "ml"}, {"name": "Hexane", "amount": "15", "unit": "ml"}], "pressure": "", "temperature": "5\u00b0C", "time": "1 or 2 days"}, {"synthesis method": "washing", "washing solution": "hexane", "amount": ""}, {"synthesis method": "drying", "pressure": "", "temperature": "", "atmosphere": "air", "time": ""}]
LUPNOZ05 | Co(hfac)2LEt | C22 Co1 F12 H21 N4 O6 | chemical synthesis | Co(hfac)2 ⋅2H2O | 101 mg | LEt | 50 mg | [6 empty] | THF, THF, heptane |  | 1 or 2 days | 5°C |  | chemical synthesis, washing, drying | 10.1016/j.poly.2005.03.024 |  | 2005.11 | [{"synthesis method": "chemical synthesis", "precursor": [{"name": "Co(hfac)2 \u22c52H2O", "amount": "101", "unit": "mg"}, {"name": "LEt", "amount": "50", "unit": "mg"}], "solution": [{"name": "THF", "amount": "3", "unit": "ml"}, {"name": "THF", "amount": "2", "unit": "ml"}, {"name": "heptane", "amount": "15", "unit": "ml"}], "pressure": "", "temperature": "5\u00b0C", "time": "1 or 2 days"}, {"synthesis method": "washing", "washing solution": "heptane", "amount": ""}, {"synthesis method": "drying", "pressure": "", "temperature": "", "atmosphere": "air", "time": ""}]
ZUGTAY | {(VO2)2(L1H-1)2]Na2(CH3OH)2}n | C26 H38 N2 Na2 O162 V2 | chemical synthesis | o-vanillin | 0.15 g | tromethamine | 0.12 g | [VO(C5H7O2)2] | 0.27 g | NaOH | 0.16 g |  |  | methanol |  | 6h | 90°C |  | chemical synthesis, filtration, drying | 10.1016/j.jinorgbio.2015.03.009 |  | 2015.06 | [{"synthesis method": "chemical synthesis", "precursor": [{"name": "o-vanillin", "amount": "0.15", "unit": "g"}, {"name": "tromethamine", "amount": "0.12", "unit": "g"}, {"name": "[VO(C5H7O2)2]", "amount": "0.27", "unit": "g"}, {"name": "NaOH", "amount": "0.16", "unit": "g"}], "solution": [{"name": "methanol", "amount": "10", "unit": "mL"}], "pressure": "", "temperature": "90\u00b0C", "time": "6h"}, {"synthesis method": "filtration", "time": "", "atmosphere": "", "pressure": ""}, {"synthesis method": "drying", "pressure": "", "temperature": "", "atmosphere": "vacuum", "time": ""}]
ZUGSOL | {[(VO2)(L2H-1)]Na(C2H5OH)}n | C13 H19 N1 Na1 O7 V1 | chemical synthesis | o-vanillin | 0.15 g | 2-amino-1,3-propanediol | 0.091 g | [VO(C5H7O2)2] | 0.27 g | NaOH | 0.080 g |  |  | C2H5OH |  | 6h | 90°C |  | chemical synthesis, filtration, drying | 10.1016/j.jinorgbio.2015.03.009 |  | 2015.06 | [{"synthesis method": "chemical synthesis", "precursor": [{"name": "o-vanillin", "amount": "0.15", "unit": "g"}, {"name": "2-amino-1,3-propanediol", "amount": "0.091", "unit": "g"}, {"name": "[VO(C5H7O2)2]", "amount": "0.27", "unit": "g"}, {"name": "NaOH", "amount": "0.080", "unit": "g"}], "solution": [{"name": "C2H5OH", "amount": "10", "unit": "mL"}], "pressure": "", "temperature": "90\u00b0C", "time": "6h"}, {"synthesis method": "filtration", "time": "", "atmosphere": "", "pressure": ""}, {"synthesis method": "drying", "pressure": "", "temperature": "", "atmosphere": "vacuum", "time": ""}]
ZUGSUR | {[(VO2)(L3H-1)(H2O)]Na}n | C10 H13 N1 Na1 O6 V1 | chemical synthesis | o-vanillin | 0.15 g | ethanolamine | 0.060 mL | [VO(C5H7O2)2] | 0.27 g | NaOH | 0.040 g |  |  | C2H5OH |  | 6h | 90°C |  | chemical synthesis, filtration, drying | 10.1016/j.jinorgbio.2015.03.009 |  | 2015.06 | [{"synthesis method": "chemical synthesis", "precursor": [{"name": "o-vanillin", "amount": "0.15", "unit": "g"}, {"name": "ethanolamine", "amount": "0.060", "unit": "mL"}, {"name": "[VO(C5H7O2)2]", "amount": "0.27", "unit": "g"}, {"name": "NaOH", "amount": "0.040", "unit": "g"}], "solution": [{"name": "C2H5OH", "amount": "10", "unit": "mL"}], "pressure": "", "temperature": "90\u00b0C", "time": "6h"}, {"synthesis method": "filtration", "time": "", "atmosphere": "", "pressure": ""}, {"synthesis method": "drying", "pressure": "", "temperature": "", "atmosphere": "vacuum", "time": ""}]
XIZYOV | [Co2(phac)4(dpa)2(H2O)] | C52 Co2 H48 N6 O9 | solvothermal synthesis | Co(NO3)2⋅6H2O | 108 mg | 4,4'-dipyridylamine | 63 mg | phenylmalonic acid | 67 mg | [6 empty] | 72h | 120°C |  | solvothermal synthesis, filtration, washing, drying | 10.1016/j.molstruc.2007.09.014 |  | 2008.06 | [{"synthesis method": "solvothermal synthesis", "precursor": [{"name": "Co(NO3)2\u22c56H2O", "amount": "108", "unit": "mg"}, {"name": "4,4'-dipyridylamine", "amount": "63", "unit": "mg"}, {"name": "phenylmalonic acid", "amount": "67", "unit": "mg"}], "solvent": [{"name": "distilled H2O", "amount": "10", "unit": "mL"}], "reducing agent": [{"name": "", "amount": "", "unit": ""}], "surfactant": [{"name": "", "amount": "", "unit": ""}], "pressure": "", "temperature": "120\u00b0C", "time": "72h", "heating rate": "", "cooling rate": "gradually to ambient temperature"}, {"synthesis method": "filtration", "time": "", "atmosphere": "", "pressure": ""}, {"synthesis method": "washing", "washing solution": "distilled water and acetone", "amount": ""}, {"synthesis method": "drying", "pressure": "", "temperature": "", "atmosphere": "air", "time": ""}]
XIZYIP | [Co(benzoate)2(dpa)2] | C34 Co1 H28 N6 O4 | solvothermal synthesis | Cobalt benzoate | 83 mg | 4,4'-dipyridylamine | 95 mg | [9 empty] | 80°C for 3d, 95°C for 1d, 90°C for 1d |  | solvothermal synthesis | 10.1016/j.molstruc.2007.09.014 |  | 2008.06 | [{"synthesis method": "solvothermal synthesis", "precursor": [{"name": "Cobalt benzoate", "amount": "83", "unit": "mg"}, {"name": "4,4'-dipyridylamine", "amount": "95", "unit": "mg"}], "solvent": [{"name": "distilled H2O", "amount": "10", "unit": "mL"}], "reducing agent": [{"name": "", "amount": "", "unit": ""}], "surfactant": [{"name": "", "amount": "", "unit": ""}], "pressure": "", "temperature": "80\u00b0C for 3d, 95\u00b0C for 1d, 90\u00b0C for 1d", "time": "", "heating rate": "", "cooling rate": "gradually to room temperature"}]
GUCMEY | 1 | C40 H22 N9 Nd1 O7 | solvothermal synthesis |  |  | Nd(NO3)3⋅6H2O | 109.5 mg | [8 empty] | 3 days | 180°C | 8 | chemical synthesis, pH adjustment, solvothermal synthesis, filtration, washing | 10.1016/j.jssc.2015.01.015 |  | 2015.05 | [{"synthesis method": "chemical synthesis", "precursor": [{"name": "O-HNCP", "amount": "34", "unit": "mg"}, {"name": "Nd(NO3)3\u22c56H2O", "amount": "109.5", "unit": "mg"}], "solution": [{"name": "distilled water", "amount": "12", "unit": "ml"}], "pressure": "", "temperature": "", "time": ""}, {"synthesis method": "pH adjustment", "pH": "8", "modulator": "1M sodium hydroxide solution"}, {"synthesis method": "solvothermal synthesis", "precursor": [{"name": "", "amount": "", "unit": ""}], "solvent": [{"name": "", "amount": "", "unit": ""}], "reducing agent": [{"name": "", "amount": "", "unit": ""}], "surfactant": [{"name": "", "amount": "", "unit": ""}], "pressure": "", "temperature": "180\u00b0C", "time": "3 days", "heating rate": "5\u00b0Ch-1", "cooling rate": ""}, {"synthesis method": "filtration", "time": "", "atmosphere": "", "pressure": ""}, {"synthesis method": "washing", "washing solution": "distilled water", "amount": ""}]
GUCMAU | 2 | C40 H22 La1 N9 O7 | solvothermal synthesis |  |  | La(NO3)3⋅6H2O | [9 empty] | 3 days | 180°C | 8 | chemical synthesis, pH adjustment, solvothermal synthesis, filtration, washing | 10.1016/j.jssc.2015.01.015 |  | 2015.05 | [{"synthesis method": "chemical synthesis", "precursor": [{"name": "O-HNCP", "amount": "34", "unit": "mg"}, {"name": "La(NO3)3\u22c56H2O", "amount": "", "unit": ""}], "solution": [{"name": "distilled water", "amount": "12", "unit": "ml"}], "pressure": "", "temperature": "", "time": ""}, {"synthesis method": "pH adjustment", "pH": "8", "modulator": "1M sodium hydroxide solution"}, {"synthesis method": "solvothermal synthesis", "precursor": [{"name": "", "amount": "", "unit": ""}], "solvent": [{"name": "", "amount": "", "unit": ""}], "reducing agent": [{"name": "", "amount": "", "unit": ""}], "surfactant": [{"name": "", "amount": "", "unit": ""}], "pressure": "", "temperature": "180\u00b0C", "time": "3 days", "heating rate": "5\u00b0Ch-1", "cooling rate": ""}, {"synthesis method": "filtration", "time": "", "atmosphere": "", "pressure": ""}, {"synthesis method": "washing", "washing solution": "distilled water", "amount": ""}]
GUCLUN | 3 | C40 H22 N9 O7 Sm1 | solvothermal synthesis |  |  | Sm(NO3)3⋅6H2O | [9 empty] | 3 days | 180°C | 8 | chemical synthesis, pH adjustment, solvothermal synthesis, filtration, washing | 10.1016/j.jssc.2015.01.015 |  | 2015.05 | [{"synthesis method": "chemical synthesis", "precursor": [{"name": "O-HNCP", "amount": "34", "unit": "mg"}, {"name": "Sm(NO3)3\u22c56H2O", "amount": "", "unit": ""}], "solution": [{"name": "distilled water", "amount": "12", "unit": "ml"}], "pressure": "", "temperature": "", "time": ""}, {"synthesis method": "pH adjustment", "pH": "8", "modulator": "1M sodium hydroxide solution"}, {"synthesis method": "solvothermal synthesis", "precursor": [{"name": "", "amount": "", "unit": ""}], "solvent": [{"name": "", "amount": "", "unit": ""}], "reducing agent": [{"name": "", "amount": "", "unit": ""}], "surfactant": [{"name": "", "amount": "", "unit": ""}], "pressure": "", "temperature": "180\u00b0C", "time": "3 days", "heating rate": "5\u00b0Ch-1", "cooling rate": ""}, {"synthesis method": "filtration", "time": "", "atmosphere": "", "pressure": ""}, {"synthesis method": "washing", "washing solution": "distilled water", "amount": ""}]
GUCLOH | 4 | C40 Eu1 H22 N9 O7 | solvothermal synthesis |  |  | Eu(NO3)3⋅6H2O | [9 empty] | 3 days | 180°C | 8 | chemical synthesis, pH adjustment, solvothermal synthesis, filtration, washing | 10.1016/j.jssc.2015.01.015 |  | 2015.05 | [{"synthesis method": "chemical synthesis", "precursor": [{"name": "O-HNCP", "amount": "34", "unit": "mg"}, {"name": "Eu(NO3)3\u22c56H2O", "amount": "", "unit": ""}], "solution": [{"name": "distilled water", "amount": "12", "unit": "ml"}], "pressure": "", "temperature": "", "time": ""}, {"synthesis method": "pH adjustment", "pH": "8", "modulator": "1M sodium hydroxide solution"}, {"synthesis method": "solvothermal synthesis", "precursor": [{"name": "", "amount": "", "unit": ""}], "solvent": [{"name": "", "amount": "", "unit": ""}], "reducing agent": [{"name": "", "amount": "", "unit": ""}], "surfactant": [{"name": "", "amount": "", "unit": ""}], "pressure": "", "temperature": "180\u00b0C", "time": "3 days", "heating rate": "5\u00b0Ch-1", "cooling rate": ""}, {"synthesis method": "filtration", "time": "", "atmosphere": "", "pressure": ""}, {"synthesis method": "washing", "washing solution": "distilled water", "amount": ""}]
QEQBUK |  | C12 Cu1 F6 H11 N2 O2 | chemical synthesis | 2,4'-tpcb-ht | 0.025 g | Cu(hfac)2⋅H2O | 0.068 g | [6 empty] | methanol |  | 2 days |  |  | chemical synthesis | 10.1016/j.molstruc.2006.03.099 |  | 2006.08 | [{"synthesis method": "chemical synthesis", "precursor": [{"name": "2,4'-tpcb-ht", "amount": "0.025", "unit": "g"}, {"name": "Cu(hfac)2\u22c5H2O", "amount": "0.068", "unit": "g"}], "solution": [{"name": "methanol", "amount": "25", "unit": "mL"}], "pressure": "", "temperature": "", "time": "2 days"}]
QEQCAR |  | C50.5 H64 N10 O15.5 Zn1 | chemical synthesis | 2,4'-tpcb-ht | 0.025 g | Zn(NO3)2⋅H2O | 0.014 g | [6 empty] | methanol, toluene |  | 1 week |  |  | chemical synthesis | 10.1016/j.molstruc.2006.03.099 |  | 2006.08 | [{"synthesis method": "chemical synthesis", "precursor": [{"name": "2,4'-tpcb-ht", "amount": "0.025", "unit": "g"}, {"name": "Zn(NO3)2\u22c5H2O", "amount": "0.014", "unit": "g"}], "solution": [{"name": "methanol", "amount": "25", "unit": "mL"}, {"name": "toluene", "amount": "10", "unit": "mL"}], "pressure": "", "temperature": "", "time": "1 week"}]
REXVIC | [PMo12V2O42][Cu3(4,4'-bpy)3]·(DABCO) | C36 Cu3 H36 Mo12 N8 O42 P1 V2 | solvothermal synthesis | (NH4)3PMo12O40⋅xH2O | 0.499 g | NH4VO3 | 0.234 g | H2C2O4⋅2H2O | 0.253 g | CuBr2 | 0.450 g | 4, 4'-bpy | 0.192 g |  | autogenous | 5 days | 160°C | 4 | solvothermal synthesis, pH adjustment | 10.1016/j.jssc.2017.12.025 |  | 2018.03 | [{"synthesis method": "solvothermal synthesis", "precursor": [{"name": "(NH4)3PMo12O40\u22c5xH2O", "amount": "0.499", "unit": "g"}, {"name": "NH4VO3", "amount": "0.234", "unit": "g"}, {"name": "H2C2O4\u22c52H2O", "amount": "0.253", "unit": "g"}, {"name": "CuBr2", "amount": "0.450", "unit": "g"}, {"name": "4, 4'-bpy", "amount": "0.192", "unit": "g"}, {"name": "DABCO", "amount": "0.22", "unit": "g"}], "solvent": [{"name": "distilled water", "amount": "25", "unit": "ml"}], "reducing agent": [{"name": "", "amount": "", "unit": ""}], "surfactant": [{"name": "", "amount": "", "unit": ""}], "pressure": "autogenous", "temperature": "160\u00b0C", "time": "5 days", "heating rate": "", "cooling rate": ""}, {"synthesis method": "pH adjustment", "pH": "4", "modulator": "NH3\u22c5H2O solution"}]
REXVOI | [PMo10V4O42][Cu2(4,4'-bpy)2][Cu(phen)2]2 | C68 Cu4 H48 Mo10 N12 O42 P1 V4 | solvothermal synthesis | (NH4)3PMo12O40⋅xH2O | 0.499 g | NH4VO3 | 0.234 g | isonicotinic acid | 0.245 g | CuCl2⋅2H2O | 0.354 g | phen | 0.199 g |  | autogenous | 5 days | 160°C | 5 | solvothermal synthesis, pH adjustment | 10.1016/j.jssc.2017.12.025 |  | 2018.03 | [{"synthesis method": "solvothermal synthesis", "precursor": [{"name": "(NH4)3PMo12O40\u22c5xH2O", "amount": "0.499", "unit": "g"}, {"name": "NH4VO3", "amount": "0.234", "unit": "g"}, {"name": "isonicotinic acid", "amount": "0.245", "unit": "g"}, {"name": "CuCl2\u22c52H2O", "amount": "0.354", "unit": "g"}, {"name": "phen", "amount": "0.199", "unit": "g"}, {"name": "4, 4'-bpy", "amount": "0.192", "unit": "g"}], "solvent": [{"name": "distilled water", "amount": "25", "unit": "ml"}], "reducing agent": [{"name": "", "amount": "", "unit": ""}], "surfactant": [{"name": "", "amount": "", "unit": ""}], "pressure": "autogenous", "temperature": "160\u00b0C", "time": "5 days", "heating rate": "", "cooling rate": ""}, {"synthesis method": "pH adjustment", "pH": "5", "modulator": "NH3\u22c5H2O solution"}]
MIPTUB | {[Cu(4,4'-bipy)]3[PW12O40]}[4,4'-bipy] | C40 Cu3 H36 N8 O42 P1 W12 | solvothermal synthesis | H3[PW12O40]⋅xH2O | 0.40 mmol | Cu(NO3)2⋅3H2O | 0.20 mmol | 4,4'-bipy | 0.40 mmol | NH4VO3 | 0.20 mmol | triethylamine | 0.20 mmol |  | autogenous | 5 days | 160°C | 5.1 | solvothermal synthesis, pH adjustment, washing, drying | 10.1016/j.molstruc.2007.01.059 |  | 2007.12 | [{"synthesis method": "solvothermal synthesis", "precursor": [{"name": "H3[PW12O40]\u22c5xH2O", "amount": "0.40", "unit": "mmol"}, {"name": "Cu(NO3)2\u22c53H2O", "amount": "0.20", "unit": "mmol"}, {"name": "4,4'-bipy", "amount": "0.40", "unit": "mmol"}, {"name": "NH4VO3", "amount": "0.20", "unit": "mmol"}, {"name": "triethylamine", "amount": "0.20", "unit": "mmol"}, {"name": "H2O", "amount": "0.40", "unit": "mol"}], "solvent": [{"name": "", "amount": "", "unit": ""}], "reducing agent": [{"name": "", "amount": "", "unit": ""}], "surfactant": [{"name": "", "amount": "", "unit": ""}], "pressure": "autogenous", "temperature": "160\u00b0C", "time": "5 days", "heating rate": "", "cooling rate": "16h"}, {"synthesis method": "pH adjustment", "pH": "5.1", "modulator": "1molL-1 HCl"}, {"synthesis method": "washing", "washing solution": "water", "amount": ""}, {"synthesis method": "drying", "pressure": "", "temperature": "room temperature", "atmosphere": "", "time": ""}]
MIPVAJ | {[Cu(4,4'-bipy)]3[HSiW12O40]}[4,4'-bipy] | C40 Cu3 H36 N8 O42 Si1 W12 | solvothermal synthesis | H4[SiW12O40]⋅xH2O | 0.40 mmol | Cu(NO3)2⋅3H2O | 0.20 mmol | 4,4'-bipy | 0.40 mmol | NH4VO3 | 0.20 mmol | triethylamine | 0.20 mmol |  | autogenous | 5 days | 160°C | 5.1 | solvothermal synthesis, pH adjustment, washing, drying | 10.1016/j.molstruc.2007.01.059 |  | 2007.12 | [{"synthesis method": "solvothermal synthesis", "precursor": [{"name": "H4[SiW12O40]\u22c5xH2O", "amount": "0.40", "unit": "mmol"}, {"name": "Cu(NO3)2\u22c53H2O", "amount": "0.20", "unit": "mmol"}, {"name": "4,4'-bipy", "amount": "0.40", "unit": "mmol"}, {"name": "NH4VO3", "amount": "0.20", "unit": "mmol"}, {"name": "triethylamine", "amount": "0.20", "unit": "mmol"}, {"name": "H2O", "amount": "0.40", "unit": "mol"}], "solvent": [{"name": "", "amount": "", "unit": ""}], "reducing agent": [{"name": "", "amount": "", "unit": ""}], "surfactant": [{"name": "", "amount": "", "unit": ""}], "pressure": "autogenous", "temperature": "160\u00b0C", "time": "5 days", "heating rate": "", "cooling rate": "16h"}, {"synthesis method": "pH adjustment", "pH": "5.1", "modulator": "1molL-1 HCl"}, {"synthesis method": "washing", "washing solution": "water", "amount": ""}, {"synthesis method": "drying", "pressure": "", "temperature": "room temperature", "atmosphere": "", "time": ""}]
VIWZOR | [Zn2(BTC)(OH)(I)](BMIM) | C17 H19 I1 N2 O7 Zn2 | [16 empty] | ionothermal reaction | 10.1016/j.inoche.2007.11.008 |  | 2008.02 | [{"synthesis method": "ionothermal reaction", "precursor": [{"name": "Zn(NO3)2 \u22c56H2O", "amount": "0.149", "unit": "g"}, {"name": "1,3,5-benzenetricarboxylic acid", "amount": "0.105", "unit": "g"}], "solvent": [{"name": "[BMIM]I", "amount": "1.0", "unit": "mL"}], "reducing agent": [{"name": "", "amount": "", "unit": ""}], "surfactant": [{"name": "", "amount": "", "unit": ""}], "pressure": "", "temperature": "160\u00b0C", "time": "5 days", "heating rate": "", "cooling rate": "naturally cooled to room temperature"}]
DECWIS | 1 | C7 Cu1 H10 N1 O2 P1 S2 | chemical synthesis | CuS2P(OMe)2 | 0.11 g | 4,4'-bipy | 0.08 g | [6 empty] | CH2Cl2/ CH3CN |  | 30 min |  |  | chemical synthesis, filtration | 10.1016/j.molstruc.2005.09.002 |  | 2006.02 | [{"synthesis method": "chemical synthesis", "precursor": [{"name": "CuS2P(OMe)2", "amount": "0.11", "unit": "g"}, {"name": "4,4'-bipy", "amount": "0.08", "unit": "g"}], "solution": [{"name": "CH2Cl2/ CH3CN", "amount": "20.0", "unit": "ml"}], "pressure": "", "temperature": "", "time": "30 min"}, {"synthesis method": "filtration", "time": "several days", "atmosphere": "air", "pressure": ""}]
DECWOY | 2 | C9 Cu2 H16 N1 O4 P2 S4 | chemical synthesis | CuS2P(OMe)2 | 0.11 g | 4,4'-bipy | 0.08 g | [6 empty] | CH2Cl2/ CH3CN |  | 30 min |  |  | chemical synthesis, filtration | 10.1016/j.molstruc.2005.09.002 |  | 2006.02 | [{"synthesis method": "chemical synthesis", "precursor": [{"name": "CuS2P(OMe)2", "amount": "0.11", "unit": "g"}, {"name": "4,4'-bipy", "amount": "0.08", "unit": "g"}], "solution": [{"name": "CH2Cl2/ CH3CN", "amount": "20.0", "unit": "ml"}], "pressure": "", "temperature": "", "time": "30 min"}, {"synthesis method": "filtration", "time": "several days", "atmosphere": "air", "pressure": ""}]
DECWUE | 3 | C9 Cu1 H14 N1 O2 P1 S2 | chemical synthesis | CuS2P(OMe)2 | 0.11 g | 4,4'-bipy | 0.08 g | [6 empty] | CH2Cl2/ CH3CN |  | 30 min |  |  | chemical synthesis, filtration | 10.1016/j.molstruc.2005.09.002 |  | 2006.02 | [{"synthesis method": "chemical synthesis", "precursor": [{"name": "CuS2P(OMe)2", "amount": "0.11", "unit": "g"}, {"name": "4,4'-bipy", "amount": "0.08", "unit": "g"}], "solution": [{"name": "CH2Cl2/ CH3CN", "amount": "20.0", "unit": "ml"}], "pressure": "", "temperature": "", "time": "30 min"}, {"synthesis method": "filtration", "time": "several days", "atmosphere": "air", "pressure": ""}]
TIHCIY | [Cu(c14cdc)(dpa)] | C18 Cu1 H21 N3 O5 | solvothermal synthesis | Cu(NO3)2⋅4H2O | 43 mg | cis-1,4-cyclohexanedicarboxylic acid | 32 mg | dpa | 32 mg | [6 empty] | 24h | 90°C |  | solvothermal synthesis, washing | 10.1016/j.ica.2013.07.059 |  | 2013.10 | [{"synthesis method": "solvothermal synthesis", "precursor": [{"name": "Cu(NO3)2\u22c54H2O", "amount": "43", "unit": "mg"}, {"name": "cis-1,4-cyclohexanedicarboxylic acid", "amount": "32", "unit": "mg"}, {"name": "dpa", "amount": "32", "unit": "mg"}], "solvent": [{"name": "distilled H2O", "amount": "5", "unit": "mL"}], "reducing agent": [{"name": "NaOH solution", "amount": "0.25", "unit": "mL"}], "surfactant": [{"name": "", "amount": "", "unit": ""}], "pressure": "", "temperature": "90\u00b0C", "time": "24h", "heating rate": "", "cooling rate": ""}, {"synthesis method": "washing", "washing solution": "distilled water and acetone", "amount": ""}]
TIHCAQ | [Cu2(t14cdc)2(dpa)] | C52 Cu4 H58 N6 O16 | solvothermal synthesis | Cu(NO3)2⋅4H2O | 86 mg | trans-1,4-cyclohexanedicarboxylic acid | 64 mg | dpa | 63 mg | [6 empty] | 24h | 120°C |  | solvothermal synthesis, washing | 10.1016/j.ica.2013.07.059 |  | 2013.10 | [{"synthesis method": "solvothermal synthesis", "precursor": [{"name": "Cu(NO3)2\u22c54H2O", "amount": "86", "unit": "mg"}, {"name": "trans-1,4-cyclohexanedicarboxylic acid", "amount": "64", "unit": "mg"}, {"name": "dpa", "amount": "63", "unit": "mg"}], "solvent": [{"name": "distilled H2O", "amount": "10", "unit": "mL"}], "reducing agent": [{"name": "NaOH solution", "amount": "0.5", "unit": "mL"}], "surfactant": [{"name": "", "amount": "", "unit": ""}], "pressure": "", "temperature": "120\u00b0C", "time": "24h", "heating rate": "", "cooling rate": ""}, {"synthesis method": "washing", "washing solution": "distilled water and acetone", "amount": ""}]
TIHCEU | [Cu(t14cdc)(dpa)(Hdpa)](NO3)·3.5H2O | C28 Cu1 H36 N7 O10.5 | solvothermal synthesis | Cu(NO3)2⋅4H2O | 86 mg | trans-1,4-cyclohexanedicarboxylic acid | 64 mg | dpa | 126 mg | [6 empty] | 24h | 100°C |  | solvothermal synthesis, washing | 10.1016/j.ica.2013.07.059 |  | 2013.10 | [{"synthesis method": "solvothermal synthesis", "precursor": [{"name": "Cu(NO3)2\u22c54H2O", "amount": "86", "unit": "mg"}, {"name": "trans-1,4-cyclohexanedicarboxylic acid", "amount": "64", "unit": "mg"}, {"name": "dpa", "amount": "126", "unit": "mg"}], "solvent": [{"name": "distilled H2O", "amount": "10", "unit": "mL"}], "reducing agent": [{"name": "NaOH solution", "amount": "0.5", "unit": "mL"}], "surfactant": [{"name": "", "amount": "", "unit": ""}], "pressure": "", "temperature": "100\u00b0C", "time": "24h", "heating rate": "", "cooling rate": ""}, {"synthesis method": "washing", "washing solution": "distilled water and acetone", "amount": ""}]
TIHCOE | [Cu(1,4-phda)(dpa)] | C20 Cu1 H17 N3 O4 | solvothermal synthesis | Cu(NO3)2⋅4H2O | 86 mg | 1,4-phenylenediacetic acid | 71 mg | dpa | 63 mg | [6 empty] | 24h | 120°C |  | solvothermal synthesis, washing | 10.1016/j.ica.2013.07.059 |  | 2013.10 | [{"synthesis method": "solvothermal synthesis", "precursor": [{"name": "Cu(NO3)2\u22c54H2O", "amount": "86", "unit": "mg"}, {"name": "1,4-phenylenediacetic acid", "amount": "71", "unit": "mg"}, {"name": "dpa", "amount": "63", "unit": "mg"}], "solvent": [{"name": "distilled H2O", "amount": "10", "unit": "mL"}], "reducing agent": [{"name": "NaOH solution", "amount": "0.5", "unit": "mL"}], "surfactant": [{"name": "", "amount": "", "unit": ""}], "pressure": "", "temperature": "120\u00b0C", "time": "24h", "heating rate": "", "cooling rate": ""}, {"synthesis method": "washing", "washing solution": "distilled water and acetone", "amount": ""}]
CIDHED | Zn2.36Co1.64(μ4-O)(bipy)(m-BDC)3 | C34 Co1.64 H20 N2 O13 Zn2.36 | solvothermal synthesis | CoCl2 ⋅6H2O | 0.24 g | Zn(NO3)2 ⋅6H2O | 0.30 g | bipy | 0.05 g | m-H2BDC | 0.12 g |  |  |  |  | 60h | 180°C | 6 | solvothermal synthesis, pH adjustment, washing, drying | 10.1016/j.inoche.2006.11.018 |  | 2007.04 | [{"synthesis method": "solvothermal synthesis", "precursor": [{"name": "CoCl2 \u22c56H2O", "amount": "0.24", "unit": "g"}, {"name": "Zn(NO3)2 \u22c56H2O", "amount": "0.30", "unit": "g"}, {"name": "bipy", "amount": "0.05", "unit": "g"}, {"name": "m-H2BDC", "amount": "0.12", "unit": "g"}], "solvent": [{"name": "distilled water", "amount": "6", "unit": "mL"}], "reducing agent": [{"name": "", "amount": "", "unit": ""}], "surfactant": [{"name": "", "amount": "", "unit": ""}], "pressure": "", "temperature": "180\u00b0C", "time": "60h", "heating rate": "", "cooling rate": "5\u00b0C/h"}, {"synthesis method": "pH adjustment", "pH": "6", "modulator": "2M KOH"}, {"synthesis method": "washing", "washing solution": "water", "amount": ""}, {"synthesis method": "drying", "pressure": "", "temperature": "", "atmosphere": "air", "time": ""}]
JOHFIX | [Hg(CH2COCH3)(4-NO2pcyd)] n | C10 H9 Hg1 N3 O3 | chemical synthesis | 4-NO2-pcyd | 33 mg | NaOH | 16 mg | Hg(NO3)2.H2O | 68 mg |  |  |  |  | acetone, acetone |  | overnight | reflux temperature |  | chemical synthesis, drying | 10.1016/j.ica.2014.03.016 |  | 2014.05 | [{"synthesis method": "chemical synthesis", "precursor": [{"name": "4-NO2-pcyd", "amount": "33", "unit": "mg"}, {"name": "NaOH", "amount": "16", "unit": "mg"}, {"name": "Hg(NO3)2.H2O", "amount": "68", "unit": "mg"}], "solution": [{"name": "acetone", "amount": "10", "unit": "ml"}, {"name": "acetone", "amount": "15", "unit": "ml"}], "pressure": "", "temperature": "reflux temperature", "time": "overnight"}, {"synthesis method": "drying", "pressure": "", "temperature": "room temperature", "atmosphere": "air", "time": ""}]
EKISAT | {[Cd(1,4-phda)(4-bpmp)]·1.5H2O} n | C26 Cd1 H31 N4 O5.5 | solvothermal synthesis | Cd(NO3)2⋅4H2O | 59 mg | 4-bpmp | 110 mg | 1,4-phenylenediacetic acid | 33 mg | [6 empty] | 48h | 120°C |  | solvothermal synthesis, washing | 10.1016/j.ica.2009.09.043 |  | 2010.01 | [{"synthesis method": "solvothermal synthesis", "precursor": [{"name": "Cd(NO3)2\u22c54H2O", "amount": "59", "unit": "mg"}, {"name": "4-bpmp", "amount": "110", "unit": "mg"}, {"name": "1,4-phenylenediacetic acid", "amount": "33", "unit": "mg"}], "solvent": [{"name": "deionized water", "amount": "10", "unit": "mL"}], "reducing agent": [{"name": "", "amount": "", "unit": ""}], "surfactant": [{"name": "", "amount": "", "unit": ""}], "pressure": "", "temperature": "120\u00b0C", "time": "48h", "heating rate": "", "cooling rate": "slowly to 25\u00b0C"}, {"synthesis method": "washing", "washing solution": "distilled water, ethanol, and acetone", "amount": ""}]
EKISIB | {[Cd(1,4-phdp)(H4-bpmp)](ClO4)·3.5H2O} n | C56 Cd2 Cl2 H80 N8 O23 | solvothermal synthesis | Cd(ClO4)2⋅6H2O | 58 mg | 4-bpmp | 99 mg | 1,4-phenylenedipropionic acid | 41 mg | [6 empty] | 72h | 80°C |  | solvothermal synthesis, washing | 10.1016/j.ica.2009.09.043 |  | 2010.01 | [{"synthesis method": "solvothermal synthesis", "precursor": [{"name": "Cd(ClO4)2\u22c56H2O", "amount": "58", "unit": "mg"}, {"name": "4-bpmp", "amount": "99", "unit": "mg"}, {"name": "1,4-phenylenedipropionic acid", "amount": "41", "unit": "mg"}], "solvent": [{"name": "deionized water", "amount": "5", "unit": "mL"}], "reducing agent": [{"name": "", "amount": "", "unit": ""}], "surfactant": [{"name": "", "amount": "", "unit": ""}], "pressure": "", "temperature": "80\u00b0C", "time": "72h", "heating rate": "", "cooling rate": "slowly to 25\u00b0C"}, {"synthesis method": "washing", "washing solution": "distilled water, ethanol, and acetone", "amount": ""}]
EKISOH | [Cd(1,4-phdp)(3-bpmp)(H2O)] n | C28 Cd1 H34 N4 O5 | solvothermal synthesis | 3-bpmp | 99 mg | [10 empty] | 72h | 80°C |  | solvothermal synthesis, washing | 10.1016/j.ica.2009.09.043 |  | 2010.01 | [{"synthesis method": "solvothermal synthesis", "precursor": [{"name": "3-bpmp", "amount": "99", "unit": "mg"}], "solvent": [{"name": "deionized water", "amount": "5", "unit": "mL"}], "reducing agent": [{"name": "", "amount": "", "unit": ""}], "surfactant": [{"name": "", "amount": "", "unit": ""}], "pressure": "", "temperature": "80\u00b0C", "time": "72h", "heating rate": "", "cooling rate": "slowly to 25\u00b0C"}, {"synthesis method": "washing", "washing solution": "distilled water, ethanol, and acetone", "amount": ""}]
EKIRUM | [Cd(1,3-phda)(4-bpmp)] n | C26 Cd1 H28 N4 O4 | solvothermal synthesis | Cd(NO3)2⋅4H2O | 59 mg | 4-bpmp | 51 mg | 1,3-phenylenediacetic acid | 36 mg | [6 empty] | 48h | 80°C |  | solvothermal synthesis, washing | 10.1016/j.ica.2009.09.043 |  | 2010.01 | [{"synthesis method": "solvothermal synthesis", "precursor": [{"name": "Cd(NO3)2\u22c54H2O", "amount": "59", "unit": "mg"}, {"name": "4-bpmp", "amount": "51", "unit": "mg"}, {"name": "1,3-phenylenediacetic acid", "amount": "36", "unit": "mg"}], "solvent": [{"name": "deionized water", "amount": "6", "unit": "mL"}], "reducing agent": [{"name": "", "amount": "", "unit": ""}], "surfactant": [{"name": "", "amount": "", "unit": ""}], "pressure": "", "temperature": "80\u00b0C", "time": "48h", "heating rate": "", "cooling rate": "slowly to 25\u00b0C"}, {"synthesis method": "washing", "washing solution": "distilled water, ethanol, and acetone", "amount": ""}]
BIYDIX | [Co(H2O)5(MeOH)]⊂[Co4SO4(TCAS)(H2O)6] | C25 Co5 H40 O36 S9 | chemical synthesis | CoSO4⋅7H2O | 70 mg | Na4H4TCAS | 45 mg | [6 empty] | CH3OH, water, H2O/CH3OH |  | several days |  |  | chemical synthesis | 10.1016/j.molstruc.2007.07.029 |  | 2008.04 | [{"synthesis method": "chemical synthesis", "precursor": [{"name": "CoSO4\u22c57H2O", "amount": "70", "unit": "mg"}, {"name": "Na4H4TCAS", "amount": "45", "unit": "mg"}], "solution": [{"name": "CH3OH", "amount": "5", "unit": "ml"}, {"name": "water", "amount": "4", "unit": "ml"}, {"name": "H2O/CH3OH", "amount": "4", "unit": "ml"}], "pressure": "", "temperature": "", "time": "several days"}]
LIWSUG | {NiII(tp)(OHCH3)}n | C12 H20 Ni1 O8 | chemical synthesis | NiCl2 ⋅6H2O | 0.238 g | terephthalic acid | 0.166 g | [6 empty] | water, DMF |  | 2h | 343.15K |  | chemical synthesis, diffusion | 10.1016/j.ica.2007.07.033 |  | 2008.01 | [{"synthesis method": "chemical synthesis", "precursor": [{"name": "NiCl2 \u22c56H2O", "amount": "0.238", "unit": "g"}, {"name": "terephthalic acid", "amount": "0.166", "unit": "g"}], "solution": [{"name": "water", "amount": "10", "unit": "mL"}, {"name": "DMF", "amount": "10", "unit": "mL"}], "pressure": "", "temperature": "343.15K", "time": "2h"}, {"synthesis method": "diffusion", "diffusion solution": "methanol", "time": "2 months"}]
RAMHES02 | {CoII(tp)(phen)(H2O)}n | C40 Co2 H28 N4 O10 | solvothermal synthesis | CoCl2 ⋅6H2O | 0.238 g | terephthalic acid | 0.166 g | [8 empty] | 24h | 423.15K |  | solvothermal synthesis | 10.1016/j.ica.2007.07.033 |  | 2008.01 | [{"synthesis method": "solvothermal synthesis", "precursor": [{"name": "CoCl2 \u22c56H2O", "amount": "0.238", "unit": "g"}, {"name": "terephthalic acid", "amount": "0.166", "unit": "g"}], "solvent": [{"name": "water", "amount": "10", "unit": "mL"}, {"name": "DMF", "amount": "10", "unit": "mL"}], "reducing agent": [{"name": "", "amount": "", "unit": ""}], "surfactant": [{"name": "", "amount": "", "unit": ""}], "pressure": "", "temperature": "423.15K", "time": "24h", "heating rate": "", "cooling rate": "naturally to room temperature"}]
KEQPON | 1,3,1',3',1",3"-Hexamethyl-[5,5':5',5"]terpyrimidine-2,4,6,2',4',6',2",4",6"-nonone sodium salt | C40 H54 N12 Na2 O22 | [17 empty] | 10.1016/j.molcata.2012.05.018 |  | 2012.11 | []
KEQPUT | 1,3,1',3',1",3"-Hexaethyl-[5,5':5',5"]terpyrimidine-2,4,6,2',4',6',2",4",6"-nonone sodium salt | C28 H47 N6 Na1 O13 | [17 empty] | 10.1016/j.molcata.2012.05.018 |  | 2012.11 | []
EGOXAA | Ln(H2L)(H3L) | C18 H27 N2 O12 P4 Sm1 | solvothermal synthesis | LnCl3⋅nH2O | 0.25 mmol | H4L | 0.295 g | [8 empty] | 5 days | 165°C |  | solvothermal synthesis | 10.1016/j.jssc.2008.06.043 |  | 2008.10 | [{"synthesis method": "solvothermal synthesis", "precursor": [{"name": "LnCl3\u22c5nH2O", "amount": "0.25", "unit": "mmol"}, {"name": "H4L", "amount": "0.295", "unit": "g"}], "solvent": [{"name": "distilled water", "amount": "10", "unit": "mL"}], "reducing agent": [{"name": "", "amount": "", "unit": ""}], "surfactant": [{"name": "", "amount": "", "unit": ""}], "pressure": "", "temperature": "165\u00b0C", "time": "5 days", "heating rate": "", "cooling rate": ""}]
EGOXEE | Ln(H2L)(H3L) | C18 H27 N2 O12 P4 Tb1 | solvothermal synthesis | LnCl3⋅6H2O | 0.25 mmol | H4L | 0.295 g | [8 empty] | 5 days | 165°C |  | solvothermal synthesis | 10.1016/j.jssc.2008.06.043 |  | 2008.10 | [{"synthesis method": "solvothermal synthesis", "precursor": [{"name": "LnCl3\u22c56H2O", "amount": "0.25", "unit": "mmol"}, {"name": "H4L", "amount": "0.295", "unit": "g"}], "solvent": [{"name": "distilled water", "amount": "10", "unit": "mL"}], "reducing agent": [{"name": "", "amount": "", "unit": ""}], "surfactant": [{"name": "", "amount": "", "unit": ""}], "pressure": "", "temperature": "165\u00b0C", "time": "5 days", "heating rate": "", "cooling rate": ""}]
HULPUA | [Ln(H2L)(HL)(H2O)2] | C24 H25 N6 O11 Pr1 | solvothermal synthesis | H3L | 0.026 g | Pr(NO3)3⋅6H2O | 0.021 g | [8 empty] | 4 days | 120°C |  | solvothermal synthesis | 10.1016/j.solidstatesciences.2009.07.016 |  | 2009.11 | [{"synthesis method": "solvothermal synthesis", "precursor": [{"name": "H3L", "amount": "0.026", "unit": "g"}, {"name": "Pr(NO3)3\u22c56H2O", "amount": "0.021", "unit": "g"}], "solvent": [{"name": "H2O", "amount": "10", "unit": "mL"}], "reducing agent": [{"name": "", "amount": "", "unit": ""}], "surfactant": [{"name": "", "amount": "", "unit": ""}], "pressure": "", "temperature": "120\u00b0C", "time": "4 days", "heating rate": "", "cooling rate": ""}]
HULQAH | [Ln(H2L)(HL)(H2O)2] | C24 H25 N6 Nd1 O11 | solvothermal synthesis | H3L | 0.026 g | Nd(NO3)3⋅6H2O | 0.021 g | [8 empty] | 4 days | 120°C |  | solvothermal synthesis | 10.1016/j.solidstatesciences.2009.07.016 |  | 2009.11 | [{"synthesis method": "solvothermal synthesis", "precursor": [{"name": "H3L", "amount": "0.026", "unit": "g"}, {"name": "Nd(NO3)3\u22c56H2O", "amount": "0.021", "unit": "g"}], "solvent": [{"name": "H2O", "amount": "10", "unit": "mL"}], "reducing agent": [{"name": "", "amount": "", "unit": ""}], "surfactant": [{"name": "", "amount": "", "unit": ""}], "pressure": "", "temperature": "120\u00b0C", "time": "4 days", "heating rate": "", "cooling rate": ""}]
HULQEL | [Ln(H2L)(HL)(H2O)2] | C24 H25 N6 O11 Sm1 | solvothermal synthesis | H3L | 0.026 g | Sm(NO3)3⋅6H2O | 0.022 g | [8 empty] | 4 days | 120°C |  | solvothermal synthesis | 10.1016/j.solidstatesciences.2009.07.016 |  | 2009.11 | [{"synthesis method": "solvothermal synthesis", "precursor": [{"name": "H3L", "amount": "0.026", "unit": "g"}, {"name": "Sm(NO3)3\u22c56H2O", "amount": "0.022", "unit": "g"}], "solvent": [{"name": "H2O", "amount": "10", "unit": "mL"}], "reducing agent": [{"name": "", "amount": "", "unit": ""}], "surfactant": [{"name": "", "amount": "", "unit": ""}], "pressure": "", "temperature": "120\u00b0C", "time": "4 days", "heating rate": "", "cooling rate": ""}]
HULQIP | [Ln(H2L)(HL)(H2O)2] | C24 Gd1 H25 N6 O11 | solvothermal synthesis | H3L | 0.026 g | Gd(NO3)3⋅6H2O | 0.022 g | [8 empty] | 4 days | 120°C |  | solvothermal synthesis | 10.1016/j.solidstatesciences.2009.07.016 |  | 2009.11 | [{"synthesis method": "solvothermal synthesis", "precursor": [{"name": "H3L", "amount": "0.026", "unit": "g"}, {"name": "Gd(NO3)3\u22c56H2O", "amount": "0.022", "unit": "g"}], "solvent": [{"name": "H2O", "amount": "10", "unit": "mL"}], "reducing agent": [{"name": "", "amount": "", "unit": ""}], "surfactant": [{"name": "", "amount": "", "unit": ""}], "pressure": "", "temperature": "120\u00b0C", "time": "4 days", "heating rate": "", "cooling rate": ""}]
HULQOV | [Ln(H2L)(HL)(H2O)2] | C24 H25 N6 O11 Tb1 | solvothermal synthesis | H3L | 0.026 g | Tb(NO3)3⋅6H2O | 0.023 g | [8 empty] | 4 days | 120°C |  | solvothermal synthesis | 10.1016/j.solidstatesciences.2009.07.016 |  | 2009.11 | [{"synthesis method": "solvothermal synthesis", "precursor": [{"name": "H3L", "amount": "0.026", "unit": "g"}, {"name": "Tb(NO3)3\u22c56H2O", "amount": "0.023", "unit": "g"}], "solvent": [{"name": "H2O", "amount": "10", "unit": "mL"}], "reducing agent": [{"name": "", "amount": "", "unit": ""}], "surfactant": [{"name": "", "amount": "", "unit": ""}], "pressure": "", "temperature": "120\u00b0C", "time": "4 days", "heating rate": "", "cooling rate": ""}]
NOLTUD | [{Ag3(bpsp)2·dmf·MeCN}(ClO4)3] n | Ag3 C35 Cl3 H38 N12 O13 S4 | chemical synthesis | 2,6-bis(chloromethyl)pyridine | 0.88 g | sodium pyrimidine-2-thiolate | 0.11 g | AgClO4 | 0.44 g |  |  |  |  | DMF, CH3CN |  | 6 h | 60°C |  | chemical synthesis | 10.1016/S0020-1693(01)00625-9 |  | 2001.10 | [{"synthesis method": "chemical synthesis", "precursor": [{"name": "2,6-bis(chloromethyl)pyridine", "amount": "0.88", "unit": "g"}, {"name": "sodium pyrimidine-2-thiolate", "amount": "0.11", "unit": "g"}, {"name": "AgClO4", "amount": "0.44", "unit": "g"}], "solution": [{"name": "DMF", "amount": "20", "unit": "ml"}, {"name": "CH3CN", "amount": "10", "unit": "ml"}], "pressure": "", "temperature": "60\u00b0C", "time": "6 h"}]
NOMCUN | [Ag2(bpsp)2](NO3)2 | Ag2 C30 H26 N12 O6 S4 | chemical synthesis | 2,6-bis(chloromethyl)pyridine | 0.88 g | sodium pyrimidine-2-thiolate | 0.11 g | AgNO3 | 0.27 g |  |  |  |  | DMF, CH3CN |  | 6 h | 60°C |  | chemical synthesis | 10.1016/S0020-1693(01)00625-9 |  | 2001.10 | [{"synthesis method": "chemical synthesis", "precursor": [{"name": "2,6-bis(chloromethyl)pyridine", "amount": "0.88", "unit": "g"}, {"name": "sodium pyrimidine-2-thiolate", "amount": "0.11", "unit": "g"}, {"name": "AgNO3", "amount": "0.27", "unit": "g"}], "solution": [{"name": "DMF", "amount": "20", "unit": "ml"}, {"name": "CH3CN", "amount": "10", "unit": "ml"}], "pressure": "", "temperature": "60\u00b0C", "time": "6 h"}]
NOMQUB | [Ag4(bpsp)2(NO3)2·dmf](NO3)2 | Ag4 C33 H33 N15 O13 S4 | chemical synthesis | 2,6-bis(chloromethyl)pyridine | 0.88 g | sodium pyrimidine-2-thiolate | 0.11 g | AgNO3 | 0.34 g |  |  |  |  | DMF, CH3CN |  | 6 h | 60°C |  | chemical synthesis | 10.1016/S0020-1693(01)00625-9 |  | 2001.10 | [{"synthesis method": "chemical synthesis", "precursor": [{"name": "2,6-bis(chloromethyl)pyridine", "amount": "0.88", "unit": "g"}, {"name": "sodium pyrimidine-2-thiolate", "amount": "0.11", "unit": "g"}, {"name": "AgNO3", "amount": "0.34", "unit": "g"}], "solution": [{"name": "DMF", "amount": "20", "unit": "ml"}, {"name": "CH3CN", "amount": "10", "unit": "ml"}], "pressure": "", "temperature": "60\u00b0C", "time": "6 h"}]
VOYXEO | {[Zn(dip)(dpa)]·3H2O} n | C24 H21 N3 O7 Zn1 | solvothermal synthesis | Zn(NO3)2⋅6H2O | 124 mg | dpa | 72 mg | diphenic acid | 101 mg | [6 empty] | 2 days | 150°C |  | solvothermal synthesis, washing, drying | 10.1016/j.poly.2015.01.016 |  | 2015.03 | [{"synthesis method": "solvothermal synthesis", "precursor": [{"name": "Zn(NO3)2\u22c56H2O", "amount": "124", "unit": "mg"}, {"name": "dpa", "amount": "72", "unit": "mg"}, {"name": "diphenic acid", "amount": "101", "unit": "mg"}], "solvent": [{"name": "distilled H2O", "amount": "10", "unit": "mL"}, {"name": "1M NaOH", "amount": "1", "unit": "mL"}], "reducing agent": [{"name": "", "amount": "", "unit": ""}], "surfactant": [{"name": "", "amount": "", "unit": ""}], "pressure": "", "temperature": "150\u00b0C", "time": "2 days", "heating rate": "", "cooling rate": ""}, {"synthesis method": "washing", "washing solution": "distilled water, ethanol, and acetone", "amount": ""}, {"synthesis method": "drying", "pressure": "", "temperature": "", "atmosphere": "air", "time": ""}]
VOYXIS | {[Cu3(dip)3(dpa)3(H2O)3.5]·2H2O} n | C72 Cu3 H62 N9 O17.5 | solvothermal synthesis | Cu(ClO4)2⋅6H2O | 137 mg | dpa | 63 mg | diphenic acid | 90 mg | [6 empty] | 24 hours | 100°C |  | solvothermal synthesis, washing, drying | 10.1016/j.poly.2015.01.016 |  | 2015.03 | [{"synthesis method": "solvothermal synthesis", "precursor": [{"name": "Cu(ClO4)2\u22c56H2O", "amount": "137", "unit": "mg"}, {"name": "dpa", "amount": "63", "unit": "mg"}, {"name": "diphenic acid", "amount": "90", "unit": "mg"}], "solvent": [{"name": "distilled H2O", "amount": "10", "unit": "mL"}, {"name": "1M NaOH", "amount": "0.75", "unit": "mL"}], "reducing agent": [{"name": "", "amount": "", "unit": ""}], "surfactant": [{"name": "", "amount": "", "unit": ""}], "pressure": "", "temperature": "100\u00b0C", "time": "24 hours", "heating rate": "", "cooling rate": ""}, {"synthesis method": "washing", "washing solution": "distilled water, ethanol, and acetone", "amount": ""}, {"synthesis method": "drying", "pressure": "", "temperature": "", "atmosphere": "air", "time": ""}]
VOYXOY | {[Ni(dip)(dpa)(H2O)2]·H2O} n | C24 H23 N3 Ni1 O7 | solvothermal synthesis | Ni(NO3)2⋅6H2O | 68 mg | dpa | 63 mg | diphenic acid | 90 mg | [6 empty] | 3 days | 120°C |  | solvothermal synthesis, washing, drying | 10.1016/j.poly.2015.01.016 |  | 2015.03 | [{"synthesis method": "solvothermal synthesis", "precursor": [{"name": "Ni(NO3)2\u22c56H2O", "amount": "68", "unit": "mg"}, {"name": "dpa", "amount": "63", "unit": "mg"}, {"name": "diphenic acid", "amount": "90", "unit": "mg"}], "solvent": [{"name": "distilled H2O", "amount": "10", "unit": "mL"}, {"name": "1M NaOH", "amount": "0.75", "unit": "mL"}], "reducing agent": [{"name": "", "amount": "", "unit": ""}], "surfactant": [{"name": "", "amount": "", "unit": ""}], "pressure": "", "temperature": "120\u00b0C", "time": "3 days", "heating rate": "", "cooling rate": ""}, {"synthesis method": "washing", "washing solution": "distilled water, ethanol, and acetone", "amount": ""}, {"synthesis method": "drying", "pressure": "", "temperature": "", "atmosphere": "air", "time": ""}]
VOYXUE | {[Cd6(dip)6(H2O)4(dpa)4]·5H2O} n | C124 Cd6 H102 N12 O33 | solvothermal synthesis | Cd(NO3)2⋅4H2O | 129 mg | dpa | 72 mg | diphenic acid | 101 mg | [6 empty] | 48 hours | 120°C |  | solvothermal synthesis, washing, drying | 10.1016/j.poly.2015.01.016 |  | 2015.03 | [{"synthesis method": "solvothermal synthesis", "precursor": [{"name": "Cd(NO3)2\u22c54H2O", "amount": "129", "unit": "mg"}, {"name": "dpa", "amount": "72", "unit": "mg"}, {"name": "diphenic acid", "amount": "101", "unit": "mg"}], "solvent": [{"name": "distilled H2O", "amount": "10", "unit": "mL"}, {"name": "1M NaOH", "amount": "1", "unit": "mL"}], "reducing agent": [{"name": "", "amount": "", "unit": ""}], "surfactant": [{"name": "", "amount": "", "unit": ""}], "pressure": "", "temperature": "120\u00b0C", "time": "48 hours", "heating rate": "", "cooling rate": ""}, {"synthesis method": "washing", "washing solution": "distilled water and acetone", "amount": ""}, {"synthesis method": "drying", "pressure": "", "temperature": "", "atmosphere": "air", "time": ""}]
XIWSAX01 | CuVO2(4,4'-bpy)(PO4) | CuVO2(4,4'-bpy)(PO4) | solvothermal synthesis | V2O5 | 0.10 mmol | Cu(NO3)2⋅3H2O | 0.25 mmol | 4,4'-bipyridine | 2 mmol | H3PO4 | 8 mmol |  |  |  |  | 3 days | 180°C | 2.1 | solvothermal synthesis, pH adjustment, washing, washing, drying | 10.1016/S0022-4596(03)00021-5 |  | 2003.04 | [{"synthesis method": "solvothermal synthesis", "precursor": [{"name": "V2O5", "amount": "0.10", "unit": "mmol"}, {"name": "Cu(NO3)2\u22c53H2O", "amount": "0.25", "unit": "mmol"}, {"name": "4,4'-bipyridine", "amount": "2", "unit": "mmol"}, {"name": "H3PO4", "amount": "8", "unit": "mmol"}], "solvent": [{"name": "H2O", "amount": "10", "unit": "mL"}], "reducing agent": [{"name": "", "amount": "", "unit": ""}], "surfactant": [{"name": "", "amount": "", "unit": ""}], "pressure": "", "temperature": "180\u00b0C", "time": "3 days", "heating rate": "", "cooling rate": ""}, {"synthesis method": "pH adjustment", "pH": "2.1", "modulator": ""}, {"synthesis method": "washing", "washing solution": "water", "amount": ""}, {"synthesis method": "washing", "washing solution": "ethanol", "amount": ""}, {"synthesis method": "drying", "pressure": "", "temperature": "", "atmosphere": "", "time": ""}]
IKOZUD | CuVO2(4,4'-bpy)(AsO4) | CuVO2(4,4'-bpy)(AsO4) | solvothermal synthesis | V2O5 | 0.10 mmol | Cu(NO3)2⋅3H2O | 0.25 mmol | 4,4'-bipyridine | 2 mmol | H3PO4 | 8 mmol |  |  |  |  | 3 days | 180°C | 2.1 | solvothermal synthesis, pH adjustment, washing, washing, drying | 10.1016/S0022-4596(03)00021-5 |  | 2003.04 | [{"synthesis method": "solvothermal synthesis", "precursor": [{"name": "V2O5", "amount": "0.10", "unit": "mmol"}, {"name": "Cu(NO3)2\u22c53H2O", "amount": "0.25", "unit": "mmol"}, {"name": "4,4'-bipyridine", "amount": "2", "unit": "mmol"}, {"name": "H3PO4", "amount": "8", "unit": "mmol"}], "solvent": [{"name": "H2O", "amount": "10", "unit": "mL"}], "reducing agent": [{"name": "", "amount": "", "unit": ""}], "surfactant": [{"name": "", "amount": "", "unit": ""}], "pressure": "", "temperature": "180\u00b0C", "time": "3 days", "heating rate": "", "cooling rate": ""}, {"synthesis method": "pH adjustment", "pH": "2.1", "modulator": ""}, {"synthesis method": "washing", "washing solution": "water", "amount": ""}, {"synthesis method": "washing", "washing solution": "ethanol", "amount": ""}, {"synthesis method": "drying", "pressure": "", "temperature": "", "atmosphere": "", "time": ""}]
LOVHUB | [Cd(bmb)(hmph)]n | C99 Cd3 H84 N12 O12 | solvothermal synthesis | CdCl2 | 22.8 mg | bmb | 36.6 mg | H2hmph | 18.0 mg | [6 empty] | 3 days | 140°C |  | solvothermal synthesis, filtration, washing | 10.1016/j.saa.2014.12.058 |  | 2015.03 | [{"synthesis method": "solvothermal synthesis", "precursor": [{"name": "CdCl2", "amount": "22.8", "unit": "mg"}, {"name": "bmb", "amount": "36.6", "unit": "mg"}, {"name": "H2hmph", "amount": "18.0", "unit": "mg"}], "solvent": [{"name": "water", "amount": "10", "unit": "mL"}], "reducing agent": [{"name": "", "amount": "", "unit": ""}], "surfactant": [{"name": "", "amount": "", "unit": ""}], "pressure": "", "temperature": "140\u00b0C", "time": "3 days", "heating rate": "", "cooling rate": "5\u00b0C/h"}, {"synthesis method": "filtration", "time": "", "atmosphere": "", "pressure": ""}, {"synthesis method": "washing", "washing solution": "distilled water", "amount": ""}]
LOVJAJ | {[Ag(bmb)]·H2btc}n | Ag1 C33 H27 N4 O6 | solvothermal synthesis | AgOAc | 16.6 mg | H3btc | 21.0 mg | [8 empty] | 3 days | 140°C |  | solvothermal synthesis, filtration, washing | 10.1016/j.saa.2014.12.058 |  | 2015.03 | [{"synthesis method": "solvothermal synthesis", "precursor": [{"name": "AgOAc", "amount": "16.6", "unit": "mg"}, {"name": "H3btc", "amount": "21.0", "unit": "mg"}], "solvent": [{"name": "water", "amount": "10", "unit": "mL"}], "reducing agent": [{"name": "", "amount": "", "unit": ""}], "surfactant": [{"name": "", "amount": "", "unit": ""}], "pressure": "", "temperature": "140\u00b0C", "time": "3 days", "heating rate": "", "cooling rate": "5\u00b0C/h"}, {"synthesis method": "filtration", "time": "", "atmosphere": "", "pressure": ""}, {"synthesis method": "washing", "washing solution": "distilled water", "amount": ""}]
BEHNAF | [Cu(1,1'-bbtm)(NO3)2] n | C13 Cu1 H10 N8 O6 | chemical synthesis | Cu(NO3)2⋅3H2O | 0.24 g | bbtm | 0.13 g | [6 empty] | ethanol |  |  |  |  | chemical synthesis, washing | 10.1016/j.poly.2012.08.072 |  | 2012.11 | [{"synthesis method": "chemical synthesis", "precursor": [{"name": "Cu(NO3)2\u22c53H2O", "amount": "0.24", "unit": "g"}, {"name": "bbtm", "amount": "0.13", "unit": "g"}], "solution": [{"name": "ethanol", "amount": "3", "unit": "ml"}], "pressure": "", "temperature": "", "time": ""}, {"synthesis method": "washing", "washing solution": "ethanol", "amount": ""}]
BEHNIN | [Cu3(1,1'-bbtm)4(H2O)8](ClO4)6 | C52 Cl6 Cu3 H56 N24 O32 | chemical synthesis | Cu(ClO4)2⋅6H2O | 0.54 g | bbtm | 0.25 g | [6 empty] | ethanol |  |  |  |  | chemical synthesis, washing | 10.1016/j.poly.2012.08.072 |  | 2012.11 | [{"synthesis method": "chemical synthesis", "precursor": [{"name": "Cu(ClO4)2\u22c56H2O", "amount": "0.54", "unit": "g"}, {"name": "bbtm", "amount": "0.25", "unit": "g"}], "solution": [{"name": "ethanol", "amount": "5", "unit": "ml"}], "pressure": "", "temperature": "", "time": ""}, {"synthesis method": "washing", "washing solution": "ethanol", "amount": ""}]
BEHNOT | [Cu3(1,1'-bbtm)4(H2O)8](BF4)6 | B6 C52 Cu3 F24 H56 N24 O8 | chemical synthesis | Cu(BF4)2⋅6H2O | 0.69 g | bbtm | 0.25 g | [6 empty] | ethanol |  | two weeks |  |  | chemical synthesis, washing | 10.1016/j.poly.2012.08.072 |  | 2012.11 | [{"synthesis method": "chemical synthesis", "precursor": [{"name": "Cu(BF4)2\u22c56H2O", "amount": "0.69", "unit": "g"}, {"name": "bbtm", "amount": "0.25", "unit": "g"}], "solution": [{"name": "ethanol", "amount": "3", "unit": "ml"}], "pressure": "", "temperature": "", "time": "two weeks"}, {"synthesis method": "washing", "washing solution": "ethanol", "amount": ""}]
HUKYET | [Zn(H2biim)(pzdc)] n | C12 H8 N6 O4 Zn1 | solvothermal synthesis | Zn(NO3)2⋅6H2O | 30 mg | H2biim | 13 mg | H2pzdc | 20 mg | [6 empty] | 72h | 150°C | 5.0 | solvothermal synthesis, pH adjustment, filtration, washing, drying | 10.1016/j.poly.2015.05.046 |  | 2015.09 | [{"synthesis method": "solvothermal synthesis", "precursor": [{"name": "Zn(NO3)2\u22c56H2O", "amount": "30", "unit": "mg"}, {"name": "H2biim", "amount": "13", "unit": "mg"}, {"name": "H2pzdc", "amount": "20", "unit": "mg"}], "solvent": [{"name": "H2O", "amount": "8", "unit": "mL"}], "reducing agent": [{"name": "", "amount": "", "unit": ""}], "surfactant": [{"name": "", "amount": "", "unit": ""}], "pressure": "", "temperature": "150\u00b0C", "time": "72h", "heating rate": "", "cooling rate": "3\u00b0Ch-1"}, {"synthesis method": "pH adjustment", "pH": "5.0", "modulator": "0.05molL-1 NaOH solution"}, {"synthesis method": "filtration", "time": "", "atmosphere": "", "pressure": ""}, {"synthesis method": "washing", "washing solution": "distilled water", "amount": ""}, {"synthesis method": "drying", "pressure": "", "temperature": "", "atmosphere": "air", "time": ""}]
HUKYIX | [Cd(H2biim)(pzdc)] n | C12 Cd1 H8 N6 O4 | solvothermal synthesis | CdCl2⋅2.5H2O | 30 mg | H2biim | 13 mg | H2pzdc | 20 mg | [6 empty] | 72h | 150°C | 5.0 | solvothermal synthesis, pH adjustment, filtration, washing, drying | 10.1016/j.poly.2015.05.046 |  | 2015.09 | [{"synthesis method": "solvothermal synthesis", "precursor": [{"name": "CdCl2\u22c52.5H2O", "amount": "30", "unit": "mg"}, {"name": "H2biim", "amount": "13", "unit": "mg"}, {"name": "H2pzdc", "amount": "20", "unit": "mg"}], "solvent": [{"name": "H2O", "amount": "8", "unit": "mL"}], "reducing agent": [{"name": "", "amount": "", "unit": ""}], "surfactant": [{"name": "", "amount": "", "unit": ""}], "pressure": "", "temperature": "150\u00b0C", "time": "72h", "heating rate": "", "cooling rate": ""}, {"synthesis method": "pH adjustment", "pH": "5.0", "modulator": "0.05molL-1 NaOH solution"}, {"synthesis method": "filtration", "time": "", "atmosphere": "", "pressure": ""}, {"synthesis method": "washing", "washing solution": "distilled water", "amount": ""}, {"synthesis method": "drying", "pressure": "", "temperature": "", "atmosphere": "air", "time": ""}]
HUKYAP | [Cd(H2biim)0.5(ip-OH)] n | C11 Cd1 H7 N2 O5 | solvothermal synthesis | CdCl2⋅2.5H2O | 30 mg | H2biim | 10 mg | H2ip-OH | 20 mg | [6 empty] | 72h | 150°C | 5.0 | solvothermal synthesis, pH adjustment, filtration, washing, drying | 10.1016/j.poly.2015.05.046 |  | 2015.09 | [{"synthesis method": "solvothermal synthesis", "precursor": [{"name": "CdCl2\u22c52.5H2O", "amount": "30", "unit": "mg"}, {"name": "H2biim", "amount": "10", "unit": "mg"}, {"name": "H2ip-OH", "amount": "20", "unit": "mg"}], "solvent": [{"name": "H2O", "amount": "8", "unit": "mL"}], "reducing agent": [{"name": "", "amount": "", "unit": ""}], "surfactant": [{"name": "", "amount": "", "unit": ""}], "pressure": "", "temperature": "150\u00b0C", "time": "72h", "heating rate": "", "cooling rate": ""}, {"synthesis method": "pH adjustment", "pH": "5.0", "modulator": "0.05molL-1 NaOH solution"}, {"synthesis method": "filtration", "time": "", "atmosphere": "", "pressure": ""}, {"synthesis method": "washing", "washing solution": "distilled water", "amount": ""}, {"synthesis method": "drying", "pressure": "", "temperature": "", "atmosphere": "air", "time": ""}]
AFEGAV01 | [Zn(μ 2-3-Clb)2 | C14 Cl2 H10 O5 Zn1 | chemical synthesis | 3-chloro per benzoic acid | 0.258 gr | KOH | 0.084 g | Zn(NO3)2⋅6H2O | 0.222 g |  |  |  |  | H2O, H2O, H2O |  | 1 hour | 100°C |  | chemical synthesis, filtration, drying | 10.1016/j.poly.2018.07.014 |  | 2018.10 | [{"synthesis method": "chemical synthesis", "precursor": [{"name": "3-chloro per benzoic acid", "amount": "0.258", "unit": "gr"}, {"name": "KOH", "amount": "0.084", "unit": "g"}, {"name": "Zn(NO3)2\u22c56H2O", "amount": "0.222", "unit": "g"}], "solution": [{"name": "H2O", "amount": "20", "unit": "mL"}, {"name": "H2O", "amount": "5", "unit": "mL"}, {"name": "H2O", "amount": "5", "unit": "mL"}], "pressure": "", "temperature": "100\u00b0C", "time": "1 hour"}, {"synthesis method": "filtration", "time": "", "atmosphere": "", "pressure": ""}, {"synthesis method": "drying", "pressure": "", "temperature": "", "atmosphere": "", "time": "several days"}]
PEQVUD | [{Cu(2,2'-bpy)}6(Mo6O22)][GeMo12O40] | C60 Cu6 Ge1 H50 Mo18 N12 O63 | solvothermal synthesis | GeO2 | 0.12 g | Na2MoO4⋅2H2O | 2.66 g | Cu(NO3)2⋅3H2O | 0.84 g | 2,2'-bipyridine | 0.07 g |  |  |  |  | 96h | 180°C | 5.0 | solvothermal synthesis, pH adjustment, washing, drying | 10.1016/j.jssc.2006.06.014 |  | 2006.10 | [{"synthesis method": "solvothermal synthesis", "precursor": [{"name": "GeO2", "amount": "0.12", "unit": "g"}, {"name": "Na2MoO4\u22c52H2O", "amount": "2.66", "unit": "g"}, {"name": "Cu(NO3)2\u22c53H2O", "amount": "0.84", "unit": "g"}, {"name": "2,2'-bipyridine", "amount": "0.07", "unit": "g"}], "solvent": [{"name": "distilled water", "amount": "20", "unit": "mL"}], "reducing agent": [{"name": "", "amount": "", "unit": ""}], "surfactant": [{"name": "", "amount": "", "unit": ""}], "pressure": "", "temperature": "180\u00b0C", "time": "96h", "heating rate": "", "cooling rate": "48h"}, {"synthesis method": "pH adjustment", "pH": "5.0", "modulator": "hydrochloric acid (2mol/L)"}, {"synthesis method": "washing", "washing solution": "distilled water", "amount": ""}, {"synthesis method": "drying", "pressure": "", "temperature": "", "atmosphere": "air", "time": ""}]
ZIYPAB | [EuL2(H2O)4] n ·nNO3 | C26 Eu1 H24 N11 O11 | solvothermal synthesis | Eu(NO3)3⋅6H2O | 0.10 mmol | HL | 13.0 mg | [8 empty] | 72h | 120°C |  | solvothermal synthesis | 10.1016/j.poly.2018.12.030 |  | 2019.03 | [{"synthesis method": "solvothermal synthesis", "precursor": [{"name": "Eu(NO3)3\u22c56H2O", "amount": "0.10", "unit": "mmol"}, {"name": "HL", "amount": "13.0", "unit": "mg"}], "solvent": [{"name": "CH3CN/H2O", "amount": "6.0", "unit": "mL"}], "reducing agent": [{"name": "", "amount": "", "unit": ""}], "surfactant": [{"name": "", "amount": "", "unit": ""}], "pressure": "", "temperature": "120\u00b0C", "time": "72h", "heating rate": "5\u00b0C/h", "cooling rate": "5\u00b0C/h"}]
ZIYPEF | [TbL2(H2O)4] n ·nNO3 | C26 H24 N11 O11 Tb1 | solvothermal synthesis | Tb(NO3)3⋅6H2O | 0.10 mmol | HL | 13.0 mg | [8 empty] | 72h | 120°C |  | solvothermal synthesis | 10.1016/j.poly.2018.12.030 |  | 2019.03 | [{"synthesis method": "solvothermal synthesis", "precursor": [{"name": "Tb(NO3)3\u22c56H2O", "amount": "0.10", "unit": "mmol"}, {"name": "HL", "amount": "13.0", "unit": "mg"}], "solvent": [{"name": "CH3CN/H2O", "amount": "6.0", "unit": "mL"}], "reducing agent": [{"name": "", "amount": "", "unit": ""}], "surfactant": [{"name": "", "amount": "", "unit": ""}], "pressure": "", "temperature": "120\u00b0C", "time": "72h", "heating rate": "5\u00b0C/h", "cooling rate": "5\u00b0C/h"}]
ZIYPIJ | [SmL2(H2O)4] n ·nNO3 | C26 H24 N11 O11 Sm1 | solvothermal synthesis | Sm(NO3)3⋅6H2O | 0.10 mmol | HL | 13.0 mg | [8 empty] | 72h | 120°C |  | solvothermal synthesis | 10.1016/j.poly.2018.12.030 |  | 2019.03 | [{"synthesis method": "solvothermal synthesis", "precursor": [{"name": "Sm(NO3)3\u22c56H2O", "amount": "0.10", "unit": "mmol"}, {"name": "HL", "amount": "13.0", "unit": "mg"}], "solvent": [{"name": "CH3CN/H2O", "amount": "6.0", "unit": "mL"}], "reducing agent": [{"name": "", "amount": "", "unit": ""}], "surfactant": [{"name": "", "amount": "", "unit": ""}], "pressure": "", "temperature": "120\u00b0C", "time": "72h", "heating rate": "5\u00b0C/h", "cooling rate": "5\u00b0C/h"}]
ZIYPOP | [GdL2(H2O)4] n ·nNO3 | C26 Gd1 H24 N11 O11 | solvothermal synthesis | Gd(NO3)3⋅6H2O | 0.10 mmol | HL | 13.0 mg | [8 empty] | 72h | 120°C |  | solvothermal synthesis | 10.1016/j.poly.2018.12.030 |  | 2019.03 | [{"synthesis method": "solvothermal synthesis", "precursor": [{"name": "Gd(NO3)3\u22c56H2O", "amount": "0.10", "unit": "mmol"}, {"name": "HL", "amount": "13.0", "unit": "mg"}], "solvent": [{"name": "CH3CN/H2O", "amount": "6.0", "unit": "mL"}], "reducing agent": [{"name": "", "amount": "", "unit": ""}], "surfactant": [{"name": "", "amount": "", "unit": ""}], "pressure": "", "temperature": "120\u00b0C", "time": "72h", "heating rate": "5\u00b0C/h", "cooling rate": "5\u00b0C/h"}]
ZIYPUV | [DyL2(H2O)4] n ·nNO3 | C26 Dy1 H24 N11 O11 | solvothermal synthesis | Dy(NO3)3⋅6H2O | 0.10 mmol | HL | 13.0 mg | [8 empty] | 72h | 120°C |  | solvothermal synthesis | 10.1016/j.poly.2018.12.030 |  | 2019.03 | [{"synthesis method": "solvothermal synthesis", "precursor": [{"name": "Dy(NO3)3\u22c56H2O", "amount": "0.10", "unit": "mmol"}, {"name": "HL", "amount": "13.0", "unit": "mg"}], "solvent": [{"name": "CH3CN/H2O", "amount": "6.0", "unit": "mL"}], "reducing agent": [{"name": "", "amount": "", "unit": ""}], "surfactant": [{"name": "", "amount": "", "unit": ""}], "pressure": "", "temperature": "120\u00b0C", "time": "72h", "heating rate": "5\u00b0C/h", "cooling rate": "5\u00b0C/h"}]
ZIYQAC | [HoL2(H2O)4] n ·nNO3 | C26 H24 Ho1 N11 O11 | solvothermal synthesis | Ho(NO3)3⋅6H2O | 0.10 mmol | HL | 13.0 mg | [8 empty] | 72h | 120°C |  | solvothermal synthesis | 10.1016/j.poly.2018.12.030 |  | 2019.03 | [{"synthesis method": "solvothermal synthesis", "precursor": [{"name": "Ho(NO3)3\u22c56H2O", "amount": "0.10", "unit": "mmol"}, {"name": "HL", "amount": "13.0", "unit": "mg"}], "solvent": [{"name": "CH3CN/H2O", "amount": "6.0", "unit": "mL"}], "reducing agent": [{"name": "", "amount": "", "unit": ""}], "surfactant": [{"name": "", "amount": "", "unit": ""}], "pressure": "", "temperature": "120\u00b0C", "time": "72h", "heating rate": "5\u00b0C/h", "cooling rate": "5\u00b0C/h"}]
ZIYQEG | [NdL2(H2O)4] n ·nNO3 | C26 H24 N11 Nd1 O11 | solvothermal synthesis | Nd(NO3)3⋅6H2O | 0.10 mmol | HL | 13.0 mg | [8 empty] | 72h | 120°C |  | solvothermal synthesis | 10.1016/j.poly.2018.12.030 |  | 2019.03 | [{"synthesis method": "solvothermal synthesis", "precursor": [{"name": "Nd(NO3)3\u22c56H2O", "amount": "0.10", "unit": "mmol"}, {"name": "HL", "amount": "13.0", "unit": "mg"}], "solvent": [{"name": "CH3CN/H2O", "amount": "6.0", "unit": "mL"}], "reducing agent": [{"name": "", "amount": "", "unit": ""}], "surfactant": [{"name": "", "amount": "", "unit": ""}], "pressure": "", "temperature": "120\u00b0C", "time": "72h", "heating rate": "5\u00b0C/h", "cooling rate": "5\u00b0C/h"}]
ZIYQIK | [YbL2(H2O)4] n ·nCl | C26 Cl1 H24 N10 O8 Yb1 | solvothermal synthesis | YbCl3⋅6H2O | 0.10 mmol | HL | 13.0 mg | [8 empty] | 72h | 120°C |  | solvothermal synthesis | 10.1016/j.poly.2018.12.030 |  | 2019.03 | [{"synthesis method": "solvothermal synthesis", "precursor": [{"name": "YbCl3\u22c56H2O", "amount": "0.10", "unit": "mmol"}, {"name": "HL", "amount": "13.0", "unit": "mg"}], "solvent": [{"name": "CH3CN/H2O", "amount": "6.0", "unit": "mL"}], "reducing agent": [{"name": "", "amount": "", "unit": ""}], "surfactant": [{"name": "", "amount": "", "unit": ""}], "pressure": "", "temperature": "120\u00b0C", "time": "72h", "heating rate": "5\u00b0C/h", "cooling rate": "5\u00b0C/h"}]
ZIYQOQ | [ErL2(H2O)4] n ·nCl | C26 Cl1 Er1 H24 N10 O8 | solvothermal synthesis | ErCl3⋅6H2O | 0.10 mmol | HL | 13.0 mg | [8 empty] | 72h | 120°C |  | solvothermal synthesis | 10.1016/j.poly.2018.12.030 |  | 2019.03 | [{"synthesis method": "solvothermal synthesis", "precursor": [{"name": "ErCl3\u22c56H2O", "amount": "0.10", "unit": "mmol"}, {"name": "HL", "amount": "13.0", "unit": "mg"}], "solvent": [{"name": "CH3CN/H2O", "amount": "6.0", "unit": "mL"}], "reducing agent": [{"name": "", "amount": "", "unit": ""}], "surfactant": [{"name": "", "amount": "", "unit": ""}], "pressure": "", "temperature": "120\u00b0C", "time": "72h", "heating rate": "5\u00b0C/h", "cooling rate": "5\u00b0C/h"}]
ZIYQUW | [SmL(H2O)2(NO3)2] n | C13 H12 N7 O10 Sm1 | solvothermal synthesis | Sm(NO3)3⋅6H2O | 0.10 mmol | HL | 13.0 mg | [8 empty] | 72h | 120°C |  | solvothermal synthesis | 10.1016/j.poly.2018.12.030 |  | 2019.03 | [{"synthesis method": "solvothermal synthesis", "precursor": [{"name": "Sm(NO3)3\u22c56H2O", "amount": "0.10", "unit": "mmol"}, {"name": "HL", "amount": "13.0", "unit": "mg"}], "solvent": [{"name": "CH3CN/H2O", "amount": "7.0", "unit": "mL"}], "reducing agent": [{"name": "", "amount": "", "unit": ""}], "surfactant": [{"name": "", "amount": "", "unit": ""}], "pressure": "", "temperature": "120\u00b0C", "time": "72h", "heating rate": "5\u00b0C/h", "cooling rate": "5\u00b0C/h"}]
ZIYRAD | [NdL(H2O)2(NO3)2] n | C13 H12 N7 Nd1 O10 | solvothermal synthesis | Nd(NO3)3⋅6H2O | 0.10 mmol | HL | 13.0 mg | [8 empty] | 72h | 120°C |  | solvothermal synthesis | 10.1016/j.poly.2018.12.030 |  | 2019.03 | [{"synthesis method": "solvothermal synthesis", "precursor": [{"name": "Nd(NO3)3\u22c56H2O", "amount": "0.10", "unit": "mmol"}, {"name": "HL", "amount": "13.0", "unit": "mg"}], "solvent": [{"name": "CH3CN/H2O", "amount": "7.0", "unit": "mL"}], "reducing agent": [{"name": "", "amount": "", "unit": ""}], "surfactant": [{"name": "", "amount": "", "unit": ""}], "pressure": "", "temperature": "120\u00b0C", "time": "72h", "heating rate": "5\u00b0C/h", "cooling rate": "5\u00b0C/h"}]
QAWGUS |  | C20 Cl3 Cu4 Er1 H50 N4 O41 | solvothermal synthesis | Er(ClO4)3 | 2 mmol | Cu(ClO4)2⋅6H2O | 4 mmol | Na2H2EDTA | 1 mmol | [5 empty] | auto generous | 24h | 120°C | 5 | solvothermal synthesis, pH adjustment, filtration | 10.1016/j.inoche.2011.11.022 |  | 2012.02 | [{"synthesis method": "solvothermal synthesis", "precursor": [{"name": "Er(ClO4)3", "amount": "2", "unit": "mmol"}, {"name": "Cu(ClO4)2\u22c56H2O", "amount": "4", "unit": "mmol"}, {"name": "Na2H2EDTA", "amount": "1", "unit": "mmol"}], "solvent": [{"name": "water", "amount": "5", "unit": "mL"}], "reducing agent": [{"name": "", "amount": "", "unit": ""}], "surfactant": [{"name": "", "amount": "", "unit": ""}], "pressure": "auto generous", "temperature": "120\u00b0C", "time": "24h", "heating rate": "", "cooling rate": ""}, {"synthesis method": "pH adjustment", "pH": "5", "modulator": "1M NaOH solution"}, {"synthesis method": "filtration", "time": "1 month", "atmosphere": "air", "pressure": ""}]
QAWGOM |  | C20 Cl3 Cu4 Gd1 H50 N4 O41 | solvothermal synthesis | Gd(ClO4)3 | 2 mmol | Cu(ClO4)2⋅6H2O | 4 mmol | Na2H2EDTA | 1 mmol | [5 empty] | auto generous | 24h | 120°C | 5 | solvothermal synthesis, pH adjustment, filtration | 10.1016/j.inoche.2011.11.022 |  | 2012.02 | [{"synthesis method": "solvothermal synthesis", "precursor": [{"name": "Gd(ClO4)3", "amount": "2", "unit": "mmol"}, {"name": "Cu(ClO4)2\u22c56H2O", "amount": "4", "unit": "mmol"}, {"name": "Na2H2EDTA", "amount": "1", "unit": "mmol"}], "solvent": [{"name": "water", "amount": "5", "unit": "mL"}], "reducing agent": [{"name": "", "amount": "", "unit": ""}], "surfactant": [{"name": "", "amount": "", "unit": ""}], "pressure": "auto generous", "temperature": "120\u00b0C", "time": "24h", "heating rate": "", "cooling rate": ""}, {"synthesis method": "pH adjustment", "pH": "5", "modulator": "1M NaOH solution"}, {"synthesis method": "filtration", "time": "1 month", "atmosphere": "air", "pressure": ""}]
POQMAM | [Cd(5-mipa)(bpe)1.5·0.8DMF]n | C27 Cd1 H21 N3 O4 | solvothermal synthesis | Cd(NO3)2⋅4H2O | 0.1 mmol | 5-H2mipa | 0.1 mmol | bpe | 0.1 mmol | [6 empty] | 72h | 135°C |  | solvothermal synthesis, washing, drying | 10.1016/j.jssc.2019.120933 |  | 2019.11 | [{"synthesis method": "solvothermal synthesis", "precursor": [{"name": "Cd(NO3)2\u22c54H2O", "amount": "0.1", "unit": "mmol"}, {"name": "5-H2mipa", "amount": "0.1", "unit": "mmol"}, {"name": "bpe", "amount": "0.1", "unit": "mmol"}], "solvent": [{"name": "DMF", "amount": "3", "unit": "mL"}, {"name": "H2O", "amount": "6", "unit": "mL"}], "reducing agent": [{"name": "", "amount": "", "unit": ""}], "surfactant": [{"name": "", "amount": "", "unit": ""}], "pressure": "", "temperature": "135\u00b0C", "time": "72h", "heating rate": "", "cooling rate": "5\u00b0Ch-1"}, {"synthesis method": "washing", "washing solution": "mother liquor", "amount": ""}, {"synthesis method": "drying", "pressure": "", "temperature": "", "atmosphere": "air", "time": ""}]
POQMEQ | [Zn(5-mipa)(bpe)]n | C21 H16 N2 O4 Zn1 | solvothermal synthesis | Zn(NO3)2⋅6H2O | 0.1 mmol | 5-H2mipa | 0.1 mmol | bpe | 0.1 mmol | [6 empty] | 72h | 120°C |  | solvothermal synthesis, washing, drying | 10.1016/j.jssc.2019.120933 |  | 2019.11 | [{"synthesis method": "solvothermal synthesis", "precursor": [{"name": "Zn(NO3)2\u22c56H2O", "amount": "0.1", "unit": "mmol"}, {"name": "5-H2mipa", "amount": "0.1", "unit": "mmol"}, {"name": "bpe", "amount": "0.1", "unit": "mmol"}], "solvent": [{"name": "DMF", "amount": "3", "unit": "mL"}, {"name": "CH3CN", "amount": "3", "unit": "mL"}], "reducing agent": [{"name": "", "amount": "", "unit": ""}], "surfactant": [{"name": "", "amount": "", "unit": ""}], "pressure": "", "temperature": "120\u00b0C", "time": "72h", "heating rate": "", "cooling rate": "5\u00b0Ch-1"}, {"synthesis method": "washing", "washing solution": "mother liquor", "amount": ""}, {"synthesis method": "drying", "pressure": "", "temperature": "", "atmosphere": "air", "time": ""}]
POQNAN | {[Ni(5-mipa)(bpe)]·0.4IPA}n | C21 H16 N2 Ni1 O4 | solvothermal synthesis | Ni(NO3)2⋅6H2O | 0.1 mmol | 5-H2mipa | 0.1 mmol | bpe | 0.1 mmol | [6 empty] | 72h | 120°C |  | solvothermal synthesis, washing, drying | 10.1016/j.jssc.2019.120933 |  | 2019.11 | [{"synthesis method": "solvothermal synthesis", "precursor": [{"name": "Ni(NO3)2\u22c56H2O", "amount": "0.1", "unit": "mmol"}, {"name": "5-H2mipa", "amount": "0.1", "unit": "mmol"}, {"name": "bpe", "amount": "0.1", "unit": "mmol"}], "solvent": [{"name": "(CH3)2CHOH", "amount": "3", "unit": "mL"}, {"name": "H2O", "amount": "6", "unit": "mL"}], "reducing agent": [{"name": "", "amount": "", "unit": ""}], "surfactant": [{"name": "", "amount": "", "unit": ""}], "pressure": "", "temperature": "120\u00b0C", "time": "72h", "heating rate": "", "cooling rate": "5\u00b0Ch-1"}, {"synthesis method": "washing", "washing solution": "mother liquor", "amount": ""}, {"synthesis method": "drying", "pressure": "", "temperature": "", "atmosphere": "air", "time": ""}]
ERUYIB | [Mn 3 (sdpth) 2 (ox)(H 2 O) 2 ]·2H 2 O | C34 H24 Mn3 N8 O20 S2 | solvothermal synthesis | MnSO4⋅H2O | 85 mg | sdpha | 179 mg | N2H4⋅H2O | 0.20 mL | H2ox | 63 mg |  |  |  |  | 4 days | 170°C | 7 | solvothermal synthesis, pH adjustment | 10.1016/j.molstruc.2016.07.121 |  | 2017.01 | [{"synthesis method": "solvothermal synthesis", "precursor": [{"name": "MnSO4\u22c5H2O", "amount": "85", "unit": "mg"}, {"name": "sdpha", "amount": "179", "unit": "mg"}, {"name": "N2H4\u22c5H2O", "amount": "0.20", "unit": "mL"}, {"name": "H2ox", "amount": "63", "unit": "mg"}], "solvent": [{"name": "aqueous solution", "amount": "15", "unit": "mL"}], "reducing agent": [{"name": "", "amount": "", "unit": ""}], "surfactant": [{"name": "", "amount": "", "unit": ""}], "pressure": "", "temperature": "170\u00b0C", "time": "4 days", "heating rate": "", "cooling rate": ""}, {"synthesis method": "pH adjustment", "pH": "7", "modulator": "dilute N2H4"}]
ERUYOH | [Fe 3 (sdpth) 2 (ox)(H 2 O) 2 ]·2H 2 O | C34 Fe3 H24 N8 O20 S2 | solvothermal synthesis | FeCl2⋅4H2O | 99 mg | sdpha | 179 mg | N2H4⋅H2O | 0.20 mL | H2ox | 63 mg |  |  |  |  | 4 days | 170°C | 7 | solvothermal synthesis, pH adjustment | 10.1016/j.molstruc.2016.07.121 |  | 2017.01 | [{"synthesis method": "solvothermal synthesis", "precursor": [{"name": "FeCl2\u22c54H2O", "amount": "99", "unit": "mg"}, {"name": "sdpha", "amount": "179", "unit": "mg"}, {"name": "N2H4\u22c5H2O", "amount": "0.20", "unit": "mL"}, {"name": "H2ox", "amount": "63", "unit": "mg"}], "solvent": [{"name": "aqueous solution", "amount": "15", "unit": "mL"}], "reducing agent": [{"name": "", "amount": "", "unit": ""}], "surfactant": [{"name": "", "amount": "", "unit": ""}], "pressure": "", "temperature": "170\u00b0C", "time": "4 days", "heating rate": "", "cooling rate": ""}, {"synthesis method": "pH adjustment", "pH": "7", "modulator": "dilute N2H4"}]
VITNET | 1 | C48 Cu4 H54 Mo12 N8 O51 P3 | solvothermal synthesis | MoO3 | 200 mg | Cu(Ac)2⋅H2O | 60 mg | mbpy | 20 mg | 85% H3PO4 | 1 mL |  |  |  |  | 5 days | 180°C | 1.8 | solvothermal synthesis, pH adjustment, washing | 10.1016/j.jssc.2013.12.029 |  | 2014.03 | [{"synthesis method": "solvothermal synthesis", "precursor": [{"name": "MoO3", "amount": "200", "unit": "mg"}, {"name": "Cu(Ac)2\u22c5H2O", "amount": "60", "unit": "mg"}, {"name": "mbpy", "amount": "20", "unit": "mg"}, {"name": "85% H3PO4", "amount": "1", "unit": "mL"}], "solvent": [{"name": "H2O", "amount": "10", "unit": "mL"}], "reducing agent": [{"name": "", "amount": "", "unit": ""}], "surfactant": [{"name": "", "amount": "", "unit": ""}], "pressure": "", "temperature": "180\u00b0C", "time": "5 days", "heating rate": "", "cooling rate": "10\u00b0Ch-1"}, {"synthesis method": "pH adjustment", "pH": "1.8", "modulator": "4M NaOH"}, {"synthesis method": "washing", "washing solution": "distilled water", "amount": ""}]
VITNIX | 2 | C72 Cu6 H84 N12 O60 P5 W12 | solvothermal synthesis | WO3 | 290 mg | Cu(Ac)2⋅H2O | 160 mg | mbpy | 50 mg | [6 empty] | 5 days | 170°C | 3.7 | solvothermal synthesis, pH adjustment, washing | 10.1016/j.jssc.2013.12.029 |  | 2014.03 | [{"synthesis method": "solvothermal synthesis", "precursor": [{"name": "WO3", "amount": "290", "unit": "mg"}, {"name": "Cu(Ac)2\u22c5H2O", "amount": "160", "unit": "mg"}, {"name": "mbpy", "amount": "50", "unit": "mg"}], "solvent": [{"name": "H2O", "amount": "10", "unit": "mL"}], "reducing agent": [{"name": "", "amount": "", "unit": ""}], "surfactant": [{"name": "", "amount": "", "unit": ""}], "pressure": "", "temperature": "170\u00b0C", "time": "5 days", "heating rate": "", "cooling rate": ""}, {"synthesis method": "pH adjustment", "pH": "3.7", "modulator": "85% H3PO4"}, {"synthesis method": "washing", "washing solution": "distilled water", "amount": ""}]
VATXOE |  | C10 Ce1 H20.8 Na3 O30.4 U1 | chemical synthesis | U4+ | 1 mL | Ce3+ | 2 mL | [6 empty] | 3M nitric acid |  |  |  |  | chemical synthesis | 10.1016/j.jssc.2005.06.031 |  | 2005.10 | [{"synthesis method": "chemical synthesis", "precursor": [{"name": "U4+", "amount": "1", "unit": "mL"}, {"name": "Ce3+", "amount": "2", "unit": "mL"}], "solution": [{"name": "3M nitric acid", "amount": "5", "unit": "mL"}], "pressure": "", "temperature": "", "time": ""}]
FOFKUI | [Cd2(H2ade)2(H2O)4(btc)2] | C14 Cd1 H17 N5 O10 | solvothermal synthesis | Cd(NO3)2⋅6H2O | 61.6 mg | Hade | 27.0 mg | H3btc | 21.0 mg | [5 empty] | autogenous | 72h | 100°C | 6 | solvothermal synthesis, pH adjustment | 10.1016/j.ica.2014.03.010 |  | 2014.05 | [{"synthesis method": "solvothermal synthesis", "precursor": [{"name": "Cd(NO3)2\u22c56H2O", "amount": "61.6", "unit": "mg"}, {"name": "Hade", "amount": "27.0", "unit": "mg"}, {"name": "H3btc", "amount": "21.0", "unit": "mg"}], "solvent": [{"name": "doubly deionized water", "amount": "10.0", "unit": "mL"}], "reducing agent": [{"name": "", "amount": "", "unit": ""}], "surfactant": [{"name": "", "amount": "", "unit": ""}], "pressure": "autogenous", "temperature": "100\u00b0C", "time": "72h", "heating rate": "", "cooling rate": "1\u00b0C h-1"}, {"synthesis method": "pH adjustment", "pH": "6", "modulator": "triethylamine"}]
FOFKIW | [Cd2(Hhyp)2(H2O)4(Hbtc)2] | C14 Cd1 H16 N4 O11 | solvothermal synthesis | Cd(NO3)2⋅6H2O | 61.6 mg | Hhyp | 37.2 mg | H3btc | 21.0 mg | [5 empty] | autogenous | 72h | 120°C | 6 | solvothermal synthesis, pH adjustment | 10.1016/j.ica.2014.03.010 |  | 2014.05 | [{"synthesis method": "solvothermal synthesis", "precursor": [{"name": "Cd(NO3)2\u22c56H2O", "amount": "61.6", "unit": "mg"}, {"name": "Hhyp", "amount": "37.2", "unit": "mg"}, {"name": "H3btc", "amount": "21.0", "unit": "mg"}], "solvent": [{"name": "doubly deionized water", "amount": "10.0", "unit": "mL"}], "reducing agent": [{"name": "", "amount": "", "unit": ""}], "surfactant": [{"name": "", "amount": "", "unit": ""}], "pressure": "autogenous", "temperature": "120\u00b0C", "time": "72h", "heating rate": "", "cooling rate": "1.3\u00b0C h-1"}, {"synthesis method": "pH adjustment", "pH": "6", "modulator": "triethylamine"}]
FOFKOC | [Cd(H2dap)(H2O)2(btc)]n | C14 Cd1 H14 N6 O8 | solvothermal synthesis | Cd(NO3)2⋅6H2O | 61.6 mg | Hdap | 15.0 mg | H3btc | 21.0 mg | [5 empty] | autogenous | 72h | 100°C | 6 | solvothermal synthesis, pH adjustment | 10.1016/j.ica.2014.03.010 |  | 2014.05 | [{"synthesis method": "solvothermal synthesis", "precursor": [{"name": "Cd(NO3)2\u22c56H2O", "amount": "61.6", "unit": "mg"}, {"name": "Hdap", "amount": "15.0", "unit": "mg"}, {"name": "H3btc", "amount": "21.0", "unit": "mg"}], "solvent": [{"name": "doubly deionized water", "amount": "10.0", "unit": "mL"}], "reducing agent": [{"name": "", "amount": "", "unit": ""}], "surfactant": [{"name": "", "amount": "", "unit": ""}], "pressure": "autogenous", "temperature": "100\u00b0C", "time": "72h", "heating rate": "", "cooling rate": "3\u00b0C h-1"}, {"synthesis method": "pH adjustment", "pH": "6", "modulator": "triethylamine"}]
GOVRUG | AgSFX | Ag1 C12 H13 N4 O4 S1 | chemical synthesis | AgNO3 | 1.0×10-3 mol | SFX | 1.0×10-3 mol | potassium hydroxide | 1.1×10-3 mol |  |  |  |  | aqueous AgNO3 solution, aqueous solution of SFX |  | 1 hour | room temperature |  | chemical synthesis, filtration, washing, drying | 10.1016/j.molstruc.2014.11.004 |  | 2015.02 | [{"synthesis method": "chemical synthesis", "precursor": [{"name": "AgNO3", "amount": "1.0\u00d710-3", "unit": "mol"}, {"name": "SFX", "amount": "1.0\u00d710-3", "unit": "mol"}, {"name": "potassium hydroxide", "amount": "1.1\u00d710-3", "unit": "mol"}], "solution": [{"name": "aqueous AgNO3 solution", "amount": "2", "unit": "mL"}, {"name": "aqueous solution of SFX", "amount": "12.5", "unit": "mL"}], "pressure": "", "temperature": "room temperature", "time": "1 hour"}, {"synthesis method": "filtration", "time": "", "atmosphere": "", "pressure": ""}, {"synthesis method": "washing", "washing solution": "cold water", "amount": ""}, {"synthesis method": "drying", "pressure": "", "temperature": "", "atmosphere": "desiccator with P4O10", "time": ""}]
ADOSES | Na(H3N+CH2CH2N+H3)0.5[Co(C2O4)(HPO4)] | C3 Co1 H6 N1 Na1 O8 P1 | [16 empty] | hydrothermal synthesis | 10.1016/j.jssc.2007.05.006 |  | 2007.07 | [{"synthesis method": "hydrothermal synthesis", "precursor": [{"name": "H3NCH2CH2NH3Cl2", "amount": "1.0", "unit": "mmol"}, {"name": "CoCl2\u22c56H2O", "amount": "2.0", "unit": "mmol"}, {"name": "Na2C2O4", "amount": "2.0", "unit": "mmol"}, {"name": "Na2HPO4", "amount": "2.0", "unit": "mmol"}, {"name": "Ethylenediamine dihydrochloride", "amount": "0.798", "unit": "g"}, {"name": "cobalt chloride hexahydrate", "amount": "2.85", "unit": "g"}, {"name": "sodium oxalate", "amount": "1.61", "unit": "g"}, {"name": "Dibasic sodium phosphate", "amount": "1.70", "unit": "g"}], "solvent": [{"name": "water", "amount": "5", "unit": "mL"}], "reducing agent": [{"name": "", "amount": "", "unit": ""}], "surfactant": [{"name": "", "amount": "", "unit": ""}], "pressure": "autogeneous", "temperature": "160\u00b0C", "time": "1 week", "heating rate": "", "cooling rate": ""}]
MEVLII | [Cu2(btec)(phen)2] n ·(H2O) n | C17 Cu1 H11 N2 O4 | solvothermal synthesis | CuCl2⋅2H2O | 0.085 g | H4btec | 0.12 g | phen | 0.08 g | NaOH | 0.04 g |  |  |  |  | 2 days | 140°C |  | solvothermal synthesis | 10.1016/S0277-5387(01)00945-7 |  | 2001.12 | [{"synthesis method": "solvothermal synthesis", "precursor": [{"name": "CuCl2\u22c52H2O", "amount": "0.085", "unit": "g"}, {"name": "H4btec", "amount": "0.12", "unit": "g"}, {"name": "phen", "amount": "0.08", "unit": "g"}, {"name": "NaOH", "amount": "0.04", "unit": "g"}], "solvent": [{"name": "50% aqueous methanol solution", "amount": "20", "unit": "cm3"}], "reducing agent": [{"name": "", "amount": "", "unit": ""}], "surfactant": [{"name": "", "amount": "", "unit": ""}], "pressure": "", "temperature": "140\u00b0C", "time": "2 days", "heating rate": "", "cooling rate": ""}]
MEVLOO | [Cd4(btec)2(phen)4(H2O)4] n | C2 C34 H22 N4 O10 | solvothermal synthesis | Cd(NO3)2⋅4H2O | 0.16 g | H4btec | 0.12 g | phen | 0.08 g | NaOH | 0.04 g |  |  |  |  | 2 days | 140°C |  | solvothermal synthesis | 10.1016/S0277-5387(01)00945-7 |  | 2001.12 | [{"synthesis method": "solvothermal synthesis", "precursor": [{"name": "Cd(NO3)2\u22c54H2O", "amount": "0.16", "unit": "g"}, {"name": "H4btec", "amount": "0.12", "unit": "g"}, {"name": "phen", "amount": "0.08", "unit": "g"}, {"name": "NaOH", "amount": "0.04", "unit": "g"}], "solvent": [{"name": "50% aqueous methanol solution", "amount": "20", "unit": "cm3"}], "reducing agent": [{"name": "", "amount": "", "unit": ""}], "surfactant": [{"name": "", "amount": "", "unit": ""}], "pressure": "", "temperature": "140\u00b0C", "time": "2 days", "heating rate": "", "cooling rate": ""}]
HUHFIB | {[Ag5(L1)5](BF4)5} n | Ag5 B5 C55 F20 H55 N15 O10 | chemical synthesis | L1 | 21.7 mg | AgBF4 | 19.5 mg | [6 empty] | methanol |  | 10 min |  |  | chemical synthesis | 10.1016/j.jssc.2015.04.021 |  | 2015.08 | [{"synthesis method": "chemical synthesis", "precursor": [{"name": "L1", "amount": "21.7", "unit": "mg"}, {"name": "AgBF4", "amount": "19.5", "unit": "mg"}], "solution": [{"name": "methanol", "amount": "10", "unit": "mL"}], "pressure": "", "temperature": "", "time": "10 min"}]
HUHFOH | {[Ag(L1)](SbF6)} n | Ag2 C22 F12 H22 N6 O4 Sb2 | chemical synthesis | L1 | 21.7 mg | AgSbF6 | 34.3 mg | [6 empty] | methanol |  | 10 min |  |  | chemical synthesis | 10.1016/j.jssc.2015.04.021 |  | 2015.08 | [{"synthesis method": "chemical synthesis", "precursor": [{"name": "L1", "amount": "21.7", "unit": "mg"}, {"name": "AgSbF6", "amount": "34.3", "unit": "mg"}], "solution": [{"name": "methanol", "amount": "10", "unit": "mL"}], "pressure": "", "temperature": "", "time": "10 min"}]
HUHFUN | [Cu4I4(L1)2] | C22 Cu4 H22 I4 N6 O4 | chemical synthesis | L1 | 21.7 mg | CuI | 38.0 mg | [6 empty] | methanol, acetonitrile |  |  |  |  | chemical synthesis | 10.1016/j.jssc.2015.04.021 |  | 2015.08 | [{"synthesis method": "chemical synthesis", "precursor": [{"name": "L1", "amount": "21.7", "unit": "mg"}, {"name": "CuI", "amount": "38.0", "unit": "mg"}], "solution": [{"name": "methanol", "amount": "3", "unit": "mL"}, {"name": "acetonitrile", "amount": "5", "unit": "mL"}], "pressure": "", "temperature": "", "time": ""}]
HUHGAU | [Cu6I6(L1)2] | C22 Cu6 H22 I6 N6 O4 | chemical synthesis | L1 | 21.7 mg | CuI | 76.0 mg | [6 empty] | methanol, acetonitrile |  |  |  |  | chemical synthesis | 10.1016/j.jssc.2015.04.021 |  | 2015.08 | [{"synthesis method": "chemical synthesis", "precursor": [{"name": "L1", "amount": "21.7", "unit": "mg"}, {"name": "CuI", "amount": "76.0", "unit": "mg"}], "solution": [{"name": "methanol", "amount": "3", "unit": "mL"}, {"name": "acetonitrile", "amount": "5", "unit": "mL"}], "pressure": "", "temperature": "", "time": ""}]
HUHGEY | [Pd(L'1)(OAc)] | C15 H17 N3 O6 Pd1 | chemical synthesis | L1 | 21.7 mg | Pd(OAc)2 | 22.4 mg | [6 empty] | acetone, acetonitrile |  |  |  |  | chemical synthesis | 10.1016/j.jssc.2015.04.021 |  | 2015.08 | [{"synthesis method": "chemical synthesis", "precursor": [{"name": "L1", "amount": "21.7", "unit": "mg"}, {"name": "Pd(OAc)2", "amount": "22.4", "unit": "mg"}], "solution": [{"name": "acetone", "amount": "5", "unit": "mL"}, {"name": "acetonitrile", "amount": "5", "unit": "mL"}], "pressure": "", "temperature": "", "time": ""}]
HUHGIC | [Pd(L'2)Cl] | C23 Cl2 H19 N3 O2 Pd1 | chemical synthesis | L2 | 21.7 mg | Pd(CH3CN)2Cl2 | 25.9 mg | [6 empty] | acetone, acetonitrile |  |  |  |  | chemical synthesis | 10.1016/j.jssc.2015.04.021 |  | 2015.08 | [{"synthesis method": "chemical synthesis", "precursor": [{"name": "L2", "amount": "21.7", "unit": "mg"}, {"name": "Pd(CH3CN)2Cl2", "amount": "25.9", "unit": "mg"}], "solution": [{"name": "acetone", "amount": "5", "unit": "mL"}, {"name": "acetonitrile", "amount": "5", "unit": "mL"}], "pressure": "", "temperature": "", "time": ""}]
OLAWAB | {[Zn(H2L) (bpp)]·DEF} n | C42 H41 N3 O11 Zn1 | solvothermal synthesis | H4L | 23 mg | Zn(NO3)2⋅2.5H2O | 30 mg | bpp | 9 mg | [6 empty] | 3 days | 120°C |  | solvothermal synthesis | 10.1016/j.molstruc.2016.04.019 |  | 2016.08 | [{"synthesis method": "solvothermal synthesis", "precursor": [{"name": "H4L", "amount": "23", "unit": "mg"}, {"name": "Zn(NO3)2\u22c52.5H2O", "amount": "30", "unit": "mg"}, {"name": "bpp", "amount": "9", "unit": "mg"}], "solvent": [{"name": "H2O", "amount": "6", "unit": "mL"}, {"name": "DEF", "amount": "2", "unit": "mL"}, {"name": "HNO3(2M)", "amount": "0.2", "unit": "mL"}], "pressure": "", "temperature": "120\u00b0C", "time": "3 days", "heating rate": "", "cooling rate": "10\u00b0C/h"}]
OLAVUU | {[Zn2(L) (bpp)2]·4H2O} n | C50 H50 N4 O14 Zn2 | solvothermal synthesis | H4L | 9 mg | Zn(NO3)2⋅6H2O | 60 mg | bpp | 9 mg | [6 empty] | 3 days | 120°C |  | solvothermal synthesis | 10.1016/j.molstruc.2016.04.019 |  | 2016.08 | [{"synthesis method": "solvothermal synthesis", "precursor": [{"name": "H4L", "amount": "9", "unit": "mg"}, {"name": "Zn(NO3)2\u22c56H2O", "amount": "60", "unit": "mg"}, {"name": "bpp", "amount": "9", "unit": "mg"}], "solvent": [{"name": "H2O", "amount": "7.5", "unit": "mL"}, {"name": "DMF", "amount": "1.5", "unit": "mL"}, {"name": "HNO3(2M)", "amount": "0.15", "unit": "mL"}], "pressure": "", "temperature": "120\u00b0C", "time": "3 days", "heating rate": "", "cooling rate": "10\u00b0C/h"}]
OLAVOO | {[Zn2(L) (pdp)2]·3H2O·DEF} n | C53 H51 N5 O14 Zn2 | solvothermal synthesis | H4L | 23 mg | Zn(NO3)2⋅2.5H2O | 30 mg | pdp | 9 mg | [6 empty] | 3 days | 120°C |  | solvothermal synthesis | 10.1016/j.molstruc.2016.04.019 |  | 2016.08 | [{"synthesis method": "solvothermal synthesis", "precursor": [{"name": "H4L", "amount": "23", "unit": "mg"}, {"name": "Zn(NO3)2\u22c52.5H2O", "amount": "30", "unit": "mg"}, {"name": "pdp", "amount": "9", "unit": "mg"}], "solvent": [{"name": "H2O", "amount": "6", "unit": "mL"}, {"name": "DEF", "amount": "2", "unit": "mL"}, {"name": "HNO3(2M)", "amount": "0.2", "unit": "mL"}], "pressure": "", "temperature": "120\u00b0C", "time": "3 days", "heating rate": "", "cooling rate": "10\u00b0C/h"}]
OLAWEF | {[Zn2(L) (pdp)2].4H2O} n | C24 H21 N2 O7 Zn1 | solvothermal synthesis | H4L | 23 mg | Zn(NO3)2⋅2.5H2O | 30 mg | pdp | 9 mg | [6 empty] | 3 days | 120°C |  | solvothermal synthesis | 10.1016/j.molstruc.2016.04.019 |  | 2016.08 | [{"synthesis method": "solvothermal synthesis", "precursor": [{"name": "H4L", "amount": "23", "unit": "mg"}, {"name": "Zn(NO3)2\u22c52.5H2O", "amount": "30", "unit": "mg"}, {"name": "pdp", "amount": "9", "unit": "mg"}], "solvent": [{"name": "H2O", "amount": "6", "unit": "mL"}, {"name": "DMF", "amount": "2", "unit": "mL"}, {"name": "HNO3(2M)", "amount": "0.15", "unit": "mL"}], "pressure": "", "temperature": "120\u00b0C", "time": "3 days", "heating rate": "", "cooling rate": "10\u00b0C/h"}]
MUTKAO | [Cd(bmi)2I2] | C10 Cd0.5 H9 I1 N5 | chemical synthesis | bmi | 0.04 mmol | CdI2 | 0.02 mmol | [6 empty] | methanol |  | 5 weeks | room temperature |  | chemical synthesis | 10.1016/j.molstruc.2010.03.078 |  | 2010.06 | [{"synthesis method": "chemical synthesis", "precursor": [{"name": "bmi", "amount": "0.04", "unit": "mmol"}, {"name": "CdI2", "amount": "0.02", "unit": "mmol"}], "solution": [{"name": "methanol", "amount": "3", "unit": "mL"}], "pressure": "", "temperature": "room temperature", "time": "5 weeks"}]
MUTKES | [Cd(bmi)2(Cl)2] n | C20 Cd1 Cl2 H18 N10 | chemical synthesis | CdCl2⋅2.5H2O | [11 empty] | 6 weeks | room temperature |  | chemical synthesis | 10.1016/j.molstruc.2010.03.078 |  | 2010.06 | [{"synthesis method": "chemical synthesis", "precursor": [{"name": "CdCl2\u22c52.5H2O", "amount": "", "unit": ""}], "solution": [], "pressure": "", "temperature": "room temperature", "time": "6 weeks"}]
MUTKIW | [Cd(bmi)2(SCN)2] n | C22 Cd1 H18 N12 S2 | chemical synthesis | bmi | 0.04 mmol | Cd(NO3)2⋅4H2O | 0.02 mmol | KSCN | 0.04 mmol |  |  |  |  | methanol |  | 6 weeks | room temperature |  | chemical synthesis | 10.1016/j.molstruc.2010.03.078 |  | 2010.06 | [{"synthesis method": "chemical synthesis", "precursor": [{"name": "bmi", "amount": "0.04", "unit": "mmol"}, {"name": "Cd(NO3)2\u22c54H2O", "amount": "0.02", "unit": "mmol"}, {"name": "KSCN", "amount": "0.04", "unit": "mmol"}], "solution": [{"name": "methanol", "amount": "3", "unit": "mL"}], "pressure": "", "temperature": "room temperature", "time": "6 weeks"}]
MOJJUR | {Mn2II(imH)2(H2O)4[NbIV(CN)8]} | C56 H72 Mn8 N48 Nb4 O32 | chemical synthesis | MnCl2·4H2O | 197 mg | imidazole | 136 mg | K4Nb(CN)8·2H2O | 99 mg |  |  |  |  | water |  | few hours |  |  | chemical synthesis, filtration, washing, drying | 10.1016/j.ica.2008.03.027 |  | 2008.10 | [{"synthesis method": "chemical synthesis", "precursor": [{"name": "MnCl2\u00b74H2O", "amount": "197", "unit": "mg"}, {"name": "imidazole", "amount": "136", "unit": "mg"}, {"name": "K4Nb(CN)8\u00b72H2O", "amount": "99", "unit": "mg"}], "solution": [{"name": "water", "amount": "5", "unit": "mL"}], "pressure": "", "temperature": "", "time": "few hours"}, {"synthesis method": "filtration", "time": "", "atmosphere": "", "pressure": ""}, {"synthesis method": "washing", "washing solution": "ethanol", "amount": "small portions"}, {"synthesis method": "drying", "pressure": "", "temperature": "", "atmosphere": "air", "time": ""}]
TELGEZ | [Tb(hfac)3(NIT-CH3)]n | C23 F18 H18 N2 O8 Tb1 | chemical synthesis | Tb(hfac)3⋅2H2O | 0.0814 g | NIT-CH3 | 0.0171 g | [6 empty] | n-heptane, CH2Cl2 |  | about 2 days | 60C to room temperature |  | chemical synthesis | 10.1016/j.ica.2017.11.026 |  | 2018.02 | [{"synthesis method": "chemical synthesis", "precursor": [{"name": "Tb(hfac)3\u22c52H2O", "amount": "0.0814", "unit": "g"}, {"name": "NIT-CH3", "amount": "0.0171", "unit": "g"}], "solution": [{"name": "n-heptane", "amount": "30", "unit": "mL"}, {"name": "CH2Cl2", "amount": "2", "unit": "mL"}], "pressure": "", "temperature": "60C to room temperature", "time": "about 2 days"}]
TELGID | [Tb(hfac)3(NIT-C3H5)]n | C25 F18 H20 N2 O8 Tb1 | chemical synthesis | Tb(hfac)3⋅2H2O | 0.0814 g | NIT-C3H5 | 0.0197 g | [6 empty] | n-heptane, CH2Cl2 |  | a few days | 70C to room temperature |  | chemical synthesis | 10.1016/j.ica.2017.11.026 |  | 2018.02 | [{"synthesis method": "chemical synthesis", "precursor": [{"name": "Tb(hfac)3\u22c52H2O", "amount": "0.0814", "unit": "g"}, {"name": "NIT-C3H5", "amount": "0.0197", "unit": "g"}], "solution": [{"name": "n-heptane", "amount": "25", "unit": "mL"}, {"name": "CH2Cl2", "amount": "3", "unit": "mL"}], "pressure": "", "temperature": "70C to room temperature", "time": "a few days"}]
LUBLID | tetraethyl 26,28-dihydroxy-25,27-dimethoxycalix[4]arene-11,23-diphosphonate | C38 H46 O10 P2 | chemical synthesis | 1 | 3 g | dry triethylamine | 2.5 g | [Pd(PPh3)4] | 1.5 g | diethyl phosphite | 3 g |  |  | dry toluene |  | 48 h | 95°C |  | chemical synthesis, filtration, drying | 10.1016/S0020-1693(02)00711-9 |  | 2002.06 | [{"synthesis method": "chemical synthesis", "precursor": [{"name": "1", "amount": "3", "unit": "g"}, {"name": "dry triethylamine", "amount": "2.5", "unit": "g"}, {"name": "[Pd(PPh3)4]", "amount": "1.5", "unit": "g"}, {"name": "diethyl phosphite", "amount": "3", "unit": "g"}], "solution": [{"name": "dry toluene", "amount": "70", "unit": "cm3"}], "pressure": "", "temperature": "95\u00b0C", "time": "48 h"}, {"synthesis method": "filtration", "time": "", "atmosphere": "", "pressure": ""}, {"synthesis method": "drying", "pressure": "", "temperature": "", "atmosphere": "air", "time": ""}]
LUBLOJ | 26,28-dihydroxy-25,27-dimethoxycalix[4]arene-11,23-diphosphonic acid | C30 H28 O10 P2 | chemical synthesis | calixarene 2 | 0.5 g | Me3SiBr | 2 cm3 | [6 empty] | dry acetonitrile |  | 24 h |  |  | chemical synthesis, drying | 10.1016/S0020-1693(02)00711-9 |  | 2002.06 | [{"synthesis method": "chemical synthesis", "precursor": [{"name": "calixarene 2", "amount": "0.5", "unit": "g"}, {"name": "Me3SiBr", "amount": "2", "unit": "cm3"}], "solution": [{"name": "dry acetonitrile", "amount": "100", "unit": "cm3"}], "pressure": "", "temperature": "", "time": "24 h"}, {"synthesis method": "drying", "pressure": "", "temperature": "", "atmosphere": "air", "time": ""}]
LUBLUP | [CaH2L(MeOH)2]*4MeOH complex | C63 Ca1 H68 O23 P4 | chemical synthesis | 3 | 15 mg | Ca(NO3)2⋅4 H2O | [7 empty] | MeOH |  | 72 h | room temperature |  | chemical synthesis | 10.1016/S0020-1693(02)00711-9 |  | 2002.06 | [{"synthesis method": "chemical synthesis", "precursor": [{"name": "3", "amount": "15", "unit": "mg"}, {"name": "Ca(NO3)2\u22c54 H2O", "amount": "", "unit": ""}], "solution": [{"name": "MeOH", "amount": "1", "unit": "cm3"}], "pressure": "", "temperature": "room temperature", "time": "72 h"}]
KALBUV | ((NH4)2[Cd2(C6H5O7)2]) n | C12 Cd2 H18 N2 O14 | solvothermal synthesis | CdCl2⋅2.5H2O | 342 mg | (NH4)3(C6H5O7) | 243 mg | [8 empty] | 96h | 160°C | 5.0~6.0 | pH adjustment, solvothermal synthesis, washing | 10.1016/j.molstruc.2005.01.031 |  | 2005.04 | [{"synthesis method": "pH adjustment", "pH": "5.0~6.0", "modulator": "10% NH3\u22c5H2O"}, {"synthesis method": "solvothermal synthesis", "precursor": [{"name": "CdCl2\u22c52.5H2O", "amount": "342", "unit": "mg"}, {"name": "(NH4)3(C6H5O7)", "amount": "243", "unit": "mg"}], "solvent": [{"name": "H2O", "amount": "15", "unit": "mL"}], "reducing agent": [{"name": "", "amount": "", "unit": ""}], "surfactant": [{"name": "", "amount": "", "unit": ""}], "pressure": "", "temperature": "160\u00b0C", "time": "96h", "heating rate": "", "cooling rate": "1.39\u00b0C/h"}, {"synthesis method": "washing", "washing solution": "distilled water", "amount": ""}]
KALCAC | [Cd3(C6H5O7)2(H2O)2] n | C12 Cd3 H14 O16 | solvothermal synthesis | CdCl2⋅2.5H2O | 342 mg | (NH4)3(C6H5O7) | 243 mg | [8 empty] | 96h | 160°C |  | solvothermal synthesis | 10.1016/j.molstruc.2005.01.031 |  | 2005.04 | [{"synthesis method": "solvothermal synthesis", "precursor": [{"name": "CdCl2\u22c52.5H2O", "amount": "342", "unit": "mg"}, {"name": "(NH4)3(C6H5O7)", "amount": "243", "unit": "mg"}], "solvent": [{"name": "H2O", "amount": "15", "unit": "mL"}], "reducing agent": [{"name": "", "amount": "", "unit": ""}], "surfactant": [{"name": "", "amount": "", "unit": ""}], "pressure": "", "temperature": "160\u00b0C", "time": "96h", "heating rate": "", "cooling rate": "1.39\u00b0C/h"}]
ETIFOD | {Cu(TQMP3)(CF3CO2)2}∞ | C19 Cu1 F6 H12 N2 O4 S1 | chemical synthesis | 8-[(Pyridin-3-yl)methylthio] quinoline (TQMP3) | 25 mg | Cu(CF3CO2)2 | 34 mg | [6 empty] | chloroform, anhydrous ethanol |  | several days |  |  | chemical synthesis | 10.1016/j.ica.2011.02.073 |  | 2011.08 | [{"synthesis method": "chemical synthesis", "precursor": [{"name": "8-[(Pyridin-3-yl)methylthio] quinoline (TQMP3)", "amount": "25", "unit": "mg"}, {"name": "Cu(CF3CO2)2", "amount": "34", "unit": "mg"}], "solution": [{"name": "chloroform", "amount": "3", "unit": "mL"}, {"name": "anhydrous ethanol", "amount": "2", "unit": "mL"}], "pressure": "", "temperature": "", "time": "several days"}]
ETIFUJ | [Ni(TQMP4)(H2O)(CF3CO2)2] | C38 F12 H28 N4 Ni2 O10 S2 | chemical synthesis | 8-[(Pyridin-4-yl)methylthio] quinoline (TQMP4) | 30 mg | Ni(CF3CO2)2⋅6H2O | 35 mg | [6 empty] | chloroform, acetone, chloroform, acetonitrile, anhydrous acetonitrile |  | several days |  |  | chemical synthesis | 10.1016/j.ica.2011.02.073 |  | 2011.08 | [{"synthesis method": "chemical synthesis", "precursor": [{"name": "8-[(Pyridin-4-yl)methylthio] quinoline (TQMP4)", "amount": "30", "unit": "mg"}, {"name": "Ni(CF3CO2)2\u22c56H2O", "amount": "35", "unit": "mg"}], "solution": [{"name": "chloroform", "amount": "2", "unit": "mL"}, {"name": "acetone", "amount": "2", "unit": "mL"}, {"name": "chloroform", "amount": "1", "unit": "mL"}, {"name": "acetonitrile", "amount": "3", "unit": "mL"}, {"name": "anhydrous acetonitrile", "amount": "2", "unit": "mL"}], "pressure": "", "temperature": "", "time": "several days"}]
ETIGAQ | [Zn(TQMP4)(H2O)(CH3OH)](ClO4)2(CH3OH) | C48 Cl4 H34 N4 O24 S2 Zn2 | chemical synthesis | 8-[(Pyridin-4-yl)methylthio] quinoline (TQMP4) | 50 mg | Zn(ClO4)2⋅6H2O | 86 mg | [6 empty] | dichloromethane, anhydrous methanol |  | several days |  |  | chemical synthesis | 10.1016/j.ica.2011.02.073 |  | 2011.08 | [{"synthesis method": "chemical synthesis", "precursor": [{"name": "8-[(Pyridin-4-yl)methylthio] quinoline (TQMP4)", "amount": "50", "unit": "mg"}, {"name": "Zn(ClO4)2\u22c56H2O", "amount": "86", "unit": "mg"}], "solution": [{"name": "dichloromethane", "amount": "3", "unit": "mL"}, {"name": "anhydrous methanol", "amount": "2", "unit": "mL"}], "pressure": "", "temperature": "", "time": "several days"}]
ETIHAR | [Ag2(DTQMP)(CF3COO)2] | Ag2 C29 F6 H19 N3 O4 S2 | chemical synthesis | 2,6-bis(8-quinolinylmethylthio) pyridine (DTQMP) | 22 mg | AgCF3CO2 | 22 mg | [6 empty] | chloroform, anhydrous acetonitrile |  | several days |  |  | chemical synthesis | 10.1016/j.ica.2011.02.073 |  | 2011.08 | [{"synthesis method": "chemical synthesis", "precursor": [{"name": "2,6-bis(8-quinolinylmethylthio) pyridine (DTQMP)", "amount": "22", "unit": "mg"}, {"name": "AgCF3CO2", "amount": "22", "unit": "mg"}], "solution": [{"name": "chloroform", "amount": "2", "unit": "mL"}, {"name": "anhydrous acetonitrile", "amount": "2", "unit": "mL"}], "pressure": "", "temperature": "", "time": "several days"}]
ETIHEV | [Ag(DTQMP) ]·(CF3SO3) | Ag1 C26 F3 H19 N3 O3 S3 | chemical synthesis | 2,6-bis(8-quinolinylmethylthio) pyridine (DTQMP) | 36 mg | AgCF3SO3 | 43 mg | [6 empty] | chloroform, anhydrous acetonitrile |  | several days |  |  | chemical synthesis | 10.1016/j.ica.2011.02.073 |  | 2011.08 | [{"synthesis method": "chemical synthesis", "precursor": [{"name": "2,6-bis(8-quinolinylmethylthio) pyridine (DTQMP)", "amount": "36", "unit": "mg"}, {"name": "AgCF3SO3", "amount": "43", "unit": "mg"}], "solution": [{"name": "chloroform", "amount": "3", "unit": "mL"}, {"name": "anhydrous acetonitrile", "amount": "2", "unit": "mL"}], "pressure": "", "temperature": "", "time": "several days"}]
VORNOI | [Cd(HL)(phen)2(H2O)]·HL | C44 Cd1 H44 N6 O12 | chemical synthesis | Cd(NO3)2⋅4H2O | 0.156 g | H2L | 0.208 g | phenanthroline monohydrate | 0.194 g |  |  |  |  | water/ethanol |  | 1h 30min | 80°C |  | chemical synthesis | 10.1016/j.poly.2019.07.028 |  | 2019.10 | [{"synthesis method": "chemical synthesis", "precursor": [{"name": "Cd(NO3)2\u22c54H2O", "amount": "0.156", "unit": "g"}, {"name": "H2L", "amount": "0.208", "unit": "g"}, {"name": "phenanthroline monohydrate", "amount": "0.194", "unit": "g"}], "solution": [{"name": "water/ethanol", "amount": "20", "unit": "mL"}], "pressure": "", "temperature": "80\u00b0C", "time": "1h 30min"}]
VORNUO | {[Cd(HMeL)2(4,4'-bipy)(H2O)]·H2O}n | C32 Cd1 H36 N4 O10 | chemical synthesis | H2MeL | 0.474 g | Cd(NO3)2⋅4H2O | 0.310 g | 4,4'-bipy | 0.160 g |  |  |  |  | water/ethanol |  | 1h 30min | 80°C |  | chemical synthesis | 10.1016/j.poly.2019.07.028 |  | 2019.10 | [{"synthesis method": "chemical synthesis", "precursor": [{"name": "H2MeL", "amount": "0.474", "unit": "g"}, {"name": "Cd(NO3)2\u22c54H2O", "amount": "0.310", "unit": "g"}, {"name": "4,4'-bipy", "amount": "0.160", "unit": "g"}], "solution": [{"name": "water/ethanol", "amount": "20", "unit": "mL"}], "pressure": "", "temperature": "80\u00b0C", "time": "1h 30min"}]
NULDAA | [Zn2(bpy)2(atiip)2] | C36 H26 I6 N6 O11 Zn2 | chemical synthesis | Zn(NO3)2⋅6H2O | 0.01 g | H2atiip | 0.01 g | 4,4-bipy | 0.01 g |  |  |  |  | DMF, EtOH and H2O |  | 1 week | room temperature |  | chemical synthesis | 10.1016/j.ica.2009.05.038 |  | 2009.08 | [{"synthesis method": "chemical synthesis", "precursor": [{"name": "Zn(NO3)2\u22c56H2O", "amount": "0.01", "unit": "g"}, {"name": "H2atiip", "amount": "0.01", "unit": "g"}, {"name": "4,4-bipy", "amount": "0.01", "unit": "g"}], "solution": [{"name": "DMF, EtOH and H2O", "amount": "8", "unit": "mL"}], "pressure": "", "temperature": "room temperature", "time": "1 week"}]
NULCUT | [Zn8(dpp)8(atiip)8] | C220 H192 I24 N32 O36 Zn8 | chemical synthesis | Zn(NO3)2⋅6H2O | 0.01 g | H2atiip | 0.10 g | 1,3-di(4-pyridyl)propane | 0.01 g |  |  |  |  | DMF, EtOH and H2O |  | 3 days | 90°C |  | chemical synthesis | 10.1016/j.ica.2009.05.038 |  | 2009.08 | [{"synthesis method": "chemical synthesis", "precursor": [{"name": "Zn(NO3)2\u22c56H2O", "amount": "0.01", "unit": "g"}, {"name": "H2atiip", "amount": "0.10", "unit": "g"}, {"name": "1,3-di(4-pyridyl)propane", "amount": "0.01", "unit": "g"}], "solution": [{"name": "DMF, EtOH and H2O", "amount": "10", "unit": "mL"}], "pressure": "", "temperature": "90\u00b0C", "time": "3 days"}]
NULDEE | [Zn(dpp)(atiip)]·(dmf)·(H2O) | C24 H23 I3 N4 O5 Zn1 | chemical synthesis | Zn(NO3)2⋅6H2O | 0.01 g | H2atiip | 0.10 g | 1,3-di(4-pyridyl)propane | 0.01 g |  |  |  |  | DMF, EtOH and H2O |  | 7 days | room temperature |  | chemical synthesis | 10.1016/j.ica.2009.05.038 |  | 2009.08 | [{"synthesis method": "chemical synthesis", "precursor": [{"name": "Zn(NO3)2\u22c56H2O", "amount": "0.01", "unit": "g"}, {"name": "H2atiip", "amount": "0.10", "unit": "g"}, {"name": "1,3-di(4-pyridyl)propane", "amount": "0.01", "unit": "g"}], "solution": [{"name": "DMF, EtOH and H2O", "amount": "10", "unit": "mL"}], "pressure": "", "temperature": "room temperature", "time": "7 days"}]
TEMDOH | 1 | C14 Cu2 H14 N10 O6 S2 | chemical synthesis | Cu(NO3)2⋅3H2O | 0.242 g | HPTSC | 0.183 g | [6 empty] | water |  | 1h |  | 3.5 | chemical synthesis, pH adjustment, filtration, washing, washing | 10.1016/j.jinorgbio.2017.12.005 |  | 2018.03 | [{"synthesis method": "chemical synthesis", "precursor": [{"name": "Cu(NO3)2\u22c53H2O", "amount": "0.242", "unit": "g"}, {"name": "HPTSC", "amount": "0.183", "unit": "g"}], "solution": [{"name": "water", "amount": "15", "unit": "mL"}], "pressure": "", "temperature": "", "time": "1h"}, {"synthesis method": "pH adjustment", "pH": "3.5", "modulator": "NaOH 1M solution"}, {"synthesis method": "filtration", "time": "1h", "atmosphere": "", "pressure": ""}, {"synthesis method": "washing", "washing solution": "acetone", "amount": "20mL"}, {"synthesis method": "washing", "washing solution": "ethyl ether", "amount": "20mL"}]
XAPNOT | 1 | C32 H20 N6 O9 Zn4 | solvothermal synthesis | Zn(NO3)2⋅6H2O | 0.1485 g | Htrz | 0.0175 g | 4, 4'-bpdc | 0.0605 g | NaOH | 1 mL |  |  |  |  | 3 days | 200°C |  | solvothermal synthesis | 10.1016/j.inoche.2010.11.016 |  | 2011.02 | [{"synthesis method": "solvothermal synthesis", "precursor": [{"name": "Zn(NO3)2\u22c56H2O", "amount": "0.1485", "unit": "g"}, {"name": "Htrz", "amount": "0.0175", "unit": "g"}, {"name": "4, 4'-bpdc", "amount": "0.0605", "unit": "g"}, {"name": "NaOH", "amount": "1", "unit": "mL"}], "solvent": [{"name": "H2O", "amount": "4", "unit": "mL"}], "reducing agent": [{"name": "", "amount": "", "unit": ""}], "surfactant": [{"name": "", "amount": "", "unit": ""}], "pressure": "", "temperature": "200\u00b0C", "time": "3 days", "heating rate": "", "cooling rate": ""}]
XAPNUZ | 2 | C18 H12 N6 O4 Zn2 | solvothermal synthesis | Zn(NO3)2⋅6H2O | 0.0594 g | Htrz | 0.0280 g | 2, 4'-bpdc | 0.0420 g | NaOH | 0.8 mL |  |  |  |  | 3 days | 200°C |  | solvothermal synthesis | 10.1016/j.inoche.2010.11.016 |  | 2011.02 | [{"synthesis method": "solvothermal synthesis", "precursor": [{"name": "Zn(NO3)2\u22c56H2O", "amount": "0.0594", "unit": "g"}, {"name": "Htrz", "amount": "0.0280", "unit": "g"}, {"name": "2, 4'-bpdc", "amount": "0.0420", "unit": "g"}, {"name": "NaOH", "amount": "0.8", "unit": "mL"}], "solvent": [{"name": "H2O", "amount": "5", "unit": "mL"}], "reducing agent": [{"name": "", "amount": "", "unit": ""}], "surfactant": [{"name": "", "amount": "", "unit": ""}], "pressure": "", "temperature": "200\u00b0C", "time": "3 days", "heating rate": "", "cooling rate": ""}]
MAWGEX | [Cu2(μ-Cl)2(pda)2] [Cu(MeOH)(H2O)4] | C15 Cl2 Cu3 H20 N2 O14 | chemical synthesis | H2pda | 167 mg | CuCl | 149 mg | [6 empty] | methanol |  | 6h |  |  | chemical synthesis, filtration, washing | 10.1016/j.molstruc.2005.07.013 |  | 2005.11 | [{"synthesis method": "chemical synthesis", "precursor": [{"name": "H2pda", "amount": "167", "unit": "mg"}, {"name": "CuCl", "amount": "149", "unit": "mg"}], "solution": [{"name": "methanol", "amount": "50", "unit": "ml"}], "pressure": "", "temperature": "", "time": "6h"}, {"synthesis method": "filtration", "time": "", "atmosphere": "", "pressure": ""}, {"synthesis method": "washing", "washing solution": "ethanol and ether", "amount": ""}]
MAWGIB | [CuBr(pda)(MeOH)]2[Cu(H2O)5]·MeOH | Br2 C17 Cu3 H26 N2 O16 | chemical synthesis | CuBr | 215 mg | H2pda | 167 mg | [6 empty] | methanol |  | 6h |  |  | chemical synthesis | 10.1016/j.molstruc.2005.07.013 |  | 2005.11 | [{"synthesis method": "chemical synthesis", "precursor": [{"name": "CuBr", "amount": "215", "unit": "mg"}, {"name": "H2pda", "amount": "167", "unit": "mg"}], "solution": [{"name": "methanol", "amount": "30", "unit": "ml"}], "pressure": "", "temperature": "", "time": "6h"}]
MAWGOH | [Cu2(μ-Br)2(pda)2] [Cu(H2O)4]·[CuBr2(H2O)2] | Br4 C14 Cu4 H12 N2 O14 | chemical synthesis | CuBr | 215 mg | H2pda | 167 mg | [6 empty] | methanol |  | few weeks |  |  | chemical synthesis | 10.1016/j.molstruc.2005.07.013 |  | 2005.11 | [{"synthesis method": "chemical synthesis", "precursor": [{"name": "CuBr", "amount": "215", "unit": "mg"}, {"name": "H2pda", "amount": "167", "unit": "mg"}], "solution": [{"name": "methanol", "amount": "30", "unit": "ml"}], "pressure": "", "temperature": "", "time": "few weeks"}]
MAWGUN | [CuNa2(μ-sna)2] | C12 Cu1 H14 N2 Na2 O12 S2 | chemical synthesis | CuCl | 99 mg | 2-mercaptonicotinic acid | 310 mg | MeONa | 108 mg |  |  |  |  | MeCN |  | 6h |  |  | chemical synthesis | 10.1016/j.molstruc.2005.07.013 |  | 2005.11 | [{"synthesis method": "chemical synthesis", "precursor": [{"name": "CuCl", "amount": "99", "unit": "mg"}, {"name": "2-mercaptonicotinic acid", "amount": "310", "unit": "mg"}, {"name": "MeONa", "amount": "108", "unit": "mg"}], "solution": [{"name": "MeCN", "amount": "50", "unit": "ml"}], "pressure": "", "temperature": "", "time": "6h"}]
FIHXUQ | {Zn(L)(tp2-)·H2O} n | C18 H30 N4 O5 Zn1 | chemical synthesis | Zn(L)(ClO4)2 | 166 mg | 1,4-benzenedicarboxylic acid disodium salt | 75 mg | [6 empty] | DMF, aqueous solution |  | several days | room temperature |  | chemical synthesis | 10.1016/j.ica.2004.10.025 |  | 2005.03 | [{"synthesis method": "chemical synthesis", "precursor": [{"name": "Zn(L)(ClO4)2", "amount": "166", "unit": "mg"}, {"name": "1,4-benzenedicarboxylic acid disodium salt", "amount": "75", "unit": "mg"}], "solution": [{"name": "DMF", "amount": "10", "unit": "mL"}, {"name": "aqueous solution", "amount": "10", "unit": "mL"}], "pressure": "", "temperature": "room temperature", "time": "several days"}]
FIHYAX | {Zn(L)(H2bta2-)·2H2O} n | C20 H32 N4 O10 Zn1 | chemical synthesis | Zn(L)(ClO4)2 | 166 mg | 1,2,4,5-benzenetetracarboxylic acid | 91 mg | [6 empty] | DMF, DMF solution |  | several days | room temperature |  | chemical synthesis | 10.1016/j.ica.2004.10.025 |  | 2005.03 | [{"synthesis method": "chemical synthesis", "precursor": [{"name": "Zn(L)(ClO4)2", "amount": "166", "unit": "mg"}, {"name": "1,2,4,5-benzenetetracarboxylic acid", "amount": "91", "unit": "mg"}], "solution": [{"name": "DMF", "amount": "10", "unit": "mL"}, {"name": "DMF solution", "amount": "10", "unit": "mL"}], "pressure": "", "temperature": "room temperature", "time": "several days"}]
FIHYEB | [Zn2(L)2(ox2-)]2ClO4 ·2DMF | C28 Cl2 H62 N10 O14 Zn2 | chemical synthesis | Zn(L)(ClO4)2 | 166 mg | potassium oxalate monohydrate | 66 mg | [6 empty] | DMF, aqueous solution |  | several days | room temperature |  | chemical synthesis | 10.1016/j.ica.2004.10.025 |  | 2005.03 | [{"synthesis method": "chemical synthesis", "precursor": [{"name": "Zn(L)(ClO4)2", "amount": "166", "unit": "mg"}, {"name": "potassium oxalate monohydrate", "amount": "66", "unit": "mg"}], "solution": [{"name": "DMF", "amount": "10", "unit": "mL"}, {"name": "aqueous solution", "amount": "10", "unit": "mL"}], "pressure": "", "temperature": "room temperature", "time": "several days"}]
FIHYIF | Zn(L)(H2btc-)2 ·2DMF | C34 H48 N6 O14 Zn1 | chemical synthesis | Zn(L)(ClO4)2 | 166 mg | 1,3,5-benzenetricarboxylic acid | 75 mg | [6 empty] | DMF, DMF solution |  | several days | room temperature |  | chemical synthesis | 10.1016/j.ica.2004.10.025 |  | 2005.03 | [{"synthesis method": "chemical synthesis", "precursor": [{"name": "Zn(L)(ClO4)2", "amount": "166", "unit": "mg"}, {"name": "1,3,5-benzenetricarboxylic acid", "amount": "75", "unit": "mg"}], "solution": [{"name": "DMF", "amount": "10", "unit": "mL"}, {"name": "DMF solution", "amount": "10", "unit": "mL"}], "pressure": "", "temperature": "room temperature", "time": "several days"}]
SAZPUH | [Eu2(Btec)1,5(H2O)]n | C15 Eu2 H5 O13 | [16 empty] | hydrothermal synthesis, washing | 10.1016/j.jssc.2017.05.041 |  | 2017.09 | [{"synthesis method": "hydrothermal synthesis", "precursor": [{"name": "EuCl3\u22c56H2O", "amount": "73", "unit": "mg"}, {"name": "1,2,4,5-benzenetetracarboxylic acid", "amount": "38", "unit": "mg"}, {"name": "2,2'-bipyridine", "amount": "30", "unit": "mg"}], "solvent": [{"name": "H2O", "amount": "30", "unit": "mL"}, {"name": "aqueous solution of NaOH", "amount": "0.15", "unit": "mL"}], "reducing agent": [{"name": "", "amount": "", "unit": ""}], "surfactant": [{"name": "", "amount": "", "unit": ""}], "pressure": "", "temperature": "160\u00b0C", "time": "3 days", "heating rate": "", "cooling rate": "2 days"}, {"synthesis method": "washing", "washing solution": "water and ethanol", "amount": ""}]
VASCAU | [Sm2(Glu)2(H2O)8](ClO4)4 | C20 Cl8 H76 N4 O70 Sm4 | chemical synthesis | Glu | 736 mg | Sm(ClO4)3 | 5 mmol | [6 empty] | 1 M LiOH aqueous solution, 1 mM Sm(ClO4)3 aqueous solution |  |  | room temperature | 4.5 | chemical synthesis, pH adjustment | 10.1016/j.molstruc.2003.08.003 |  | 2003.11 | [{"synthesis method": "chemical synthesis", "precursor": [{"name": "Glu", "amount": "736", "unit": "mg"}, {"name": "Sm(ClO4)3", "amount": "5", "unit": "mmol"}], "solution": [{"name": "1 M LiOH aqueous solution", "amount": "2", "unit": "ml"}, {"name": "1 mM Sm(ClO4)3 aqueous solution", "amount": "5", "unit": "ml"}], "pressure": "", "temperature": "room temperature", "time": ""}, {"synthesis method": "pH adjustment", "pH": "4.5", "modulator": "0.1 M LiOH"}]
NEKTEE | [Mn(4,4'-azpy)(C6H5COO)2](4,4'-azpy)0.5 | C58 H44 Mn2 N12 O8 | chemical synthesis | 4,4'-azpy | 0.920 g | Mn(C6H5COO)2⋅4H2O | 1.845 g | [6 empty] | methanol, methanol |  | half-an-hour | room temperature |  | chemical synthesis | 10.1016/j.poly.2012.10.036 |  | 2013.02 | [{"synthesis method": "chemical synthesis", "precursor": [{"name": "4,4'-azpy", "amount": "0.920", "unit": "g"}, {"name": "Mn(C6H5COO)2\u22c54H2O", "amount": "1.845", "unit": "g"}], "solution": [{"name": "methanol", "amount": "10", "unit": "mL"}, {"name": "methanol", "amount": "20", "unit": "mL"}], "pressure": "", "temperature": "room temperature", "time": "half-an-hour"}]
NEKTII | [Mn(4,4'-azpy)(p-(NO2)C6H4COO)2] | C48 H32 Mn2 N12 O16 | chemical synthesis | 4,4'-azpy | 0.920 g | Mn(C6H5COO)2⋅4H2O | 1.845 g | [6 empty] | methanol, methanol |  | half-an-hour | room temperature |  | chemical synthesis | 10.1016/j.poly.2012.10.036 |  | 2013.02 | [{"synthesis method": "chemical synthesis", "precursor": [{"name": "4,4'-azpy", "amount": "0.920", "unit": "g"}, {"name": "Mn(C6H5COO)2\u22c54H2O", "amount": "1.845", "unit": "g"}], "solution": [{"name": "methanol", "amount": "10", "unit": "mL"}, {"name": "methanol", "amount": "20", "unit": "mL"}], "pressure": "", "temperature": "room temperature", "time": "half-an-hour"}]
NEKTOO | [Mn(4,4'-azpy)(m-(NO2)C6H4COO)2] | C48 H32 Mn2 N12 O16 | chemical synthesis | 4,4'-azpy | 0.920 g | Mn(C6H5COO)2⋅4H2O | 1.845 g | [6 empty] | methanol, methanol |  | half-an-hour | room temperature |  | chemical synthesis | 10.1016/j.poly.2012.10.036 |  | 2013.02 | [{"synthesis method": "chemical synthesis", "precursor": [{"name": "4,4'-azpy", "amount": "0.920", "unit": "g"}, {"name": "Mn(C6H5COO)2\u22c54H2O", "amount": "1.845", "unit": "g"}], "solution": [{"name": "methanol", "amount": "10", "unit": "mL"}, {"name": "methanol", "amount": "20", "unit": "mL"}], "pressure": "", "temperature": "room temperature", "time": "half-an-hour"}]
NEKTUU | [Mn(4,4'-azpy)(o-(NO2)C6H4COO)2(H2O)2] | C24 H20 Mn1 N6 O10 | chemical synthesis | 4,4'-azpy | 0.920 g | Mn(C6H5COO)2⋅4H2O | 1.845 g | [6 empty] | methanol, methanol |  | half-an-hour | room temperature |  | chemical synthesis | 10.1016/j.poly.2012.10.036 |  | 2013.02 | [{"synthesis method": "chemical synthesis", "precursor": [{"name": "4,4'-azpy", "amount": "0.920", "unit": "g"}, {"name": "Mn(C6H5COO)2\u22c54H2O", "amount": "1.845", "unit": "g"}], "solution": [{"name": "methanol", "amount": "10", "unit": "mL"}, {"name": "methanol", "amount": "20", "unit": "mL"}], "pressure": "", "temperature": "room temperature", "time": "half-an-hour"}]
SENSUC | [Co3(btc)2(dmp)8]n | C29 Co1.50 H35 N8 O6 | solvothermal synthesis | cobalt nitrate hexahydrate Co(NO3)2⋅6H2O | 0.291 g | btc (Na3C9H3O6) | 0.276 g | dmp (C5H8N2) | 0.096 g | [6 empty] | 24h | 120°C |  | solvothermal synthesis, filtration, washing, drying | 10.1016/j.jssc.2017.08.034 |  | 2017.12 | [{"synthesis method": "solvothermal synthesis", "precursor": [{"name": "cobalt nitrate hexahydrate Co(NO3)2\u22c56H2O", "amount": "0.291", "unit": "g"}, {"name": "btc (Na3C9H3O6)", "amount": "0.276", "unit": "g"}, {"name": "dmp (C5H8N2)", "amount": "0.096", "unit": "g"}], "solvent": [{"name": "water", "amount": "25", "unit": "mL"}], "reducing agent": [{"name": "", "amount": "", "unit": ""}], "surfactant": [{"name": "", "amount": "", "unit": ""}], "pressure": "", "temperature": "120\u00b0C", "time": "24h", "heating rate": "5\u00b0Cmin-1", "cooling rate": "room temperature"}, {"synthesis method": "filtration", "time": "", "atmosphere": "", "pressure": ""}, {"synthesis method": "washing", "washing solution": "water", "amount": ""}, {"synthesis method": "drying", "pressure": "", "temperature": "", "atmosphere": "vacuum", "time": ""}]
FUHMOM | [ZnCa(dcppa)(DMF)2] n | C22 Ca1 H20 N2 O11 Zn1 | solvothermal synthesis | Zn(NO3)2⋅6H2O | 0.030 g | Ca(NO3)2⋅4H2O | 0.024 g | 3-(3',5'-dicarboxylphenoxy) phthalic acid (H4dcppa) | 0.035 g | [5 empty] | sealed | 3 days | 110°C |  | solvothermal synthesis, filtration, washing, drying | 10.1016/j.ica.2014.07.054 |  | 2014.11 | [{"synthesis method": "solvothermal synthesis", "precursor": [{"name": "Zn(NO3)2\u22c56H2O", "amount": "0.030", "unit": "g"}, {"name": "Ca(NO3)2\u22c54H2O", "amount": "0.024", "unit": "g"}, {"name": "3-(3',5'-dicarboxylphenoxy) phthalic acid (H4dcppa)", "amount": "0.035", "unit": "g"}], "solvent": [{"name": "DMF", "amount": "2", "unit": "ml"}, {"name": "H2O", "amount": "1", "unit": "ml"}], "pressure": "sealed", "temperature": "110\u00b0C", "time": "3 days", "heating rate": "", "cooling rate": "naturally to room temperature"}, {"synthesis method": "filtration", "time": "", "atmosphere": "", "pressure": ""}, {"synthesis method": "washing", "washing solution": "DMF/H2O", "amount": "v/v=2/1"}, {"synthesis method": "drying", "pressure": "", "temperature": "ambient temperature", "atmosphere": "air", "time": ""}]
FUHNAZ | [ZnBa(dcppa)(DMF)2] n | Ba2 C43 H36 N4 O22 Zn2 | solvothermal synthesis | Zn(NO3)2⋅6H2O | 0.030 g | Ba(NO3)2 | 0.026 g | 3-(3',5'-dicarboxylphenoxy) phthalic acid (H4dcppa) | 0.035 g | [5 empty] | sealed | 3 days | 110°C |  | solvothermal synthesis, filtration, washing, drying | 10.1016/j.ica.2014.07.054 |  | 2014.11 | [{"synthesis method": "solvothermal synthesis", "precursor": [{"name": "Zn(NO3)2\u22c56H2O", "amount": "0.030", "unit": "g"}, {"name": "Ba(NO3)2", "amount": "0.026", "unit": "g"}, {"name": "3-(3',5'-dicarboxylphenoxy) phthalic acid (H4dcppa)", "amount": "0.035", "unit": "g"}], "solvent": [{"name": "DMF", "amount": "2", "unit": "ml"}, {"name": "H2O", "amount": "1", "unit": "ml"}], "pressure": "sealed", "temperature": "110\u00b0C", "time": "3 days", "heating rate": "", "cooling rate": "naturally to room temperature"}, {"synthesis method": "filtration", "time": "", "atmosphere": "", "pressure": ""}, {"synthesis method": "washing", "washing solution": "DMF/H2O", "amount": "v/v=2/1"}, {"synthesis method": "drying", "pressure": "", "temperature": "ambient temperature", "atmosphere": "air", "time": ""}]
FUHNED | [ZnBa(dcppa)(DMA)2] n | Ba1 C24 H24 N2 O11 Zn1 | solvothermal synthesis | Zn(NO3)2⋅6H2O | 0.030 g | Ba(NO3)2 | 0.026 g | 3-(3',5'-dicarboxylphenoxy) phthalic acid (H4dcppa) | 0.035 g | [5 empty] | sealed | 3 days | 110°C |  | solvothermal synthesis, filtration, washing, drying | 10.1016/j.ica.2014.07.054 |  | 2014.11 | [{"synthesis method": "solvothermal synthesis", "precursor": [{"name": "Zn(NO3)2\u22c56H2O", "amount": "0.030", "unit": "g"}, {"name": "Ba(NO3)2", "amount": "0.026", "unit": "g"}, {"name": "3-(3',5'-dicarboxylphenoxy) phthalic acid (H4dcppa)", "amount": "0.035", "unit": "g"}], "solvent": [{"name": "DMA", "amount": "1", "unit": "ml"}, {"name": "H2O", "amount": "2", "unit": "ml"}], "pressure": "sealed", "temperature": "110\u00b0C", "time": "3 days", "heating rate": "", "cooling rate": "naturally to room temperature"}, {"synthesis method": "filtration", "time": "", "atmosphere": "", "pressure": ""}, {"synthesis method": "washing", "washing solution": "DMA/H2O", "amount": "v/v=1/2"}, {"synthesis method": "drying", "pressure": "", "temperature": "ambient temperature", "atmosphere": "air", "time": ""}]
FUHNIH | [ZnNa(dcppa)(DMF)] n ·n(Me2NH2)·n(H2O)2 | C42 H42 N4 Na2 O23 Zn2 | solvothermal synthesis | Zn(NO3)2⋅6H2O | 0.030 g | NaNO3 | 0.010 g | 3-(3',5'-dicarboxylphenoxy) phthalic acid (H4dcppa) | 0.035 g | [5 empty] | sealed | 3 days | 110°C |  | solvothermal synthesis, filtration, washing, drying | 10.1016/j.ica.2014.07.054 |  | 2014.11 | [{"synthesis method": "solvothermal synthesis", "precursor": [{"name": "Zn(NO3)2\u22c56H2O", "amount": "0.030", "unit": "g"}, {"name": "NaNO3", "amount": "0.010", "unit": "g"}, {"name": "3-(3',5'-dicarboxylphenoxy) phthalic acid (H4dcppa)", "amount": "0.035", "unit": "g"}], "solvent": [{"name": "DMF", "amount": "2", "unit": "ml"}, {"name": "H2O", "amount": "1", "unit": "ml"}], "pressure": "sealed", "temperature": "110\u00b0C", "time": "3 days", "heating rate": "", "cooling rate": "naturally to room temperature"}, {"synthesis method": "filtration", "time": "", "atmosphere": "", "pressure": ""}, {"synthesis method": "washing", "washing solution": "DMF/H2O", "amount": "v/v=2/1"}, {"synthesis method": "drying", "pressure": "", "temperature": "ambient temperature", "atmosphere": "air", "time": ""}]
EXUNIW | [Eu(Hbzptc)]2·bpp | C46 Eu2 H30 N2 O20 | solvothermal synthesis | EuCl3⋅6H2O | 44.6 mg | H4bzptc | 35.8 mg | bpp | 18.4 mg | [6 empty] | 3 days | 180°C |  | solvothermal synthesis, washing | 10.1016/j.ica.2016.10.019 |  | 2017.01 | [{"synthesis method": "solvothermal synthesis", "precursor": [{"name": "EuCl3\u22c56H2O", "amount": "44.6", "unit": "mg"}, {"name": "H4bzptc", "amount": "35.8", "unit": "mg"}, {"name": "bpp", "amount": "18.4", "unit": "mg"}], "solvent": [{"name": "H2O", "amount": "8.0", "unit": "mL"}], "reducing agent": [{"name": "", "amount": "", "unit": ""}], "surfactant": [{"name": "", "amount": "", "unit": ""}], "pressure": "", "temperature": "180\u00b0C", "time": "3 days", "heating rate": "5\u00b0Ch-1", "cooling rate": ""}, {"synthesis method": "washing", "washing solution": "distilled water", "amount": ""}]
EXUNOC | [Gd(Hbzptc)]2·bpp | C46 Gd2 H30 N2 O20 | solvothermal synthesis | GdCl3⋅6H2O | 37.3 mg | H4bzptc | 35.8 mg | bpp | 18.4 mg | [6 empty] | 3 days | 180°C |  | solvothermal synthesis, washing | 10.1016/j.ica.2016.10.019 |  | 2017.01 | [{"synthesis method": "solvothermal synthesis", "precursor": [{"name": "GdCl3\u22c56H2O", "amount": "37.3", "unit": "mg"}, {"name": "H4bzptc", "amount": "35.8", "unit": "mg"}, {"name": "bpp", "amount": "18.4", "unit": "mg"}], "solvent": [{"name": "H2O", "amount": "8.0", "unit": "mL"}], "reducing agent": [{"name": "", "amount": "", "unit": ""}], "surfactant": [{"name": "", "amount": "", "unit": ""}], "pressure": "", "temperature": "180\u00b0C", "time": "3 days", "heating rate": "5\u00b0Ch-1", "cooling rate": ""}, {"synthesis method": "washing", "washing solution": "distilled water", "amount": ""}]
EXUPAQ | [Tb(Hbzptc)]2·bpp | C46 H28 N2 O20 Tb2 | solvothermal synthesis | TbCl3⋅6H2O | 37.5 mg | H4bzptc | 35.8 mg | bpp | 18.4 mg | [6 empty] | 3 days | 180°C |  | solvothermal synthesis, washing | 10.1016/j.ica.2016.10.019 |  | 2017.01 | [{"synthesis method": "solvothermal synthesis", "precursor": [{"name": "TbCl3\u22c56H2O", "amount": "37.5", "unit": "mg"}, {"name": "H4bzptc", "amount": "35.8", "unit": "mg"}, {"name": "bpp", "amount": "18.4", "unit": "mg"}], "solvent": [{"name": "H2O", "amount": "8.0", "unit": "mL"}], "reducing agent": [{"name": "", "amount": "", "unit": ""}], "surfactant": [{"name": "", "amount": "", "unit": ""}], "pressure": "", "temperature": "180\u00b0C", "time": "3 days", "heating rate": "5\u00b0Ch-1", "cooling rate": ""}, {"synthesis method": "washing", "washing solution": "distilled water", "amount": ""}]
EXUNUI | [Er(Hbzptc)]2·bpp | C46 Er2 H30 N2 O20 | solvothermal synthesis | ErCl3⋅6H2O | 38.2 mg | H4bzptc | 35.8 mg | bpp | 18.4 mg | [6 empty] | 3 days | 180°C |  | solvothermal synthesis, washing | 10.1016/j.ica.2016.10.019 |  | 2017.01 | [{"synthesis method": "solvothermal synthesis", "precursor": [{"name": "ErCl3\u22c56H2O", "amount": "38.2", "unit": "mg"}, {"name": "H4bzptc", "amount": "35.8", "unit": "mg"}, {"name": "bpp", "amount": "18.4", "unit": "mg"}], "solvent": [{"name": "H2O", "amount": "8.0", "unit": "mL"}], "reducing agent": [{"name": "", "amount": "", "unit": ""}], "surfactant": [{"name": "", "amount": "", "unit": ""}], "pressure": "", "temperature": "180\u00b0C", "time": "3 days", "heating rate": "5\u00b0Ch-1", "cooling rate": ""}, {"synthesis method": "washing", "washing solution": "distilled water", "amount": ""}]
FAKKAG | [Gd(PDOA)(NO3)(H2O)2]n | C10 Gd1 H12 N1 O11 | chemical synthesis | Gd(NO3)3⋅6H2O | 0.226 g | H2PDOA | 0.113 g | [6 empty] | ethanol, 1 M water solution of NaOH |  | 4 h | reflux conditions |  | chemical synthesis, filtration, drying | 10.1016/j.molstruc.2017.02.028 |  | 2017.06 | [{"synthesis method": "chemical synthesis", "precursor": [{"name": "Gd(NO3)3\u22c56H2O", "amount": "0.226", "unit": "g"}, {"name": "H2PDOA", "amount": "0.113", "unit": "g"}], "solution": [{"name": "ethanol", "amount": "20", "unit": "ml"}, {"name": "1 M water solution of NaOH", "amount": "1", "unit": "ml"}], "pressure": "", "temperature": "reflux conditions", "time": "4 h"}, {"synthesis method": "filtration", "time": "", "atmosphere": "air", "pressure": ""}, {"synthesis method": "drying", "pressure": "", "temperature": "", "atmosphere": "air", "time": ""}]
COXSEO | [Cu(L)2 · o-bpe]n | C28 Cu1 H32 N4 O10 P2 S2 | chemical synthesis | HL | 2 mmol | sodium | 2 mmol | Cu(NO3)2 ⋅6H2O | 1 mmol | o-bpe | 1 mmol |  |  | isopropanol, methanol |  | 20 min | ambient temperature |  | chemical synthesis, filtration, washing, drying | 10.1016/j.poly.2009.02.012 |  | 2009.05 | [{"synthesis method": "chemical synthesis", "precursor": [{"name": "HL", "amount": "2", "unit": "mmol"}, {"name": "sodium", "amount": "2", "unit": "mmol"}, {"name": "Cu(NO3)2 \u22c56H2O", "amount": "1", "unit": "mmol"}, {"name": "o-bpe", "amount": "1", "unit": "mmol"}], "solution": [{"name": "isopropanol", "amount": "10", "unit": "ml"}, {"name": "methanol", "amount": "5", "unit": "ml"}], "pressure": "", "temperature": "ambient temperature", "time": "20 min"}, {"synthesis method": "filtration", "time": "20 min", "atmosphere": "air", "pressure": ""}, {"synthesis method": "washing", "washing solution": "cool isopropanol", "amount": ""}, {"synthesis method": "drying", "pressure": "", "temperature": "", "atmosphere": "", "time": ""}]
MAQRAA | [Cu(tdc)(H2O)]n·n(DMA) | C10 Cu1 H13 N1 O6 S1 | chemical synthesis | CuCl2⋅4H2O | 0.06 g | H2tdc | 0.021 g | [8 empty] | 2 days | 110°C |  | chemical synthesis | 10.1016/j.molstruc.2017.04.068 |  | 2017.09 | [{"synthesis method": "chemical synthesis", "precursor": [{"name": "CuCl2\u22c54H2O", "amount": "0.06", "unit": "g"}, {"name": "H2tdc", "amount": "0.021", "unit": "g"}], "solvent": [{"name": "DMA", "amount": "3", "unit": "mL"}], "pressure": "", "temperature": "110\u00b0C", "time": "2 days", "heating rate": "", "cooling rate": "slow to room temperature"}]
AGIGED | [Cu(HL2)(H2O)(NO3)](NO3) | C8 Cu1 H12 N6 O7 S1 | chemical synthesis | HL2 | 0.155 g | Cu(NO3)2 ⋅3H2O | 0.097 g | [6 empty] | water |  | 3h | room temperature |  | chemical synthesis, filtration | 10.1016/j.jinorgbio.2008.06.015 |  | 2008.10 | [{"synthesis method": "chemical synthesis", "precursor": [{"name": "HL2", "amount": "0.155", "unit": "g"}, {"name": "Cu(NO3)2 \u22c53H2O", "amount": "0.097", "unit": "g"}], "solution": [{"name": "water", "amount": "15", "unit": "ml"}], "pressure": "", "temperature": "room temperature", "time": "3h"}, {"synthesis method": "filtration", "time": "", "atmosphere": "", "pressure": ""}]
AGIGIH | [{Cu(L1)(tfa)}2] | C9 Cu1 F3 H7 N4 O2 S1 | chemical synthesis | Trifluoroacetic acid | 0.370 g | Cu(L1)(NO3) | 0.152 g | [6 empty] | water |  | 2h | room temperature |  | chemical synthesis, filtration | 10.1016/j.jinorgbio.2008.06.015 |  | 2008.10 | [{"synthesis method": "chemical synthesis", "precursor": [{"name": "Trifluoroacetic acid", "amount": "0.370", "unit": "g"}, {"name": "Cu(L1)(NO3)", "amount": "0.152", "unit": "g"}], "solution": [{"name": "water", "amount": "40", "unit": "ml"}], "pressure": "", "temperature": "room temperature", "time": "2h"}, {"synthesis method": "filtration", "time": "", "atmosphere": "", "pressure": ""}]
AGIGON | [{Cu(L1)}2(pz)](ClO4)2 | C9 Cl1 Cu1 H9 N5 O4 S1 | chemical synthesis | Cu(ClO4)2 ⋅6H2O | 0.185 g | HL1 | 0.090 g | pyrazine | 0.040 g |  |  |  |  | water |  | 3h | room temperature |  | chemical synthesis, filtration | 10.1016/j.jinorgbio.2008.06.015 |  | 2008.10 | [{"synthesis method": "chemical synthesis", "precursor": [{"name": "Cu(ClO4)2 \u22c56H2O", "amount": "0.185", "unit": "g"}, {"name": "HL1", "amount": "0.090", "unit": "g"}, {"name": "pyrazine", "amount": "0.040", "unit": "g"}], "solution": [{"name": "water", "amount": "20-30", "unit": "ml"}], "pressure": "", "temperature": "room temperature", "time": "3h"}, {"synthesis method": "filtration", "time": "", "atmosphere": "", "pressure": ""}]
AGIGUT | [{Cu(L1)}2(dca)](ClO4)}n | C16 Cl1 Cu2 H14 N11 O4 S2 | chemical synthesis | HL1 | 0.090 g | Cu(ClO4)2 ⋅6H2O | 0.185 g | sodium dicyanamide | 0.044 g |  |  |  |  | water |  | 1h | room temperature |  | chemical synthesis, filtration | 10.1016/j.jinorgbio.2008.06.015 |  | 2008.10 | [{"synthesis method": "chemical synthesis", "precursor": [{"name": "HL1", "amount": "0.090", "unit": "g"}, {"name": "Cu(ClO4)2 \u22c56H2O", "amount": "0.185", "unit": "g"}, {"name": "sodium dicyanamide", "amount": "0.044", "unit": "g"}], "solution": [{"name": "water", "amount": "20-30", "unit": "ml"}], "pressure": "", "temperature": "room temperature", "time": "1h"}, {"synthesis method": "filtration", "time": "", "atmosphere": "", "pressure": ""}]
XUFPEV | {[Co(OBA)(1,3-bib)]2}n | C56 Co2 H46 N8 O11 | solvothermal synthesis | Co(CH3COO)2⋅4H2O | 0.050 g | H2 OBA | 0.054 g | 1, 2-bib/1, 3-bib | 0.047 g | [6 empty] | 3 days | 403K | 4.0 | solvothermal synthesis, pH adjustment, washing, drying | 10.1016/j.inoche.2014.10.019 |  | 2014.12 | [{"synthesis method": "solvothermal synthesis", "precursor": [{"name": "Co(CH3COO)2\u22c54H2O", "amount": "0.050", "unit": "g"}, {"name": "H2 OBA", "amount": "0.054", "unit": "g"}, {"name": "1, 2-bib/1, 3-bib", "amount": "0.047", "unit": "g"}], "solvent": [{"name": "distilled water", "amount": "15", "unit": "mL"}], "reducing agent": [{"name": "", "amount": "", "unit": ""}], "surfactant": [{"name": "", "amount": "", "unit": ""}], "pressure": "", "temperature": "403K", "time": "3 days", "heating rate": "", "cooling rate": "spontaneously"}, {"synthesis method": "pH adjustment", "pH": "4.0", "modulator": "0.2M NaOH"}, {"synthesis method": "washing", "washing solution": "distilled water", "amount": ""}, {"synthesis method": "drying", "pressure": "", "temperature": "ambient temperature", "atmosphere": "air", "time": ""}]
XUFPIZ | [Co(OBA)(1,2-bib)]n | C28 Co1 H24 N4 O6 | solvothermal synthesis | Co(CH3COO)2⋅4H2O | 0.050 g | H2 OBA | 0.054 g | 1, 2-bib/1, 3-bib | 0.047 g | [6 empty] | 3 days | 403K | 4.0 | solvothermal synthesis, pH adjustment, washing, drying | 10.1016/j.inoche.2014.10.019 |  | 2014.12 | [{"synthesis method": "solvothermal synthesis", "precursor": [{"name": "Co(CH3COO)2\u22c54H2O", "amount": "0.050", "unit": "g"}, {"name": "H2 OBA", "amount": "0.054", "unit": "g"}, {"name": "1, 2-bib/1, 3-bib", "amount": "0.047", "unit": "g"}], "solvent": [{"name": "distilled water", "amount": "15", "unit": "mL"}], "reducing agent": [{"name": "", "amount": "", "unit": ""}], "surfactant": [{"name": "", "amount": "", "unit": ""}], "pressure": "", "temperature": "403K", "time": "3 days", "heating rate": "", "cooling rate": "spontaneously"}, {"synthesis method": "pH adjustment", "pH": "4.0", "modulator": "0.2M NaOH"}, {"synthesis method": "washing", "washing solution": "distilled water", "amount": ""}, {"synthesis method": "drying", "pressure": "", "temperature": "ambient temperature", "atmosphere": "air", "time": ""}]
VOYVEM | {Ag6(pza)(pca)3(H2O)} n | Ag6 C29 H17 N3 O14 | chemical synthesis | Ag2O | 23.2 mg | pza | 24.6 mg | H2pca | 33.3 mg | [6 empty] | several days | room temperature |  | chemical synthesis | 10.1016/j.molstruc.2014.12.083 |  | 2015.04 | [{"synthesis method": "chemical synthesis", "precursor": [{"name": "Ag2O", "amount": "23.2", "unit": "mg"}, {"name": "pza", "amount": "24.6", "unit": "mg"}, {"name": "H2pca", "amount": "33.3", "unit": "mg"}], "solvent": [{"name": "water-DMF mixed solvent", "amount": "6", "unit": "mL"}], "reducing agent": [{"name": "aqueous NH3 solution", "amount": "0.5", "unit": "mL"}], "pressure": "", "temperature": "room temperature", "time": "several days"}]
VOYTEK | {Ag2(pza)(pda)(H2O)} n | Ag2 C12 H10 N4 O6 | chemical synthesis | H2pda | 33.4 mg | [10 empty] | several days | room temperature |  | chemical synthesis | 10.1016/j.molstruc.2014.12.083 |  | 2015.04 | [{"synthesis method": "chemical synthesis", "precursor": [{"name": "H2pda", "amount": "33.4", "unit": "mg"}], "solvent": [{"name": "water-DMF mixed solvent", "amount": "6", "unit": "mL"}], "reducing agent": [{"name": "aqueous NH3 solution", "amount": "0.5", "unit": "mL"}], "pressure": "", "temperature": "room temperature", "time": "several days"}]
VOYTOU | {Ag2(pza)(pna)·3H2O} n | Ag2 C22 H22 N6 O9 | chemical synthesis | H2pna | 53.2 mg | [10 empty] | several days | room temperature |  | chemical synthesis | 10.1016/j.molstruc.2014.12.083 |  | 2015.04 | [{"synthesis method": "chemical synthesis", "precursor": [{"name": "H2pna", "amount": "53.2", "unit": "mg"}], "solvent": [{"name": "water-DMF mixed solvent", "amount": "6", "unit": "mL"}], "reducing agent": [{"name": "aqueous NH3 solution", "amount": "0.5", "unit": "mL"}], "pressure": "", "temperature": "room temperature", "time": "several days"}]
OFOQUW | [Cu(PySal)2] | C26 Cu1 H22 N4 O2 | chemical synthesis | Cu(Ac)2 ⋅2H2O | 0.0410 g | HPySal | 0.0852 g | [6 empty] | CH2Cl2/CH3OH |  | 4h |  |  | chemical synthesis | 10.1016/j.poly.2008.05.005 |  | 2008.08 | [{"synthesis method": "chemical synthesis", "precursor": [{"name": "Cu(Ac)2 \u22c52H2O", "amount": "0.0410", "unit": "g"}, {"name": "HPySal", "amount": "0.0852", "unit": "g"}], "solution": [{"name": "CH2Cl2/CH3OH", "amount": "20", "unit": "mL"}], "pressure": "", "temperature": "", "time": "4h"}]
OFORAD | {Cu[Cu(PySal)2]2}(ClO4)2 | C52 Cl2 Cu3 H44 N8 O12 | chemical synthesis | 1 | 0.0972 g | Cu(ClO4)2 | 0.0262 g | [6 empty] | CH2Cl2, CH3OH |  | 1h |  |  | chemical synthesis, washing | 10.1016/j.poly.2008.05.005 |  | 2008.08 | [{"synthesis method": "chemical synthesis", "precursor": [{"name": "1", "amount": "0.0972", "unit": "g"}, {"name": "Cu(ClO4)2", "amount": "0.0262", "unit": "g"}], "solution": [{"name": "CH2Cl2", "amount": "10", "unit": "mL"}, {"name": "CH3OH", "amount": "10", "unit": "mL"}], "pressure": "", "temperature": "", "time": "1h"}, {"synthesis method": "washing", "washing solution": "CH3OH and CH2Cl2", "amount": "two times"}]
OFOREH | {Cd[Cu(PySal)2]2(H2O)2]}(NO3)2 | C56 Cd1 Cu2 H60 N10 O18 | chemical synthesis | 1 | 0.0972 g | Cd(NO3)2 ⋅2H2O | 0.0272 g | [6 empty] | CH2Cl2, CH3OH |  | 4h |  |  | chemical synthesis | 10.1016/j.poly.2008.05.005 |  | 2008.08 | [{"synthesis method": "chemical synthesis", "precursor": [{"name": "1", "amount": "0.0972", "unit": "g"}, {"name": "Cd(NO3)2 \u22c52H2O", "amount": "0.0272", "unit": "g"}], "solution": [{"name": "CH2Cl2", "amount": "10", "unit": "mL"}, {"name": "CH3OH", "amount": "10", "unit": "mL"}], "pressure": "", "temperature": "", "time": "4h"}]
OFORIL | {Zn[μ2-Cu(PySal)2]Cl2} n · nCH3OH | C27 Cl2 Cu1 H26 N4 O3 Zn1 | chemical synthesis | ZnCl2 | 0.0136 g | 1 | 0.0486 g | [6 empty] | CH3OH, CH2Cl2 |  | 2 weeks |  |  | chemical synthesis | 10.1016/j.poly.2008.05.005 |  | 2008.08 | [{"synthesis method": "chemical synthesis", "precursor": [{"name": "ZnCl2", "amount": "0.0136", "unit": "g"}, {"name": "1", "amount": "0.0486", "unit": "g"}], "solution": [{"name": "CH3OH", "amount": "10", "unit": "mL"}, {"name": "CH2Cl2", "amount": "10", "unit": "mL"}], "pressure": "", "temperature": "", "time": "2 weeks"}]
OFOROR | {Hg[μ2-Cu(PySal)2]I2} n | C26 Cu1 H22 Hg1 I2 N4 O2 | chemical synthesis | 1 | 0.0486 g | HgI2 | 0.0454 g | [6 empty] | CH2Cl2, methanol |  | 1h |  |  | chemical synthesis | 10.1016/j.poly.2008.05.005 |  | 2008.08 | [{"synthesis method": "chemical synthesis", "precursor": [{"name": "1", "amount": "0.0486", "unit": "g"}, {"name": "HgI2", "amount": "0.0454", "unit": "g"}], "solution": [{"name": "CH2Cl2", "amount": "10", "unit": "mL"}, {"name": "methanol", "amount": "10", "unit": "mL"}], "pressure": "", "temperature": "", "time": "1h"}]
OFORUX | {Cd[μ2-Cu(PySal)2]Cl2} n · nCH2Cl2 | C26.50 Cd1 Cl3 Cu1 H23 N4 O2 | chemical synthesis | CdCl2 ⋅2.5H2O | 0.0219 g | 1 | 0.0486 g | [6 empty] | CH3OH, CH2Cl2 |  | 3 weeks |  |  | chemical synthesis | 10.1016/j.poly.2008.05.005 |  | 2008.08 | [{"synthesis method": "chemical synthesis", "precursor": [{"name": "CdCl2 \u22c52.5H2O", "amount": "0.0219", "unit": "g"}, {"name": "1", "amount": "0.0486", "unit": "g"}], "solution": [{"name": "CH3OH", "amount": "10", "unit": "mL"}, {"name": "CH2Cl2", "amount": "10", "unit": "mL"}], "pressure": "", "temperature": "", "time": "3 weeks"}]
VARVIW | {[Cu(pmbb)0.5(4,4'-bipy)0.5(PPh3)](BF4) (H2O)2}n | B1 C35 Cu1 F4 H28 N3 O2 P1 | chemical synthesis | [Cu(CH3CN)4]BF4 | 0.0316 g | PPh3 | 0.0262 g | 4, 4'-bipyridine | 0.0078 g | pmbb | 0.0181 g |  |  | CH3CN |  | 90 min | room temperature |  | chemical synthesis, filtration, drying | 10.1016/j.molstruc.2017.04.035 |  | 2017.09 | [{"synthesis method": "chemical synthesis", "precursor": [{"name": "[Cu(CH3CN)4]BF4", "amount": "0.0316", "unit": "g"}, {"name": "PPh3", "amount": "0.0262", "unit": "g"}, {"name": "4, 4'-bipyridine", "amount": "0.0078", "unit": "g"}, {"name": "pmbb", "amount": "0.0181", "unit": "g"}], "solution": [{"name": "CH3CN", "amount": "5", "unit": "mL"}], "pressure": "", "temperature": "room temperature", "time": "90 min"}, {"synthesis method": "filtration", "time": "", "atmosphere": "", "pressure": ""}, {"synthesis method": "drying", "pressure": "", "temperature": "", "atmosphere": "vacuum", "time": ""}]
VARVOC | {[Cu(pmbb)0.5(bpe)0.5(PPh3)](BF4)(DMF)}n | B1 C39 Cu1 F4 H36 N4 O2 P1 | chemical synthesis | [Cu(CH3CN)4]BF4 | 0.0316 g | PPh3 | 0.0262 g | bpe | 0.0091 g | pmbb | 0.0181 g |  |  | CH3CN-DMF |  | 90 min | room temperature |  | chemical synthesis, filtration, drying | 10.1016/j.molstruc.2017.04.035 |  | 2017.09 | [{"synthesis method": "chemical synthesis", "precursor": [{"name": "[Cu(CH3CN)4]BF4", "amount": "0.0316", "unit": "g"}, {"name": "PPh3", "amount": "0.0262", "unit": "g"}, {"name": "bpe", "amount": "0.0091", "unit": "g"}, {"name": "pmbb", "amount": "0.0181", "unit": "g"}], "solution": [{"name": "CH3CN-DMF", "amount": "5", "unit": "mL"}], "pressure": "", "temperature": "room temperature", "time": "90 min"}, {"synthesis method": "filtration", "time": "", "atmosphere": "", "pressure": ""}, {"synthesis method": "drying", "pressure": "", "temperature": "", "atmosphere": "vacuum", "time": ""}]
QUHLUB | 1 | B1 C28 Cl2 Cu1 F4 H26 N1 P2 | chemical synthesis | [Cu2(μ-dppm)2(CH3CN)2](BF4)2 | 0.3456 g | pyrazine | 0.0325 g | [6 empty] | CH2Cl2/CH3OH |  | 7h | room temperature |  | chemical synthesis | 10.1016/j.ica.2009.09.035 |  | 2009.12 | [{"synthesis method": "chemical synthesis", "precursor": [{"name": "[Cu2(\u03bc-dppm)2(CH3CN)2](BF4)2", "amount": "0.3456", "unit": "g"}, {"name": "pyrazine", "amount": "0.0325", "unit": "g"}], "solution": [{"name": "CH2Cl2/CH3OH", "amount": "7ml/3ml", "unit": ""}], "pressure": "", "temperature": "room temperature", "time": "7h"}]
QUHMAI | 2 | C63 Cu2 F6 H56 N2 O7 P4 S2 | chemical synthesis | [Cu2(μ-dppm)2(CH3CN)2](CF3SO3)2⋅CH2Cl2 | 0.3828 g | 4,4'-bpy⋅2H2O | 0.1153 g | [6 empty] | CH2Cl2/CH3OH |  | 7h | room temperature |  | chemical synthesis | 10.1016/j.ica.2009.09.035 |  | 2009.12 | [{"synthesis method": "chemical synthesis", "precursor": [{"name": "[Cu2(\u03bc-dppm)2(CH3CN)2](CF3SO3)2\u22c5CH2Cl2", "amount": "0.3828", "unit": "g"}, {"name": "4,4'-bpy\u22c52H2O", "amount": "0.1153", "unit": "g"}], "solution": [{"name": "CH2Cl2/CH3OH", "amount": "7ml/3ml", "unit": ""}], "pressure": "", "temperature": "room temperature", "time": "7h"}]
QUHMEM | 3 | C77 Cl4 Cu2 H66 N4 O8 P4 | chemical synthesis | [Cu2(μ-dppe)(dppe)2(CH3CN)2](ClO4)2 | 0.2770 g | 1,10-phenanthroline⋅H2O | 0.0348 g | [6 empty] | CH2Cl2/CH3OH |  | 7h | room temperature |  | chemical synthesis | 10.1016/j.ica.2009.09.035 |  | 2009.12 | [{"synthesis method": "chemical synthesis", "precursor": [{"name": "[Cu2(\u03bc-dppe)(dppe)2(CH3CN)2](ClO4)2", "amount": "0.2770", "unit": "g"}, {"name": "1,10-phenanthroline\u22c5H2O", "amount": "0.0348", "unit": "g"}], "solution": [{"name": "CH2Cl2/CH3OH", "amount": "7ml/3ml", "unit": ""}], "pressure": "", "temperature": "room temperature", "time": "7h"}]
BUXZOK | [L1AgI] n | Ag1 C14 H22 I1 N4 | chemical synthesis | L1H2⋅I2 | 0.200 g | silver oxide | 0.093 g | [6 empty] | dichloromethane |  | 24h |  |  | chemical synthesis | 10.1016/j.poly.2010.03.025 |  | 2010.07 | [{"synthesis method": "chemical synthesis", "precursor": [{"name": "L1H2\u22c5I2", "amount": "0.200", "unit": "g"}, {"name": "silver oxide", "amount": "0.093", "unit": "g"}], "solution": [{"name": "dichloromethane", "amount": "30", "unit": "mL"}], "pressure": "", "temperature": "", "time": "24h"}]
LADHEF | [Zn5(trz)4(btc)2(DMF)2(H2O)2] | C35 H43 N15 O19 Zn5 | solvothermal synthesis | Zn(NO3)2⋅6H2O | 0.0594 g | Htrz | 0.0280 g | H3btc | 0.0420 g | Na2CO3 | 0.0318 g |  |  |  |  | 3 days | 80°C |  | solvothermal synthesis | 10.1016/j.ica.2010.07.043 |  | 2010.11 | [{"synthesis method": "solvothermal synthesis", "precursor": [{"name": "Zn(NO3)2\u22c56H2O", "amount": "0.0594", "unit": "g"}, {"name": "Htrz", "amount": "0.0280", "unit": "g"}, {"name": "H3btc", "amount": "0.0420", "unit": "g"}, {"name": "Na2CO3", "amount": "0.0318", "unit": "g"}], "solvent": [{"name": "DMF", "amount": "3", "unit": "mL"}, {"name": "H2O", "amount": "7", "unit": "mL"}], "reducing agent": [{"name": "", "amount": "", "unit": ""}], "surfactant": [{"name": "", "amount": "", "unit": ""}], "pressure": "", "temperature": "80\u00b0C", "time": "3 days", "heating rate": "", "cooling rate": "20\u00b0Ch-1"}]
LADHIJ | [Zn4(trz)3(btc)2(CH3CN)(H2O)] | C42 H63 N11 O18 Zn4 | solvothermal synthesis | Zn(NO3)2⋅6H2O | 0.0594 g | Htrz | 0.0280 g | H3btc | 0.0420 g | tetrabutylammonium hydroxide | 0.15 mL |  |  |  |  | 3 days | 100°C |  | solvothermal synthesis | 10.1016/j.ica.2010.07.043 |  | 2010.11 | [{"synthesis method": "solvothermal synthesis", "precursor": [{"name": "Zn(NO3)2\u22c56H2O", "amount": "0.0594", "unit": "g"}, {"name": "Htrz", "amount": "0.0280", "unit": "g"}, {"name": "H3btc", "amount": "0.0420", "unit": "g"}, {"name": "tetrabutylammonium hydroxide", "amount": "0.15", "unit": "mL"}], "solvent": [{"name": "acetonitrile", "amount": "3", "unit": "mL"}, {"name": "H2O", "amount": "7", "unit": "mL"}], "reducing agent": [{"name": "", "amount": "", "unit": ""}], "surfactant": [{"name": "", "amount": "", "unit": ""}], "pressure": "", "temperature": "100\u00b0C", "time": "3 days", "heating rate": "", "cooling rate": "20\u00b0Ch-1"}]
AZIHIA | 1 | C34 Cd2 H20 N4 O9 | [16 empty] | hydrothermal synthesis | 10.1016/j.molstruc.2004.04.015 |  | 2004.07 | [{"synthesis method": "hydrothermal synthesis", "precursor": [{"name": "CdCl2\u22c52.5H2O", "amount": "1.0", "unit": "mmol"}, {"name": "H4betc", "amount": "1.0", "unit": "mmol"}, {"name": "1,10'-phen", "amount": "1.0", "unit": "mmol"}, {"name": "NaOH", "amount": "2.0", "unit": "mmol"}], "solvent": [{"name": "H2O", "amount": "9", "unit": "ml"}], "reducing agent": [{"name": "", "amount": "", "unit": ""}], "surfactant": [{"name": "", "amount": "", "unit": ""}], "pressure": "autogenous", "temperature": "160\u00b0C", "time": "4 days", "heating rate": "", "cooling rate": "5\u00b0C/h"}]
FOJBAI | [Au(2-S-pyridine)]2(μ2-t-dpen) | Au2 C36 H30 N2 P2 S2 | chemical synthesis | 2-pyridinethiol | 120 mg | KOH | 70 mg | (Cl-Au)2(μ2-t-dpen) | 430 mg |  |  |  |  | methanol, CH2Cl2 |  | overnight | room temperature |  | chemical synthesis, washing | 10.1016/j.jorganchem.2004.08.028 |  | 2005.01 | [{"synthesis method": "chemical synthesis", "precursor": [{"name": "2-pyridinethiol", "amount": "120", "unit": "mg"}, {"name": "KOH", "amount": "70", "unit": "mg"}, {"name": "(Cl-Au)2(\u03bc2-t-dpen)", "amount": "430", "unit": "mg"}], "solution": [{"name": "methanol", "amount": "40", "unit": "mL"}, {"name": "CH2Cl2", "amount": "50", "unit": "mL"}], "pressure": "", "temperature": "room temperature", "time": "overnight"}, {"synthesis method": "washing", "washing solution": "hexane, benzene and methanol", "amount": ""}]
MIKJOG | [Zn(L5)2(H2O)2] | C14 H12 N6 O4 S2 Zn1 | chemical synthesis | HL5 | 0.035 g | ZnSO4 ⋅7H2O | 0.029 g | [6 empty] | water, 1:1 methanol-water, methanol |  | two weeks |  |  | chemical synthesis | 10.1016/j.poly.2007.06.026 |  | 2007.09 | [{"synthesis method": "chemical synthesis", "precursor": [{"name": "HL5", "amount": "0.035", "unit": "g"}, {"name": "ZnSO4 \u22c57H2O", "amount": "0.029", "unit": "g"}], "solution": [{"name": "water", "amount": "5", "unit": "ml"}, {"name": "1:1 methanol-water", "amount": "5", "unit": "ml"}, {"name": "methanol", "amount": "4", "unit": "ml"}], "pressure": "", "temperature": "", "time": "two weeks"}]
MIKJUM | [Cd(L5)2] n | C14 Cd1 H8 N6 O2 S2 | chemical synthesis | HL5 | 0.035 g | CdSO4 ⋅8/3H2O | 0.026 g | [6 empty] | water, 1:1 methanol-water, methanol |  | three days |  |  | chemical synthesis | 10.1016/j.poly.2007.06.026 |  | 2007.09 | [{"synthesis method": "chemical synthesis", "precursor": [{"name": "HL5", "amount": "0.035", "unit": "g"}, {"name": "CdSO4 \u22c58/3H2O", "amount": "0.026", "unit": "g"}], "solution": [{"name": "water", "amount": "5", "unit": "ml"}, {"name": "1:1 methanol-water", "amount": "4", "unit": "ml"}, {"name": "methanol", "amount": "5", "unit": "ml"}], "pressure": "", "temperature": "", "time": "three days"}]
MIKKAT | [Hg2(L5)2] n | C28 H16 Hg2 N12 O4 S4 | chemical synthesis | HL5 | 0.035 g | HgBr2 | 0.036 g | [6 empty] | water, 1:1 methanol-water, methanol |  | one week |  |  | chemical synthesis | 10.1016/j.poly.2007.06.026 |  | 2007.09 | [{"synthesis method": "chemical synthesis", "precursor": [{"name": "HL5", "amount": "0.035", "unit": "g"}, {"name": "HgBr2", "amount": "0.036", "unit": "g"}], "solution": [{"name": "water", "amount": "5", "unit": "ml"}, {"name": "1:1 methanol-water", "amount": "4", "unit": "ml"}, {"name": "methanol", "amount": "5", "unit": "ml"}], "pressure": "", "temperature": "", "time": "one week"}]
IBOVEB01 | [Ni(en)(dca)2] n | C6 H8 N8 Ni1 | chemical synthesis | NiCl2.6H2O | 0.237 g | en | 0.060 g | NaN(CN)2 | 0.178 g |  |  |  |  | water |  | 2 weeks | room temperature |  | chemical synthesis, washing, drying | 10.1016/j.poly.2010.03.026 |  | 2010.06 | [{"synthesis method": "chemical synthesis", "precursor": [{"name": "NiCl2.6H2O", "amount": "0.237", "unit": "g"}, {"name": "en", "amount": "0.060", "unit": "g"}, {"name": "NaN(CN)2", "amount": "0.178", "unit": "g"}], "solution": [{"name": "water", "amount": "20", "unit": "cm3"}], "pressure": "", "temperature": "room temperature", "time": "2 weeks"}, {"synthesis method": "washing", "washing solution": "hexane", "amount": ""}, {"synthesis method": "drying", "pressure": "", "temperature": "", "atmosphere": "vacuum", "time": ""}]
BUXFUW | [Ni(dmen)(dca)2] n | C8 H12 N8 Ni1 | chemical synthesis | NiCl2.6H2O | 0.237 g | dmen | 0.088 g | NaN(CN)2 | 0.178 g |  |  |  |  | water |  | 2 weeks | room temperature |  | chemical synthesis, washing, drying | 10.1016/j.poly.2010.03.026 |  | 2010.06 | [{"synthesis method": "chemical synthesis", "precursor": [{"name": "NiCl2.6H2O", "amount": "0.237", "unit": "g"}, {"name": "dmen", "amount": "0.088", "unit": "g"}, {"name": "NaN(CN)2", "amount": "0.178", "unit": "g"}], "solution": [{"name": "water", "amount": "20", "unit": "cm3"}], "pressure": "", "temperature": "room temperature", "time": "2 weeks"}, {"synthesis method": "washing", "washing solution": "hexane", "amount": ""}, {"synthesis method": "drying", "pressure": "", "temperature": "", "atmosphere": "vacuum", "time": ""}]
DOPKEA | [Sr(3-pytza)2(H2O)2] n | C16 H18 N10 O7 Sr1 | chemical synthesis | Sr(NO3)2 | 0.0211 g | K3-pytza | 0.0486 g | [6 empty] | EtOH, water |  | 4h | 80°C |  | chemical synthesis | 10.1016/j.ica.2014.07.034 |  | 2014.11 | [{"synthesis method": "chemical synthesis", "precursor": [{"name": "Sr(NO3)2", "amount": "0.0211", "unit": "g"}, {"name": "K3-pytza", "amount": "0.0486", "unit": "g"}], "solution": [{"name": "EtOH", "amount": "3", "unit": "mL"}, {"name": "water", "amount": "6", "unit": "mL"}], "pressure": "", "temperature": "80\u00b0C", "time": "4h"}]
DOPKOK | [Cu(3-pytza)2(H2O)] n ·2nH2O | C16 Cu1 H18 N10 O7 | chemical synthesis | Cu(ClO4)2⋅6H2O | 0.0370 g | K3-pytza | 0.0486 g | [6 empty] | water |  | 8h | 90°C |  | chemical synthesis | 10.1016/j.ica.2014.07.034 |  | 2014.11 | [{"synthesis method": "chemical synthesis", "precursor": [{"name": "Cu(ClO4)2\u22c56H2O", "amount": "0.0370", "unit": "g"}, {"name": "K3-pytza", "amount": "0.0486", "unit": "g"}], "solution": [{"name": "water", "amount": "9", "unit": "mL"}], "pressure": "", "temperature": "90\u00b0C", "time": "8h"}]
DOPKUQ | [Pb(3-pytza)2] n | C16 H12 N10 O4 Pb1 | chemical synthesis | Pb(ClO4)2⋅6H2O | 0.0514 g | K3-pytza | 0.0486 g | [6 empty] | water |  | 8h | 90°C |  | chemical synthesis | 10.1016/j.ica.2014.07.034 |  | 2014.11 | [{"synthesis method": "chemical synthesis", "precursor": [{"name": "Pb(ClO4)2\u22c56H2O", "amount": "0.0514", "unit": "g"}, {"name": "K3-pytza", "amount": "0.0486", "unit": "g"}], "solution": [{"name": "water", "amount": "9", "unit": "mL"}], "pressure": "", "temperature": "90\u00b0C", "time": "8h"}]
DOPLAX | [Eu(3-pytza)2Cl(H2O)2] n | C16 Cl1 Eu1 H16 N10 O6 | solvothermal synthesis | EuCl3⋅6H2O | 0.0366 g | K3-pytza | 0.0486 g | [8 empty] | 48h | 120°C |  | solvothermal synthesis | 10.1016/j.ica.2014.07.034 |  | 2014.11 | [{"synthesis method": "solvothermal synthesis", "precursor": [{"name": "EuCl3\u22c56H2O", "amount": "0.0366", "unit": "g"}, {"name": "K3-pytza", "amount": "0.0486", "unit": "g"}], "solvent": [{"name": "EtOH", "amount": "5", "unit": "mL"}, {"name": "water", "amount": "2", "unit": "mL"}], "reducing agent": [{"name": "", "amount": "", "unit": ""}], "surfactant": [{"name": "", "amount": "", "unit": ""}], "pressure": "", "temperature": "120\u00b0C", "time": "48h", "heating rate": "", "cooling rate": ""}]
DOPLEB | [Tb(3-pytza)2Cl(H2O)2] n | C16 Cl1 H16 N10 O6 Tb1 | solvothermal synthesis | TbCl3⋅6H2O | 0.0373 g | K3-pytza | 0.0486 g | [8 empty] | 48h | 120°C |  | solvothermal synthesis | 10.1016/j.ica.2014.07.034 |  | 2014.11 | [{"synthesis method": "solvothermal synthesis", "precursor": [{"name": "TbCl3\u22c56H2O", "amount": "0.0373", "unit": "g"}, {"name": "K3-pytza", "amount": "0.0486", "unit": "g"}], "solvent": [{"name": "EtOH", "amount": "5", "unit": "mL"}, {"name": "water", "amount": "2", "unit": "mL"}], "reducing agent": [{"name": "", "amount": "", "unit": ""}], "surfactant": [{"name": "", "amount": "", "unit": ""}], "pressure": "", "temperature": "120\u00b0C", "time": "48h", "heating rate": "", "cooling rate": ""}]
HOPTIQ | [CuLCl] | C16 Cl1 Cu1 H15 N2 O1 | chemical synthesis | Copper chloride dihydrate | 0.170 g | Schiff base (LH) | 0.252 g | [6 empty] | methanol |  | 2h | 30°C |  | chemical synthesis, filtration | 10.1016/j.poly.2008.11.054 |  | 2009.02 | [{"synthesis method": "chemical synthesis", "precursor": [{"name": "Copper chloride dihydrate", "amount": "0.170", "unit": "g"}, {"name": "Schiff base (LH)", "amount": "0.252", "unit": "g"}], "solution": [{"name": "methanol", "amount": "5", "unit": "mL"}], "pressure": "", "temperature": "30\u00b0C", "time": "2h"}, {"synthesis method": "filtration", "time": "", "atmosphere": "", "pressure": ""}]
HOPTEM | {[Cu2(μ-L)2(μ2-1,5-(CN)2N)]ClO4}n | C34 Cl1 Cu2 H30 N7 O6 | chemical synthesis | Copper perchlorate hexahydrate | 1 mmol | brown needle shaped crystals of 1 | 2 mmol | sodium dicyanamide | 2 mmol |  |  |  |  | methanol |  | 3h | 30-35°C |  | chemical synthesis, filtration | 10.1016/j.poly.2008.11.054 |  | 2009.02 | [{"synthesis method": "chemical synthesis", "precursor": [{"name": "Copper perchlorate hexahydrate", "amount": "1", "unit": "mmol"}, {"name": "brown needle shaped crystals of 1", "amount": "2", "unit": "mmol"}, {"name": "sodium dicyanamide", "amount": "2", "unit": "mmol"}], "solution": [{"name": "methanol", "amount": "20", "unit": "mL"}], "pressure": "", "temperature": "30-35\u00b0C", "time": "3h"}, {"synthesis method": "filtration", "time": "", "atmosphere": "", "pressure": ""}]
OBOFUJ | {[Zn3(HCpIDC)2(4,4'-bipy)(H2O)]·4H2O}n | C34 H28 N6 O17 Zn3 | solvothermal synthesis | ZnCl2 | 68 mg | H4CpIDC | 27 mg | 4,4'-bipy | 16 mg | [6 empty] | 3 days | 150°C |  | solvothermal synthesis | 10.1016/j.molstruc.2017.01.023 |  | 2017.04 | [{"synthesis method": "solvothermal synthesis", "precursor": [{"name": "ZnCl2", "amount": "68", "unit": "mg"}, {"name": "H4CpIDC", "amount": "27", "unit": "mg"}, {"name": "4,4'-bipy", "amount": "16", "unit": "mg"}], "solvent": [{"name": "H2O", "amount": "10", "unit": "mL"}], "reducing agent": [{"name": "", "amount": "", "unit": ""}], "surfactant": [{"name": "", "amount": "", "unit": ""}], "pressure": "", "temperature": "150\u00b0C", "time": "3 days", "heating rate": "", "cooling rate": "5 \u00b0C/h"}]
OBOFOD | {[Zn2(CpIDC)(BIMB)]·H2O}n | C24 H16 N6 O7 Zn2 | solvothermal synthesis | ZnCl2 | 68 mg | H4CpIDC | 27 mg | BIMB | 30 mg | [6 empty] | 3 days | 150°C |  | solvothermal synthesis | 10.1016/j.molstruc.2017.01.023 |  | 2017.04 | [{"synthesis method": "solvothermal synthesis", "precursor": [{"name": "ZnCl2", "amount": "68", "unit": "mg"}, {"name": "H4CpIDC", "amount": "27", "unit": "mg"}, {"name": "BIMB", "amount": "30", "unit": "mg"}], "solvent": [{"name": "NMP", "amount": "5", "unit": "mL"}, {"name": "water", "amount": "5", "unit": "mL"}], "reducing agent": [{"name": "", "amount": "", "unit": ""}], "surfactant": [{"name": "", "amount": "", "unit": ""}], "pressure": "", "temperature": "150\u00b0C", "time": "3 days", "heating rate": "", "cooling rate": "5 \u00b0C/h"}]
YOWJUP02 | {[NaFe(dipic)2(H2O)2]}∞ | C14 Fe1 H10 N2 Na1 O10 | chemical synthesis | Sodium hydroxide | 0.800 g | H2dipic | 0.167 g | Fe(ClO4)3 ⋅6H2O | 0.154 g |  |  |  |  | water |  | 1 week | room temperature | 6 | chemical synthesis, pH adjustment | 10.1016/j.ica.2006.04.026 |  | 2006.07 | [{"synthesis method": "chemical synthesis", "precursor": [{"name": "Sodium hydroxide", "amount": "0.800", "unit": "g"}, {"name": "H2dipic", "amount": "0.167", "unit": "g"}, {"name": "Fe(ClO4)3 \u22c56H2O", "amount": "0.154", "unit": "g"}], "solution": [{"name": "water", "amount": "", "unit": ""}], "pressure": "", "temperature": "room temperature", "time": "1 week"}, {"synthesis method": "pH adjustment", "pH": "6", "modulator": "Sodium hydroxide"}]
KEJDEJ | {[NaCr(dipic)2(H2O)2]}∞ | C14 Cr1 H10 N2 Na1 O10 | chemical synthesis | Sodium hydroxide | 0.800 g | H2dipic | 0.167 g | Cr(ClO4)3 ⋅6H2O | 0.152 g |  |  |  |  | water |  | 1 week | room temperature | 6 | chemical synthesis, pH adjustment | 10.1016/j.ica.2006.04.026 |  | 2006.07 | [{"synthesis method": "chemical synthesis", "precursor": [{"name": "Sodium hydroxide", "amount": "0.800", "unit": "g"}, {"name": "H2dipic", "amount": "0.167", "unit": "g"}, {"name": "Cr(ClO4)3 \u22c56H2O", "amount": "0.152", "unit": "g"}], "solution": [{"name": "water", "amount": "", "unit": ""}], "pressure": "", "temperature": "room temperature", "time": "1 week"}, {"synthesis method": "pH adjustment", "pH": "6", "modulator": "Sodium hydroxide"}]
PEHCEM | NH4L | C9 H10 Mn1 N1 O6 | chemical synthesis | HL | 248 mg | NH3 | 25% | [6 empty] | methanol |  |  |  |  | chemical synthesis | 10.1016/j.molstruc.2012.08.038 |  | 2013.02 | [{"synthesis method": "chemical synthesis", "precursor": [{"name": "HL", "amount": "248", "unit": "mg"}, {"name": "NH3", "amount": "25%", "unit": ""}], "solution": [{"name": "methanol", "amount": "2", "unit": "mL"}], "pressure": "", "temperature": "", "time": ""}]
PEHCOW | [H(C3N3(NH2)3)]L·MeOH | C13 H17 Mn1 N6 O7 | chemical synthesis | Melamine | 126 mg | HL | 248 mg | [6 empty] | water, methanol |  |  | 60°C |  | chemical synthesis | 10.1016/j.molstruc.2012.08.038 |  | 2013.02 | [{"synthesis method": "chemical synthesis", "precursor": [{"name": "Melamine", "amount": "126", "unit": "mg"}, {"name": "HL", "amount": "248", "unit": "mg"}], "solution": [{"name": "water", "amount": "8", "unit": "mL"}, {"name": "methanol", "amount": "7", "unit": "mL"}], "pressure": "", "temperature": "60\u00b0C", "time": ""}]
PEHCUC | [H(C6H12N4)]L | C15 H17 Mn1 N4 O5 | chemical synthesis | Urotropine | 140 mg | HL | 248 mg | [6 empty] | methanol |  |  | 60°C |  | chemical synthesis | 10.1016/j.molstruc.2012.08.038 |  | 2013.02 | [{"synthesis method": "chemical synthesis", "precursor": [{"name": "Urotropine", "amount": "140", "unit": "mg"}, {"name": "HL", "amount": "248", "unit": "mg"}], "solution": [{"name": "methanol", "amount": "3", "unit": "mL"}], "pressure": "", "temperature": "60\u00b0C", "time": ""}]
PEHDAJ | [HN(CH2CH2OH)3]L | C15 H20 Mn1 N1 O8 | chemical synthesis | Triethanolamine | 150 mg | HL | 248 mg | [6 empty] | CH2Cl2 |  | 24h |  |  | chemical synthesis | 10.1016/j.molstruc.2012.08.038 |  | 2013.02 | [{"synthesis method": "chemical synthesis", "precursor": [{"name": "Triethanolamine", "amount": "150", "unit": "mg"}, {"name": "HL", "amount": "248", "unit": "mg"}], "solution": [{"name": "CH2Cl2", "amount": "4", "unit": "mL"}], "pressure": "", "temperature": "", "time": "24h"}]
PEHDIR | C(NH2)3L1 | C13 H14 Mn1 N3 O6 | chemical synthesis | HL1 | 304 mg | guanidinium carbonate | 95 mg | [6 empty] | methanol |  |  |  |  | chemical synthesis | 10.1016/j.molstruc.2012.08.038 |  | 2013.02 | [{"synthesis method": "chemical synthesis", "precursor": [{"name": "HL1", "amount": "304", "unit": "mg"}, {"name": "guanidinium carbonate", "amount": "95", "unit": "mg"}], "solution": [{"name": "methanol", "amount": "3", "unit": "mL"}], "pressure": "", "temperature": "", "time": ""}]
WODREO | [Co2(L)(py)2(DMSO)]n·0.5nDMF·2nDMSO | C91 Co4 H91 N9 O27 S6 | solvothermal synthesis | Co(NO3)2⋅6H2O | 0.0582 g | H4L | 0.0543 g | pyridine | 0.1 ml | [6 empty] | 3 days | 120°C |  | solvothermal synthesis | 10.1016/j.jssc.2014.01.018 |  | 2014.04 | [{"synthesis method": "solvothermal synthesis", "precursor": [{"name": "Co(NO3)2\u22c56H2O", "amount": "0.0582", "unit": "g"}, {"name": "H4L", "amount": "0.0543", "unit": "g"}, {"name": "pyridine", "amount": "0.1", "unit": "ml"}], "solvent": [{"name": "DMF/DMSO", "amount": "10", "unit": "mL"}], "reducing agent": [{"name": "", "amount": "", "unit": ""}], "surfactant": [{"name": "", "amount": "", "unit": ""}], "pressure": "", "temperature": "120\u00b0C", "time": "3 days", "heating rate": "", "cooling rate": "room temperature"}]
VODFUQ |  | C45 Eu2 H32 N4 O17 S3 | solvothermal synthesis | EuCl3 ⋅6H2O | 0.2 mmol | 4-sulfobenzoic acid | 0.3 mmol | 1,10-phenanthroline | 0.2 mmol | [6 empty] | 2 days | 120°C |  | solvothermal synthesis | 10.1016/j.inoche.2008.03.031 |  | 2008.07 | [{"synthesis method": "solvothermal synthesis", "precursor": [{"name": "EuCl3 \u22c56H2O", "amount": "0.2", "unit": "mmol"}, {"name": "4-sulfobenzoic acid", "amount": "0.3", "unit": "mmol"}, {"name": "1,10-phenanthroline", "amount": "0.2", "unit": "mmol"}], "solvent": [{"name": "deionized water", "amount": "7", "unit": "ml"}], "reducing agent": [{"name": "NaOH solution", "amount": "0.3", "unit": "ml"}], "surfactant": [{"name": "", "amount": "", "unit": ""}], "pressure": "", "temperature": "120\u00b0C", "time": "2 days", "heating rate": "", "cooling rate": ""}]
MOQDUS | [Co2(C10H8O6)2(C13H14N2)2H2O]n | C46 Co2 H46 N4 O13 | solvothermal synthesis | CoSO4⋅7H2O | 0.28 g | bpp | 0.19 g | H2bdoa | 0.23 g | [6 empty] | 96h | 433K | 6-7 | chemical synthesis, pH adjustment, solvothermal synthesis, washing | 10.1016/j.molstruc.2008.08.002 |  | 2009.01 | [{"synthesis method": "chemical synthesis", "precursor": [{"name": "CoSO4\u22c57H2O", "amount": "0.28", "unit": "g"}, {"name": "bpp", "amount": "0.19", "unit": "g"}, {"name": "H2bdoa", "amount": "0.23", "unit": "g"}], "solution": [{"name": "H2O", "amount": "15", "unit": "mL"}], "pressure": "", "temperature": "433K", "time": "96h"}, {"synthesis method": "pH adjustment", "pH": "6-7", "modulator": "10% NaOH"}, {"synthesis method": "solvothermal synthesis", "precursor": [{"name": "CoSO4\u22c57H2O", "amount": "0.28", "unit": "g"}, {"name": "bpp", "amount": "0.19", "unit": "g"}, {"name": "H2bdoa", "amount": "0.23", "unit": "g"}], "solvent": [{"name": "H2O", "amount": "15", "unit": "mL"}], "reducing agent": [{"name": "", "amount": "", "unit": ""}], "surfactant": [{"name": "", "amount": "", "unit": ""}], "pressure": "", "temperature": "433K", "time": "96h", "heating rate": "", "cooling rate": "1.39\u00b0C/h"}, {"synthesis method": "washing", "washing solution": "distilled water and ethanol", "amount": ""}]
MOQFAA | [Zn2(C10H8O6)2(C13H14N2)2H2O]n | C46 H46 N4 O13 Zn2 | solvothermal synthesis | Zn(NO3)2⋅7H2O |  | bpp | 0.19 g | H2bdoa | 0.23 g | [6 empty] | 96h | 433K | 6-7 | chemical synthesis, pH adjustment, solvothermal synthesis, washing | 10.1016/j.molstruc.2008.08.002 |  | 2009.01 | [{"synthesis method": "chemical synthesis", "precursor": [{"name": "Zn(NO3)2\u22c57H2O", "amount": "", "unit": ""}, {"name": "bpp", "amount": "0.19", "unit": "g"}, {"name": "H2bdoa", "amount": "0.23", "unit": "g"}], "solution": [{"name": "H2O", "amount": "15", "unit": "mL"}], "pressure": "", "temperature": "433K", "time": "96h"}, {"synthesis method": "pH adjustment", "pH": "6-7", "modulator": "10% NaOH"}, {"synthesis method": "solvothermal synthesis", "precursor": [{"name": "Zn(NO3)2\u22c57H2O", "amount": "", "unit": ""}, {"name": "bpp", "amount": "0.19", "unit": "g"}, {"name": "H2bdoa", "amount": "0.23", "unit": "g"}], "solvent": [{"name": "H2O", "amount": "15", "unit": "mL"}], "reducing agent": [{"name": "", "amount": "", "unit": ""}], "surfactant": [{"name": "", "amount": "", "unit": ""}], "pressure": "", "temperature": "433K", "time": "96h", "heating rate": "", "cooling rate": "1.39\u00b0C/h"}, {"synthesis method": "washing", "washing solution": "distilled water and ethanol", "amount": ""}]
MAQDUD01 | Li2 (CO2-C6H4-CO2) | C8 H4 Li2 O4 | solvothermal synthesis | 1,4-benzene dicarboxylic acid | 1.66 g | LiClO4 ⋅3H2O | 3.21 g | [7 empty] | autogenous | 3 days | 180°C |  | solvothermal synthesis, washing, drying | 10.1016/j.inoche.2007.12.030 |  | 2008.04 | [{"synthesis method": "solvothermal synthesis", "precursor": [{"name": "1,4-benzene dicarboxylic acid", "amount": "1.66", "unit": "g"}, {"name": "LiClO4 \u22c53H2O", "amount": "3.21", "unit": "g"}], "solvent": [{"name": "N,N-dimethylformamide (DMF)", "amount": "40", "unit": "mL"}, {"name": "ethylene glycol", "amount": "20", "unit": "mL"}], "reducing agent": [{"name": "", "amount": "", "unit": ""}], "surfactant": [{"name": "", "amount": "", "unit": ""}], "pressure": "autogenous", "temperature": "180\u00b0C", "time": "3 days", "heating rate": "1\u00b0Cmin-1", "cooling rate": "naturally to room temperature"}, {"synthesis method": "washing", "washing solution": "DMF", "amount": ""}, {"synthesis method": "drying", "pressure": "vacuum", "temperature": "60\u00b0C", "atmosphere": "", "time": "overnight"}]
IWATIK | [Ni(L)2(C2H6O2)]n | C26 H22 N2 Ni1 O6 | solvothermal synthesis | Ni(NO3)2⋅6H2O | 0.058 g | HL | 0.080 g | NaOH | 0.016 g | [6 empty] | 4 days | 140°C |  | solvothermal synthesis | 10.1016/j.ica.2011.05.029 |  | 2011.09 | [{"synthesis method": "solvothermal synthesis", "precursor": [{"name": "Ni(NO3)2\u22c56H2O", "amount": "0.058", "unit": "g"}, {"name": "HL", "amount": "0.080", "unit": "g"}, {"name": "NaOH", "amount": "0.016", "unit": "g"}], "solvent": [{"name": "H2O/C2H6O2", "amount": "1:1, 15", "unit": "ml"}], "pressure": "", "temperature": "140\u00b0C", "time": "4 days", "heating rate": "", "cooling rate": ""}]
IWATOQ | [Cd(L)2(H2O)2]n | C24 Cd1 H28 N2 O10 | solvothermal synthesis | Cd(NO3)2⋅4H2O | 0.061 g | HL | 0.080 g | NaOH | 0.016 g | [6 empty] | 4 days | 160°C |  | solvothermal synthesis | 10.1016/j.ica.2011.05.029 |  | 2011.09 | [{"synthesis method": "solvothermal synthesis", "precursor": [{"name": "Cd(NO3)2\u22c54H2O", "amount": "0.061", "unit": "g"}, {"name": "HL", "amount": "0.080", "unit": "g"}, {"name": "NaOH", "amount": "0.016", "unit": "g"}], "solvent": [{"name": "H2O", "amount": "15", "unit": "ml"}], "pressure": "", "temperature": "160\u00b0C", "time": "4 days", "heating rate": "", "cooling rate": ""}]
IWATUW | [Zn2(OH)(L)3]n | C36 H25 N3 O7 Zn2 | solvothermal synthesis | Zn(NO3)2⋅6H2O | 0.058 g | HL | 0.080 g | NaOH | 0.016 g | [6 empty] | 4 days | 140°C |  | solvothermal synthesis | 10.1016/j.ica.2011.05.029 |  | 2011.09 | [{"synthesis method": "solvothermal synthesis", "precursor": [{"name": "Zn(NO3)2\u22c56H2O", "amount": "0.058", "unit": "g"}, {"name": "HL", "amount": "0.080", "unit": "g"}, {"name": "NaOH", "amount": "0.016", "unit": "g"}], "solvent": [{"name": "H2O/C2H6O2", "amount": "1:1, 15", "unit": "ml"}], "pressure": "", "temperature": "140\u00b0C", "time": "4 days", "heating rate": "", "cooling rate": ""}]
IWAVAE | [Fe2(OH)(L)3]n | C36 Fe2 H25 N3 O7 | solvothermal synthesis | Fe(SO4)2⋅7H2O | 0.057 g | HL | 0.080 g | NaOH | 0.016 g | [6 empty] | 4 days | 140°C |  | solvothermal synthesis | 10.1016/j.ica.2011.05.029 |  | 2011.09 | [{"synthesis method": "solvothermal synthesis", "precursor": [{"name": "Fe(SO4)2\u22c57H2O", "amount": "0.057", "unit": "g"}, {"name": "HL", "amount": "0.080", "unit": "g"}, {"name": "NaOH", "amount": "0.016", "unit": "g"}], "solvent": [{"name": "H2O", "amount": "15", "unit": "ml"}], "pressure": "", "temperature": "140\u00b0C", "time": "4 days", "heating rate": "", "cooling rate": ""}]
XADWIK02 | [Ni(L)2(H2O)]n | C24 H18 N2 Ni1 O5 | solvothermal synthesis | Ni(NO3)2⋅6H2O | 0.058 g | HL | 0.080 g | NaOH | 0.016 g | [6 empty] | 4 days | 160°C |  | solvothermal synthesis | 10.1016/j.ica.2011.05.029 |  | 2011.09 | [{"synthesis method": "solvothermal synthesis", "precursor": [{"name": "Ni(NO3)2\u22c56H2O", "amount": "0.058", "unit": "g"}, {"name": "HL", "amount": "0.080", "unit": "g"}, {"name": "NaOH", "amount": "0.016", "unit": "g"}], "solvent": [{"name": "H2O/C2H6O", "amount": "1:1, 15", "unit": "ml"}], "pressure": "", "temperature": "160\u00b0C", "time": "4 days", "heating rate": "", "cooling rate": ""}]
IWAVIM | [Cd(L)2(H2O)]n | C24 Cd1 H18 N2 O5 | solvothermal synthesis | Cd(NO3)2⋅4H2O | 0.061 g | HL | 0.080 g | NaOH | 0.016 g | [6 empty] | 4 days | 140°C |  | solvothermal synthesis | 10.1016/j.ica.2011.05.029 |  | 2011.09 | [{"synthesis method": "solvothermal synthesis", "precursor": [{"name": "Cd(NO3)2\u22c54H2O", "amount": "0.061", "unit": "g"}, {"name": "HL", "amount": "0.080", "unit": "g"}, {"name": "NaOH", "amount": "0.016", "unit": "g"}], "solvent": [{"name": "H2O/C2H6O", "amount": "1:1, 15", "unit": "ml"}], "pressure": "", "temperature": "140\u00b0C", "time": "4 days", "heating rate": "", "cooling rate": ""}]
FUZTIF | {[Zn3(L)3(H2O)3]·H2O}n | C72 H56 O22 Zn3 | solvothermal synthesis | Zn(OAc)2⋅2H2O | 0.011 g | H2L | 0.020 g | [8 empty] | 3 days | 120°C |  | solvothermal synthesis | 10.1016/j.dyepig.2015.03.037 |  | 2015.09 | [{"synthesis method": "solvothermal synthesis", "precursor": [{"name": "Zn(OAc)2\u22c52H2O", "amount": "0.011", "unit": "g"}, {"name": "H2L", "amount": "0.020", "unit": "g"}], "solvent": [{"name": "H2O", "amount": "7", "unit": "mL"}, {"name": "ethanol", "amount": "1", "unit": "mL"}], "pressure": "", "temperature": "120\u00b0C", "time": "3 days", "heating rate": "", "cooling rate": ""}]
FUZTOL | [Cu2(L)2]n | C48 Cu2 H32 O12 | solvothermal synthesis | Cu(OAc)2⋅H2O | 0.010 g | H2L | 0.020 g | [11 empty] | solvothermal synthesis | 10.1016/j.dyepig.2015.03.037 |  | 2015.09 | [{"synthesis method": "solvothermal synthesis", "precursor": [{"name": "Cu(OAc)2\u22c5H2O", "amount": "0.010", "unit": "g"}, {"name": "H2L", "amount": "0.020", "unit": "g"}], "solvent": [{"name": "H2O", "amount": "8", "unit": "mL"}], "pressure": "", "temperature": "", "time": "", "heating rate": "", "cooling rate": ""}]
FUZTUR | [Cd3(L)3(H2O)2]n | C72 Cd3 H52 O20 | solvothermal synthesis | Cd(OAc)2⋅2H2O | 0.013 g | H2L | 0.020 g | NaOH | 0.004 g | [6 empty] | 3 days | 110°C |  | solvothermal synthesis | 10.1016/j.dyepig.2015.03.037 |  | 2015.09 | [{"synthesis method": "solvothermal synthesis", "precursor": [{"name": "Cd(OAc)2\u22c52H2O", "amount": "0.013", "unit": "g"}, {"name": "H2L", "amount": "0.020", "unit": "g"}, {"name": "NaOH", "amount": "0.004", "unit": "g"}], "solvent": [{"name": "H2O", "amount": "7", "unit": "mL"}, {"name": "ethanol", "amount": "1", "unit": "mL"}], "pressure": "", "temperature": "110\u00b0C", "time": "3 days", "heating rate": "", "cooling rate": ""}]
FUZVAZ | [Zn2(L)2(4,4'-bipy)2]n | C68 H48 N4 O12 Zn2 | solvothermal synthesis | Zn(OAc)2⋅2H2O | 0.011 g | H2L | 0.020 g | 4,4'-bipy | 0.008 g | [6 empty] | 3 days | 130°C |  | solvothermal synthesis | 10.1016/j.dyepig.2015.03.037 |  | 2015.09 | [{"synthesis method": "solvothermal synthesis", "precursor": [{"name": "Zn(OAc)2\u22c52H2O", "amount": "0.011", "unit": "g"}, {"name": "H2L", "amount": "0.020", "unit": "g"}, {"name": "4,4'-bipy", "amount": "0.008", "unit": "g"}], "solvent": [{"name": "H2O", "amount": "8", "unit": "mL"}], "pressure": "", "temperature": "130\u00b0C", "time": "3 days", "heating rate": "", "cooling rate": ""}]
FUZVED | [Cu2(L)2(4,4'-bipy)2]n | C68 Cu2 H48 N4 O12 | solvothermal synthesis | Cu(OAc)2⋅H2O | 0.010 g | H2L | 0.020 g | 4,4'-bipy | 0.008 g | [6 empty] | 3 days | 90°C |  | solvothermal synthesis | 10.1016/j.dyepig.2015.03.037 |  | 2015.09 | [{"synthesis method": "solvothermal synthesis", "precursor": [{"name": "Cu(OAc)2\u22c5H2O", "amount": "0.010", "unit": "g"}, {"name": "H2L", "amount": "0.020", "unit": "g"}, {"name": "4,4'-bipy", "amount": "0.008", "unit": "g"}], "solvent": [{"name": "H2O", "amount": "2", "unit": "mL"}, {"name": "ethanol", "amount": "6", "unit": "mL"}], "pressure": "", "temperature": "90\u00b0C", "time": "3 days", "heating rate": "", "cooling rate": ""}]
FUZVIH | {[Zn(L)(biim-4)]·H2O}n | C34 H32 N4 O7 Zn1 | solvothermal synthesis | Zn(OAc)2⋅2H2O | 0.011 g | H2L | 0.020 g | biim-4 | 0.010 g | [6 empty] | 3 days | 130°C |  | solvothermal synthesis | 10.1016/j.dyepig.2015.03.037 |  | 2015.09 | [{"synthesis method": "solvothermal synthesis", "precursor": [{"name": "Zn(OAc)2\u22c52H2O", "amount": "0.011", "unit": "g"}, {"name": "H2L", "amount": "0.020", "unit": "g"}, {"name": "biim-4", "amount": "0.010", "unit": "g"}], "solvent": [{"name": "H2O", "amount": "7", "unit": "mL"}, {"name": "ethanol", "amount": "1", "unit": "mL"}], "pressure": "", "temperature": "130\u00b0C", "time": "3 days", "heating rate": "", "cooling rate": ""}]
FUZVON | [Cu(L)(biim-4)]n | C34 Cu1 H30 N4 O6 | solvothermal synthesis | Cu(OAc)2⋅H2O | 0.010 g | H2L | 0.020 g | biim-4 | 0.010 g | [6 empty] | 3 days | 110°C |  | solvothermal synthesis | 10.1016/j.dyepig.2015.03.037 |  | 2015.09 | [{"synthesis method": "solvothermal synthesis", "precursor": [{"name": "Cu(OAc)2\u22c5H2O", "amount": "0.010", "unit": "g"}, {"name": "H2L", "amount": "0.020", "unit": "g"}, {"name": "biim-4", "amount": "0.010", "unit": "g"}], "solvent": [{"name": "H2O", "amount": "2", "unit": "mL"}, {"name": "ethanol", "amount": "6", "unit": "mL"}], "pressure": "", "temperature": "110\u00b0C", "time": "3 days", "heating rate": "", "cooling rate": ""}]
YEVDEJ | [UO2(C4H4O6)(H2O)] | C4 H6 O9 U1 | solvothermal synthesis | Uranyl nitrate hexahydrate | 205 mg | l(+)-tartaric acid | 62 mg | KOH | 46 mg | [5 empty] | autogenous | 3 days | 180°C |  | solvothermal synthesis | 10.1016/j.poly.2006.07.024 |  | 2007.01 | [{"synthesis method": "solvothermal synthesis", "precursor": [{"name": "Uranyl nitrate hexahydrate", "amount": "205", "unit": "mg"}, {"name": "l(+)-tartaric acid", "amount": "62", "unit": "mg"}, {"name": "KOH", "amount": "46", "unit": "mg"}], "solvent": [{"name": "demineralized water", "amount": "4.5", "unit": "mL"}], "reducing agent": [{"name": "", "amount": "", "unit": ""}], "surfactant": [{"name": "", "amount": "", "unit": ""}], "pressure": "autogenous", "temperature": "180\u00b0C", "time": "3 days", "heating rate": "", "cooling rate": ""}]
YEVDIN | [(UO2)2(C2O4)2(OH)Na(H2O)2] | C4 H5 Na1 O15 U2 | solvothermal synthesis | Uranyl nitrate hexahydrate | 200 mg | l(+)-tartaric acid | 60 mg | NaOH | 32 mg | [5 empty] | autogenous | 6 weeks | 140°C |  | solvothermal synthesis | 10.1016/j.poly.2006.07.024 |  | 2007.01 | [{"synthesis method": "solvothermal synthesis", "precursor": [{"name": "Uranyl nitrate hexahydrate", "amount": "200", "unit": "mg"}, {"name": "l(+)-tartaric acid", "amount": "60", "unit": "mg"}, {"name": "NaOH", "amount": "32", "unit": "mg"}], "solvent": [{"name": "demineralized water", "amount": "3.2", "unit": "mL"}], "reducing agent": [{"name": "", "amount": "", "unit": ""}], "surfactant": [{"name": "", "amount": "", "unit": ""}], "pressure": "autogenous", "temperature": "140\u00b0C", "time": "6 weeks", "heating rate": "", "cooling rate": ""}]
BABTOP | [Ca(Hmalm)2] n | C6 Ca1 H8 N2 O6 | chemical synthesis | NaOH | 2.0 mmol | H2malm | 0.21 g | Ca(NO3)2⋅4H2O | 0.24 g |  |  |  |  | H2O, H2O, H2O, acetone |  | 3 days | room temperature |  | chemical synthesis, filtration, washing, drying | 10.1016/j.poly.2010.05.021 |  | 2010.08 | [{"synthesis method": "chemical synthesis", "precursor": [{"name": "NaOH", "amount": "2.0", "unit": "mmol"}, {"name": "H2malm", "amount": "0.21", "unit": "g"}, {"name": "Ca(NO3)2\u22c54H2O", "amount": "0.24", "unit": "g"}], "solution": [{"name": "H2O", "amount": "20", "unit": "mL"}, {"name": "H2O", "amount": "10", "unit": "mL"}, {"name": "H2O", "amount": "6", "unit": "mL"}, {"name": "acetone", "amount": "85", "unit": "mL"}], "pressure": "", "temperature": "room temperature", "time": "3 days"}, {"synthesis method": "filtration", "time": "", "atmosphere": "vacuum", "pressure": ""}, {"synthesis method": "washing", "washing solution": "H2O, Me2CO", "amount": "2\u00d75ml, 2\u00d75ml"}, {"synthesis method": "drying", "pressure": "vacuum", "temperature": "", "atmosphere": "", "time": ""}]
BABTUV | [Nd(Hmalm)2(H2O)2] n (NO3) n | C6 H12 N3 Nd1 O11 | chemical synthesis | NaOH | 2.5 mmol | H2malm | 0.26 g | Nd(NO3)3⋅6H2O | 0.37 g |  |  |  |  | H2O, H2O, H2O, acetone |  | 4 days | room temperature |  | chemical synthesis, filtration, washing, drying | 10.1016/j.poly.2010.05.021 |  | 2010.08 | [{"synthesis method": "chemical synthesis", "precursor": [{"name": "NaOH", "amount": "2.5", "unit": "mmol"}, {"name": "H2malm", "amount": "0.26", "unit": "g"}, {"name": "Nd(NO3)3\u22c56H2O", "amount": "0.37", "unit": "g"}], "solution": [{"name": "H2O", "amount": "25", "unit": "mL"}, {"name": "H2O", "amount": "15", "unit": "mL"}, {"name": "H2O", "amount": "15", "unit": "mL"}, {"name": "acetone", "amount": "140", "unit": "mL"}], "pressure": "", "temperature": "room temperature", "time": "4 days"}, {"synthesis method": "filtration", "time": "", "atmosphere": "vacuum", "pressure": ""}, {"synthesis method": "washing", "washing solution": "H2O, Me2CO", "amount": "2\u00d75ml, 2\u00d75ml"}, {"synthesis method": "drying", "pressure": "vacuum", "temperature": "", "atmosphere": "", "time": ""}]
BABVAD | [Nd(Hmalm)2(H2O)2] n Cl n ·2nH2O | C6 Cl1 H16 N2 Nd1 O10 | chemical synthesis | NaOH | 2.7 mmol | H2malm | 0.28 g | NdCl3⋅6H2O | 0.32 g |  |  |  |  | H2O, H2O, H2O, acetone |  | 2 days | room temperature |  | chemical synthesis, filtration, washing, drying | 10.1016/j.poly.2010.05.021 |  | 2010.08 | [{"synthesis method": "chemical synthesis", "precursor": [{"name": "NaOH", "amount": "2.7", "unit": "mmol"}, {"name": "H2malm", "amount": "0.28", "unit": "g"}, {"name": "NdCl3\u22c56H2O", "amount": "0.32", "unit": "g"}], "solution": [{"name": "H2O", "amount": "27", "unit": "mL"}, {"name": "H2O", "amount": "18", "unit": "mL"}, {"name": "H2O", "amount": "18", "unit": "mL"}, {"name": "acetone", "amount": "190", "unit": "mL"}], "pressure": "", "temperature": "room temperature", "time": "2 days"}, {"synthesis method": "filtration", "time": "", "atmosphere": "vacuum", "pressure": ""}, {"synthesis method": "washing", "washing solution": "H2O, Me2CO", "amount": "2\u00d75ml, 2\u00d75ml"}, {"synthesis method": "drying", "pressure": "vacuum", "temperature": "", "atmosphere": "", "time": ""}]
BIWTOR |  | C7 Cd1 H10 N4 S1 Se2 | chemical synthesis | Me2Imt ligand | 20 mmol | Cd(SeCN)2 | 10 mmol | [6 empty] | methanol, acetonitrile |  | 2h |  |  | chemical synthesis, drying | 10.1016/j.inoche.2007.11.005 |  | 2008.03 | [{"synthesis method": "chemical synthesis", "precursor": [{"name": "Me2Imt ligand", "amount": "20", "unit": "mmol"}, {"name": "Cd(SeCN)2", "amount": "10", "unit": "mmol"}], "solution": [{"name": "methanol", "amount": "15", "unit": "mL"}, {"name": "acetonitrile", "amount": "20", "unit": "mL"}], "pressure": "", "temperature": "", "time": "2h"}, {"synthesis method": "drying", "pressure": "", "temperature": "", "atmosphere": "", "time": ""}]
GOXMEN | 1 {[Co2(BIIBA)3]·(NO3)·5H2O} n | C51 Co2 H43 N13 O14 | solvothermal synthesis | Co(NO3)2⋅6H2O | 0.082 g | BIIBN | 0.04 g | dilute sodium hydroxide | 0.1 mL | [5 empty] | autogenous | 1 day | 180°C |  | solvothermal synthesis | 10.1016/j.poly.2014.09.002 |  | 2015.01 | [{"synthesis method": "solvothermal synthesis", "precursor": [{"name": "Co(NO3)2\u22c56H2O", "amount": "0.082", "unit": "g"}, {"name": "BIIBN", "amount": "0.04", "unit": "g"}, {"name": "dilute sodium hydroxide", "amount": "0.1", "unit": "mL"}], "solvent": [{"name": "H2O", "amount": "6", "unit": "mL"}], "reducing agent": [{"name": "", "amount": "", "unit": ""}], "surfactant": [{"name": "", "amount": "", "unit": ""}], "pressure": "autogenous", "temperature": "180\u00b0C", "time": "1 day", "heating rate": "", "cooling rate": "1\u00b0C/min"}]
RAJREZ | [Zn(Pht)Py2] | C18 H14 N2 O4 Zn1 | chemical synthesis | Zinc(II) carbonate | 1.25 g | o-phthalic acid | 4.98 g | pyridine | 10 cm3 |  |  |  |  | water |  | 30 min | 70°C |  | chemical synthesis, washing, drying | 10.1016/S0277-5387(01)00698-2 |  | 2001.04 | [{"synthesis method": "chemical synthesis", "precursor": [{"name": "Zinc(II) carbonate", "amount": "1.25", "unit": "g"}, {"name": "o-phthalic acid", "amount": "4.98", "unit": "g"}, {"name": "pyridine", "amount": "10", "unit": "cm3"}], "solution": [{"name": "water", "amount": "40", "unit": "cm3"}], "pressure": "", "temperature": "70\u00b0C", "time": "30 min"}, {"synthesis method": "washing", "washing solution": "water, ethanol", "amount": ""}, {"synthesis method": "drying", "pressure": "", "temperature": "", "atmosphere": "air", "time": ""}]
RAJRID | [Zn(Pht)(β-Pic)2] | C20 H18 N2 O4 Zn1 | chemical synthesis | o-phthalic acid | 1.7 g | 3-methylpyridine | 5 cm3 | Zn(O2CMe)2⋅2H2O | 2.2 g |  |  |  |  | water |  | 30 min |  |  | chemical synthesis, washing, drying | 10.1016/S0277-5387(01)00698-2 |  | 2001.04 | [{"synthesis method": "chemical synthesis", "precursor": [{"name": "o-phthalic acid", "amount": "1.7", "unit": "g"}, {"name": "3-methylpyridine", "amount": "5", "unit": "cm3"}, {"name": "Zn(O2CMe)2\u22c52H2O", "amount": "2.2", "unit": "g"}], "solution": [{"name": "water", "amount": "40", "unit": "cm3"}], "pressure": "", "temperature": "", "time": "30 min"}, {"synthesis method": "washing", "washing solution": "water, ethanol, ether", "amount": ""}, {"synthesis method": "drying", "pressure": "", "temperature": "", "atmosphere": "air", "time": ""}]
RAJROJ | [Zn(Pht)(γ-Pic)2] | C40 H36 N4 O8 Zn2 | chemical synthesis | 4-methylpyridine | [14 empty] | chemical synthesis | 10.1016/S0277-5387(01)00698-2 |  | 2001.04 | [{"synthesis method": "chemical synthesis", "precursor": [{"name": "4-methylpyridine", "amount": "", "unit": ""}], "solution": [{"name": "", "amount": "", "unit": ""}], "pressure": "", "temperature": "", "time": ""}]
RAJRUP | [Zn(Pht)(γ-Pic)] | C28 H22 N2 O8 Zn2 | chemical synthesis | o-phthalic acid | 3.4 g | 4-methylpyridine | 4 cm3 | Zn(O2CMe)2⋅2H2O | 4.4 g |  |  |  |  | water |  | 30 min | 70°C |  | chemical synthesis, washing, drying | 10.1016/S0277-5387(01)00698-2 |  | 2001.04 | [{"synthesis method": "chemical synthesis", "precursor": [{"name": "o-phthalic acid", "amount": "3.4", "unit": "g"}, {"name": "4-methylpyridine", "amount": "4", "unit": "cm3"}, {"name": "Zn(O2CMe)2\u22c52H2O", "amount": "4.4", "unit": "g"}], "solution": [{"name": "water", "amount": "30", "unit": "cm3"}], "pressure": "", "temperature": "70\u00b0C", "time": "30 min"}, {"synthesis method": "washing", "washing solution": "water, ethanol", "amount": ""}, {"synthesis method": "drying", "pressure": "", "temperature": "", "atmosphere": "air", "time": ""}]
NIWVOF | [Ni(bipy)3Pb2I4.84Cl1.16·DMF]n | C33 Cl1.16 H31 I4.84 N7 Ni1 O1 Pb2 | chemical synthesis | PbI2 | 92 mg | NaI⋅2H2O | 9 mg | NiCl2⋅6H2O | 24 mg | bipy | 47 mg |  |  | DMF, i-PrOH |  | 1 week | room temperature |  | chemical synthesis | 10.1016/j.jssc.2007.10.010 |  | 2007.12 | [{"synthesis method": "chemical synthesis", "precursor": [{"name": "PbI2", "amount": "92", "unit": "mg"}, {"name": "NaI\u22c52H2O", "amount": "9", "unit": "mg"}, {"name": "NiCl2\u22c56H2O", "amount": "24", "unit": "mg"}, {"name": "bipy", "amount": "47", "unit": "mg"}], "solution": [{"name": "DMF", "amount": "10", "unit": "mL"}, {"name": "i-PrOH", "amount": "20", "unit": "mL"}], "pressure": "", "temperature": "room temperature", "time": "1 week"}]
FIVRUA | {Cd5(L)2(H2O)9}n | C46 Cd5 H36 O29 | chemical synthesis | H5L | 2.25 mg | Cd(NO3)2⋅4H2O | 4.6 mg | [6 empty] | H2O |  | 3 days | 130°C |  | chemical synthesis | 10.1016/j.jssc.2019.01.008 |  | 2019.03 | [{"synthesis method": "chemical synthesis", "precursor": [{"name": "H5L", "amount": "2.25", "unit": "mg"}, {"name": "Cd(NO3)2\u22c54H2O", "amount": "4.6", "unit": "mg"}], "solution": [{"name": "H2O", "amount": "1", "unit": "mL"}], "pressure": "", "temperature": "130\u00b0C", "time": "3 days", "cooling rate": "5\u00b0Ch-1"}]
VILKOR | [Cu(bpp)(H2O)2(ClO4)2] n | C13 Cl2 Cu1 H18 N2 O10 | chemical synthesis | bpp | 0.198 g | Cu(ClO4)2 ⋅6H2O | 0.370 g | [6 empty] | methanol, water |  | 30 min |  |  | chemical synthesis, filtration, crystallization | 10.1016/j.poly.2007.06.031 |  | 2007.10 | [{"synthesis method": "chemical synthesis", "precursor": [{"name": "bpp", "amount": "0.198", "unit": "g"}, {"name": "Cu(ClO4)2 \u22c56H2O", "amount": "0.370", "unit": "g"}], "solution": [{"name": "methanol", "amount": "10", "unit": "ml"}, {"name": "water", "amount": "10", "unit": "ml"}], "pressure": "", "temperature": "", "time": "30 min"}, {"synthesis method": "filtration", "time": "", "atmosphere": "", "pressure": ""}, {"synthesis method": "crystallization", "time": "a few days", "atmosphere": "CaCl2 desiccator", "pressure": ""}]
VILKUX | {[Cu(bpds)2(ClO4)2]·1.5(H2O)} n | C20 Cl2 Cu1 H19 N4 O9.50 S4 | chemical synthesis | bpds | 0.220 g | Cu(ClO4)2 ⋅6H2O | 0.370 g | [6 empty] | methanol, water |  | 30 min |  |  | chemical synthesis, filtration, crystallization | 10.1016/j.poly.2007.06.031 |  | 2007.10 | [{"synthesis method": "chemical synthesis", "precursor": [{"name": "bpds", "amount": "0.220", "unit": "g"}, {"name": "Cu(ClO4)2 \u22c56H2O", "amount": "0.370", "unit": "g"}], "solution": [{"name": "methanol", "amount": "10", "unit": "ml"}, {"name": "water", "amount": "10", "unit": "ml"}], "pressure": "", "temperature": "", "time": "30 min"}, {"synthesis method": "filtration", "time": "", "atmosphere": "", "pressure": ""}, {"synthesis method": "crystallization", "time": "a few days", "atmosphere": "CaCl2 desiccator", "pressure": ""}]
FUDZAH | [Cd(H2L)I2]·2CH3OH | C24 Cd1 H26 I2 N4 O2 | solvothermal synthesis | H2L | 0.0169 g | CdI2 | 0.0183 g | [8 empty] | 4 days | 100°C |  | solvothermal synthesis | 10.1016/j.ica.2014.08.010 |  | 2014.11 | [{"synthesis method": "solvothermal synthesis", "precursor": [{"name": "H2L", "amount": "0.0169", "unit": "g"}, {"name": "CdI2", "amount": "0.0183", "unit": "g"}], "solvent": [{"name": "methanol", "amount": "7", "unit": "mL"}], "reducing agent": [{"name": "", "amount": "", "unit": ""}], "surfactant": [{"name": "", "amount": "", "unit": ""}], "pressure": "", "temperature": "100\u00b0C", "time": "4 days", "heating rate": "", "cooling rate": ""}]
FUHRAD | [Zn(HL)2] | C44 H34 N8 Zn1 | solvothermal synthesis | Zn(NO3)2⋅6H2O | 0.0149 g | H2L | 0.0338 g | [8 empty] | 4 days | 100°C |  | solvothermal synthesis | 10.1016/j.ica.2014.08.010 |  | 2014.11 | [{"synthesis method": "solvothermal synthesis", "precursor": [{"name": "Zn(NO3)2\u22c56H2O", "amount": "0.0149", "unit": "g"}, {"name": "H2L", "amount": "0.0338", "unit": "g"}], "solvent": [{"name": "DMF", "amount": "1", "unit": "mL"}, {"name": "methanol", "amount": "6", "unit": "mL"}], "reducing agent": [{"name": "", "amount": "", "unit": ""}], "surfactant": [{"name": "", "amount": "", "unit": ""}], "pressure": "", "temperature": "100\u00b0C", "time": "4 days", "heating rate": "", "cooling rate": ""}]
FUDZEL | [Zn(H2L)(TPA)] n ·2nDMF·2nH2O | C36 H40 N6 O8 Zn1 | solvothermal synthesis | H2L | 0.0169 g | Zn(NO3)2⋅6H2O | 0.0149 g | H2TPA | 0.0083 g | [6 empty] | 5 days | 100°C |  | solvothermal synthesis | 10.1016/j.ica.2014.08.010 |  | 2014.11 | [{"synthesis method": "solvothermal synthesis", "precursor": [{"name": "H2L", "amount": "0.0169", "unit": "g"}, {"name": "Zn(NO3)2\u22c56H2O", "amount": "0.0149", "unit": "g"}, {"name": "H2TPA", "amount": "0.0083", "unit": "g"}], "solvent": [{"name": "water", "amount": "2", "unit": "mL"}, {"name": "DMF", "amount": "5", "unit": "mL"}], "reducing agent": [{"name": "", "amount": "", "unit": ""}], "surfactant": [{"name": "", "amount": "", "unit": ""}], "pressure": "", "temperature": "100\u00b0C", "time": "5 days", "heating rate": "", "cooling rate": ""}]
FUDMOI | [Zn(H2L)(IPA)] n ·1.5nH2O | C30 H24 N4 O5.5 Zn1 | solvothermal synthesis | H2L | 0.0169 g | Zn(NO3)2⋅6H2O | 0.0149 g | H2IPA | 0.05 mmol | [6 empty] | 5 days | 100°C |  | solvothermal synthesis | 10.1016/j.ica.2014.08.010 |  | 2014.11 | [{"synthesis method": "solvothermal synthesis", "precursor": [{"name": "H2L", "amount": "0.0169", "unit": "g"}, {"name": "Zn(NO3)2\u22c56H2O", "amount": "0.0149", "unit": "g"}, {"name": "H2IPA", "amount": "0.05", "unit": "mmol"}], "solvent": [{"name": "water", "amount": "2", "unit": "mL"}, {"name": "DMF", "amount": "5", "unit": "mL"}], "reducing agent": [{"name": "", "amount": "", "unit": ""}], "surfactant": [{"name": "", "amount": "", "unit": ""}], "pressure": "", "temperature": "100\u00b0C", "time": "5 days", "heating rate": "", "cooling rate": ""}]
MAZRAH | [Cu(pydc)(bpe)2 | C19 Cu1 H19 N3 O7 | chemical synthesis | copper(II) acetate monohydrate | 0.199 g | H2pydc | 0.167 g | triethylamine | 2 mmol | bpe | 0.182 g |  |  | methanolic solution |  | 5 days | room temperature |  | chemical synthesis | 10.1016/j.ica.2005.07.036 |  | 2005.12 | [{"synthesis method": "chemical synthesis", "precursor": [{"name": "copper(II) acetate monohydrate", "amount": "0.199", "unit": "g"}, {"name": "H2pydc", "amount": "0.167", "unit": "g"}, {"name": "triethylamine", "amount": "2", "unit": "mmol"}, {"name": "bpe", "amount": "0.182", "unit": "g"}], "solution": [{"name": "methanolic solution", "amount": "", "unit": ""}], "pressure": "", "temperature": "room temperature", "time": "5 days"}]
XAXMIU | [Zn(SPh)2(TPyTA)(EG)]n | C32 H28 N6 O2 S2 Zn1 | solvothermal synthesis | Zn(OAc)2⋅2H2O | 350 mg | thiourea | 50 mg | thiophenol | 150 mg | 2,4,6-tri(4-pyridyl)-1,3,5-triazine | 100 mg |  |  |  |  | 5 days | 150°C |  | solvothermal synthesis | 10.1016/j.jssc.2012.03.044 |  | 2012.07 | [{"synthesis method": "solvothermal synthesis", "precursor": [{"name": "Zn(OAc)2\u22c52H2O", "amount": "350", "unit": "mg"}, {"name": "thiourea", "amount": "50", "unit": "mg"}, {"name": "thiophenol", "amount": "150", "unit": "mg"}, {"name": "2,4,6-tri(4-pyridyl)-1,3,5-triazine", "amount": "100", "unit": "mg"}], "solvent": [{"name": "H2O/EG", "amount": "6.0", "unit": "g"}], "reducing agent": [{"name": "", "amount": "", "unit": ""}], "surfactant": [{"name": "", "amount": "", "unit": ""}], "pressure": "", "temperature": "150\u00b0C", "time": "5 days", "heating rate": "", "cooling rate": ""}]
XAXMOA | [Zn(SPh)2(BPyVB)]n | C32 H26 N2 S2 Zn1 | solvothermal synthesis | Zn(SPh)2 | 200 mg | 1,3-bis(trans-4-pyridylvinyl)benzene | 100 mg | [8 empty] | 3 weeks | room temperature |  | solvothermal synthesis | 10.1016/j.jssc.2012.03.044 |  | 2012.07 | [{"synthesis method": "solvothermal synthesis", "precursor": [{"name": "Zn(SPh)2", "amount": "200", "unit": "mg"}, {"name": "1,3-bis(trans-4-pyridylvinyl)benzene", "amount": "100", "unit": "mg"}], "solvent": [{"name": "DMF", "amount": "6.0", "unit": "g"}, {"name": "toluene", "amount": "6", "unit": "g"}], "reducing agent": [{"name": "", "amount": "", "unit": ""}], "surfactant": [{"name": "", "amount": "", "unit": ""}], "pressure": "", "temperature": "room temperature", "time": "3 weeks", "heating rate": "", "cooling rate": ""}]
YOKPOE | [Ag(L1)(CF3SO3)(H2O)] n | Ag1 C7 F3 H11 N3 O4 S1 | chemical synthesis | L1 | 47 mg | AgCF3SO3 | 130 mg | [6 empty] | methanol, water |  | 3 weeks |  |  | chemical synthesis | 10.1016/j.poly.2008.06.003 |  | 2008.09 | [{"synthesis method": "chemical synthesis", "precursor": [{"name": "L1", "amount": "47", "unit": "mg"}, {"name": "AgCF3SO3", "amount": "130", "unit": "mg"}], "solution": [{"name": "methanol", "amount": "5", "unit": "ml"}, {"name": "water", "amount": "5", "unit": "ml"}], "pressure": "", "temperature": "", "time": "3 weeks"}]
YOKPIY | [Ag4(L1)4(CF3CO2)4]n | Ag4 C32 F12 H32 N12 O8 | chemical synthesis | L1 | 47 mg | AgCF3CO2 | 0.5 mmol | [6 empty] | methanol, water |  | 3 weeks |  |  | chemical synthesis | 10.1016/j.poly.2008.06.003 |  | 2008.09 | [{"synthesis method": "chemical synthesis", "precursor": [{"name": "L1", "amount": "47", "unit": "mg"}, {"name": "AgCF3CO2", "amount": "0.5", "unit": "mmol"}], "solution": [{"name": "methanol", "amount": "5", "unit": "ml"}, {"name": "water", "amount": "5", "unit": "ml"}], "pressure": "", "temperature": "", "time": "3 weeks"}]
YOKPUK | [Ag2(L1)4(ClO4)2] | Ag2 C24 Cl2 H36 N12 O8 | chemical synthesis | AgClO4 | 208 mg | L1 | 123 mg | [6 empty] | water, water-methanol |  | 1 week | 60°C |  | chemical synthesis | 10.1016/j.poly.2008.06.003 |  | 2008.09 | [{"synthesis method": "chemical synthesis", "precursor": [{"name": "AgClO4", "amount": "208", "unit": "mg"}, {"name": "L1", "amount": "123", "unit": "mg"}], "solution": [{"name": "water", "amount": "3", "unit": "ml"}, {"name": "water-methanol", "amount": "5:5 v/v, 10", "unit": "ml"}], "pressure": "", "temperature": "60\u00b0C", "time": "1 week"}]
YOKQEV | [Ag(L3)(ClO4)] n | Ag1 C6 Cl1 H9 N3 O6 | chemical synthesis | L3 | 1 mmol | AgClO4 | 208 mg | [6 empty] | water, water-methanol |  | 1 week | 60°C |  | chemical synthesis | 10.1016/j.poly.2008.06.003 |  | 2008.09 | [{"synthesis method": "chemical synthesis", "precursor": [{"name": "L3", "amount": "1", "unit": "mmol"}, {"name": "AgClO4", "amount": "208", "unit": "mg"}], "solution": [{"name": "water", "amount": "3", "unit": "ml"}, {"name": "water-methanol", "amount": "5:5 v/v, 10", "unit": "ml"}], "pressure": "", "temperature": "60\u00b0C", "time": "1 week"}]
WUSLEB | [Ce(NO3)3(L)(H2O)2] | C10 Ce1 H6 N5 O13 | chemical synthesis | Ce(NO3)3⋅6H2O | 98 mg | 3,3'-dihydroxy-2,2'-bipyridine (L) | 56 mg | [6 empty] | ethanolic solution, chloroform solution |  | 3 days |  |  | chemical synthesis | 10.1016/S0022-2860(02)00585-9 |  | 2003.01 | [{"synthesis method": "chemical synthesis", "precursor": [{"name": "Ce(NO3)3\u22c56H2O", "amount": "98", "unit": "mg"}, {"name": "3,3'-dihydroxy-2,2'-bipyridine (L)", "amount": "56", "unit": "mg"}], "solution": [{"name": "ethanolic solution", "amount": "5", "unit": "ml"}, {"name": "chloroform solution", "amount": "5", "unit": "ml"}], "pressure": "", "temperature": "", "time": "3 days"}]
TOCNOR | 1 | C38 Cr1 Cu2 H46 Mo6 N12 O32 | chemical synthesis | Cu(NO3)2⋅3H2O | 0.04 g | L1 ligand | 0.02 g | Na3[CrMo6(OH)6O18]⋅8H2O | 0.08 g | [6 empty] | 4 days | 85°C |  | chemical synthesis | 10.1016/j.poly.2019.01.066 |  | 2019.04 | [{"synthesis method": "chemical synthesis", "precursor": [{"name": "Cu(NO3)2\u22c53H2O", "amount": "0.04", "unit": "g"}, {"name": "L1 ligand", "amount": "0.02", "unit": "g"}, {"name": "Na3[CrMo6(OH)6O18]\u22c58H2O", "amount": "0.08", "unit": "g"}], "solvent": [{"name": "H2O", "amount": "4", "unit": "mL"}, {"name": "ethyl alcohol", "amount": "4", "unit": "mL"}], "pressure": "", "temperature": "85\u00b0C", "time": "4 days", "heating rate": "", "cooling rate": "slow to room temperature"}]
TOCNUX | 2 | C36 Cr2 Cu3 H40 Mo12 N12 O66 O66 | chemical synthesis | Cu(NO3)2⋅3H2O | 0.04 g | L2 ligand | 0.02 g | Na3[CrMo6(OH)6O18]⋅8H2O | 0.08 g | [6 empty] | 4 days | 85°C |  | chemical synthesis | 10.1016/j.poly.2019.01.066 |  | 2019.04 | [{"synthesis method": "chemical synthesis", "precursor": [{"name": "Cu(NO3)2\u22c53H2O", "amount": "0.04", "unit": "g"}, {"name": "L2 ligand", "amount": "0.02", "unit": "g"}, {"name": "Na3[CrMo6(OH)6O18]\u22c58H2O", "amount": "0.08", "unit": "g"}], "solvent": [{"name": "H2O", "amount": "4", "unit": "mL"}, {"name": "ethyl alcohol", "amount": "4", "unit": "mL"}], "pressure": "", "temperature": "85\u00b0C", "time": "4 days", "heating rate": "", "cooling rate": "slow to room temperature"}]
LAXVOX | [CuLH(NO3)(μ1,3-NCS)] n | C10 Cu1 H13 N5 O5 S1 | chemical synthesis | hydrazone ligand LH | 1 mmol | Cu(NO3)2⋅3H2O | 0.241 g | sodium thiocyanate | 0.081 g |  |  |  |  | methanol |  | 10 days |  |  | chemical synthesis, washing, drying | 10.1016/j.poly.2012.06.027 |  | 2012.08 | [{"synthesis method": "chemical synthesis", "precursor": [{"name": "hydrazone ligand LH", "amount": "1", "unit": "mmol"}, {"name": "Cu(NO3)2\u22c53H2O", "amount": "0.241", "unit": "g"}, {"name": "sodium thiocyanate", "amount": "0.081", "unit": "g"}], "solution": [{"name": "methanol", "amount": "20", "unit": "mL"}], "pressure": "", "temperature": "", "time": "10 days"}, {"synthesis method": "washing", "washing solution": "water", "amount": ""}, {"synthesis method": "drying", "pressure": "", "temperature": "", "atmosphere": "air", "time": ""}]
LAXVUD | [CoLH(NCS)(μ1,3-NCS)] n | C11 Co1 H11 N5 O1 S2 | chemical synthesis | hydrazone ligand LH | 1 mmol | Co(NO3)2⋅6H2O | 0.291 g | sodium thiocyanate | 0.081 g |  |  |  |  | methanol |  | 10 days |  |  | chemical synthesis, washing, drying | 10.1016/j.poly.2012.06.027 |  | 2012.08 | [{"synthesis method": "chemical synthesis", "precursor": [{"name": "hydrazone ligand LH", "amount": "1", "unit": "mmol"}, {"name": "Co(NO3)2\u22c56H2O", "amount": "0.291", "unit": "g"}, {"name": "sodium thiocyanate", "amount": "0.081", "unit": "g"}], "solution": [{"name": "methanol", "amount": "20", "unit": "mL"}], "pressure": "", "temperature": "", "time": "10 days"}, {"synthesis method": "washing", "washing solution": "water", "amount": ""}, {"synthesis method": "drying", "pressure": "", "temperature": "", "atmosphere": "air", "time": ""}]
LAXWAK | [NiLH(NCS)(μ1,3-NCS)]n | C11 H11 N5 Ni1 O1 S2 | chemical synthesis | hydrazone ligand LH | 1 mmol | Ni(NO3)2⋅6H2O | 0.290 g | sodium thiocyanate | 0.081 g |  |  |  |  | methanol |  | 10 days |  |  | chemical synthesis, washing, drying | 10.1016/j.poly.2012.06.027 |  | 2012.08 | [{"synthesis method": "chemical synthesis", "precursor": [{"name": "hydrazone ligand LH", "amount": "1", "unit": "mmol"}, {"name": "Ni(NO3)2\u22c56H2O", "amount": "0.290", "unit": "g"}, {"name": "sodium thiocyanate", "amount": "0.081", "unit": "g"}], "solution": [{"name": "methanol", "amount": "20", "unit": "mL"}], "pressure": "", "temperature": "", "time": "10 days"}, {"synthesis method": "washing", "washing solution": "water", "amount": ""}, {"synthesis method": "drying", "pressure": "", "temperature": "", "atmosphere": "air", "time": ""}]
VOQDEM | [Co(Hpcpa)(H2O)3] n ·3/2nH2O | C9 Co1 H14 N1 O9.5 | chemical synthesis | CoCl2⋅6H2O | 0.1 g | EtH2pcpa | 0.1 g | LiOH | 0.2 g |  |  |  |  | H2O:dmf |  | 20 days | room temperature |  | chemical synthesis, filtration | 10.1016/j.poly.2014.05.051 |  | 2014.10 | [{"synthesis method": "chemical synthesis", "precursor": [{"name": "CoCl2\u22c56H2O", "amount": "0.1", "unit": "g"}, {"name": "EtH2pcpa", "amount": "0.1", "unit": "g"}, {"name": "LiOH", "amount": "0.2", "unit": "g"}], "solution": [{"name": "H2O:dmf", "amount": "1:1 v/v", "unit": ""}], "pressure": "", "temperature": "room temperature", "time": "20 days"}, {"synthesis method": "filtration", "time": "", "atmosphere": "", "pressure": ""}]
VOPLIX | [Cu2(MeHpcpa)4(MeOH)2] | C45.68 Cu2 H56.72 N4 O26.68 | chemical synthesis | tetramethylammonium hydroxide in methanol | 1.6 mL | EtH2pcpa | 0.474 g | Cu(NO3)2⋅3H2O | 0.242 g |  |  |  |  | methanol/water |  | 3 days | 5°C |  | chemical synthesis, filtration | 10.1016/j.poly.2014.05.051 |  | 2014.10 | [{"synthesis method": "chemical synthesis", "precursor": [{"name": "tetramethylammonium hydroxide in methanol", "amount": "1.6", "unit": "mL"}, {"name": "EtH2pcpa", "amount": "0.474", "unit": "g"}, {"name": "Cu(NO3)2\u22c53H2O", "amount": "0.242", "unit": "g"}], "solution": [{"name": "methanol/water", "amount": "2:1 v/v", "unit": ""}], "pressure": "", "temperature": "5\u00b0C", "time": "3 days"}, {"synthesis method": "filtration", "time": "", "atmosphere": "", "pressure": ""}]
GADVIS | [{Cu2(bpa)2(C2O4)}2V4O12] | C22 Cu2 H19 N6 O10.50 V2 | chemical synthesis | V2O5 | 0.079 g | cupric acetate hydrate | 0.210 g | 2,2' bipyridyl amine | 0.085 g | H2O | 5.00 mL |  |  |  |  | 72h | 150°C | 3.0 | chemical synthesis, pH adjustment | 10.1016/j.ica.2010.03.036 |  | 2010.10 | [{"synthesis method": "chemical synthesis", "precursor": [{"name": "V2O5", "amount": "0.079", "unit": "g"}, {"name": "cupric acetate hydrate", "amount": "0.210", "unit": "g"}, {"name": "2,2' bipyridyl amine", "amount": "0.085", "unit": "g"}, {"name": "H2O", "amount": "5.00", "unit": "mL"}], "pressure": "", "temperature": "150\u00b0C", "time": "72h"}, {"synthesis method": "pH adjustment", "pH": "3.0", "modulator": ""}]
PATDIY01 | [{Cu(terpy)}2V6O17] | C30 Cu2 H22 N6 O17 V6 | chemical synthesis | V2O5 | 0.079 g | cupric acetate hydrate | 0.210 g | 2,2':6,2" terpyridine | 0.087 g | H2O | 5.00 mL | HF | 0.400 mL |  |  | 72h | 135°C | 3.0 | chemical synthesis, pH adjustment | 10.1016/j.ica.2010.03.036 |  | 2010.10 | [{"synthesis method": "chemical synthesis", "precursor": [{"name": "V2O5", "amount": "0.079", "unit": "g"}, {"name": "cupric acetate hydrate", "amount": "0.210", "unit": "g"}, {"name": "2,2':6,2\" terpyridine", "amount": "0.087", "unit": "g"}, {"name": "H2O", "amount": "5.00", "unit": "mL"}, {"name": "HF", "amount": "0.400", "unit": "mL"}], "pressure": "", "temperature": "135\u00b0C", "time": "72h"}, {"synthesis method": "pH adjustment", "pH": "3.0", "modulator": ""}]
GADVUE | [{Ni(terpy)}2V4O12] | C15 H13 N3 Ni1 O7 V2 | chemical synthesis | V2O5 | 0.077 g | nickel acetate hydrate | 0.200 g | 2,2':6,2" terpyridine | 0.98 g | H2O | 5.00 mL |  |  |  |  | 96h | 150°C | 5.0 | chemical synthesis, pH adjustment | 10.1016/j.ica.2010.03.036 |  | 2010.10 | [{"synthesis method": "chemical synthesis", "precursor": [{"name": "V2O5", "amount": "0.077", "unit": "g"}, {"name": "nickel acetate hydrate", "amount": "0.200", "unit": "g"}, {"name": "2,2':6,2\" terpyridine", "amount": "0.98", "unit": "g"}, {"name": "H2O", "amount": "5.00", "unit": "mL"}], "pressure": "", "temperature": "150\u00b0C", "time": "96h"}, {"synthesis method": "pH adjustment", "pH": "5.0", "modulator": ""}]
GADWAL | [Cu2(bpyrm)V4O12] | C4 Cu1 H3 N2 O6 V2 | chemical synthesis | V2O5 | 0.077 g | cupric nitrate hydrate | 0.203 g | 2,2' bipyrimidine | 0.065 g | H2O | 5.00 mL | HF | 0.100 mL |  |  | 72h | 180°C | 1.0 | chemical synthesis, pH adjustment | 10.1016/j.ica.2010.03.036 |  | 2010.10 | [{"synthesis method": "chemical synthesis", "precursor": [{"name": "V2O5", "amount": "0.077", "unit": "g"}, {"name": "cupric nitrate hydrate", "amount": "0.203", "unit": "g"}, {"name": "2,2' bipyrimidine", "amount": "0.065", "unit": "g"}, {"name": "H2O", "amount": "5.00", "unit": "mL"}, {"name": "HF", "amount": "0.100", "unit": "mL"}], "pressure": "", "temperature": "180\u00b0C", "time": "72h"}, {"synthesis method": "pH adjustment", "pH": "1.0", "modulator": ""}]
GADWEP | [{Cu(phen)(H2O)2}VOF4(H2O)] | C12 Cu1 F4 H18 N2 O6 V1 | chemical synthesis | ammonium metavanadate | 0.099 g | cupric acetate hydrate | 0.214 g | 1,10 phenanthroline | 0.084 g | H2O | 5.00 mL | HF | 0.200 mL |  |  | 96h | 150°C | 1.0 | chemical synthesis, pH adjustment | 10.1016/j.ica.2010.03.036 |  | 2010.10 | [{"synthesis method": "chemical synthesis", "precursor": [{"name": "ammonium metavanadate", "amount": "0.099", "unit": "g"}, {"name": "cupric acetate hydrate", "amount": "0.214", "unit": "g"}, {"name": "1,10 phenanthroline", "amount": "0.084", "unit": "g"}, {"name": "H2O", "amount": "5.00", "unit": "mL"}, {"name": "HF", "amount": "0.200", "unit": "mL"}], "pressure": "", "temperature": "150\u00b0C", "time": "96h"}, {"synthesis method": "pH adjustment", "pH": "1.0", "modulator": ""}]
RIBQIF | Ni(Htyba)2(NO3)2 | C44 H33 N8 Ni1 O11.5 | solvothermal synthesis | NiSO4⋅6H2O | 0.026 g | Htyba | 0.071 g | Eu(NO3)3 solution | 3 mL | [5 empty] | autogenous | 6 days | 180°C |  | solvothermal synthesis | 10.1016/j.ica.2018.07.006 |  | 2018.10 | [{"synthesis method": "solvothermal synthesis", "precursor": [{"name": "NiSO4\u22c56H2O", "amount": "0.026", "unit": "g"}, {"name": "Htyba", "amount": "0.071", "unit": "g"}, {"name": "Eu(NO3)3 solution", "amount": "3", "unit": "mL"}], "solvent": [{"name": "distilled water", "amount": "8", "unit": "mL"}], "reducing agent": [{"name": "", "amount": "", "unit": ""}], "surfactant": [{"name": "", "amount": "", "unit": ""}], "pressure": "autogenous", "temperature": "180\u00b0C", "time": "6 days", "heating rate": "", "cooling rate": ""}]
RIBQUR | {[Cu(tyba)(NO3)]·H2O}n | C22 Cu1 H16 N4 O6 | solvothermal synthesis | Gd(NO3)3 solution | 2 mL | Htyba | 0.036 g | CuSO4⋅5H2O | 0.025 g | [5 empty] | autogenous | 7 days | 160°C |  | solvothermal synthesis | 10.1016/j.ica.2018.07.006 |  | 2018.10 | [{"synthesis method": "solvothermal synthesis", "precursor": [{"name": "Gd(NO3)3 solution", "amount": "2", "unit": "mL"}, {"name": "Htyba", "amount": "0.036", "unit": "g"}, {"name": "CuSO4\u22c55H2O", "amount": "0.025", "unit": "g"}], "solvent": [{"name": "distilled water", "amount": "8", "unit": "mL"}], "reducing agent": [{"name": "", "amount": "", "unit": ""}], "surfactant": [{"name": "", "amount": "", "unit": ""}], "pressure": "autogenous", "temperature": "160\u00b0C", "time": "7 days", "heating rate": "", "cooling rate": ""}]
RIBKEV | [Pr(tyba)3]n | C66 H42 N9 O6 Pr1 | [16 empty] | hydrothermal synthesis | 10.1016/j.ica.2018.07.006 |  | 2018.10 | [{"synthesis method": "hydrothermal synthesis", "precursor": [{"name": "Pr(NO3)3 solution", "amount": "4", "unit": "mL"}, {"name": "Htyba", "amount": "0.071", "unit": "g"}], "solvent": [{"name": "deionized water", "amount": "8", "unit": "mL"}], "reducing agent": [{"name": "", "amount": "", "unit": ""}], "surfactant": [{"name": "", "amount": "", "unit": ""}], "pressure": "", "temperature": "180\u00b0C", "time": "7 days", "heating rate": "", "cooling rate": ""}]
RIBQOL | {[NdCu(tyba)2(p-bdc)0.5(NO3)2]·2H2O}n | C48 Cu1 H34 N8 Nd1 O14 | solvothermal synthesis | Ln(NO3)3 solution | 3 mL | Htyba | 0.071 g | p-H2bdc | 0.017 g | CuSO4⋅5H2O | 0.025 g |  |  |  |  | 7 days | 180°C |  | solvothermal synthesis | 10.1016/j.ica.2018.07.006 |  | 2018.10 | [{"synthesis method": "solvothermal synthesis", "precursor": [{"name": "Ln(NO3)3 solution", "amount": "3", "unit": "mL"}, {"name": "Htyba", "amount": "0.071", "unit": "g"}, {"name": "p-H2bdc", "amount": "0.017", "unit": "g"}, {"name": "CuSO4\u22c55H2O", "amount": "0.025", "unit": "g"}], "solvent": [{"name": "distilled water", "amount": "8", "unit": "mL"}], "reducing agent": [{"name": "", "amount": "", "unit": ""}], "surfactant": [{"name": "", "amount": "", "unit": ""}], "pressure": "", "temperature": "180\u00b0C", "time": "7 days", "heating rate": "", "cooling rate": ""}]
RIBNIC | {[LnCu(Htyba)(tyba)(m-bdc)(NO3)]NO3}n | C52 Cu1 H36 N8 Nd1 O16 | solvothermal synthesis | Ln(NO3)3 solution | 3 mL | Htyba | 0.071 g | m-H2bdc | 0.017 g | CuSO4⋅5H2O | 0.025 g |  |  |  |  | 8 days | 180°C |  | solvothermal synthesis | 10.1016/j.ica.2018.07.006 |  | 2018.10 | [{"synthesis method": "solvothermal synthesis", "precursor": [{"name": "Ln(NO3)3 solution", "amount": "3", "unit": "mL"}, {"name": "Htyba", "amount": "0.071", "unit": "g"}, {"name": "m-H2bdc", "amount": "0.017", "unit": "g"}, {"name": "CuSO4\u22c55H2O", "amount": "0.025", "unit": "g"}], "solvent": [{"name": "distilled water", "amount": "8", "unit": "mL"}], "reducing agent": [{"name": "", "amount": "", "unit": ""}], "surfactant": [{"name": "", "amount": "", "unit": ""}], "pressure": "", "temperature": "180\u00b0C", "time": "8 days", "heating rate": "", "cooling rate": ""}]
FOFCEL | [Cu(BDC-2Br)H2O]· DMF | Br2 C11 Cu1 H11 N1 O6 | chemical synthesis | BDC-2Br | 5.0 mg | Cu(NO3)2⋅2.5H2O | 15.0 mg | [6 empty] | N,N'-dimethyl formamide, methanol, H2O |  | 12h | 353K |  | chemical synthesis | 10.1016/j.ica.2019.05.037 |  | 2019.09 | [{"synthesis method": "chemical synthesis", "precursor": [{"name": "BDC-2Br", "amount": "5.0", "unit": "mg"}, {"name": "Cu(NO3)2\u22c52.5H2O", "amount": "15.0", "unit": "mg"}], "solution": [{"name": "N,N'-dimethyl formamide", "amount": "1.5", "unit": "mL"}, {"name": "methanol", "amount": "0.5", "unit": "mL"}, {"name": "H2O", "amount": "0.1", "unit": "mL"}], "pressure": "", "temperature": "353K", "time": "12h"}]
EVOFUS | complexes | C66 Cu2 H52 N11 O6 | [16 empty] | silica gel diffusion | 10.1016/j.poly.2016.09.023 |  | 2017.03 | [{"synthesis method": "silica gel diffusion", "precursor": [{"name": "tetramethoxysilane (TMOS)", "amount": "1", "unit": "mL"}, {"name": "K(tcnoR)", "amount": "53.0", "unit": "mg"}, {"name": "Cu(NO3)2.3H2O", "amount": "28.0", "unit": "mg"}, {"name": "1,4-tpbd", "amount": "55.0", "unit": "mg"}], "solution": [{"name": "aqueous solution", "amount": "9", "unit": "mL"}, {"name": "acetonitrile solution", "amount": "5", "unit": "mL"}], "pressure": "", "temperature": "", "time": "two weeks"}]
EVOGAZ | complexes | C70 Cu2 H60 N22 O6 | [16 empty] | silica gel diffusion | 10.1016/j.poly.2016.09.023 |  | 2017.03 | [{"synthesis method": "silica gel diffusion", "precursor": [{"name": "tetramethoxysilane (TMOS)", "amount": "1", "unit": "mL"}, {"name": "K(tcnoR)", "amount": "56.0", "unit": "mg"}, {"name": "Cu(NO3)2.3H2O", "amount": "28.0", "unit": "mg"}, {"name": "1,4-tpbd", "amount": "55.0", "unit": "mg"}], "solution": [{"name": "aqueous solution", "amount": "9", "unit": "mL"}, {"name": "acetonitrile solution", "amount": "5", "unit": "mL"}], "pressure": "", "temperature": "", "time": "two weeks"}]
VEQYEX | [(C4H9)3 Sn(C18H11N2O3Cl)]∞ | C30 Cl1 H38 N2 O3 Sn1 | chemical synthesis | 2-Hydroxy-1-naphthaldehyde 5-chloro-2-hydroxybenzoylhydra-zone | 0.0682 g | bis(tri-n-butyltin) oxide | 0.0596 g | [6 empty] | methanol |  | 8 h | room temperature |  | chemical synthesis, filtration, drying | 10.1016/j.jorganchem.2012.10.031 |  | 2013.01 | [{"synthesis method": "chemical synthesis", "precursor": [{"name": "2-Hydroxy-1-naphthaldehyde 5-chloro-2-hydroxybenzoylhydra-zone", "amount": "0.0682", "unit": "g"}, {"name": "bis(tri-n-butyltin) oxide", "amount": "0.0596", "unit": "g"}], "solution": [{"name": "methanol", "amount": "30", "unit": "mL"}], "pressure": "", "temperature": "room temperature", "time": "8 h"}, {"synthesis method": "filtration", "time": "", "atmosphere": "", "pressure": ""}, {"synthesis method": "drying", "pressure": "vacuum", "temperature": "", "atmosphere": "", "time": ""}]
DEYJAT | [Mo4O12(2,2'-bpy)3] | C30 H24 Mo4 N6 O12 | solvothermal synthesis | (NH4)6Mo7O24 ⋅4H2O | 0.186 g | MnCl2 ⋅4H2O | 0.050 g | 2,2'-dipyridyl N,N'-dioxide | 0.094 g | [5 empty] | autogenous | 6 days | 200°C |  | solvothermal synthesis | 10.1016/j.ica.2006.10.034 |  | 2007.04 | [{"synthesis method": "solvothermal synthesis", "precursor": [{"name": "(NH4)6Mo7O24 \u22c54H2O", "amount": "0.186", "unit": "g"}, {"name": "MnCl2 \u22c54H2O", "amount": "0.050", "unit": "g"}, {"name": "2,2'-dipyridyl N,N'-dioxide", "amount": "0.094", "unit": "g"}], "solvent": [{"name": "H2O", "amount": "9", "unit": "ml"}], "reducing agent": [{"name": "", "amount": "", "unit": ""}], "surfactant": [{"name": "", "amount": "", "unit": ""}], "pressure": "autogenous", "temperature": "200\u00b0C", "time": "6 days", "heating rate": "", "cooling rate": "3 days"}]
POXJAO | 1 | C13 Cd2.5 H20 N6 O8 | chemical synthesis | Htrz | 13.8 mg | H2ap | 14.6 mg | Cd(OAc)2⋅2H2O | 27.0 mg |  |  |  |  | water | autogenous | 72h | 160°C | 7 | chemical synthesis, pH adjustment, washing | 10.1016/j.inoche.2008.12.012 |  | 2009.03 | [{"synthesis method": "chemical synthesis", "precursor": [{"name": "Htrz", "amount": "13.8", "unit": "mg"}, {"name": "H2ap", "amount": "14.6", "unit": "mg"}, {"name": "Cd(OAc)2\u22c52H2O", "amount": "27.0", "unit": "mg"}], "solution": [{"name": "water", "amount": "15", "unit": "mL"}], "pressure": "autogenous", "temperature": "160\u00b0C", "time": "72h"}, {"synthesis method": "pH adjustment", "pH": "7", "modulator": "triethylamine"}, {"synthesis method": "washing", "washing solution": "ethanol", "amount": ""}]
BOWSIQ | 1 |  | chemical synthesis | H2BDC | [14 empty] | chemical synthesis | 10.1016/j.micromeso.2008.07.044 |  | 2009.01 | [{"synthesis method": "chemical synthesis", "precursor": [{"name": "H2BDC", "amount": "", "unit": ""}], "solution": [{"name": "", "amount": "", "unit": ""}], "pressure": "", "temperature": "", "time": ""}]
IKIBAH | {[Cd2(tpim)4(SO4)(H2O)2]·(SO4)·21H2O}n | C72 Cd2 H97 N20 O31 S2 | solvothermal synthesis | CdSO4⋅8/3H2O | 25.7 mg | tpim | 30.1 mg | [8 empty] | 3 days | 160°C |  | solvothermal synthesis, washing, drying | 10.1016/j.jssc.2016.03.046 |  | 2016.07 | [{"synthesis method": "solvothermal synthesis", "precursor": [{"name": "CdSO4\u22c58/3H2O", "amount": "25.7", "unit": "mg"}, {"name": "tpim", "amount": "30.1", "unit": "mg"}], "solvent": [{"name": "H2O", "amount": "8", "unit": "mL"}], "reducing agent": [{"name": "", "amount": "", "unit": ""}], "surfactant": [{"name": "", "amount": "", "unit": ""}], "pressure": "", "temperature": "160\u00b0C", "time": "3 days", "heating rate": "", "cooling rate": "3\u00b0C/h"}, {"synthesis method": "washing", "washing solution": "water and ethanol", "amount": ""}, {"synthesis method": "drying", "pressure": "", "temperature": "", "atmosphere": "air", "time": ""}]
WODRIS | {[Cu3(μ2-OH)2(atrz)2(nph)2(H2O)2]·2H2O} n | C20 Cu3 H24 N10 O18 | solvothermal synthesis | Cu(NO3)2⋅3H2O | 0.048 g | atrz | 0.008 g | H2nph | 0.032 g | NaOH | 3 mL |  |  |  |  | 72h | 120°C |  | solvothermal synthesis | 10.1016/j.jssc.2014.01.026 |  | 2014.04 | [{"synthesis method": "solvothermal synthesis", "precursor": [{"name": "Cu(NO3)2\u22c53H2O", "amount": "0.048", "unit": "g"}, {"name": "atrz", "amount": "0.008", "unit": "g"}, {"name": "H2nph", "amount": "0.032", "unit": "g"}, {"name": "NaOH", "amount": "3", "unit": "mL"}], "solvent": [{"name": "H2O", "amount": "8", "unit": "mL"}], "reducing agent": [{"name": "", "amount": "", "unit": ""}], "surfactant": [{"name": "", "amount": "", "unit": ""}], "pressure": "", "temperature": "120\u00b0C", "time": "72h", "heating rate": "", "cooling rate": ""}]
WODROY | {[Cu2(μ3-OH)(atrz)(1,2,4-btc)]·2H2O} n | C11 Cu2 H12 N4 O9 | solvothermal synthesis | CuCl2⋅2H2O | 0.034 g | atrz | 0.008 g | 1,2,4-H3btc | 0.021 g | NaOH | 3 mL |  |  |  |  | 96h | 120°C |  | solvothermal synthesis | 10.1016/j.jssc.2014.01.026 |  | 2014.04 | [{"synthesis method": "solvothermal synthesis", "precursor": [{"name": "CuCl2\u22c52H2O", "amount": "0.034", "unit": "g"}, {"name": "atrz", "amount": "0.008", "unit": "g"}, {"name": "1,2,4-H3btc", "amount": "0.021", "unit": "g"}, {"name": "NaOH", "amount": "3", "unit": "mL"}], "solvent": [{"name": "H2O", "amount": "8", "unit": "mL"}], "reducing agent": [{"name": "", "amount": "", "unit": ""}], "surfactant": [{"name": "", "amount": "", "unit": ""}], "pressure": "", "temperature": "120\u00b0C", "time": "96h", "heating rate": "", "cooling rate": ""}]
WODRUE | {[Cu2(μ3-OH)(atrz)(1,2,4-btc)(H2O)]·H2O} n | C11 Cu2 H12 N4 O9 | solvothermal synthesis | CuCl2⋅2H2O | 0.034 g | atrz | 0.008 g | 1,2,4-H3btc | 0.021 g | NaOH | 3 mL |  |  |  |  | 96h | 120°C |  | solvothermal synthesis | 10.1016/j.jssc.2014.01.026 |  | 2014.04 | [{"synthesis method": "solvothermal synthesis", "precursor": [{"name": "CuCl2\u22c52H2O", "amount": "0.034", "unit": "g"}, {"name": "atrz", "amount": "0.008", "unit": "g"}, {"name": "1,2,4-H3btc", "amount": "0.021", "unit": "g"}, {"name": "NaOH", "amount": "3", "unit": "mL"}], "solvent": [{"name": "H2O", "amount": "8", "unit": "mL"}], "reducing agent": [{"name": "", "amount": "", "unit": ""}], "surfactant": [{"name": "", "amount": "", "unit": ""}], "pressure": "", "temperature": "120\u00b0C", "time": "96h", "heating rate": "", "cooling rate": ""}]
WODSAL | [Cu(dth)0.5(nph)(H2O)] n | C13 Cu1 H12 N5 O8 | solvothermal synthesis | CuCl2⋅2H2O | 0.034 g | dth | 0.028 g | H2nph | 0.032 g | NaOH | 3 mL |  |  |  |  | 72h | 120°C |  | solvothermal synthesis | 10.1016/j.jssc.2014.01.026 |  | 2014.04 | [{"synthesis method": "solvothermal synthesis", "precursor": [{"name": "CuCl2\u22c52H2O", "amount": "0.034", "unit": "g"}, {"name": "dth", "amount": "0.028", "unit": "g"}, {"name": "H2nph", "amount": "0.032", "unit": "g"}, {"name": "NaOH", "amount": "3", "unit": "mL"}], "solvent": [{"name": "H2O", "amount": "8", "unit": "mL"}], "reducing agent": [{"name": "", "amount": "", "unit": ""}], "surfactant": [{"name": "", "amount": "", "unit": ""}], "pressure": "", "temperature": "120\u00b0C", "time": "72h", "heating rate": "", "cooling rate": ""}]
WODSEP | [Cu(dth)(Hnip)2] n | C26 Cu1 H20 N10 O14 | solvothermal synthesis | Cu(NO3)2⋅3H2O | 0.048 g | dth | 0.028 g | H2nip | 0.032 g | NaOH | 3 mL |  |  |  |  | 72h | 120°C |  | solvothermal synthesis | 10.1016/j.jssc.2014.01.026 |  | 2014.04 | [{"synthesis method": "solvothermal synthesis", "precursor": [{"name": "Cu(NO3)2\u22c53H2O", "amount": "0.048", "unit": "g"}, {"name": "dth", "amount": "0.028", "unit": "g"}, {"name": "H2nip", "amount": "0.032", "unit": "g"}, {"name": "NaOH", "amount": "3", "unit": "mL"}], "solvent": [{"name": "H2O", "amount": "8", "unit": "mL"}], "reducing agent": [{"name": "", "amount": "", "unit": ""}], "surfactant": [{"name": "", "amount": "", "unit": ""}], "pressure": "", "temperature": "120\u00b0C", "time": "72h", "heating rate": "", "cooling rate": ""}]
AGOTEW | [CuL(py)(H2O)2] | C13 Cu1 H17 N3 O6 S1 | [17 empty] | 10.1016/j.poly.2008.05.037 |  | 2008.09 | []
GIWFUP | [Co2(L)2(H2O)]n | C30 Co2 H22 O11 | solvothermal synthesis | Co(NO3)2⋅6H2O | 0.058 g | H2L | 0.054 g | [8 empty] | 3 days | 160°C |  | solvothermal synthesis | 10.1016/j.molstruc.2013.12.012 |  | 2014.02 | [{"synthesis method": "solvothermal synthesis", "precursor": [{"name": "Co(NO3)2\u22c56H2O", "amount": "0.058", "unit": "g"}, {"name": "H2L", "amount": "0.054", "unit": "g"}], "solvent": [{"name": "H2O", "amount": "12", "unit": "mL"}], "reducing agent": [{"name": "", "amount": "", "unit": ""}], "surfactant": [{"name": "", "amount": "", "unit": ""}], "pressure": "", "temperature": "160\u00b0C", "time": "3 days", "heating rate": "", "cooling rate": "slow"}]
GIWGAW | [Co(L)(phen)(H2O)]n·xH2O | C54 Co2 H42 N4 O13 | solvothermal synthesis | Co(NO3)2⋅6H2O | 0.058 g | H2L | 0.054 g | phen | 0.039 g | [6 empty] | 3 days | 160°C |  | solvothermal synthesis | 10.1016/j.molstruc.2013.12.012 |  | 2014.02 | [{"synthesis method": "solvothermal synthesis", "precursor": [{"name": "Co(NO3)2\u22c56H2O", "amount": "0.058", "unit": "g"}, {"name": "H2L", "amount": "0.054", "unit": "g"}, {"name": "phen", "amount": "0.039", "unit": "g"}], "solvent": [{"name": "H2O", "amount": "12", "unit": "mL"}], "reducing agent": [{"name": "", "amount": "", "unit": ""}], "surfactant": [{"name": "", "amount": "", "unit": ""}], "pressure": "", "temperature": "160\u00b0C", "time": "3 days", "heating rate": "", "cooling rate": "slow"}]
POMCAX | [Cu(sbpc)(phen)(H2O)] | C25 Cu1 H20 N2 O7 S1 | solvothermal synthesis | Cu(NO3)2⋅6H2O | 0.242 g | H2sbpc | 0.278 g | phen | 0.180 g | [5 empty] | autogenous | 48h | 120°C |  | solvothermal synthesis, washing | 10.1016/j.molstruc.2014.09.025 |  | 2015.01 | [{"synthesis method": "solvothermal synthesis", "precursor": [{"name": "Cu(NO3)2\u22c56H2O", "amount": "0.242", "unit": "g"}, {"name": "H2sbpc", "amount": "0.278", "unit": "g"}, {"name": "phen", "amount": "0.180", "unit": "g"}], "solvent": [{"name": "water", "amount": "15", "unit": "ml"}], "reducing agent": [{"name": "", "amount": "", "unit": ""}], "surfactant": [{"name": "", "amount": "", "unit": ""}], "pressure": "autogenous", "temperature": "120\u00b0C", "time": "48h", "heating rate": "", "cooling rate": ""}, {"synthesis method": "washing", "washing solution": "distilled water", "amount": "3\u00d710ml"}]
OGAJUC | [(C6H5NO2)2Ce(H2O)3]2[H2W12O40] | C12 Ce2 H46 N2 O61 W12 | chemical synthesis | (NH4)6[H2W12O40]⋅3H2O | 0.0752 g | Ce(NO3)3 ⋅6H2O | 0.02171 g | pyridine-4-carboxylic acid | 0.0123 g |  |  |  |  | water, NaOH solution |  | 20min | 60°C | 3.26 | chemical synthesis, pH adjustment, pH adjustment | 10.1016/j.ica.2008.01.010 |  | 2008.06 | [{"synthesis method": "chemical synthesis", "precursor": [{"name": "(NH4)6[H2W12O40]\u22c53H2O", "amount": "0.0752", "unit": "g"}, {"name": "Ce(NO3)3 \u22c56H2O", "amount": "0.02171", "unit": "g"}, {"name": "pyridine-4-carboxylic acid", "amount": "0.0123", "unit": "g"}], "solution": [{"name": "water", "amount": "8", "unit": "mL"}, {"name": "NaOH solution", "amount": "1", "unit": "molL-1"}], "pressure": "", "temperature": "60\u00b0C", "time": "20min"}, {"synthesis method": "pH adjustment", "pH": "7.2", "modulator": "dilute NaOH solution"}, {"synthesis method": "pH adjustment", "pH": "3.26", "modulator": "dilute NaOH solution"}]
OGAKAJ | [(C6H5NO2)Pr(H2O)5]2[H2W12O40] | C12 H46 N2 O61 Pr2 W12 | chemical synthesis | Pr(NO3)3 ⋅6H2O | 0.02175 g | pyridine-4-carboxylic acid | 0.0123 g | [6 empty] | water, NaOH solution |  | 20min | 60°C | 3.26 | chemical synthesis, pH adjustment, pH adjustment | 10.1016/j.ica.2008.01.010 |  | 2008.06 | [{"synthesis method": "chemical synthesis", "precursor": [{"name": "Pr(NO3)3 \u22c56H2O", "amount": "0.02175", "unit": "g"}, {"name": "pyridine-4-carboxylic acid", "amount": "0.0123", "unit": "g"}], "solution": [{"name": "water", "amount": "8", "unit": "mL"}, {"name": "NaOH solution", "amount": "1", "unit": "molL-1"}], "pressure": "", "temperature": "60\u00b0C", "time": "20min"}, {"synthesis method": "pH adjustment", "pH": "7.2", "modulator": "dilute NaOH solution"}, {"synthesis method": "pH adjustment", "pH": "3.26", "modulator": "dilute NaOH solution"}]
OGAKEN | [(C6H5NO2)Nd(H2O)5]2 [H2W12O40] | C12 H44 N2 Nd2 O60 W12 | chemical synthesis | Nd(NO3)3 ⋅6H2O | 0.02191 g | pyridine-4-carboxylic acid | 0.0123 g | [6 empty] | water, NaOH solution |  | 20min | 60°C | 3.26 | chemical synthesis, pH adjustment, pH adjustment | 10.1016/j.ica.2008.01.010 |  | 2008.06 | [{"synthesis method": "chemical synthesis", "precursor": [{"name": "Nd(NO3)3 \u22c56H2O", "amount": "0.02191", "unit": "g"}, {"name": "pyridine-4-carboxylic acid", "amount": "0.0123", "unit": "g"}], "solution": [{"name": "water", "amount": "8", "unit": "mL"}, {"name": "NaOH solution", "amount": "1", "unit": "molL-1"}], "pressure": "", "temperature": "60\u00b0C", "time": "20min"}, {"synthesis method": "pH adjustment", "pH": "7.2", "modulator": "dilute NaOH solution"}, {"synthesis method": "pH adjustment", "pH": "3.26", "modulator": "dilute NaOH solution"}]
QATHAW |  | C25 Co2 H24 N16 O4 | solvothermal synthesis | Co(ClO4)2⋅6H2O | 0.018 g | NaN3 | 0.0065 g | TPOM | 0.0222 g | [5 empty] | autogenous | 2 days | 120°C |  | solvothermal synthesis, rinsing | 10.1016/j.inoche.2011.09.016 |  | 2012.01 | [{"synthesis method": "solvothermal synthesis", "precursor": [{"name": "Co(ClO4)2\u22c56H2O", "amount": "0.018", "unit": "g"}, {"name": "NaN3", "amount": "0.0065", "unit": "g"}, {"name": "TPOM", "amount": "0.0222", "unit": "g"}], "solvent": [{"name": "ethanol", "amount": "1.5", "unit": "ml"}, {"name": "water", "amount": "0.5", "unit": "ml"}], "reducing agent": [{"name": "", "amount": "", "unit": ""}], "surfactant": [{"name": "", "amount": "", "unit": ""}], "pressure": "autogenous", "temperature": "120\u00b0C", "time": "2 days", "heating rate": "", "cooling rate": ""}, {"synthesis method": "rinsing", "temperature": "", "time": "", "additive": [{"name": "ethanol", "amount": "", "unit": ""}]}]
MOHPAC | [Cu(μ-NO3)(NO3)(PyTn)]n | C6 Cu1 H7 N5 O6 S1 | [17 empty] | 10.1016/j.poly.2014.05.029 |  | 2014.09 | []
MOHPEG | [{Cu(NO3)(DMPyTn)}2(μ-NO3)2] | C16 Cu2 H22 N10 O12 S2 | [17 empty] | 10.1016/j.poly.2014.05.029 |  | 2014.09 | []
MOHPIK | [Cu(NO3)2(DPhPyTn)]·0.5C4H8O2 | C18 Cu1 H15 N5 O6 S1 | [17 empty] | 10.1016/j.poly.2014.05.029 |  | 2014.09 | []
WOGTOD | [Ni(HL)(H2O)2](ClO4)2 | C15 Cl2 H21 N3 Ni1 O12 | chemical synthesis | Ni(ClO4)2⋅6H2O | 0.365 g | HL | 1 mmol | [6 empty] | methanol |  | 6h |  |  | chemical synthesis | 10.1016/j.molstruc.2014.06.016 |  | 2014.09 | [{"synthesis method": "chemical synthesis", "precursor": [{"name": "Ni(ClO4)2\u22c56H2O", "amount": "0.365", "unit": "g"}, {"name": "HL", "amount": "1", "unit": "mmol"}], "solution": [{"name": "methanol", "amount": "", "unit": ""}], "pressure": "", "temperature": "", "time": "6h"}]
WOGTUJ | [Ni(HL)(H2O)(SCN)2] | C17 H20 N5 Ni1 O3 S2 | chemical synthesis | HL | 1 mmol | Ni(SCN)2 | 0.175 g | [6 empty] | methanol |  | 6h |  |  | chemical synthesis | 10.1016/j.molstruc.2014.06.016 |  | 2014.09 | [{"synthesis method": "chemical synthesis", "precursor": [{"name": "HL", "amount": "1", "unit": "mmol"}, {"name": "Ni(SCN)2", "amount": "0.175", "unit": "g"}], "solution": [{"name": "methanol", "amount": "", "unit": ""}], "pressure": "", "temperature": "", "time": "6h"}]
EVOTUG | {[Nd2L3(CH3OH)3(H2O)4]}n | C45 H47 Nd2 O31 S6 | chemical synthesis | H2L | 0.0833 g | triethylamine | 0.0227 g | NdCl3⋅6H2O | 0.0707 g |  |  |  |  | methanol, H2O, methanol |  | one week | room temperature |  | chemical synthesis | 10.1016/j.synthmet.2016.09.008 |  | 2016.11 | [{"synthesis method": "chemical synthesis", "precursor": [{"name": "H2L", "amount": "0.0833", "unit": "g"}, {"name": "triethylamine", "amount": "0.0227", "unit": "g"}, {"name": "NdCl3\u22c56H2O", "amount": "0.0707", "unit": "g"}], "solution": [{"name": "methanol", "amount": "3.5", "unit": "mL"}, {"name": "H2O", "amount": "1.5", "unit": "mL"}, {"name": "methanol", "amount": "10", "unit": "mL"}], "pressure": "", "temperature": "room temperature", "time": "one week"}]
EVOVAO | [NdL'3(CH3OH)3]n | C63 H60 Nd1 O27 | chemical synthesis | triethylamine | 0.0243 g | L-DTTA | 0.0773 g | NdCl3⋅6H2O | 0.0466 g |  |  |  |  | methanol, H2O |  | one week | room temperature |  | chemical synthesis | 10.1016/j.synthmet.2016.09.008 |  | 2016.11 | [{"synthesis method": "chemical synthesis", "precursor": [{"name": "triethylamine", "amount": "0.0243", "unit": "g"}, {"name": "L-DTTA", "amount": "0.0773", "unit": "g"}, {"name": "NdCl3\u22c56H2O", "amount": "0.0466", "unit": "g"}], "solution": [{"name": "methanol", "amount": "4", "unit": "mL"}, {"name": "H2O", "amount": "4", "unit": "mL"}], "pressure": "", "temperature": "room temperature", "time": "one week"}]
GEYSAH | 2-acetyl-6-(1-TEMPO-imino)ethylpyridine | C18 H26 N3 O2 | chemical synthesis | 2,6-diacetylpyridine | 671 mg | 4-amino-TEMPO | 700 mg | [6 empty] | toluene |  | 18h |  |  | chemical synthesis | 10.1016/j.ica.2018.04.026 |  | 2018.07 | [{"synthesis method": "chemical synthesis", "precursor": [{"name": "2,6-diacetylpyridine", "amount": "671", "unit": "mg"}, {"name": "4-amino-TEMPO", "amount": "700", "unit": "mg"}], "solution": [{"name": "toluene", "amount": "80", "unit": "mL"}], "pressure": "", "temperature": "", "time": "18h"}]
GEYSEL | [Ni(dip)(CH3CN)(H2O)2](BF4)2 | B2 C39 Cl4 F8 H55 N5 Ni1 O1 | chemical synthesis | dip | 480 mg | [Ni(CH3CN)5](BF4)2 | 450 mg | [6 empty] | CH3CN |  | 3h |  |  | chemical synthesis | 10.1016/j.ica.2018.04.026 |  | 2018.07 | [{"synthesis method": "chemical synthesis", "precursor": [{"name": "dip", "amount": "480", "unit": "mg"}, {"name": "[Ni(CH3CN)5](BF4)2", "amount": "450", "unit": "mg"}], "solution": [{"name": "CH3CN", "amount": "25", "unit": "mL"}], "pressure": "", "temperature": "", "time": "3h"}]
GEYSUB | [NiII(pbtMe)(CH3CN)3](BF4)2·CH3CN | B2 C35 F8 H55 N9 Ni1 O2 | chemical synthesis | pbtMe | 356 mg | [Ni(CH3CN)5](BF4)2 | 330 mg | [6 empty] | CH3CN |  | 16h | room temperature |  | chemical synthesis | 10.1016/j.ica.2018.04.026 |  | 2018.07 | [{"synthesis method": "chemical synthesis", "precursor": [{"name": "pbtMe", "amount": "356", "unit": "mg"}, {"name": "[Ni(CH3CN)5](BF4)2", "amount": "330", "unit": "mg"}], "solution": [{"name": "CH3CN", "amount": "25", "unit": "mL"}], "pressure": "", "temperature": "room temperature", "time": "16h"}]
GEYSOV | [NiII(pcp)(dip)(CH3CN)](pcp) | C51 H46 N14 Ni1 | chemical synthesis | (Et4N)(pcp) | 115 mg | 1 | 138 mg | [6 empty] | CH2Cl2 |  | 3h | room temperature |  | chemical synthesis | 10.1016/j.ica.2018.04.026 |  | 2018.07 | [{"synthesis method": "chemical synthesis", "precursor": [{"name": "(Et4N)(pcp)", "amount": "115", "unit": "mg"}, {"name": "1", "amount": "138", "unit": "mg"}], "solution": [{"name": "CH2Cl2", "amount": "20", "unit": "mL"}], "pressure": "", "temperature": "room temperature", "time": "3h"}]
XOVFOF | [Cd(cpt)(HCOO)]n | C10 Cd1 H7 N3 O4 | sonochemical synthesis | Cd(NO3)2⋅4H2O | 0.0308 g | Hcpt | 0.0189 g | [8 empty] | 3 days | 85°C |  | sonochemical synthesis, drying | 10.1016/j.molstruc.2014.10.065 |  | 2015.02 | [{"synthesis method": "sonochemical synthesis", "precursor": [{"name": "Cd(NO3)2\u22c54H2O", "amount": "0.0308", "unit": "g"}, {"name": "Hcpt", "amount": "0.0189", "unit": "g"}], "solvent": [{"name": "DMF/CH3CN/H2O", "amount": "8", "unit": "mL"}], "temperature": "85\u00b0C", "ultrasonic frequency": "", "power": "", "time": "3 days"}, {"synthesis method": "drying", "pressure": "", "temperature": "room temperature", "atmosphere": "", "time": ""}]
RARZAN | [Cu(HL1)(NO3)]n | C10 Cu1 H12 N2 O5 | chemical synthesis | Cu(NO3)2⋅3H2O | 0.241 g | H2L1 | 0.179 g | [6 empty] | methanolic solution |  | 5 min | room temperature |  | chemical synthesis, filtration, evaporation, filtration, storage | 10.1016/j.poly.2011.12.039 |  | 2012.03 | [{"synthesis method": "chemical synthesis", "precursor": [{"name": "Cu(NO3)2\u22c53H2O", "amount": "0.241", "unit": "g"}, {"name": "H2L1", "amount": "0.179", "unit": "g"}], "solution": [{"name": "methanolic solution", "amount": "10", "unit": "mL"}], "pressure": "", "temperature": "room temperature", "time": "5 min"}, {"synthesis method": "filtration", "time": "", "atmosphere": "", "pressure": ""}, {"synthesis method": "evaporation", "time": "2 days", "atmosphere": "", "pressure": ""}, {"synthesis method": "filtration", "time": "", "atmosphere": "", "pressure": ""}, {"synthesis method": "storage", "storage condition": "CaCl2 desiccator"}]
RARYUG | {[Mg(H2O)6][Cu(pydca)2]·2H2O}n | C14 Cu1 H22 Mg1 N2 O16 | solvothermal synthesis | Cu(NO3)2⋅6H2O | 2 molar ratio | Mg(NO3)2⋅6H2O | 1 molar ratio | 2,5-pyridine dicarboxylic acid (H2pydca) | 2 molar ratio | LiOH | 1 molar ratio |  |  |  |  | 5 days | 170°C |  | solvothermal synthesis, drying | 10.1016/j.poly.2011.12.039 |  | 2012.03 | [{"synthesis method": "solvothermal synthesis", "precursor": [{"name": "Cu(NO3)2\u22c56H2O", "amount": "2", "unit": "molar ratio"}, {"name": "Mg(NO3)2\u22c56H2O", "amount": "1", "unit": "molar ratio"}, {"name": "2,5-pyridine dicarboxylic acid (H2pydca)", "amount": "2", "unit": "molar ratio"}, {"name": "LiOH", "amount": "1", "unit": "molar ratio"}], "solvent": [{"name": "Milli-Q water", "amount": "500", "unit": "molar ratio"}], "reducing agent": [{"name": "", "amount": "", "unit": ""}], "surfactant": [{"name": "", "amount": "", "unit": ""}], "pressure": "", "temperature": "170\u00b0C", "time": "5 days", "heating rate": "", "cooling rate": "10\u00b0C/h"}, {"synthesis method": "drying", "pressure": "", "temperature": "", "atmosphere": "air", "time": ""}]
XUYSER | {[Ag10(tpyz) 5(L1) 5(H2 O)2].(H2 O)4} n | Ag10 C80 H92 N10 O26 | sonochemical synthesis | Ag2 O | 23.2 mg | 2,3,5,6-Tetramethylpyrazine | 27.2 mg | phthalic acid | 33.4 mg | [6 empty] | 30 min | 40∘ C |  | sonochemical synthesis, filtration, washing, drying | 10.1016/j.molstruc.2015.11.078 |  | 2016.03 | [{"synthesis method": "sonochemical synthesis", "precursor": [{"name": "Ag2 O", "amount": "23.2", "unit": "mg"}, {"name": "2,3,5,6-Tetramethylpyrazine", "amount": "27.2", "unit": "mg"}, {"name": "phthalic acid", "amount": "33.4", "unit": "mg"}], "solvent": [{"name": "methanol-ethanol-H2 O", "amount": "6", "unit": "mL"}], "temperature": "40\u2218 C", "ultrasonic frequency": "40 KHz", "power": "160 W", "time": "30 min"}, {"synthesis method": "filtration", "time": "", "atmosphere": "", "pressure": ""}, {"synthesis method": "washing", "washing solution": "deionized water and ethanol", "amount": ""}, {"synthesis method": "drying", "pressure": "", "temperature": "", "atmosphere": "air", "time": ""}]
XUYSIV | {[Ag4(tpyz) 2(L2) 2(H2 O)].(H2 O)5} n | Ag4 C32 H44 N4 O14 | sonochemical synthesis | Ag2 O | 23.2 mg | 2,3,5,6-Tetramethylpyrazine | 27.2 mg | isophthalic acid | 33.4 mg | [6 empty] | 30 min | 40∘ C |  | sonochemical synthesis, filtration, washing, drying | 10.1016/j.molstruc.2015.11.078 |  | 2016.03 | [{"synthesis method": "sonochemical synthesis", "precursor": [{"name": "Ag2 O", "amount": "23.2", "unit": "mg"}, {"name": "2,3,5,6-Tetramethylpyrazine", "amount": "27.2", "unit": "mg"}, {"name": "isophthalic acid", "amount": "33.4", "unit": "mg"}], "solvent": [{"name": "methanol-ethanol-H2 O", "amount": "6", "unit": "mL"}], "temperature": "40\u2218 C", "ultrasonic frequency": "40 KHz", "power": "160 W", "time": "30 min"}, {"synthesis method": "filtration", "time": "", "atmosphere": "", "pressure": ""}, {"synthesis method": "washing", "washing solution": "deionized water and ethanol", "amount": ""}, {"synthesis method": "drying", "pressure": "", "temperature": "", "atmosphere": "air", "time": ""}]
XUYSOB | {[Ag2(tpyz) 2(L3) (H2 O)4].(H2 O)8} n | Ag0.5 C6 H13 N1 O4 | sonochemical synthesis | Ag2 O | 23.2 mg | 2,3,5,6-Tetramethylpyrazine | 27.2 mg | terephthalic acid | 33.4 mg | [6 empty] | 30 min | 40∘ C |  | sonochemical synthesis, filtration, washing, drying | 10.1016/j.molstruc.2015.11.078 |  | 2016.03 | [{"synthesis method": "sonochemical synthesis", "precursor": [{"name": "Ag2 O", "amount": "23.2", "unit": "mg"}, {"name": "2,3,5,6-Tetramethylpyrazine", "amount": "27.2", "unit": "mg"}, {"name": "terephthalic acid", "amount": "33.4", "unit": "mg"}], "solvent": [{"name": "methanol-ethanol-H2 O", "amount": "6", "unit": "mL"}], "temperature": "40\u2218 C", "ultrasonic frequency": "40 KHz", "power": "160 W", "time": "30 min"}, {"synthesis method": "filtration", "time": "", "atmosphere": "", "pressure": ""}, {"synthesis method": "washing", "washing solution": "deionized water and ethanol", "amount": ""}, {"synthesis method": "drying", "pressure": "", "temperature": "", "atmosphere": "air", "time": ""}]
PEFDUB | Gd2(MeBA)6(o-Phen)2 | C72 Gd2 H58 N4 O12 | solvothermal synthesis | Gd2O3 | 0.091 g | HMeBA | 0.031 g | o-Phenanthroline | 0.05 g | [6 empty] | 2 days | 423K |  | solvothermal synthesis | 10.1016/j.molstruc.2012.10.012 |  | 2013.01 | [{"synthesis method": "solvothermal synthesis", "precursor": [{"name": "Gd2O3", "amount": "0.091", "unit": "g"}, {"name": "HMeBA", "amount": "0.031", "unit": "g"}, {"name": "o-Phenanthroline", "amount": "0.05", "unit": "g"}], "solvent": [{"name": "absolute ethanol", "amount": "1", "unit": "mL"}, {"name": "H2O", "amount": "4", "unit": "mL"}], "reducing agent": [{"name": "", "amount": "", "unit": ""}], "surfactant": [{"name": "", "amount": "", "unit": ""}], "pressure": "", "temperature": "423K", "time": "2 days", "heating rate": "", "cooling rate": "24h"}]
PEFDOV | [Gd2(MeBA)6(2,2'-bpy)] | C58 Gd1 H50 N2 O12 | solvothermal synthesis | Gd2O3 | 0.091 g | HMeBA | 0.031 g | 2,2'-bipyridine | 0.07 g | [6 empty] | 3 days | 423K |  | solvothermal synthesis | 10.1016/j.molstruc.2012.10.012 |  | 2013.01 | [{"synthesis method": "solvothermal synthesis", "precursor": [{"name": "Gd2O3", "amount": "0.091", "unit": "g"}, {"name": "HMeBA", "amount": "0.031", "unit": "g"}, {"name": "2,2'-bipyridine", "amount": "0.07", "unit": "g"}], "solvent": [{"name": "absolute ethanol", "amount": "1", "unit": "mL"}, {"name": "H2O", "amount": "3", "unit": "mL"}], "reducing agent": [{"name": "", "amount": "", "unit": ""}], "surfactant": [{"name": "", "amount": "", "unit": ""}], "pressure": "", "temperature": "423K", "time": "3 days", "heating rate": "", "cooling rate": "24h"}]
FOPVUC01 | [Gd (MeBA)3·(4,4'-bpy)0.5] | C29 Gd1 H25 N1 O6 | solvothermal synthesis | Gd2O3 | 0.091 g | HMeBA | 0.031 g | 4,4'-bipyridine | 0.05 g | [6 empty] | 2 days | 423K |  | solvothermal synthesis | 10.1016/j.molstruc.2012.10.012 |  | 2013.01 | [{"synthesis method": "solvothermal synthesis", "precursor": [{"name": "Gd2O3", "amount": "0.091", "unit": "g"}, {"name": "HMeBA", "amount": "0.031", "unit": "g"}, {"name": "4,4'-bipyridine", "amount": "0.05", "unit": "g"}], "solvent": [{"name": "absolute ethanol", "amount": "1", "unit": "mL"}, {"name": "H2O", "amount": "4", "unit": "mL"}], "reducing agent": [{"name": "", "amount": "", "unit": ""}], "surfactant": [{"name": "", "amount": "", "unit": ""}], "pressure": "", "temperature": "423K", "time": "2 days", "heating rate": "", "cooling rate": "24h"}]
IWEQEG | Ga2(4,4'-bpy)(PO4)2 | [17 empty] | hydrothermal synthesis | 10.1016/S0022-4596(03)00051-3 |  | 2003.05 | [{"synthesis method": "hydrothermal synthesis", "precursor": [{"name": "Ga2O3", "amount": "0.5", "unit": "mmol"}, {"name": "4,4'-bipyridine", "amount": "10", "unit": "mmol"}, {"name": "H3PO4", "amount": "5", "unit": "mmol"}, {"name": "tetraethylammonium bromide", "amount": "2", "unit": "mmol"}], "solvent": [{"name": "H2O", "amount": "10", "unit": "mL"}], "reducing agent": [{"name": "", "amount": "", "unit": ""}], "surfactant": [{"name": "", "amount": "", "unit": ""}], "pressure": "", "temperature": "165\u00b0C", "time": "3 days", "heating rate": "", "cooling rate": "10\u00b0C/h"}]
IWEQIK | Ga2(4,4'-bpy)(AsO4)2 | [17 empty] | hydrothermal synthesis | 10.1016/S0022-4596(03)00051-3 |  | 2003.05 | [{"synthesis method": "hydrothermal synthesis", "precursor": [{"name": "Ga2O3", "amount": "0.5", "unit": "mmol"}, {"name": "4,4'-bipyridine", "amount": "10", "unit": "mmol"}, {"name": "H3PO4", "amount": "5", "unit": "mmol"}, {"name": "tetraethylammonium bromide", "amount": "2", "unit": "mmol"}], "solvent": [{"name": "H2O", "amount": "10", "unit": "mL"}], "reducing agent": [{"name": "", "amount": "", "unit": ""}], "surfactant": [{"name": "", "amount": "", "unit": ""}], "pressure": "", "temperature": "165\u00b0C", "time": "3 days", "heating rate": "", "cooling rate": "10\u00b0C/h"}]
QETCUO | 1 | C48 Gd2 H54 N10 O20 | chemical synthesis | GdCl3 | 0.026 g | BDA | 0.024 g | [6 empty] | DMF, MeOH, H2O |  | one week | 70°C |  | chemical synthesis, washing | 10.1016/j.inoche.2006.07.040 |  | 2006.12 | [{"synthesis method": "chemical synthesis", "precursor": [{"name": "GdCl3", "amount": "0.026", "unit": "g"}, {"name": "BDA", "amount": "0.024", "unit": "g"}], "solution": [{"name": "DMF", "amount": "2", "unit": "mL"}, {"name": "MeOH", "amount": "2", "unit": "mL"}, {"name": "H2O", "amount": "0.2", "unit": "mL"}], "pressure": "", "temperature": "70\u00b0C", "time": "one week"}, {"synthesis method": "washing", "washing solution": "water and ethanol", "amount": ""}]
OXOMIZ | [Mn(L)(pyz)]ClO4·2(H2O)}n | C22 Cl1 H21 Mn1 N5 O6 | chemical synthesis | Mn(ClO4)2⋅4H2O | 0.33 g | HL | 0.308 g | pyrazine | 0.09 g |  |  |  |  | methanolic solution, methanolic solution |  | 24h | 80°C | ~6 | chemical synthesis, pH adjustment, filtration, washing | 10.1016/j.ica.2016.01.013 |  | 2016.03 | [{"synthesis method": "chemical synthesis", "precursor": [{"name": "Mn(ClO4)2\u22c54H2O", "amount": "0.33", "unit": "g"}, {"name": "HL", "amount": "0.308", "unit": "g"}, {"name": "pyrazine", "amount": "0.09", "unit": "g"}], "solution": [{"name": "methanolic solution", "amount": "30", "unit": "ml"}, {"name": "methanolic solution", "amount": "20", "unit": "ml"}], "pressure": "", "temperature": "80\u00b0C", "time": "24h"}, {"synthesis method": "pH adjustment", "pH": "~6", "modulator": "NH4OH/HClO4 (2/1)"}, {"synthesis method": "filtration", "time": "", "atmosphere": "", "pressure": ""}, {"synthesis method": "washing", "washing solution": "dry methanol", "amount": ""}]
QIYGIQ | [Ag3(dmpyz)1.5(btc)]n | Ag3 C18 H15 N3 O6 | chemical synthesis | Ag2O | 23.1 mg | H3btc | 21.0 mg | dmpyz | 10.2 mg |  |  |  |  | methanol-methyl cyanide mixed solvent, aqueous NH3 solution |  | several days | room temperature |  | chemical synthesis | 10.1016/j.molstruc.2014.01.030 |  | 2014.05 | [{"synthesis method": "chemical synthesis", "precursor": [{"name": "Ag2O", "amount": "23.1", "unit": "mg"}, {"name": "H3btc", "amount": "21.0", "unit": "mg"}, {"name": "dmpyz", "amount": "10.2", "unit": "mg"}], "solution": [{"name": "methanol-methyl cyanide mixed solvent", "amount": "6", "unit": "mL"}, {"name": "aqueous NH3 solution", "amount": "1", "unit": "mL"}], "pressure": "", "temperature": "room temperature", "time": "several days"}]
QIYGOW | [Ag2(dmpyz)(pta)]n | Ag2 C14 H12 N2 O4 | chemical synthesis | Ag2O | 23.1 mg | H2pta | 16.6 mg | dmpyz | 10.2 mg |  |  |  |  | methanol-DMF, aqueous NH3 solution |  | several days | room temperature |  | chemical synthesis | 10.1016/j.molstruc.2014.01.030 |  | 2014.05 | [{"synthesis method": "chemical synthesis", "precursor": [{"name": "Ag2O", "amount": "23.1", "unit": "mg"}, {"name": "H2pta", "amount": "16.6", "unit": "mg"}, {"name": "dmpyz", "amount": "10.2", "unit": "mg"}], "solution": [{"name": "methanol-DMF", "amount": "6", "unit": "mL"}, {"name": "aqueous NH3 solution", "amount": "1", "unit": "mL"}], "pressure": "", "temperature": "room temperature", "time": "several days"}]
SOVKIY | [Cd3(4-Hpya)4(SCN)6(H2O)2] | C38 Cd3 H32 N10 O10 S6 | solvothermal synthesis | Cd(ClO4)2⋅6H2O | 0.63 g | 4-pyridylacrylic acid | 0.15 g | NH4SCN | 0.23 g | [5 empty] | sealed | 3 days | 110°C |  | solvothermal synthesis | 10.1016/j.molstruc.2008.10.046 |  | 2009.02 | [{"synthesis method": "solvothermal synthesis", "precursor": [{"name": "Cd(ClO4)2\u22c56H2O", "amount": "0.63", "unit": "g"}, {"name": "4-pyridylacrylic acid", "amount": "0.15", "unit": "g"}, {"name": "NH4SCN", "amount": "0.23", "unit": "g"}], "solvent": [{"name": "water", "amount": "3", "unit": "mL"}, {"name": "ethanol", "amount": "3", "unit": "mL"}], "reducing agent": [{"name": "", "amount": "", "unit": ""}], "surfactant": [{"name": "", "amount": "", "unit": ""}], "pressure": "sealed", "temperature": "110\u00b0C", "time": "3 days", "heating rate": "", "cooling rate": "slow to room temperature"}]
SOVKOE | [Cd(4-pya)(SCN)(H2O)] | C9 Cd1 H10 N2 O4 S1 | solvothermal synthesis | Cd(OAc)2⋅2H2O | 0.40 g | 4-pyridylacrylic acid | 0.15 g | NH4SCN | 0.23 g | [5 empty] | sealed | 3 days | 110°C |  | solvothermal synthesis | 10.1016/j.molstruc.2008.10.046 |  | 2009.02 | [{"synthesis method": "solvothermal synthesis", "precursor": [{"name": "Cd(OAc)2\u22c52H2O", "amount": "0.40", "unit": "g"}, {"name": "4-pyridylacrylic acid", "amount": "0.15", "unit": "g"}, {"name": "NH4SCN", "amount": "0.23", "unit": "g"}], "solvent": [{"name": "water", "amount": "3", "unit": "mL"}, {"name": "ethanol", "amount": "3", "unit": "mL"}], "reducing agent": [{"name": "", "amount": "", "unit": ""}], "surfactant": [{"name": "", "amount": "", "unit": ""}], "pressure": "sealed", "temperature": "110\u00b0C", "time": "3 days", "heating rate": "", "cooling rate": "slow to room temperature"}]
SOVKUK | [Cd(3-Hpya)2(SCN)2] | C18 Cd1 H14 N4 O4 S2 | solvothermal synthesis | Cd(ClO4)2⋅6H2O | 0.63 g | 3-Hpya | 0.15 g | NH4SCN | 0.23 g | [5 empty] | sealed | 3 days | 110°C |  | solvothermal synthesis | 10.1016/j.molstruc.2008.10.046 |  | 2009.02 | [{"synthesis method": "solvothermal synthesis", "precursor": [{"name": "Cd(ClO4)2\u22c56H2O", "amount": "0.63", "unit": "g"}, {"name": "3-Hpya", "amount": "0.15", "unit": "g"}, {"name": "NH4SCN", "amount": "0.23", "unit": "g"}], "solvent": [{"name": "water", "amount": "3", "unit": "mL"}, {"name": "ethanol", "amount": "3", "unit": "mL"}], "reducing agent": [{"name": "", "amount": "", "unit": ""}], "surfactant": [{"name": "", "amount": "", "unit": ""}], "pressure": "sealed", "temperature": "110\u00b0C", "time": "3 days", "heating rate": "", "cooling rate": "slow to room temperature"}]
FIPFIU03 | [Cd(3-pya)2] | C16 Cd1 H12 N2 O4 | solvothermal synthesis | Cd(OAc)2⋅2H2O | 0.40 g | 3-Hpya | 0.15 g | NH4SCN | 0.23 g | [5 empty] | sealed | 3 days | 110°C |  | solvothermal synthesis | 10.1016/j.molstruc.2008.10.046 |  | 2009.02 | [{"synthesis method": "solvothermal synthesis", "precursor": [{"name": "Cd(OAc)2\u22c52H2O", "amount": "0.40", "unit": "g"}, {"name": "3-Hpya", "amount": "0.15", "unit": "g"}, {"name": "NH4SCN", "amount": "0.23", "unit": "g"}], "solvent": [{"name": "water", "amount": "3", "unit": "mL"}, {"name": "ethanol", "amount": "3", "unit": "mL"}], "reducing agent": [{"name": "", "amount": "", "unit": ""}], "surfactant": [{"name": "", "amount": "", "unit": ""}], "pressure": "sealed", "temperature": "110\u00b0C", "time": "3 days", "heating rate": "", "cooling rate": "slow to room temperature"}]
FIBHOQ | [Zn2(5-ATZ)3(N3)]n | C3 H6 N18 Zn2 | solvothermal synthesis | ZnCl2 | 81.6 mg | 5-HATZ | 26 mg | NaN3 | 39 mg | [6 empty] | 72h | 145°C |  | solvothermal synthesis, washing | 10.1016/j.molstruc.2018.04.004 |  | 2018.08 | [{"synthesis method": "solvothermal synthesis", "precursor": [{"name": "ZnCl2", "amount": "81.6", "unit": "mg"}, {"name": "5-HATZ", "amount": "26", "unit": "mg"}, {"name": "NaN3", "amount": "39", "unit": "mg"}], "solvent": [{"name": "water", "amount": "12", "unit": "mL"}], "reducing agent": [{"name": "", "amount": "", "unit": ""}], "surfactant": [{"name": "", "amount": "", "unit": ""}], "pressure": "", "temperature": "145\u00b0C", "time": "72h", "heating rate": "", "cooling rate": ""}, {"synthesis method": "washing", "washing solution": "water and ethanol", "amount": ""}]
FIBHUW | {[Cd6(5-ATZ)8Cl5]n·(H2O)4}n | C8 Cd6 Cl5 H25 N40 O4 | solvothermal synthesis | CdCl2⋅2.5H2O | 138 mg | 5-HATZ | 26 mg | [8 empty] | 72h | 160°C |  | solvothermal synthesis, washing | 10.1016/j.molstruc.2018.04.004 |  | 2018.08 | [{"synthesis method": "solvothermal synthesis", "precursor": [{"name": "CdCl2\u22c52.5H2O", "amount": "138", "unit": "mg"}, {"name": "5-HATZ", "amount": "26", "unit": "mg"}], "solvent": [{"name": "water", "amount": "12", "unit": "mL"}], "reducing agent": [{"name": "", "amount": "", "unit": ""}], "surfactant": [{"name": "", "amount": "", "unit": ""}], "pressure": "", "temperature": "160\u00b0C", "time": "72h", "heating rate": "", "cooling rate": ""}, {"synthesis method": "washing", "washing solution": "water and ethanol", "amount": ""}]
FIBJAE | {[Cd12(5-ATZ)12Cl8(N3)4]·2H2O}n | C12 Cd12 Cl8 H28 N72 O2 | solvothermal synthesis | CdCl2⋅2.5H2O | 138 mg | 5-HATZ | 26 mg | NaN3 | 52 mg | [6 empty] | 72h | 160°C |  | solvothermal synthesis, washing | 10.1016/j.molstruc.2018.04.004 |  | 2018.08 | [{"synthesis method": "solvothermal synthesis", "precursor": [{"name": "CdCl2\u22c52.5H2O", "amount": "138", "unit": "mg"}, {"name": "5-HATZ", "amount": "26", "unit": "mg"}, {"name": "NaN3", "amount": "52", "unit": "mg"}], "solvent": [{"name": "water", "amount": "12", "unit": "mL"}], "reducing agent": [{"name": "", "amount": "", "unit": ""}], "surfactant": [{"name": "", "amount": "", "unit": ""}], "pressure": "", "temperature": "160\u00b0C", "time": "72h", "heating rate": "", "cooling rate": "5\u00b0C\u22c5h-1"}, {"synthesis method": "washing", "washing solution": "water and ethanol", "amount": ""}]
UCUQIT | [{Cu2(L)(CH3COO)2} | C10 Cu1 H18 N3 O7 | chemical synthesis | Ligand H 2 L | 0.324 g | Cu(OAc)2 ⋅H2O | 0.398 g | [6 empty] | 2-propanol/water |  | 40min |  |  | chemical synthesis, filtration | 10.1016/j.poly.2005.09.008 |  | 2006.04 | [{"synthesis method": "chemical synthesis", "precursor": [{"name": "Ligand H 2 L", "amount": "0.324", "unit": "g"}, {"name": "Cu(OAc)2 \u22c5H2O", "amount": "0.398", "unit": "g"}], "solution": [{"name": "2-propanol/water", "amount": "5:1", "unit": ""}], "pressure": "", "temperature": "", "time": "40min"}, {"synthesis method": "filtration", "time": "", "atmosphere": "", "pressure": ""}]
UCUQOZ | [Ni(L)]H2O | C16 H16 N6 Ni1 O3 | chemical synthesis | Ni(OAc)2 ⋅4H2O | [9 empty] | 2-propanol/water |  | 7 days |  |  | chemical synthesis | 10.1016/j.poly.2005.09.008 |  | 2006.04 | [{"synthesis method": "chemical synthesis", "precursor": [{"name": "Ni(OAc)2 \u22c54H2O", "amount": "", "unit": ""}], "solution": [{"name": "2-propanol/water", "amount": "5:1", "unit": ""}], "pressure": "", "temperature": "", "time": "7 days"}]
DOMJAR | [Ag(κ 2-P,P'-DPEphos)(phen)][OTf] | Ag1 C49 F3 H36 N2 O4 P2 S1 | chemical synthesis | 1,10-phenanthroline | 0.011 g | 1 | 0.050 g | [6 empty] | CH2Cl2 |  | 4h | room temperature |  | chemical synthesis, recrystallization | 10.1016/j.ica.2008.02.037 |  | 2009.01 | [{"synthesis method": "chemical synthesis", "precursor": [{"name": "1,10-phenanthroline", "amount": "0.011", "unit": "g"}, {"name": "1", "amount": "0.050", "unit": "g"}], "solution": [{"name": "CH2Cl2", "amount": "5", "unit": "mL"}], "pressure": "", "temperature": "room temperature", "time": "4h"}, {"synthesis method": "recrystallization", "solvent": [{"name": "CH2Cl2", "amount": "1:1", "unit": "mixture"}, {"name": "Et2O", "amount": "1:1", "unit": "mixture"}], "temperature": ">260\u00b0C"}]
EMAJIL | indium oxalate I | C8 H16 In1 N2 O13 | [15 empty] | 1.7 | hydrothermal synthesis, pH adjustment, filtration | 10.1016/S0022-4596(03)00139-7 |  | 2003.07 | [{"synthesis method": "hydrothermal synthesis", "precursor": [{"name": "In(NO3)3\u22c54.5H2O", "amount": "0.40", "unit": "g"}, {"name": "oxalic acid", "amount": "0.507", "unit": "g"}, {"name": "1,3-diaminopropane", "amount": "0.262", "unit": "g"}], "solvent": [{"name": "deionized water", "amount": "10.03", "unit": "g"}], "reducing agent": [{"name": "", "amount": "", "unit": ""}], "surfactant": [{"name": "", "amount": "", "unit": ""}], "pressure": "autogenous", "temperature": "100\u00b0C", "time": "48h", "heating rate": "", "cooling rate": ""}, {"synthesis method": "pH adjustment", "pH": "1.7", "modulator": "Phosphoric acid"}, {"synthesis method": "filtration", "time": "", "atmosphere": "", "pressure": ""}]
BOLBEJ01 | indium oxalate II | C3 H6 In1 O9 | [15 empty] | 1.1 | hydrothermal synthesis, pH adjustment, filtration | 10.1016/S0022-4596(03)00139-7 |  | 2003.07 | [{"synthesis method": "hydrothermal synthesis", "precursor": [{"name": "In(NO3)3\u22c54.5H2O", "amount": "0.37", "unit": "g"}, {"name": "oxalic acid", "amount": "0.510", "unit": "g"}, {"name": "phosphoric acid", "amount": "0.127", "unit": "g"}], "solvent": [{"name": "water", "amount": "10.48", "unit": "g"}], "reducing agent": [{"name": "", "amount": "", "unit": ""}], "surfactant": [{"name": "", "amount": "", "unit": ""}], "pressure": "autogenous", "temperature": "100\u00b0C", "time": "72h", "heating rate": "", "cooling rate": ""}, {"synthesis method": "pH adjustment", "pH": "1.1", "modulator": ""}, {"synthesis method": "filtration", "time": "", "atmosphere": "", "pressure": ""}]
HAVVUX | 1 | C18 Cu7 H14 I4 N15 O1 | solvothermal synthesis | CuI | 0.5 mmol | HL | 0.5 mmol | [8 empty] | 3 days | 150°C |  | solvothermal synthesis, washing, drying | 10.1016/j.inoche.2011.12.045 |  | 2012.03 | [{"synthesis method": "solvothermal synthesis", "precursor": [{"name": "CuI", "amount": "0.5", "unit": "mmol"}, {"name": "HL", "amount": "0.5", "unit": "mmol"}], "solvent": [{"name": "ethanol/NH3\u22c5H2O", "amount": "10mL/2mL", "unit": ""}], "reducing agent": [{"name": "", "amount": "", "unit": ""}], "surfactant": [{"name": "", "amount": "", "unit": ""}], "pressure": "", "temperature": "150\u00b0C", "time": "3 days", "heating rate": "", "cooling rate": ""}, {"synthesis method": "washing", "washing solution": "water and ethanol", "amount": ""}, {"synthesis method": "drying", "pressure": "", "temperature": "room temperature", "atmosphere": "", "time": ""}]
YEDPED | Cd{(2-C5H4NO)CH(OH)PO3}(H2O)2 | C6 Cd1 H10 N1 O7 P1 | solvothermal synthesis | CdSO4⋅8/3H2O | 0.0633 g | 2-hpompH2 | 0.0512 g | [8 empty] | 24h | 140°C |  | solvothermal synthesis | 10.1016/j.jssc.2005.11.015 |  | 2006.02 | [{"synthesis method": "solvothermal synthesis", "precursor": [{"name": "CdSO4\u22c58/3H2O", "amount": "0.0633", "unit": "g"}, {"name": "2-hpompH2", "amount": "0.0512", "unit": "g"}], "solvent": [{"name": "H2O", "amount": "8", "unit": "mL"}], "reducing agent": [{"name": "", "amount": "", "unit": ""}], "surfactant": [{"name": "", "amount": "", "unit": ""}], "pressure": "", "temperature": "140\u00b0C", "time": "24h", "heating rate": "", "cooling rate": "slow cooling to room temperature"}]
YEDPIH | Zn{(4-C5H4NO)CH(OH)PO3} | C6 H6 N1 O5 P1 Zn1 | solvothermal synthesis | ZnSO4⋅7H2O | 0.0718 g | 4-hpompH2 | 0.0512 g | [8 empty] | 24h | 140°C |  | solvothermal synthesis | 10.1016/j.jssc.2005.11.015 |  | 2006.02 | [{"synthesis method": "solvothermal synthesis", "precursor": [{"name": "ZnSO4\u22c57H2O", "amount": "0.0718", "unit": "g"}, {"name": "4-hpompH2", "amount": "0.0512", "unit": "g"}], "solvent": [{"name": "H2O", "amount": "8", "unit": "mL"}], "reducing agent": [{"name": "", "amount": "", "unit": ""}], "surfactant": [{"name": "", "amount": "", "unit": ""}], "pressure": "", "temperature": "140\u00b0C", "time": "24h", "heating rate": "", "cooling rate": "slow cooling to room temperature"}]
ILAFEG | 2-(2-methyl-2H-tetrazol-5-yl)-4,4,5,5-tetramethyl-4,5-dihydro-1H-imidazol-3-oxide-1-oxyl |  | chemical synthesis | Na(2) | 250 mg | KOH | 1.0 g | (CH3)2SO4 | 150 mg |  |  |  |  | water |  | 20 min | room temperature |  | chemical synthesis | 10.1016/S0277-5387(03)00157-8 |  | 2003.07 | [{"synthesis method": "chemical synthesis", "precursor": [{"name": "Na(2)", "amount": "250", "unit": "mg"}, {"name": "KOH", "amount": "1.0", "unit": "g"}, {"name": "(CH3)2SO4", "amount": "150", "unit": "mg"}], "solution": [{"name": "water", "amount": "1.5", "unit": "ml"}], "pressure": "", "temperature": "room temperature", "time": "20 min"}]
ILAFIK | [En2Ni(2)NiEn2](ClO4)3 | C16 Cl3 H44 N14 Ni2 O14 | chemical synthesis | Ni(CH3COO)2(H2O)4 | 44.8 mg | Na(2)(H2O)2 | 100 mg | En | 100 mg | NaClO4 | 100 mg |  |  | water, methanol |  | 2 days | room temperature |  | chemical synthesis | 10.1016/S0277-5387(03)00157-8 |  | 2003.07 | [{"synthesis method": "chemical synthesis", "precursor": [{"name": "Ni(CH3COO)2(H2O)4", "amount": "44.8", "unit": "mg"}, {"name": "Na(2)(H2O)2", "amount": "100", "unit": "mg"}, {"name": "En", "amount": "100", "unit": "mg"}, {"name": "NaClO4", "amount": "100", "unit": "mg"}], "solution": [{"name": "water", "amount": "10", "unit": "ml"}, {"name": "methanol", "amount": "10", "unit": "ml"}], "pressure": "", "temperature": "room temperature", "time": "2 days"}]
ILAGAD | [Mn(H2O)6][Mn(2)3]2(H2O)6 | C48 H96 Mn3 N36 O24 | chemical synthesis | Mn(CH3COO)2(H2O)4 | 43.3 mg | Na(2)(H2O)2 | 100 mg | [6 empty] | water, CH3OH |  | 14 days | room temperature |  | chemical synthesis | 10.1016/S0277-5387(03)00157-8 |  | 2003.07 | [{"synthesis method": "chemical synthesis", "precursor": [{"name": "Mn(CH3COO)2(H2O)4", "amount": "43.3", "unit": "mg"}, {"name": "Na(2)(H2O)2", "amount": "100", "unit": "mg"}], "solution": [{"name": "water", "amount": "10", "unit": "ml"}, {"name": "CH3OH", "amount": "10", "unit": "ml"}], "pressure": "", "temperature": "room temperature", "time": "14 days"}]
EWAZEH | Pb(L1)2 | C12 H12 N2 O6 Pb1 S2 | chemical synthesis | m-aminobenzenesulfonic acid | 1.0 mmol | lead(II) acetate | 1.0 mmol | [6 empty] | deionized water |  | 1 week |  | 5.0-6.0 | chemical synthesis, pH adjustment | 10.1016/j.jssc.2003.09.030 |  | 2004.03 | [{"synthesis method": "chemical synthesis", "precursor": [{"name": "m-aminobenzenesulfonic acid", "amount": "1.0", "unit": "mmol"}, {"name": "lead(II) acetate", "amount": "1.0", "unit": "mmol"}], "solution": [{"name": "deionized water", "amount": "10", "unit": "mL"}], "pressure": "", "temperature": "", "time": "1 week"}, {"synthesis method": "pH adjustment", "pH": "5.0-6.0", "modulator": ""}]
EWAZIL | Pb2(L2)(μ 3-OH)(H2O) | C8 H6 O9 Pb2 S1 | solvothermal synthesis | lead(II) acetate | 1.5 mmol | 5-sulfoisophthalic acid monosodium salt | 1.0 mmol | [8 empty] | 4 days | 180°C | 6.0-7.0 | solvothermal synthesis, pH adjustment | 10.1016/j.jssc.2003.09.030 |  | 2004.03 | [{"synthesis method": "solvothermal synthesis", "precursor": [{"name": "lead(II) acetate", "amount": "1.5", "unit": "mmol"}, {"name": "5-sulfoisophthalic acid monosodium salt", "amount": "1.0", "unit": "mmol"}], "solvent": [{"name": "H2O", "amount": "10", "unit": "mL"}], "reducing agent": [{"name": "", "amount": "", "unit": ""}], "surfactant": [{"name": "", "amount": "", "unit": ""}], "pressure": "", "temperature": "180\u00b0C", "time": "4 days", "heating rate": "", "cooling rate": ""}, {"synthesis method": "pH adjustment", "pH": "6.0-7.0", "modulator": ""}]
YITDUC | [Ag2L2L'] n ·2nH2O (2) | Ag2 C20 H16 N4 O6 | solvothermal synthesis | compound 1 | 68 mg | pyrazine | 20 mg | [8 empty] | 2 days | 120°C |  | solvothermal synthesis, filtration, washing, drying | 10.1016/j.inoche.2013.05.032 |  | 2013.09 | [{"synthesis method": "solvothermal synthesis", "precursor": [{"name": "compound 1", "amount": "68", "unit": "mg"}, {"name": "pyrazine", "amount": "20", "unit": "mg"}], "solvent": [{"name": "deionized water", "amount": "15", "unit": "mL"}], "reducing agent": [{"name": "", "amount": "", "unit": ""}], "surfactant": [{"name": "", "amount": "", "unit": ""}], "pressure": "", "temperature": "120\u00b0C", "time": "2 days", "heating rate": "", "cooling rate": ""}, {"synthesis method": "filtration", "time": "", "atmosphere": "", "pressure": ""}, {"synthesis method": "washing", "washing solution": "water", "amount": ""}, {"synthesis method": "drying", "pressure": "", "temperature": "", "atmosphere": "air", "time": ""}]
FUHKUQ | [Mn(L)(μ 1,3-N(CN)2)] n | C18 Cl2 H12 Mn1 N5 O2 | chemical synthesis | NaN(CN)2 | 89 mg | H2L | 168.5 mg | Mn(ClO4)2⋅6H2O | 181 mg |  |  |  |  | methanol |  | 12h | room temperature |  | chemical synthesis | 10.1016/j.ica.2014.09.009 |  | 2014.11 | [{"synthesis method": "chemical synthesis", "precursor": [{"name": "NaN(CN)2", "amount": "89", "unit": "mg"}, {"name": "H2L", "amount": "168.5", "unit": "mg"}, {"name": "Mn(ClO4)2\u22c56H2O", "amount": "181", "unit": "mg"}], "solution": [{"name": "methanol", "amount": "25", "unit": "ml"}], "pressure": "", "temperature": "room temperature", "time": "12h"}]
FUHLAX | {[Mn2(L)2(H2O)2]K(H2O)2Co(CN)6} n | C38 Cl4 Co1 H32 K1 Mn2 N10 O8 | chemical synthesis | K3Co(CN)6 | 332.32 mg | triethylamine | 50.5 mg | [Mn(L)(H2O)]ClO4 | 255 mg |  |  |  |  | methanol/water, methanol |  | 12h | room temperature |  | chemical synthesis, filtration, washing | 10.1016/j.ica.2014.09.009 |  | 2014.11 | [{"synthesis method": "chemical synthesis", "precursor": [{"name": "K3Co(CN)6", "amount": "332.32", "unit": "mg"}, {"name": "triethylamine", "amount": "50.5", "unit": "mg"}, {"name": "[Mn(L)(H2O)]ClO4", "amount": "255", "unit": "mg"}], "solution": [{"name": "methanol/water", "amount": "20", "unit": "ml"}, {"name": "methanol", "amount": "10", "unit": "ml"}], "pressure": "", "temperature": "room temperature", "time": "12h"}, {"synthesis method": "filtration", "time": "", "atmosphere": "", "pressure": ""}, {"synthesis method": "washing", "washing solution": "water", "amount": ""}]
VODLIK | [Cu(tcno)2(H2O)2] | C7 Cu1 H4 N4 O3 | chemical synthesis | CuCl2·2H2O | 170 mg | K2[tcno] | 234 mg | [6 empty] | water |  | 30 min | room temperature |  | chemical synthesis, drying | 10.1016/j.inoche.2008.04.038 |  | 2008.08 | [{"synthesis method": "chemical synthesis", "precursor": [{"name": "CuCl2\u00b72H2O", "amount": "170", "unit": "mg"}, {"name": "K2[tcno]", "amount": "234", "unit": "mg"}], "solution": [{"name": "water", "amount": "10", "unit": "mL"}], "pressure": "", "temperature": "room temperature", "time": "30 min"}, {"synthesis method": "drying", "pressure": "", "temperature": "", "atmosphere": "air", "time": ""}]
LEHCIL | [Eu2(fum)(malate)2(phen)2]n·n1.25H2O | C36 Eu2 H28.50 N4 O15.25 | solvothermal synthesis | EuCl3⋅6H2O | 0.109 g | phenanthroline | 0.059 g | maleic anhydride | 0.0294 g | [6 empty] | 4 days | 150°C | 5 | solvothermal synthesis, pH adjustment, filtration, washing, drying | 10.1016/j.molstruc.2005.10.026 |  | 2006.04 | [{"synthesis method": "solvothermal synthesis", "precursor": [{"name": "EuCl3\u22c56H2O", "amount": "0.109", "unit": "g"}, {"name": "phenanthroline", "amount": "0.059", "unit": "g"}, {"name": "maleic anhydride", "amount": "0.0294", "unit": "g"}], "solvent": [{"name": "H2O", "amount": "10", "unit": "ml"}], "reducing agent": [{"name": "", "amount": "", "unit": ""}], "surfactant": [{"name": "", "amount": "", "unit": ""}], "pressure": "", "temperature": "150\u00b0C", "time": "4 days", "heating rate": "", "cooling rate": ""}, {"synthesis method": "pH adjustment", "pH": "5", "modulator": "sodium hydroxide aqueous solution"}, {"synthesis method": "filtration", "time": "", "atmosphere": "", "pressure": ""}, {"synthesis method": "washing", "washing solution": "ethanol", "amount": ""}, {"synthesis method": "drying", "pressure": "", "temperature": "room temperature", "atmosphere": "", "time": ""}]
LEHCOR | [Pr2(fum)(malate)2(phen)2]n·n1.25H2O | C36 H28.50 N4 O15.25 Pr2 | solvothermal synthesis | PrCl3⋅6H2O | 0.109 g | phenanthroline | 0.059 g | maleic anhydride | 0.0294 g | [6 empty] | 4 days | 150°C | 5 | solvothermal synthesis, pH adjustment, filtration, washing, drying | 10.1016/j.molstruc.2005.10.026 |  | 2006.04 | [{"synthesis method": "solvothermal synthesis", "precursor": [{"name": "PrCl3\u22c56H2O", "amount": "0.109", "unit": "g"}, {"name": "phenanthroline", "amount": "0.059", "unit": "g"}, {"name": "maleic anhydride", "amount": "0.0294", "unit": "g"}], "solvent": [{"name": "H2O", "amount": "10", "unit": "ml"}], "reducing agent": [{"name": "", "amount": "", "unit": ""}], "surfactant": [{"name": "", "amount": "", "unit": ""}], "pressure": "", "temperature": "150\u00b0C", "time": "4 days", "heating rate": "", "cooling rate": ""}, {"synthesis method": "pH adjustment", "pH": "5", "modulator": "sodium hydroxide aqueous solution"}, {"synthesis method": "filtration", "time": "", "atmosphere": "", "pressure": ""}, {"synthesis method": "washing", "washing solution": "ethanol", "amount": ""}, {"synthesis method": "drying", "pressure": "", "temperature": "room temperature", "atmosphere": "", "time": ""}]
TIRWUO | [Mn(L)(μ1,5-dca)(MeOH)] n (ClO4) n | C29 Cl1 H25 Mn1 N7 O5 | chemical synthesis | L | 0.390 g | Mn(ClO4)2⋅6H2O | 0.361 g | Na(dca) | 0.089 g |  |  |  |  | methanol |  |  |  |  | chemical synthesis, filtration, drying | 10.1016/j.molstruc.2013.07.029 |  | 2013.11 | [{"synthesis method": "chemical synthesis", "precursor": [{"name": "L", "amount": "0.390", "unit": "g"}, {"name": "Mn(ClO4)2\u22c56H2O", "amount": "0.361", "unit": "g"}, {"name": "Na(dca)", "amount": "0.089", "unit": "g"}], "solution": [{"name": "methanol", "amount": "10", "unit": "ml"}], "pressure": "", "temperature": "", "time": ""}, {"synthesis method": "filtration", "time": "", "atmosphere": "", "pressure": ""}, {"synthesis method": "drying", "pressure": "vacuum", "temperature": "", "atmosphere": "", "time": ""}]
TIRWOI | [Mn(L)(μ1,5-dca)] n (PF6) n | C28 F6 H22 Mn1 N7 P1 | chemical synthesis | MnCl2⋅4H2O | 0.197 g | L | 0.390 g | Na(dca) | 0.089 g | NH4PF6 | 0.163 g |  |  | methanol |  |  |  |  | chemical synthesis, filtration, drying | 10.1016/j.molstruc.2013.07.029 |  | 2013.11 | [{"synthesis method": "chemical synthesis", "precursor": [{"name": "MnCl2\u22c54H2O", "amount": "0.197", "unit": "g"}, {"name": "L", "amount": "0.390", "unit": "g"}, {"name": "Na(dca)", "amount": "0.089", "unit": "g"}, {"name": "NH4PF6", "amount": "0.163", "unit": "g"}], "solution": [{"name": "methanol", "amount": "10", "unit": "ml"}], "pressure": "", "temperature": "", "time": ""}, {"synthesis method": "filtration", "time": "", "atmosphere": "", "pressure": ""}, {"synthesis method": "drying", "pressure": "vacuum", "temperature": "", "atmosphere": "", "time": ""}]
KAMNIX01 | [Mn2(L)2(μ1,5-dca)2(dca)2] | C60 H46 Mn2 N20 O1 | chemical synthesis | L | 0.390 g | MnCl2⋅4H2O | 0.197 g | Na(dca) | 0.178 g |  |  |  |  | methanol |  |  |  |  | chemical synthesis, filtration, drying | 10.1016/j.molstruc.2013.07.029 |  | 2013.11 | [{"synthesis method": "chemical synthesis", "precursor": [{"name": "L", "amount": "0.390", "unit": "g"}, {"name": "MnCl2\u22c54H2O", "amount": "0.197", "unit": "g"}, {"name": "Na(dca)", "amount": "0.178", "unit": "g"}], "solution": [{"name": "methanol", "amount": "15", "unit": "ml"}], "pressure": "", "temperature": "", "time": ""}, {"synthesis method": "filtration", "time": "", "atmosphere": "", "pressure": ""}, {"synthesis method": "drying", "pressure": "vacuum", "temperature": "", "atmosphere": "", "time": ""}]
OHUHUU | {[Cu(phen)(azpy)(H2O)(ClO4)](ClO4)}n | C22 Cl2 Cu1 H18 N6 O9 | chemical synthesis | 1,10-phenthroline (phen) | 0.0595 g | Cu(ClO4)2.6H2O | 0.1113 g | 4,4'-azobispyridine (azpy) | 0.0552 g |  |  |  |  | MeOH, H2O |  | one week | room temperature |  | chemical synthesis | 10.1016/S0022-2860(03)00273-4 |  | 2003.07 | [{"synthesis method": "chemical synthesis", "precursor": [{"name": "1,10-phenthroline (phen)", "amount": "0.0595", "unit": "g"}, {"name": "Cu(ClO4)2.6H2O", "amount": "0.1113", "unit": "g"}, {"name": "4,4'-azobispyridine (azpy)", "amount": "0.0552", "unit": "g"}], "solution": [{"name": "MeOH", "amount": "10", "unit": "ml"}, {"name": "H2O", "amount": "15", "unit": "ml"}], "pressure": "", "temperature": "room temperature", "time": "one week"}]
OHUJAC | {[Cu(phen)(bpe)(H2O)(ClO4)](ClO4)}n | C24 Cl2 Cu1 H20 N4 O9 | chemical synthesis | 1,10-phenthroline (phen) | 0.0595 g | Cu(ClO4)2.6H2O | 0.1113 g | trans-1,2-bis(4-pyridyl)ethylene (bpe) | 0.0552 g |  |  |  |  | MeOH, H2O |  | one week | room temperature |  | chemical synthesis | 10.1016/S0022-2860(03)00273-4 |  | 2003.07 | [{"synthesis method": "chemical synthesis", "precursor": [{"name": "1,10-phenthroline (phen)", "amount": "0.0595", "unit": "g"}, {"name": "Cu(ClO4)2.6H2O", "amount": "0.1113", "unit": "g"}, {"name": "trans-1,2-bis(4-pyridyl)ethylene (bpe)", "amount": "0.0552", "unit": "g"}], "solution": [{"name": "MeOH", "amount": "10", "unit": "ml"}, {"name": "H2O", "amount": "15", "unit": "ml"}], "pressure": "", "temperature": "room temperature", "time": "one week"}]
ZESYED | Li2[Ni(pdt)2]3 | C24 H28 Li2 N12 Ni3 O8 S12 | chemical synthesis | H2pdt | 144 mg | LiOH⋅H2O | 84 mg | Ni(ClO4)2⋅6H2O | 183 mg |  |  |  |  | methanol, water/methanol |  | 1 week |  |  | chemical synthesis, washing, drying | 10.1016/j.poly.2012.09.014 |  | 2013.03 | [{"synthesis method": "chemical synthesis", "precursor": [{"name": "H2pdt", "amount": "144", "unit": "mg"}, {"name": "LiOH\u22c5H2O", "amount": "84", "unit": "mg"}, {"name": "Ni(ClO4)2\u22c56H2O", "amount": "183", "unit": "mg"}], "solution": [{"name": "methanol", "amount": "10", "unit": "ml"}, {"name": "water/methanol", "amount": "9:1 v/v", "unit": ""}], "pressure": "", "temperature": "", "time": "1 week"}, {"synthesis method": "washing", "washing solution": "water", "amount": ""}, {"synthesis method": "drying", "pressure": "", "temperature": "", "atmosphere": "vacuum", "time": ""}]
KETTEK | K[Ni(pdt)2] | C8 H8 K1 N4 Ni1 O2 S4 | chemical synthesis | H2pdt | 144 mg | KOH | 112 mg | Ni(ClO4)2⋅6H2O | 183 mg |  |  |  |  | methanol, water/methanol |  | 1 week |  |  | chemical synthesis, washing, drying | 10.1016/j.poly.2012.09.014 |  | 2013.03 | [{"synthesis method": "chemical synthesis", "precursor": [{"name": "H2pdt", "amount": "144", "unit": "mg"}, {"name": "KOH", "amount": "112", "unit": "mg"}, {"name": "Ni(ClO4)2\u22c56H2O", "amount": "183", "unit": "mg"}], "solution": [{"name": "methanol", "amount": "20", "unit": "ml"}, {"name": "water/methanol", "amount": "8:1 v/v", "unit": ""}], "pressure": "", "temperature": "", "time": "1 week"}, {"synthesis method": "washing", "washing solution": "water", "amount": ""}, {"synthesis method": "drying", "pressure": "", "temperature": "", "atmosphere": "vacuum", "time": ""}]
ZESYIH | Cs[Ni(pdt)2] | C8 Cs1 H6 N4 Ni1 O1 S4 | chemical synthesis | H2pdt | 144 mg | CsOH⋅H2O | 300 mg | Ni(ClO4)2⋅6H2O | 183 mg |  |  |  |  | acetonitrile, water/acetonitrile |  | 1 week |  |  | chemical synthesis, washing, drying | 10.1016/j.poly.2012.09.014 |  | 2013.03 | [{"synthesis method": "chemical synthesis", "precursor": [{"name": "H2pdt", "amount": "144", "unit": "mg"}, {"name": "CsOH\u22c5H2O", "amount": "300", "unit": "mg"}, {"name": "Ni(ClO4)2\u22c56H2O", "amount": "183", "unit": "mg"}], "solution": [{"name": "acetonitrile", "amount": "25", "unit": "ml"}, {"name": "water/acetonitrile", "amount": "3:1 v/v", "unit": ""}], "pressure": "", "temperature": "", "time": "1 week"}, {"synthesis method": "washing", "washing solution": "water", "amount": ""}, {"synthesis method": "drying", "pressure": "", "temperature": "", "atmosphere": "vacuum", "time": ""}]
BASXUR | {[Eu5(OH)6(TZI)3(DMA)1.5(H2O)10.5]·DMA·0.5H2O}n | C38 Eu5 H64.25 N14.75 O33 | solvothermal synthesis | 5-(1H-tetrazol-5-yl)isophthalic acid (H3TZI) | 0.0187 g | Eu(NO3)3⋅6H2O | 0.0890 g | [7 empty] | autogeneous | 3 days | 130°C |  | solvothermal synthesis, filtration, washing | 10.1016/j.jssc.2017.05.040 |  | 2017.09 | [{"synthesis method": "solvothermal synthesis", "precursor": [{"name": "5-(1H-tetrazol-5-yl)isophthalic acid (H3TZI)", "amount": "0.0187", "unit": "g"}, {"name": "Eu(NO3)3\u22c56H2O", "amount": "0.0890", "unit": "g"}], "solvent": [{"name": "DMA", "amount": "2", "unit": "mL"}, {"name": "H2O", "amount": "2", "unit": "mL"}], "reducing agent": [{"name": "", "amount": "", "unit": ""}], "surfactant": [{"name": "", "amount": "", "unit": ""}], "pressure": "autogeneous", "temperature": "130\u00b0C", "time": "3 days", "heating rate": "", "cooling rate": ""}, {"synthesis method": "filtration", "time": "", "atmosphere": "", "pressure": ""}, {"synthesis method": "washing", "washing solution": "DMA and H2O", "amount": ""}]
PEHPEY |  | Ag2 C7 H3 N1 O5 | chemical synthesis | Na2(pydco) | 0.1 mmol | AgAc | 0.1 mmol | [6 empty] | aqueous and CH3OH mixed solution, aqueous solution |  | several weeks | room temperature |  | chemical synthesis | 10.1016/j.inoche.2006.03.019 |  | 2006.06 | [{"synthesis method": "chemical synthesis", "precursor": [{"name": "Na2(pydco)", "amount": "0.1", "unit": "mmol"}, {"name": "AgAc", "amount": "0.1", "unit": "mmol"}], "solution": [{"name": "aqueous and CH3OH mixed solution", "amount": "10", "unit": "mL"}, {"name": "aqueous solution", "amount": "10", "unit": "mL"}], "pressure": "", "temperature": "room temperature", "time": "several weeks"}]
VEFMEA | Zn(PDA)(AZPY) | C17 H19 N5 O8 Zn1 | solvothermal synthesis | Zn(NO3)2⋅6H2O | 0.0297 g | H2PDA | 0.01667 g | AZPY | 0.0184 g | [6 empty] | 3 days | 160°C |  | solvothermal synthesis, filtration, washing, drying | 10.1016/j.micromeso.2012.04.018 |  | 2012.09 | [{"synthesis method": "solvothermal synthesis", "precursor": [{"name": "Zn(NO3)2\u22c56H2O", "amount": "0.0297", "unit": "g"}, {"name": "H2PDA", "amount": "0.01667", "unit": "g"}, {"name": "AZPY", "amount": "0.0184", "unit": "g"}], "solvent": [{"name": "DMF", "amount": "6", "unit": "mL"}], "reducing agent": [{"name": "", "amount": "", "unit": ""}], "surfactant": [{"name": "", "amount": "", "unit": ""}], "pressure": "", "temperature": "160\u00b0C", "time": "3 days", "heating rate": "", "cooling rate": "10\u00b0Ch-1"}, {"synthesis method": "filtration", "time": "", "atmosphere": "", "pressure": ""}, {"synthesis method": "washing", "washing solution": "DMA", "amount": ""}, {"synthesis method": "drying", "pressure": "", "temperature": "", "atmosphere": "air", "time": ""}]
VEFMIE | [Co(NDC)(AZPY)]2 | C47 Co2 H39 N9 O11 | solvothermal synthesis | CoCl2⋅6H2O | 0.0238 g | 2,6-NDC | 0.0216 g | AZPY | 0.0184 g | [6 empty] | 2 days | 140°C |  | solvothermal synthesis, filtration, washing, drying | 10.1016/j.micromeso.2012.04.018 |  | 2012.09 | [{"synthesis method": "solvothermal synthesis", "precursor": [{"name": "CoCl2\u22c56H2O", "amount": "0.0238", "unit": "g"}, {"name": "2,6-NDC", "amount": "0.0216", "unit": "g"}, {"name": "AZPY", "amount": "0.0184", "unit": "g"}], "solvent": [{"name": "DMF", "amount": "10", "unit": "mL"}], "reducing agent": [{"name": "", "amount": "", "unit": ""}], "surfactant": [{"name": "", "amount": "", "unit": ""}], "pressure": "", "temperature": "140\u00b0C", "time": "2 days", "heating rate": "", "cooling rate": "3\u00b0Ch-1"}, {"synthesis method": "filtration", "time": "", "atmosphere": "", "pressure": ""}, {"synthesis method": "washing", "washing solution": "DMF", "amount": ""}, {"synthesis method": "drying", "pressure": "", "temperature": "", "atmosphere": "air", "time": ""}]
PIBZAE | [CuI 2CuII 2(fkz)2(H2O)7(SiW12O40)] | C26 Cu4 F4 H14 N12 O49 Si1 W12 | solvothermal synthesis |  |  | Hfkz | 88 mg | H4SiW12O40 | 300 mg | NH4VO3 | 30 mg |  |  |  |  | 5 days | 185°C | 4.60 | chemical synthesis, pH adjustment, solvothermal synthesis, washing | 10.1016/j.jssc.2018.06.020 |  | 2018.09 | [{"synthesis method": "chemical synthesis", "precursor": [{"name": "Cu(NO3)2", "amount": "160", "unit": "mg"}, {"name": "Hfkz", "amount": "88", "unit": "mg"}, {"name": "H4SiW12O40", "amount": "300", "unit": "mg"}, {"name": "NH4VO3", "amount": "30", "unit": "mg"}], "solution": [{"name": "H2O", "amount": "24", "unit": "mL"}], "pressure": "", "temperature": "", "time": "1h"}, {"synthesis method": "pH adjustment", "pH": "4.60", "modulator": "1M HCl"}, {"synthesis method": "solvothermal synthesis", "precursor": [{"name": "", "amount": "", "unit": ""}], "solvent": [{"name": "", "amount": "", "unit": ""}], "reducing agent": [{"name": "", "amount": "", "unit": ""}], "surfactant": [{"name": "", "amount": "", "unit": ""}], "pressure": "", "temperature": "185\u00b0C", "time": "5 days", "heating rate": "", "cooling rate": ""}, {"synthesis method": "washing", "washing solution": "", "amount": ""}]
PIBZEI | [(Hfkz)3(H4SiW12O40)] | C39 F6 H3 N18 O43 Si1 W12 | solvothermal synthesis |  |  | Hfkz | 88 mg | H4SiW12O40 | 300 mg | NH4VO3 | 30 mg |  |  |  |  | 5 days | 185°C | 4.60 | chemical synthesis, pH adjustment, solvothermal synthesis, washing | 10.1016/j.jssc.2018.06.020 |  | 2018.09 | [{"synthesis method": "chemical synthesis", "precursor": [{"name": "AgNO3", "amount": "", "unit": ""}, {"name": "Hfkz", "amount": "88", "unit": "mg"}, {"name": "H4SiW12O40", "amount": "300", "unit": "mg"}, {"name": "NH4VO3", "amount": "30", "unit": "mg"}], "solution": [{"name": "H2O", "amount": "24", "unit": "mL"}], "pressure": "", "temperature": "", "time": "1h"}, {"synthesis method": "pH adjustment", "pH": "4.60", "modulator": "1M HCl"}, {"synthesis method": "solvothermal synthesis", "precursor": [{"name": "", "amount": "", "unit": ""}], "solvent": [{"name": "", "amount": "", "unit": ""}], "reducing agent": [{"name": "", "amount": "", "unit": ""}], "surfactant": [{"name": "", "amount": "", "unit": ""}], "pressure": "", "temperature": "185\u00b0C", "time": "5 days", "heating rate": "", "cooling rate": ""}, {"synthesis method": "washing", "washing solution": "", "amount": ""}]
WATGUU | (C6H5NO2)2Na2[(C6H5NO2)2NaCrMo6H6O24] | C24 Cr1 H26 Mo6 N4 Na3 O32 | chemical synthesis | Pyridine-3-carboxylic acid | 0.246 g | NaClO4⋅H2O | 0.140 g | Na3[CrMo6H6O24]⋅8H2O | 1.230 g |  |  |  |  | water |  | 1h | 80°C |  | chemical synthesis | 10.1016/j.molstruc.2005.05.023 |  | 2005.09 | [{"synthesis method": "chemical synthesis", "precursor": [{"name": "Pyridine-3-carboxylic acid", "amount": "0.246", "unit": "g"}, {"name": "NaClO4\u22c5H2O", "amount": "0.140", "unit": "g"}, {"name": "Na3[CrMo6H6O24]\u22c58H2O", "amount": "1.230", "unit": "g"}], "solution": [{"name": "water", "amount": "50", "unit": "mL"}], "pressure": "", "temperature": "80\u00b0C", "time": "1h"}]
WATHAB | (C6H5NO2)2[(H2O)6DyCrMo6H6O24] | C12 Cr1 Dy1 H36 Mo6 N2 O38 | chemical synthesis | Pyridine-4-carboxylic acid | 0.246 g | Dy(ClO4)3 | 0.411 g | Na3[CrMo6H6O24]⋅8H2O | 1.230 g |  |  |  |  | water |  |  |  |  | chemical synthesis | 10.1016/j.molstruc.2005.05.023 |  | 2005.09 | [{"synthesis method": "chemical synthesis", "precursor": [{"name": "Pyridine-4-carboxylic acid", "amount": "0.246", "unit": "g"}, {"name": "Dy(ClO4)3", "amount": "0.411", "unit": "g"}, {"name": "Na3[CrMo6H6O24]\u22c58H2O", "amount": "1.230", "unit": "g"}], "solution": [{"name": "water", "amount": "50", "unit": "mL"}], "pressure": "", "temperature": "", "time": ""}]
XEKLUW | K7[P2W18O62][Rh2(CH3COO)4Cl] 11.37 H2O | C8 Cl1 H34.73 K7 O81.37 P2 Rh2 W18 | chemical synthesis | K6[P2W18O62]⋅14 H2O | 500 mg | KCl | 50 mg | rhodium (II) acetate | 48 mg |  |  |  |  | H2O |  | 30min | 60°C |  | chemical synthesis | 10.1016/j.ica.2012.07.028 |  | 2013.01 | [{"synthesis method": "chemical synthesis", "precursor": [{"name": "K6[P2W18O62]\u22c514 H2O", "amount": "500", "unit": "mg"}, {"name": "KCl", "amount": "50", "unit": "mg"}, {"name": "rhodium (II) acetate", "amount": "48", "unit": "mg"}], "solution": [{"name": "H2O", "amount": "4", "unit": "ml"}], "pressure": "", "temperature": "60\u00b0C", "time": "30min"}]
XEKMAD | K7[P2W18O62][Rh2(CH3COO)4Br] 11.1 H2O | Br1 C8 H34.20 K7 O81.50 P2 Rh2 W18 | chemical synthesis | K6[P2W18O62]⋅14 H2O | 500 mg | KBr | 50 mg | rhodium (II) acetate | 48 mg |  |  |  |  | H2O |  | 30min | 60°C |  | chemical synthesis | 10.1016/j.ica.2012.07.028 |  | 2013.01 | [{"synthesis method": "chemical synthesis", "precursor": [{"name": "K6[P2W18O62]\u22c514 H2O", "amount": "500", "unit": "mg"}, {"name": "KBr", "amount": "50", "unit": "mg"}, {"name": "rhodium (II) acetate", "amount": "48", "unit": "mg"}], "solution": [{"name": "H2O", "amount": "4", "unit": "ml"}], "pressure": "", "temperature": "60\u00b0C", "time": "30min"}]
QOFKIH | {[Cu(μ3-tdp)(phen)]·2H2O} n | C18 Cu1 H20 N2 O6 S1 | chemical synthesis | Cu(OAc)2⋅H2O | 0.200 g | 3,3'-thiodipropionic acid | 0.178 g | 1,10-phenantroline | 0.181 g |  |  |  |  | water, ethanol |  | 3 hours | 70°C |  | chemical synthesis, filtration, drying | 10.1016/j.poly.2014.01.005 |  | 2014.03 | [{"synthesis method": "chemical synthesis", "precursor": [{"name": "Cu(OAc)2\u22c5H2O", "amount": "0.200", "unit": "g"}, {"name": "3,3'-thiodipropionic acid", "amount": "0.178", "unit": "g"}, {"name": "1,10-phenantroline", "amount": "0.181", "unit": "g"}], "solution": [{"name": "water", "amount": "20", "unit": "mL"}, {"name": "ethanol", "amount": "10", "unit": "mL"}], "pressure": "", "temperature": "70\u00b0C", "time": "3 hours"}, {"synthesis method": "filtration", "time": "", "atmosphere": "", "pressure": ""}, {"synthesis method": "drying", "pressure": "", "temperature": "room temperature", "atmosphere": "", "time": ""}]
QODWOX | {[Cu(μ3-tdp)(bipy)]·H2O} n | C16 Cu1 H18 N2 O5 S1 | chemical synthesis | Cu(OAc)2⋅H2O | 0.200 g | 3,3'-thiodipropionic acid | 0.178 g | 2,2'-bipyridine | 0.156 g |  |  |  |  | water, ethanol |  | 3 hours | 70°C |  | chemical synthesis, filtration, drying | 10.1016/j.poly.2014.01.005 |  | 2014.03 | [{"synthesis method": "chemical synthesis", "precursor": [{"name": "Cu(OAc)2\u22c5H2O", "amount": "0.200", "unit": "g"}, {"name": "3,3'-thiodipropionic acid", "amount": "0.178", "unit": "g"}, {"name": "2,2'-bipyridine", "amount": "0.156", "unit": "g"}], "solution": [{"name": "water", "amount": "20", "unit": "mL"}, {"name": "ethanol", "amount": "10", "unit": "mL"}], "pressure": "", "temperature": "70\u00b0C", "time": "3 hours"}, {"synthesis method": "filtration", "time": "", "atmosphere": "", "pressure": ""}, {"synthesis method": "drying", "pressure": "", "temperature": "room temperature", "atmosphere": "", "time": ""}]
QODWUD | [Cu2(μ2-tdp)(phen)4](NO3)2 | C54 Cu2 H44 N10 O12 S1 | chemical synthesis | Phen | 0.136 g | Cu(NO3)2 3H2O | 0.48 g | tdpH2 | 0.178 g | NaOH | 0.08 g |  |  | ethanol-water |  | 2 hours | 80°C |  | chemical synthesis, filtration, drying | 10.1016/j.poly.2014.01.005 |  | 2014.03 | [{"synthesis method": "chemical synthesis", "precursor": [{"name": "Phen", "amount": "0.136", "unit": "g"}, {"name": "Cu(NO3)2 3H2O", "amount": "0.48", "unit": "g"}, {"name": "tdpH2", "amount": "0.178", "unit": "g"}, {"name": "NaOH", "amount": "0.08", "unit": "g"}], "solution": [{"name": "ethanol-water", "amount": "1:1", "unit": ""}], "pressure": "", "temperature": "80\u00b0C", "time": "2 hours"}, {"synthesis method": "filtration", "time": "", "atmosphere": "", "pressure": ""}, {"synthesis method": "drying", "pressure": "", "temperature": "room temperature", "atmosphere": "", "time": ""}]
OPADIU | [Cd(tdc)(HPPA)]n·n(H2O) | C20 Cd1 H21 N5 O8 S1 | chemical synthesis | Cd(NO3)2⋅6H2O | 0.058 g | H2tdc | 0.017 g | HPPA | 0.03 g | [6 empty] | 3 days | 110°C |  | chemical synthesis | 10.1016/j.molstruc.2016.06.029 |  | 2016.11 | [{"synthesis method": "chemical synthesis", "precursor": [{"name": "Cd(NO3)2\u22c56H2O", "amount": "0.058", "unit": "g"}, {"name": "H2tdc", "amount": "0.017", "unit": "g"}, {"name": "HPPA", "amount": "0.03", "unit": "g"}], "solvent": [{"name": "DMF", "amount": "2", "unit": "mL"}, {"name": "H2O", "amount": "2", "unit": "mL"}], "pressure": "", "temperature": "110\u00b0C", "time": "3 days", "heating rate": "", "cooling rate": "slow"}]
OPADOA | [Cd3(obb)2(PPA)2(H2O)3]n | C56 Cd3 H48 N10 O19 | chemical synthesis | Cd(NO3)2⋅6H2O | 0.058 g | H2obb | 0.036 g | HPPA | 0.03 g | [6 empty] | 3 days | 110°C |  | chemical synthesis | 10.1016/j.molstruc.2016.06.029 |  | 2016.11 | [{"synthesis method": "chemical synthesis", "precursor": [{"name": "Cd(NO3)2\u22c56H2O", "amount": "0.058", "unit": "g"}, {"name": "H2obb", "amount": "0.036", "unit": "g"}, {"name": "HPPA", "amount": "0.03", "unit": "g"}], "solvent": [{"name": "DMF", "amount": "2", "unit": "mL"}, {"name": "H2O", "amount": "2", "unit": "mL"}], "pressure": "", "temperature": "110\u00b0C", "time": "3 days", "heating rate": "", "cooling rate": "slow"}]
LIWDEB12 | [Cu(C 4 H 4 O 4 )(bipy)(H 2 O) 2 ]·2H 2 O | C14 Cu1 H20 N2 O8 | [16 empty] | hydrothermal synthesis | 10.1016/S0277-5387(03)00467-4 |  | 2003.10 | [{"synthesis method": "hydrothermal synthesis", "precursor": [{"name": "CuCl2", "amount": "1.0", "unit": "mmol"}, {"name": "succinic acid", "amount": "1.0", "unit": "mmol"}, {"name": "bipy", "amount": "1.0", "unit": "mmol"}], "solvent": [{"name": "H2O", "amount": "20", "unit": "ml"}], "pressure": "", "temperature": "150\u00b0C", "time": "3 days", "heating rate": "", "cooling rate": ""}]
CADJIB01 | Zn(C 4 H 4 O 4 )(bipy) | C24 H20 N4 O4 Zn1 | [16 empty] | hydrothermal synthesis | 10.1016/S0277-5387(03)00467-4 |  | 2003.10 | [{"synthesis method": "hydrothermal synthesis", "precursor": [{"name": "ZnCl2", "amount": "1.0", "unit": "mmol"}, {"name": "succinic acid", "amount": "1.0", "unit": "mmol"}, {"name": "bipy", "amount": "1.0", "unit": "mmol"}], "solvent": [{"name": "H2O", "amount": "20", "unit": "ml"}], "pressure": "", "temperature": "150\u00b0C", "time": "3 days", "heating rate": "", "cooling rate": ""}]
EMARIT | [Co(bipy)(H 2 O) 4 ](C 4 H 4 O 4 )·4H 2 O | C14 Co1 H28 N2 O12 | [16 empty] | hydrothermal synthesis | 10.1016/S0277-5387(03)00467-4 |  | 2003.10 | [{"synthesis method": "hydrothermal synthesis", "precursor": [{"name": "CoCl2", "amount": "1.0", "unit": "mmol"}, {"name": "succinic acid", "amount": "1.0", "unit": "mmol"}, {"name": "bipy", "amount": "1.0", "unit": "mmol"}], "solvent": [{"name": "H2O", "amount": "20", "unit": "ml"}], "pressure": "", "temperature": "150\u00b0C", "time": "3 days", "heating rate": "", "cooling rate": ""}]
RIPSUF |  | C24 Co1 H18 N2 O4 | chemical synthesis | CoCl2 | 130 mg | C6H5COONa | 289 mg | 4,4'-bipyridine | 312 mg | [5 empty] | sealed | 48h | 90°C |  | chemical synthesis, extraction, filtration, crystallization | 10.1016/j.inoche.2007.08.006 |  | 2007.11 | [{"synthesis method": "chemical synthesis", "precursor": [{"name": "CoCl2", "amount": "130", "unit": "mg"}, {"name": "C6H5COONa", "amount": "289", "unit": "mg"}, {"name": "4,4'-bipyridine", "amount": "312", "unit": "mg"}], "pressure": "sealed", "temperature": "90\u00b0C", "time": "48h", "atmosphere": "N2 gas"}, {"synthesis method": "extraction", "solvent": [{"name": "DMF", "amount": "10", "unit": "ml"}, {"name": "CH3OH", "amount": "30", "unit": "ml"}]}, {"synthesis method": "filtration", "time": "", "atmosphere": "nitrogen", "pressure": ""}, {"synthesis method": "crystallization", "temperature": "5\u00b0C", "time": "8 days", "atmosphere": "nitrogen"}]
UBOCIX11 | [Zn(μ-4,4'-bipy)Cl2] | C10 Cl2 H8 N2 Zn1 | chemical synthesis | Zinc (II) nitrate | 0.189 g | 4,4'-bipyridine | 0.156 g | potassium chloride | 0.149 g |  |  |  |  | methanol |  | 3 days | 60°C |  | chemical synthesis, washing, drying | 10.1016/j.ultsonch.2016.11.009 |  | 2017.03 | [{"synthesis method": "chemical synthesis", "precursor": [{"name": "Zinc (II) nitrate", "amount": "0.189", "unit": "g"}, {"name": "4,4'-bipyridine", "amount": "0.156", "unit": "g"}, {"name": "potassium chloride", "amount": "0.149", "unit": "g"}], "solution": [{"name": "methanol", "amount": "", "unit": ""}], "pressure": "", "temperature": "60\u00b0C", "time": "3 days"}, {"synthesis method": "washing", "washing solution": "water", "amount": ""}, {"synthesis method": "drying", "pressure": "", "temperature": "", "atmosphere": "air", "time": ""}]
UBOCOD02 | [Zn(μ-4,4'-bipy)Br2] | Br2 C10 H8 N2 Zn1 | chemical synthesis | Zinc (II) nitrate | 0.189 g | 4,4'-bipyridine | 0.156 g | potassium bromide | 0.238 g |  |  |  |  | methanol |  | 5 days | 60°C |  | chemical synthesis, washing, drying | 10.1016/j.ultsonch.2016.11.009 |  | 2017.03 | [{"synthesis method": "chemical synthesis", "precursor": [{"name": "Zinc (II) nitrate", "amount": "0.189", "unit": "g"}, {"name": "4,4'-bipyridine", "amount": "0.156", "unit": "g"}, {"name": "potassium bromide", "amount": "0.238", "unit": "g"}], "solution": [{"name": "methanol", "amount": "", "unit": ""}], "pressure": "", "temperature": "60\u00b0C", "time": "5 days"}, {"synthesis method": "washing", "washing solution": "water", "amount": ""}, {"synthesis method": "drying", "pressure": "", "temperature": "", "atmosphere": "air", "time": ""}]
YIVWEH | [Li(HL)] | C9 H10 Li1 O4 P1 | chemical synthesis | LiOH | 0.30 mmol | H2L | 0.30 mmol | [6 empty] | distilled water |  |  | 50°C |  | chemical synthesis | 10.1016/j.ica.2014.01.040 |  | 2014.04 | [{"synthesis method": "chemical synthesis", "precursor": [{"name": "LiOH", "amount": "0.30", "unit": "mmol"}, {"name": "H2L", "amount": "0.30", "unit": "mmol"}], "solution": [{"name": "distilled water", "amount": "5", "unit": "mL"}], "pressure": "", "temperature": "50\u00b0C", "time": ""}]
OBAWOG | [Zn(L)] | C9 H9 O4 P1 Zn1 | solvothermal synthesis | Zn(CO3)2 | 0.30 mmol | H2L | 0.35 mmol | [8 empty] | 3 days | 150°C |  | solvothermal synthesis | 10.1016/j.ica.2014.01.040 |  | 2014.04 | [{"synthesis method": "solvothermal synthesis", "precursor": [{"name": "Zn(CO3)2", "amount": "0.30", "unit": "mmol"}, {"name": "H2L", "amount": "0.35", "unit": "mmol"}], "solvent": [{"name": "distilled water", "amount": "12", "unit": "mL"}], "reducing agent": [{"name": "", "amount": "", "unit": ""}], "surfactant": [{"name": "", "amount": "", "unit": ""}], "pressure": "", "temperature": "150\u00b0C", "time": "3 days", "heating rate": "", "cooling rate": ""}]
XIHHAX | [Fe(NCS)2(pic)4]·pic | C27 Fe1 H29 N6 S2 | chemical synthesis | Fe powder | 0.28 g | thiourea | 0.76 g | 4-methylpyridine | 25 ml | [6 empty] | 4 days | reflux |  | chemical synthesis | 10.1016/S0261-3069(01)00025-5 |  | 2001.10 | [{"synthesis method": "chemical synthesis", "precursor": [{"name": "Fe powder", "amount": "0.28", "unit": "g"}, {"name": "thiourea", "amount": "0.76", "unit": "g"}, {"name": "4-methylpyridine", "amount": "25", "unit": "ml"}], "solution": [], "pressure": "", "temperature": "reflux", "time": "4 days"}]
XIHHEB | [Co(NCS)2(pic)4]·pic | C26 Co1 H28 N6 S2 | chemical synthesis | Co powder | 0.59 g | thiourea | 1.52 g | 4-methylpyridine | 25 ml | [6 empty] | 2 days | reflux |  | chemical synthesis | 10.1016/S0261-3069(01)00025-5 |  | 2001.10 | [{"synthesis method": "chemical synthesis", "precursor": [{"name": "Co powder", "amount": "0.59", "unit": "g"}, {"name": "thiourea", "amount": "1.52", "unit": "g"}, {"name": "4-methylpyridine", "amount": "25", "unit": "ml"}], "solution": [], "pressure": "", "temperature": "reflux", "time": "2 days"}]
ICMPNI02 | [Ni(NCS)2(pic)4] | C26 H28 N6 Ni1 S2 | chemical synthesis | Ni powder | 0.59 g | thiourea | 1.52 g | 4-methylpyridine | 25 ml | [6 empty] | 2 days | reflux |  | chemical synthesis | 10.1016/S0261-3069(01)00025-5 |  | 2001.10 | [{"synthesis method": "chemical synthesis", "precursor": [{"name": "Ni powder", "amount": "0.59", "unit": "g"}, {"name": "thiourea", "amount": "1.52", "unit": "g"}, {"name": "4-methylpyridine", "amount": "25", "unit": "ml"}], "solution": [], "pressure": "", "temperature": "reflux", "time": "2 days"}]
CUHBIQ01 | [Cu(NCS)(pic)2] n | C13 Cu1 H14 N3 S1 | chemical synthesis | Cu powder | 0.64 g | thiourea | 1.52 g | 4-methylpyridine | 25 ml | [6 empty] | 3 days | reflux |  | chemical synthesis | 10.1016/S0261-3069(01)00025-5 |  | 2001.10 | [{"synthesis method": "chemical synthesis", "precursor": [{"name": "Cu powder", "amount": "0.64", "unit": "g"}, {"name": "thiourea", "amount": "1.52", "unit": "g"}, {"name": "4-methylpyridine", "amount": "25", "unit": "ml"}], "solution": [], "pressure": "", "temperature": "reflux", "time": "3 days"}]
DUBKOC | [Ag(HTBDS)(H2O)] n ·3nH2O | Ag1 C21 H22 N3 O10 S2 | solvothermal synthesis | AgNO3 | 0.0169 g | H2TBDS | 0.0235 g | [8 empty] | 72h | 180°C | 5.0 | solvothermal synthesis, pH adjustment | 10.1016/j.poly.2015.02.021 |  | 2015.05 | [{"synthesis method": "solvothermal synthesis", "precursor": [{"name": "AgNO3", "amount": "0.0169", "unit": "g"}, {"name": "H2TBDS", "amount": "0.0235", "unit": "g"}], "solvent": [{"name": "H2O", "amount": "10", "unit": "mL"}], "reducing agent": [{"name": "", "amount": "", "unit": ""}], "surfactant": [{"name": "", "amount": "", "unit": ""}], "pressure": "", "temperature": "180\u00b0C", "time": "72h", "heating rate": "", "cooling rate": "5\u00b0C/h"}, {"synthesis method": "pH adjustment", "pH": "5.0", "modulator": "0.5M NaOH aqueous solution"}]
DOZYEY | [Ag2(TBDS)(2,2'-bipy)(H2O)] n | Ag2 Ag2 C31 H23 N5 O7 S2 S2 | solvothermal synthesis | 2,2'-bipy | 0.0156 g | [10 empty] | 72h | 180°C | 6.0 | solvothermal synthesis, pH adjustment | 10.1016/j.poly.2015.02.021 |  | 2015.05 | [{"synthesis method": "solvothermal synthesis", "precursor": [{"name": "2,2'-bipy", "amount": "0.0156", "unit": "g"}], "solvent": [{"name": "H2O", "amount": "10", "unit": "mL"}], "reducing agent": [{"name": "", "amount": "", "unit": ""}], "surfactant": [{"name": "", "amount": "", "unit": ""}], "pressure": "", "temperature": "180\u00b0C", "time": "72h", "heating rate": "", "cooling rate": "5\u00b0C/h"}, {"synthesis method": "pH adjustment", "pH": "6.0", "modulator": "0.5M NaOH aqueous solution"}]
SIDXOT | [Y2(tzda)3(H2O)10] | C9 H21 N3 O13.5 S4.5 Y1 | solvothermal synthesis | Y(NO3)3 ⋅6H2O | 382.9 mg | H2tzda | 266 mg | NaOH aqueous solution | 4 ml | [6 empty] | 10 days | 120°C |  | solvothermal synthesis | 10.1016/j.ica.2007.02.011 |  | 2007.06 | [{"synthesis method": "solvothermal synthesis", "precursor": [{"name": "Y(NO3)3 \u22c56H2O", "amount": "382.9", "unit": "mg"}, {"name": "H2tzda", "amount": "266", "unit": "mg"}, {"name": "NaOH aqueous solution", "amount": "4", "unit": "ml"}], "solvent": [{"name": "deionized water", "amount": "10", "unit": "ml"}], "reducing agent": [{"name": "", "amount": "", "unit": ""}], "surfactant": [{"name": "", "amount": "", "unit": ""}], "pressure": "", "temperature": "120\u00b0C", "time": "10 days", "heating rate": "", "cooling rate": "5\u00b0C/ h"}]
SIDYAG | [Er2(tzda)3(H2O)5] n | C18 Er2 H22 N6 O17 S9 | solvothermal synthesis | Er(NO3)3 |  | H2tzda | 266 mg | NaOH aqueous solution | 4 ml | [6 empty] | 7 days | 120°C |  | solvothermal synthesis | 10.1016/j.ica.2007.02.011 |  | 2007.06 | [{"synthesis method": "solvothermal synthesis", "precursor": [{"name": "Er(NO3)3", "amount": "", "unit": ""}, {"name": "H2tzda", "amount": "266", "unit": "mg"}, {"name": "NaOH aqueous solution", "amount": "4", "unit": "ml"}], "solvent": [{"name": "deionized water", "amount": "10", "unit": "ml"}], "reducing agent": [{"name": "", "amount": "", "unit": ""}], "surfactant": [{"name": "", "amount": "", "unit": ""}], "pressure": "", "temperature": "120\u00b0C", "time": "7 days", "heating rate": "", "cooling rate": "5\u00b0C/ h"}]
SIDYEK | [Pr2(tzda)3(H2O)5] n | C18 H22 N6 O17 Pr2 S9 | solvothermal synthesis | Pr(NO3)3 |  | H2tzda | 266 mg | NaOH aqueous solution | 4 ml | [6 empty] | 12 days | 120°C |  | solvothermal synthesis | 10.1016/j.ica.2007.02.011 |  | 2007.06 | [{"synthesis method": "solvothermal synthesis", "precursor": [{"name": "Pr(NO3)3", "amount": "", "unit": ""}, {"name": "H2tzda", "amount": "266", "unit": "mg"}, {"name": "NaOH aqueous solution", "amount": "4", "unit": "ml"}], "solvent": [{"name": "deionized water", "amount": "10", "unit": "ml"}], "reducing agent": [{"name": "", "amount": "", "unit": ""}], "surfactant": [{"name": "", "amount": "", "unit": ""}], "pressure": "", "temperature": "120\u00b0C", "time": "12 days", "heating rate": "", "cooling rate": "5\u00b0C/ h"}]
SIDXUZ | [Nd2(tzda)3(H2O)5] n | C18 H22 N6 Nd2 O17 S9 | solvothermal synthesis | Nd(NO3)3 |  | H2tzda | 266 mg | NaOH aqueous solution | 4 ml | [6 empty] | 7 days | 120°C |  | solvothermal synthesis | 10.1016/j.ica.2007.02.011 |  | 2007.06 | [{"synthesis method": "solvothermal synthesis", "precursor": [{"name": "Nd(NO3)3", "amount": "", "unit": ""}, {"name": "H2tzda", "amount": "266", "unit": "mg"}, {"name": "NaOH aqueous solution", "amount": "4", "unit": "ml"}], "solvent": [{"name": "deionized water", "amount": "10", "unit": "ml"}], "reducing agent": [{"name": "", "amount": "", "unit": ""}], "surfactant": [{"name": "", "amount": "", "unit": ""}], "pressure": "", "temperature": "120\u00b0C", "time": "7 days", "heating rate": "", "cooling rate": "5\u00b0C/ h"}]
SIDYIO | [Eu2(tzda)3(H2O)5] n | C18 Eu2 H22 N6 O17 S9 | solvothermal synthesis | Eu(NO3)3 |  | H2tzda | 266 mg | NaOH aqueous solution | 4 ml | [6 empty] | 4 days | 120°C |  | solvothermal synthesis | 10.1016/j.ica.2007.02.011 |  | 2007.06 | [{"synthesis method": "solvothermal synthesis", "precursor": [{"name": "Eu(NO3)3", "amount": "", "unit": ""}, {"name": "H2tzda", "amount": "266", "unit": "mg"}, {"name": "NaOH aqueous solution", "amount": "4", "unit": "ml"}], "solvent": [{"name": "deionized water", "amount": "10", "unit": "ml"}], "reducing agent": [{"name": "", "amount": "", "unit": ""}], "surfactant": [{"name": "", "amount": "", "unit": ""}], "pressure": "", "temperature": "120\u00b0C", "time": "4 days", "heating rate": "", "cooling rate": "5\u00b0C/ h"}]
WEKWEP01 | Sodium methyl tetrazolate dihydrate | C2 H7 N4 Na1 O2 | chemical synthesis | sodium hydroxide | 0.182 g | methyl tetrazole | 0.421 g | [9 empty] | >300°C |  | chemical synthesis | 10.1016/j.poly.2008.07.010 |  | 2008.10 | [{"synthesis method": "chemical synthesis", "precursor": [{"name": "sodium hydroxide", "amount": "0.182", "unit": "g"}, {"name": "methyl tetrazole", "amount": "0.421", "unit": "g"}], "solution": [], "pressure": "", "temperature": ">300\u00b0C", "time": ""}]
YOLYAA | Rubidium methyl tetrazolate | C2 H3 N4 Rb1 | chemical synthesis | rubidium hydroxide hydrate | 0.394 g | methyl tetrazole | 0.302 g | [9 empty] | 254-256°C |  | chemical synthesis | 10.1016/j.poly.2008.07.010 |  | 2008.10 | [{"synthesis method": "chemical synthesis", "precursor": [{"name": "rubidium hydroxide hydrate", "amount": "0.394", "unit": "g"}, {"name": "methyl tetrazole", "amount": "0.302", "unit": "g"}], "solution": [], "pressure": "", "temperature": "254-256\u00b0C", "time": ""}]
TEHXAH | Co(II) coordination polymer | C7 Co1 H7 N7 O2 | chemical synthesis | CoCl2⋅6H2O | 0.05 g | Pyridinio-N-acetate | 0.03 g | sodium azide | 0.04 g |  |  |  |  | water, methanol |  | 1 day | room temperature |  | chemical synthesis | 10.1016/j.inoche.2012.02.011 |  | 2012.06 | [{"synthesis method": "chemical synthesis", "precursor": [{"name": "CoCl2\u22c56H2O", "amount": "0.05", "unit": "g"}, {"name": "Pyridinio-N-acetate", "amount": "0.03", "unit": "g"}, {"name": "sodium azide", "amount": "0.04", "unit": "g"}], "solution": [{"name": "water", "amount": "2", "unit": "mL"}, {"name": "methanol", "amount": "6", "unit": "mL"}], "pressure": "", "temperature": "room temperature", "time": "1 day"}]
NABMIP | [WS4Cu3(CN)(4,4'-bipy)2] n | C21 Cu3 H16 N5 S4 W1 | chemical synthesis | (NH4)2WS4 | 0.1392 g | CuCN | 0.1081 g | [6 empty] | DMSO, 4,4'-bipy in CH3CN |  | 1h |  |  | chemical synthesis, filtration, washing, drying | 10.1016/j.poly.2016.01.013 |  | 2016.03 | [{"synthesis method": "chemical synthesis", "precursor": [{"name": "(NH4)2WS4", "amount": "0.1392", "unit": "g"}, {"name": "CuCN", "amount": "0.1081", "unit": "g"}], "solution": [{"name": "DMSO", "amount": "6", "unit": "mL"}, {"name": "4,4'-bipy in CH3CN", "amount": "10", "unit": "mL"}], "pressure": "", "temperature": "", "time": "1h"}, {"synthesis method": "filtration", "time": "", "atmosphere": "", "pressure": ""}, {"synthesis method": "washing", "washing solution": "Et2O", "amount": ""}, {"synthesis method": "drying", "pressure": "", "temperature": "", "atmosphere": "air", "time": ""}]
NABMOV | {[WS4Cu4(4,4'-bipy)4][WS4Cu4(SCN)4(4,4'-bipy)2]·0.5DMSO} n | C64 Cu8 H48 N16 S12 W2 | chemical synthesis | (NH4)2WS4 | 0.1392 g | CuSCN | 0.1460 g | [6 empty] | DMSO, 4,4'-bipy in CH3CN |  | 1h |  |  | chemical synthesis, filtration, washing, drying | 10.1016/j.poly.2016.01.013 |  | 2016.03 | [{"synthesis method": "chemical synthesis", "precursor": [{"name": "(NH4)2WS4", "amount": "0.1392", "unit": "g"}, {"name": "CuSCN", "amount": "0.1460", "unit": "g"}], "solution": [{"name": "DMSO", "amount": "6", "unit": "mL"}, {"name": "4,4'-bipy in CH3CN", "amount": "10", "unit": "mL"}], "pressure": "", "temperature": "", "time": "1h"}, {"synthesis method": "filtration", "time": "", "atmosphere": "", "pressure": ""}, {"synthesis method": "washing", "washing solution": "Et2O", "amount": ""}, {"synthesis method": "drying", "pressure": "", "temperature": "", "atmosphere": "air", "time": ""}]
FOJWOS | Cu(R,R-H2 2) n | C22 Cu1 H24 N2 O6 | chemical synthesis | R,R-H2 2⋅2HCl | 54.0 mg | triethylamine | 20.2 mg | Cu(OAc)2⋅2H2O | 21.7 mg |  |  |  |  | MeOH, MeOH |  | 30 min | room temperature |  | chemical synthesis, filtration | 10.1016/j.inoche.2014.02.009 |  | 2014.05 | [{"synthesis method": "chemical synthesis", "precursor": [{"name": "R,R-H2 2\u22c52HCl", "amount": "54.0", "unit": "mg"}, {"name": "triethylamine", "amount": "20.2", "unit": "mg"}, {"name": "Cu(OAc)2\u22c52H2O", "amount": "21.7", "unit": "mg"}], "solution": [{"name": "MeOH", "amount": "5", "unit": "cm3"}, {"name": "MeOH", "amount": "5", "unit": "cm3"}], "pressure": "", "temperature": "room temperature", "time": "30 min"}, {"synthesis method": "filtration", "time": "", "atmosphere": "", "pressure": ""}]
BOSVEM | Cu4(CN)4(tib) | C19 Cu4 H12 N10 | solvothermal synthesis | Cu(NO3)2⋅3H2O | 0.0966 g | K4[Fe(CN)6]⋅3H2O | 0.0844 g | tib | 0.0276 g | [5 empty] | autogenous | 5 days | 180°C |  | solvothermal synthesis, filtration, rinsing | 10.1016/j.ica.2014.07.072 |  | 2014.11 | [{"synthesis method": "solvothermal synthesis", "precursor": [{"name": "Cu(NO3)2\u22c53H2O", "amount": "0.0966", "unit": "g"}, {"name": "K4[Fe(CN)6]\u22c53H2O", "amount": "0.0844", "unit": "g"}, {"name": "tib", "amount": "0.0276", "unit": "g"}], "solvent": [{"name": "DMF", "amount": "10", "unit": "mL"}, {"name": "H2O", "amount": "5", "unit": "mL"}], "reducing agent": [{"name": "", "amount": "", "unit": ""}], "surfactant": [{"name": "", "amount": "", "unit": ""}], "pressure": "autogenous", "temperature": "180\u00b0C", "time": "5 days", "heating rate": "", "cooling rate": "slow"}, {"synthesis method": "filtration", "time": "", "atmosphere": "", "pressure": ""}, {"synthesis method": "rinsing", "temperature": "", "time": "", "additive": [{"name": "distilled water", "amount": "", "unit": ""}, {"name": "methanol", "amount": "", "unit": ""}]}]
IROQIQ | [(Hpip)Cu 3 I 4 ] | C4 Cu3 H11 I4 N2 | solvothermal synthesis | CuI | 0.076 g | KI | 0.05 g | pip ⋅ 6H2O | 0.04 g | [6 empty] | 3 days | 170°C | 6 | solvothermal synthesis, pH adjustment | 10.1016/j.jssc.2011.05.010 |  | 2011.07 | [{"synthesis method": "solvothermal synthesis", "precursor": [{"name": "CuI", "amount": "0.076", "unit": "g"}, {"name": "KI", "amount": "0.05", "unit": "g"}, {"name": "pip \u22c5 6H2O", "amount": "0.04", "unit": "g"}], "solvent": [{"name": "CH3OH", "amount": "10", "unit": "mL"}], "reducing agent": [{"name": "", "amount": "", "unit": ""}], "surfactant": [{"name": "", "amount": "", "unit": ""}], "pressure": "", "temperature": "170\u00b0C", "time": "3 days", "heating rate": "", "cooling rate": ""}, {"synthesis method": "pH adjustment", "pH": "6", "modulator": "dilute HCl"}]
IROQOW | [tmpip][Cu 2 I 4 ] | C8 Cu2 H20 I4 N2 | solvothermal synthesis | CuI | 0.019 g | KI | 0.05 g | pip ⋅ 6H2O | 0.04 g | [6 empty] | 3 days | 170°C | 4 | solvothermal synthesis, pH adjustment | 10.1016/j.jssc.2011.05.010 |  | 2011.07 | [{"synthesis method": "solvothermal synthesis", "precursor": [{"name": "CuI", "amount": "0.019", "unit": "g"}, {"name": "KI", "amount": "0.05", "unit": "g"}, {"name": "pip \u22c5 6H2O", "amount": "0.04", "unit": "g"}], "solvent": [{"name": "CH3OH", "amount": "10", "unit": "mL"}], "reducing agent": [{"name": "", "amount": "", "unit": ""}], "surfactant": [{"name": "", "amount": "", "unit": ""}], "pressure": "", "temperature": "170\u00b0C", "time": "3 days", "heating rate": "", "cooling rate": ""}, {"synthesis method": "pH adjustment", "pH": "4", "modulator": "dilute HCl"}]
IROQUC | [H 2 bpp] 2 [Cu 2 I 5 ] I | C26 Cu2 H60 I6 N4 O2 | solvothermal synthesis | CuI | 0.19 g | KI | 0.83 g | bpp | 0.42 g | [6 empty] | 3 days | 170°C | 6 | solvothermal synthesis, pH adjustment | 10.1016/j.jssc.2011.05.010 |  | 2011.07 | [{"synthesis method": "solvothermal synthesis", "precursor": [{"name": "CuI", "amount": "0.19", "unit": "g"}, {"name": "KI", "amount": "0.83", "unit": "g"}, {"name": "bpp", "amount": "0.42", "unit": "g"}], "solvent": [{"name": "CH3OH", "amount": "10", "unit": "mL"}], "reducing agent": [{"name": "", "amount": "", "unit": ""}], "surfactant": [{"name": "", "amount": "", "unit": ""}], "pressure": "", "temperature": "170\u00b0C", "time": "3 days", "heating rate": "", "cooling rate": ""}, {"synthesis method": "pH adjustment", "pH": "6", "modulator": "dilute HCl"}]
KULKOT | [Ag2(epyz)(pta] | Ag2 C15 H13 N2 O4 | chemical synthesis | Ag2O | 23.4 mg | epyz | 24.4 mg | H2pta | 33.3 mg |  |  |  |  | H2O-DMF mixed solvent |  | several days | room temperature |  | chemical synthesis | 10.1016/j.molstruc.2015.02.075 |  | 2015.07 | [{"synthesis method": "chemical synthesis", "precursor": [{"name": "Ag2O", "amount": "23.4", "unit": "mg"}, {"name": "epyz", "amount": "24.4", "unit": "mg"}, {"name": "H2pta", "amount": "33.3", "unit": "mg"}], "solution": [{"name": "H2O-DMF mixed solvent", "amount": "6", "unit": "mL"}], "pressure": "", "temperature": "room temperature", "time": "several days"}]
KULKIN | [Ag4(epyz)2(ipa)2] | Ag4 C30 H27 N4 O8 | chemical synthesis | Ag2O | 23.4 mg | epyz | 24.4 mg | H2ipa | 24.4 mg |  |  |  |  | H2O-DMF mixed solvent |  | several days | room temperature |  | chemical synthesis | 10.1016/j.molstruc.2015.02.075 |  | 2015.07 | [{"synthesis method": "chemical synthesis", "precursor": [{"name": "Ag2O", "amount": "23.4", "unit": "mg"}, {"name": "epyz", "amount": "24.4", "unit": "mg"}, {"name": "H2ipa", "amount": "24.4", "unit": "mg"}], "solution": [{"name": "H2O-DMF mixed solvent", "amount": "6", "unit": "mL"}], "pressure": "", "temperature": "room temperature", "time": "several days"}]
KULKUZ | [Ag8(epyz)4(npa)4] | Ag8 C76 H66 N8 O16 | chemical synthesis | Ag2O | 23.4 mg | epyz | 24.4 mg | H2npa | 43.2 mg |  |  |  |  | DMF-ethanol |  | several days | room temperature |  | chemical synthesis | 10.1016/j.molstruc.2015.02.075 |  | 2015.07 | [{"synthesis method": "chemical synthesis", "precursor": [{"name": "Ag2O", "amount": "23.4", "unit": "mg"}, {"name": "epyz", "amount": "24.4", "unit": "mg"}, {"name": "H2npa", "amount": "43.2", "unit": "mg"}], "solution": [{"name": "DMF-ethanol", "amount": "6", "unit": "mL"}], "pressure": "", "temperature": "room temperature", "time": "several days"}]
VUSQIK | [H2bpy]2[Ni(bpy)(Hbpy)2HSbW18O60] | C50 H55 N10 Ni1 O64 Sb1 W18 | chemical synthesis | Na9[B-α-SbW9O33]⋅19.5H2O | 0.57 g | Ni(NO3)2⋅6H2O | 0.03 g | bpy | 0.08 g |  |  |  |  | H2O |  | 3 days | 160°C | 3.5-4.5 | chemical synthesis, pH adjustment, drying | 10.1016/j.molstruc.2010.01.023 |  | 2010.04 | [{"synthesis method": "chemical synthesis", "precursor": [{"name": "Na9[B-\u03b1-SbW9O33]\u22c519.5H2O", "amount": "0.57", "unit": "g"}, {"name": "Ni(NO3)2\u22c56H2O", "amount": "0.03", "unit": "g"}, {"name": "bpy", "amount": "0.08", "unit": "g"}], "solution": [{"name": "H2O", "amount": "10", "unit": "mL"}], "pressure": "", "temperature": "160\u00b0C", "time": "3 days"}, {"synthesis method": "pH adjustment", "pH": "3.5-4.5", "modulator": "4M HCl"}, {"synthesis method": "drying", "pressure": "", "temperature": "ambient temperature", "atmosphere": "", "time": ""}]
VUSQOQ | [H2bpy]2[Cu(bpy)(Hbpy)2HSbW18O60] | C50 Cu1 H57 N10 O65 Sb1 W18 | chemical synthesis | Na9[B-α-SbW9O33]⋅19.5H2O | 0.57 g | Cu(NO3)2⋅3H2O | 0.02 g | bpy | 0.08 g |  |  |  |  | H2O |  | 3 days | 160°C | 3.5-4.5 | chemical synthesis, pH adjustment, drying | 10.1016/j.molstruc.2010.01.023 |  | 2010.04 | [{"synthesis method": "chemical synthesis", "precursor": [{"name": "Na9[B-\u03b1-SbW9O33]\u22c519.5H2O", "amount": "0.57", "unit": "g"}, {"name": "Cu(NO3)2\u22c53H2O", "amount": "0.02", "unit": "g"}, {"name": "bpy", "amount": "0.08", "unit": "g"}], "solution": [{"name": "H2O", "amount": "10", "unit": "mL"}], "pressure": "", "temperature": "160\u00b0C", "time": "3 days"}, {"synthesis method": "pH adjustment", "pH": "3.5-4.5", "modulator": "4M HCl"}, {"synthesis method": "drying", "pressure": "", "temperature": "ambient temperature", "atmosphere": "", "time": ""}]
ZUGYAD | [Zn(μ 2-4,4'-pytz)(NO2)2] n | C12 H8 N8 O4 Zn1 | chemical synthesis | Zn(NO3)2⋅6H2O | 0.30 g | NaNO2 | 0.14 g | 4,4'-pytz | 0.12 g |  |  |  |  | DMF, DMF, CH2Cl2 |  | 7 days | room temperature |  | chemical synthesis | 10.1016/j.ica.2015.03.025 |  | 2015.06 | [{"synthesis method": "chemical synthesis", "precursor": [{"name": "Zn(NO3)2\u22c56H2O", "amount": "0.30", "unit": "g"}, {"name": "NaNO2", "amount": "0.14", "unit": "g"}, {"name": "4,4'-pytz", "amount": "0.12", "unit": "g"}], "solution": [{"name": "DMF", "amount": "5", "unit": "mL"}, {"name": "DMF", "amount": "5", "unit": "mL"}, {"name": "CH2Cl2", "amount": "10", "unit": "mL"}], "pressure": "", "temperature": "room temperature", "time": "7 days"}]
ZUGYEH | [Cd(μ 2-4,4'-pytz)(μ t-4,4'-pytz)(NO2)2] n | C24 Cd1 H16 N14 O4 | chemical synthesis | Cd(NO3)2⋅4H2O | 0.30 g | NaNO2 | 0.14 g | 4,4'-pytz | 0.12 g |  |  |  |  | DMF, DMF, CH2Cl2 |  | 5 days | room temperature |  | chemical synthesis | 10.1016/j.ica.2015.03.025 |  | 2015.06 | [{"synthesis method": "chemical synthesis", "precursor": [{"name": "Cd(NO3)2\u22c54H2O", "amount": "0.30", "unit": "g"}, {"name": "NaNO2", "amount": "0.14", "unit": "g"}, {"name": "4,4'-pytz", "amount": "0.12", "unit": "g"}], "solution": [{"name": "DMF", "amount": "5", "unit": "mL"}, {"name": "DMF", "amount": "5", "unit": "mL"}, {"name": "CH2Cl2", "amount": "10", "unit": "mL"}], "pressure": "", "temperature": "room temperature", "time": "5 days"}]
ZUGYIL | [Zn(μ 2-3,3'-pytz)(NO2)2] n | C12 H8 N8 O4 Zn1 | chemical synthesis | Zn(NO3)2⋅6H2O | 0.30 g | NaNO2 | 0.14 g | 3,3'-pytz | 0.12 g |  |  |  |  | DMF, DMF, CH2Cl2 |  | a few days | room temperature |  | chemical synthesis | 10.1016/j.ica.2015.03.025 |  | 2015.06 | [{"synthesis method": "chemical synthesis", "precursor": [{"name": "Zn(NO3)2\u22c56H2O", "amount": "0.30", "unit": "g"}, {"name": "NaNO2", "amount": "0.14", "unit": "g"}, {"name": "3,3'-pytz", "amount": "0.12", "unit": "g"}], "solution": [{"name": "DMF", "amount": "5", "unit": "mL"}, {"name": "DMF", "amount": "5", "unit": "mL"}, {"name": "CH2Cl2", "amount": "10", "unit": "mL"}], "pressure": "", "temperature": "room temperature", "time": "a few days"}]
ZUGYOR | {[Cd(μ 2-3,3'-pytz)1.5(NO2)2]·CH2Cl2} n | C19 Cd1 Cl2 H14 N11 O4 | chemical synthesis | Cd(NO3)2⋅4H2O | 0.30 g | NaNO2 | 0.14 g | 3,3'-pytz | 0.12 g |  |  |  |  | DMF, DMF, CH2Cl2 |  | a week | room temperature |  | chemical synthesis | 10.1016/j.ica.2015.03.025 |  | 2015.06 | [{"synthesis method": "chemical synthesis", "precursor": [{"name": "Cd(NO3)2\u22c54H2O", "amount": "0.30", "unit": "g"}, {"name": "NaNO2", "amount": "0.14", "unit": "g"}, {"name": "3,3'-pytz", "amount": "0.12", "unit": "g"}], "solution": [{"name": "DMF", "amount": "5", "unit": "mL"}, {"name": "DMF", "amount": "5", "unit": "mL"}, {"name": "CH2Cl2", "amount": "10", "unit": "mL"}], "pressure": "", "temperature": "room temperature", "time": "a week"}]
EGASEM | [M(D-cam)(bbbm)][M(L-cam)(bbbm)] | C28 Co1 H32 N4 O4 | solvothermal synthesis | Co(NO3)2⋅6H2O | 0.029 g | D-H2cam | 0.020 g | bbbm | 0.015 g | [5 empty] | sealed | 96h | 120°C |  | solvothermal synthesis | 10.1016/j.ica.2014.04.038 |  | 2014.08 | [{"synthesis method": "solvothermal synthesis", "precursor": [{"name": "Co(NO3)2\u22c56H2O", "amount": "0.029", "unit": "g"}, {"name": "D-H2cam", "amount": "0.020", "unit": "g"}, {"name": "bbbm", "amount": "0.015", "unit": "g"}], "solvent": [{"name": "H2O", "amount": "10", "unit": "mL"}, {"name": "NaOH", "amount": "2", "unit": "mL"}], "reducing agent": [{"name": "", "amount": "", "unit": ""}], "surfactant": [{"name": "", "amount": "", "unit": ""}], "pressure": "sealed", "temperature": "120\u00b0C", "time": "96h", "heating rate": "", "cooling rate": "slow to room temperature"}]
EGASOW | [CuII(OH)(bbbm)(H2O)]2(NO3)2 | C18 Cu1 H23 N5 O6 | solvothermal synthesis | Cu(NO3)2⋅3H2O | 0.024 g | D-H2cam | 0.020 g | bbbm | 0.015 g | [5 empty] | sealed | 96h | 120°C |  | solvothermal synthesis | 10.1016/j.ica.2014.04.038 |  | 2014.08 | [{"synthesis method": "solvothermal synthesis", "precursor": [{"name": "Cu(NO3)2\u22c53H2O", "amount": "0.024", "unit": "g"}, {"name": "D-H2cam", "amount": "0.020", "unit": "g"}, {"name": "bbbm", "amount": "0.015", "unit": "g"}], "solvent": [{"name": "H2O", "amount": "10", "unit": "mL"}, {"name": "NaOH", "amount": "2", "unit": "mL"}], "reducing agent": [{"name": "", "amount": "", "unit": ""}], "surfactant": [{"name": "", "amount": "", "unit": ""}], "pressure": "sealed", "temperature": "120\u00b0C", "time": "96h", "heating rate": "", "cooling rate": "slow to room temperature"}]
EGASUC | [CuI(bbbm)2](HCOO) | C37 Cu1 H37 N8 O2 | solvothermal synthesis | Cu(NO3)2⋅3H2O | 0.024 g | D-H2cam | 0.020 g | bbbm | 0.015 g | [5 empty] | sealed | 96h | 120°C |  | solvothermal synthesis | 10.1016/j.ica.2014.04.038 |  | 2014.08 | [{"synthesis method": "solvothermal synthesis", "precursor": [{"name": "Cu(NO3)2\u22c53H2O", "amount": "0.024", "unit": "g"}, {"name": "D-H2cam", "amount": "0.020", "unit": "g"}, {"name": "bbbm", "amount": "0.015", "unit": "g"}], "solvent": [{"name": "H2O", "amount": "10", "unit": "mL"}, {"name": "NaOH", "amount": "2", "unit": "mL"}], "reducing agent": [{"name": "", "amount": "", "unit": ""}], "surfactant": [{"name": "", "amount": "", "unit": ""}], "pressure": "sealed", "temperature": "120\u00b0C", "time": "96h", "heating rate": "", "cooling rate": "slow to room temperature"}]
YAKJIE | AgBr:dppp (1:1)2 | Ag2 Br2 C54 H52 P4 | chemical synthesis | dppp | 0.41 g | AgBr | 0.19 g | [6 empty] | MeCN/1,2-diaminoethane solution |  | 48 h | room temperature |  | chemical synthesis, washing | 10.1016/j.ica.2004.09.047 |  | 2005.02 | [{"synthesis method": "chemical synthesis", "precursor": [{"name": "dppp", "amount": "0.41", "unit": "g"}, {"name": "AgBr", "amount": "0.19", "unit": "g"}], "solution": [{"name": "MeCN/1,2-diaminoethane solution", "amount": "10", "unit": "mL", "ratio": "1:1 v/v"}], "pressure": "", "temperature": "room temperature", "time": "48 h"}, {"synthesis method": "washing", "washing solution": "MeCN", "amount": ""}]
QORYAY | {[Co(TBTA)(DMF)2(H2O)2](DMF)2} n | Br4 C20 Co1 H32 N4 O10 | chemical synthesis | H2TBTA | 48 mg | Co(OAc)2 ⋅4H2O | 25 mg | [6 empty] | DMF/H2O solution, methanol |  | 5 days |  | 6 | chemical synthesis, pH adjustment | 10.1016/j.poly.2008.11.055 |  | 2009.02 | [{"synthesis method": "chemical synthesis", "precursor": [{"name": "H2TBTA", "amount": "48", "unit": "mg"}, {"name": "Co(OAc)2 \u22c54H2O", "amount": "25", "unit": "mg"}], "solution": [{"name": "DMF/H2O solution", "amount": "5", "unit": "mL"}, {"name": "methanol", "amount": "5", "unit": "mL"}], "pressure": "", "temperature": "", "time": "5 days"}, {"synthesis method": "pH adjustment", "pH": "6", "modulator": "dilute aqueous solution of NaOH"}]
QORYEC | [Ag(TBTA)0.5] n | Ag1 Br2 C4 O2 | chemical synthesis | H2TBTA | 48 mg | AgNO3 | 17 mg | [6 empty] | DMF/H2O solution, methanol |  | 1 week |  | 6 | chemical synthesis, pH adjustment | 10.1016/j.poly.2008.11.055 |  | 2009.02 | [{"synthesis method": "chemical synthesis", "precursor": [{"name": "H2TBTA", "amount": "48", "unit": "mg"}, {"name": "AgNO3", "amount": "17", "unit": "mg"}], "solution": [{"name": "DMF/H2O solution", "amount": "5", "unit": "mL"}, {"name": "methanol", "amount": "5", "unit": "mL"}], "pressure": "", "temperature": "", "time": "1 week"}, {"synthesis method": "pH adjustment", "pH": "6", "modulator": "dilute aqueous solution of NaOH"}]
QORYIG | [Pb2(TBTA)1.5(OH)(DMF)] n | Br6 C15 H8 N1 O8 Pb2 | chemical synthesis | H2TBTA | 48 mg | Pb(OAc)2 ⋅3H2O | 38 mg | [6 empty] | DMF/H2O solution, methanol |  | 1 week |  | 6 | chemical synthesis, pH adjustment | 10.1016/j.poly.2008.11.055 |  | 2009.02 | [{"synthesis method": "chemical synthesis", "precursor": [{"name": "H2TBTA", "amount": "48", "unit": "mg"}, {"name": "Pb(OAc)2 \u22c53H2O", "amount": "38", "unit": "mg"}], "solution": [{"name": "DMF/H2O solution", "amount": "5", "unit": "mL"}, {"name": "methanol", "amount": "5", "unit": "mL"}], "pressure": "", "temperature": "", "time": "1 week"}, {"synthesis method": "pH adjustment", "pH": "6", "modulator": "dilute aqueous solution of NaOH"}]
NEVXET | [Ag(mmtrz)(PPh3)2]·Hmmtrz | Ag1 C42 H38 N6 P2 S2 | chemical synthesis | AgNO3 | 0.170 g | Hmmtrz | 0.230 g | PPh3 | 0.525 g |  |  |  |  | methanol-chloroform mixture, chloroform solution |  | 2h |  |  | chemical synthesis | 10.1016/j.poly.2013.02.035 |  | 2013.04 | [{"synthesis method": "chemical synthesis", "precursor": [{"name": "AgNO3", "amount": "0.170", "unit": "g"}, {"name": "Hmmtrz", "amount": "0.230", "unit": "g"}, {"name": "PPh3", "amount": "0.525", "unit": "g"}], "solution": [{"name": "methanol-chloroform mixture", "amount": "10", "unit": "mL"}, {"name": "chloroform solution", "amount": "10", "unit": "mL"}], "pressure": "", "temperature": "", "time": "2h"}]
ZIBVEN | [Hg2(mmtrz)4(Hmmtrz)2] | C18 H26 Hg2 N18 S6 | chemical synthesis | PhHgOAc | 0.672 g | Hmmtrz | 0.690 g | [6 empty] | chloroform solution, methanol solution |  | 12h | room temperature |  | chemical synthesis | 10.1016/j.poly.2013.02.035 |  | 2013.04 | [{"synthesis method": "chemical synthesis", "precursor": [{"name": "PhHgOAc", "amount": "0.672", "unit": "g"}, {"name": "Hmmtrz", "amount": "0.690", "unit": "g"}], "solution": [{"name": "chloroform solution", "amount": "10", "unit": "mL"}, {"name": "methanol solution", "amount": "", "unit": ""}], "pressure": "", "temperature": "room temperature", "time": "12h"}]
NEVXAP | [Hg(mmtrz)2] n | C6 H8 Hg1 N6 S2 | chemical synthesis | Hmmtrz | 0.230 g | HgCl2 | 0.270 g | [6 empty] | methanol solution, methanol solution |  | 4h | room temperature |  | chemical synthesis | 10.1016/j.poly.2013.02.035 |  | 2013.04 | [{"synthesis method": "chemical synthesis", "precursor": [{"name": "Hmmtrz", "amount": "0.230", "unit": "g"}, {"name": "HgCl2", "amount": "0.270", "unit": "g"}], "solution": [{"name": "methanol solution", "amount": "15.0", "unit": "mL"}, {"name": "methanol solution", "amount": "10", "unit": "mL"}], "pressure": "", "temperature": "room temperature", "time": "4h"}]
FEHMEN | [Ag4(dpz)8(β-Mo8O26)] | Ag4 C40 H56 Mo8 N16 O26 | solvothermal synthesis | (NH4)6Mo7O24⋅4H2O | 0.124 g | dpz | 0.027 g | AgNO3 | 0.075 g | [5 empty] | autogenous | 5 days | 160°C | 4.7 | solvothermal synthesis, pH adjustment, washing | 10.1016/j.molstruc.2017.11.021 |  | 2018.03 | [{"synthesis method": "solvothermal synthesis", "precursor": [{"name": "(NH4)6Mo7O24\u22c54H2O", "amount": "0.124", "unit": "g"}, {"name": "dpz", "amount": "0.027", "unit": "g"}, {"name": "AgNO3", "amount": "0.075", "unit": "g"}], "solvent": [{"name": "distilled water", "amount": "10", "unit": "mL"}], "reducing agent": [{"name": "", "amount": "", "unit": ""}], "surfactant": [{"name": "", "amount": "", "unit": ""}], "pressure": "autogenous", "temperature": "160\u00b0C", "time": "5 days", "heating rate": "", "cooling rate": "slow"}, {"synthesis method": "pH adjustment", "pH": "4.7", "modulator": "1.0 mol L-1 NaOH"}, {"synthesis method": "washing", "washing solution": "distilled water", "amount": ""}]
FEHMIR | [Cu4(dpz)8(β-Mo8O26)] | C40 Cu4 H64 Mo8 N16 O26 | solvothermal synthesis | (NH4)6Mo7O24⋅4H2O | 0.124 g | dpz | 0.027 g | Cu(CH3COO)2⋅H2O | 0.06 g | [5 empty] | autogenous | 5 days | 160°C | 5.2 | solvothermal synthesis, pH adjustment, washing | 10.1016/j.molstruc.2017.11.021 |  | 2018.03 | [{"synthesis method": "solvothermal synthesis", "precursor": [{"name": "(NH4)6Mo7O24\u22c54H2O", "amount": "0.124", "unit": "g"}, {"name": "dpz", "amount": "0.027", "unit": "g"}, {"name": "Cu(CH3COO)2\u22c5H2O", "amount": "0.06", "unit": "g"}], "solvent": [{"name": "distilled water", "amount": "10", "unit": "mL"}], "reducing agent": [{"name": "", "amount": "", "unit": ""}], "surfactant": [{"name": "", "amount": "", "unit": ""}], "pressure": "autogenous", "temperature": "160\u00b0C", "time": "5 days", "heating rate": "", "cooling rate": "slow"}, {"synthesis method": "pH adjustment", "pH": "5.2", "modulator": "1.0 mol L-1 NaOH"}, {"synthesis method": "washing", "washing solution": "distilled water", "amount": ""}]
FEHMUD | [Ni2(tbz)4(H2O)2(β-Mo8O26)] | C40 H24 Mo8 N12 Ni2 O28 S4 | solvothermal synthesis | Ni2SO4 | 0.033 g | tbz | 0.020 g | (NH4)6Mo7O24⋅4H2O | 0.124 g | [5 empty] | autogenous | 5 days | 160°C | 5.2 | solvothermal synthesis, pH adjustment, washing | 10.1016/j.molstruc.2017.11.021 |  | 2018.03 | [{"synthesis method": "solvothermal synthesis", "precursor": [{"name": "Ni2SO4", "amount": "0.033", "unit": "g"}, {"name": "tbz", "amount": "0.020", "unit": "g"}, {"name": "(NH4)6Mo7O24\u22c54H2O", "amount": "0.124", "unit": "g"}], "solvent": [{"name": "distilled water", "amount": "10", "unit": "mL"}], "reducing agent": [{"name": "", "amount": "", "unit": ""}], "surfactant": [{"name": "", "amount": "", "unit": ""}], "pressure": "autogenous", "temperature": "160\u00b0C", "time": "5 days", "heating rate": "", "cooling rate": "slow"}, {"synthesis method": "pH adjustment", "pH": "5.2", "modulator": "1.0 mol L-1 NaOH"}, {"synthesis method": "washing", "washing solution": "distilled water", "amount": ""}]
ZERKIT | [Cu(btp)2(H2O) (β-Mo8O26)1/2] | C14 Cu1 H20 Mo4 N12 O16 | solvothermal synthesis | (NH4)6Mo7O24⋅4H2O | 0.124 g | btp | 0.027 g | CuCl2⋅2H2O | 0.085 g | [5 empty] | autogenous | 4 days | 160°C | 2.8 | solvothermal synthesis, pH adjustment, washing | 10.1016/j.molstruc.2017.11.021 |  | 2018.03 | [{"synthesis method": "solvothermal synthesis", "precursor": [{"name": "(NH4)6Mo7O24\u22c54H2O", "amount": "0.124", "unit": "g"}, {"name": "btp", "amount": "0.027", "unit": "g"}, {"name": "CuCl2\u22c52H2O", "amount": "0.085", "unit": "g"}], "solvent": [{"name": "distilled water", "amount": "10", "unit": "mL"}], "reducing agent": [{"name": "", "amount": "", "unit": ""}], "surfactant": [{"name": "", "amount": "", "unit": ""}], "pressure": "autogenous", "temperature": "160\u00b0C", "time": "4 days", "heating rate": "", "cooling rate": "slow"}, {"synthesis method": "pH adjustment", "pH": "2.8", "modulator": "1.0 mol L-1 NaOH"}, {"synthesis method": "washing", "washing solution": "distilled water", "amount": ""}]
RANXUA | [AgL(BF4)]∞ | Ag1 B1 C11 F4 H8 N2 O1 | chemical synthesis | AgBF4 | 40 mg | L | 37 mg | [6 empty] | CH3OH |  |  | room temperature |  | chemical synthesis | 10.1016/j.molstruc.2005.02.013 |  | 2005.05 | [{"synthesis method": "chemical synthesis", "precursor": [{"name": "AgBF4", "amount": "40", "unit": "mg"}, {"name": "L", "amount": "37", "unit": "mg"}], "solution": [{"name": "CH3OH", "amount": "5", "unit": "ml"}], "pressure": "", "temperature": "room temperature", "time": ""}]
RANYAH | [AgL(ClO4)]∞ | Ag1 C11 Cl1 H8 N2 O5 | chemical synthesis | AgClO4 |  | L | [12 empty] | chemical synthesis | 10.1016/j.molstruc.2005.02.013 |  | 2005.05 | [{"synthesis method": "chemical synthesis", "precursor": [{"name": "AgClO4", "amount": "", "unit": ""}, {"name": "L", "amount": "", "unit": ""}], "solution": [{"name": "", "amount": "", "unit": ""}], "pressure": "", "temperature": "", "time": ""}]
RANYEL | [AgL(NO3)]∞ | Ag1 C11 H8 N3 O4 | chemical synthesis | AgNO3 | 34 mg | L | 37 mg | [6 empty] | CH3CN and CH3OH |  | overnight | room temperature |  | chemical synthesis | 10.1016/j.molstruc.2005.02.013 |  | 2005.05 | [{"synthesis method": "chemical synthesis", "precursor": [{"name": "AgNO3", "amount": "34", "unit": "mg"}, {"name": "L", "amount": "37", "unit": "mg"}], "solution": [{"name": "CH3CN and CH3OH", "amount": "3", "unit": "ml"}], "pressure": "", "temperature": "room temperature", "time": "overnight"}]
RANYIP | [AgL(CF3SO3)]∞ | Ag1 C12 F3 H8 N2 O4 S1 | chemical synthesis | AgSO3CF3 |  | L | [12 empty] | chemical synthesis | 10.1016/j.molstruc.2005.02.013 |  | 2005.05 | [{"synthesis method": "chemical synthesis", "precursor": [{"name": "AgSO3CF3", "amount": "", "unit": ""}, {"name": "L", "amount": "", "unit": ""}], "solution": [{"name": "", "amount": "", "unit": ""}], "pressure": "", "temperature": "", "time": ""}]
RANYOV | [AgL(PF6)]∞ | Ag1 C11 F6 H8 N2 O1 P1 | chemical synthesis | AgPF6 |  | L | [12 empty] | chemical synthesis | 10.1016/j.molstruc.2005.02.013 |  | 2005.05 | [{"synthesis method": "chemical synthesis", "precursor": [{"name": "AgPF6", "amount": "", "unit": ""}, {"name": "L", "amount": "", "unit": ""}], "solution": [{"name": "", "amount": "", "unit": ""}], "pressure": "", "temperature": "", "time": ""}]
QUHSIV | Ag[Cu(C5H3N2O2)2](H2O)(NO3) | Ag1 C10 Cu1 H8 N5 O8 | solvothermal synthesis | Either 1 or 2 | 0.12 mmol | AgNO3 | 20.4 mg | [8 empty] | 31 hours | 130°C |  | solvothermal synthesis | 10.1016/S1293-2558(00)00139-4 |  | 2000.05 | [{"synthesis method": "solvothermal synthesis", "precursor": [{"name": "Either 1 or 2", "amount": "0.12", "unit": "mmol"}, {"name": "AgNO3", "amount": "20.4", "unit": "mg"}], "solvent": [{"name": "water", "amount": "4", "unit": "ml"}], "reducing agent": [{"name": "", "amount": "", "unit": ""}], "surfactant": [{"name": "", "amount": "", "unit": ""}], "pressure": "", "temperature": "130\u00b0C", "time": "31 hours", "heating rate": "", "cooling rate": "1\u00b0C min-1"}]
NAMTIH | [Cu(qbtz)(μ-I)]2 | C32 Cu2 H20 I2 N4 S2 | chemical synthesis | CuI | 28.6 mg | qbtz | 39.3 mg | [6 empty] | acetonitrile |  | 10 days | room temperature |  | chemical synthesis, drying | 10.1016/j.crci.2017.02.005 |  | 2017.07 | [{"synthesis method": "chemical synthesis", "precursor": [{"name": "CuI", "amount": "28.6", "unit": "mg"}, {"name": "qbtz", "amount": "39.3", "unit": "mg"}], "solution": [{"name": "acetonitrile", "amount": "45", "unit": "mL"}], "pressure": "", "temperature": "room temperature", "time": "10 days"}, {"synthesis method": "drying", "pressure": "", "temperature": "", "atmosphere": "vacuum", "time": ""}]
NAMTUT | [Cu3(qbtz)2(μ-CN)3] | C35 Cu3 H20 N7 S2 | chemical synthesis | Cu(CH3CN)4ClO4 | 98.2 mg | qbtz | 78.6 mg | KCN | 19.5 mg |  |  |  |  | acetonitrile |  | 5 days | room temperature |  | chemical synthesis, drying | 10.1016/j.crci.2017.02.005 |  | 2017.07 | [{"synthesis method": "chemical synthesis", "precursor": [{"name": "Cu(CH3CN)4ClO4", "amount": "98.2", "unit": "mg"}, {"name": "qbtz", "amount": "78.6", "unit": "mg"}, {"name": "KCN", "amount": "19.5", "unit": "mg"}], "solution": [{"name": "acetonitrile", "amount": "90", "unit": "mL"}], "pressure": "", "temperature": "room temperature", "time": "5 days"}, {"synthesis method": "drying", "pressure": "", "temperature": "", "atmosphere": "vacuum", "time": ""}]
NAMTON | [Cu(qbtz)(μ-SCN)] | C34 Cu2 H20 N6 S4 | chemical synthesis | KSCN | [9 empty] | acetonitrile |  | 1 week |  |  | chemical synthesis, drying | 10.1016/j.crci.2017.02.005 |  | 2017.07 | [{"synthesis method": "chemical synthesis", "precursor": [{"name": "KSCN", "amount": "", "unit": ""}], "solution": [{"name": "acetonitrile", "amount": "", "unit": ""}], "pressure": "", "temperature": "", "time": "1 week"}, {"synthesis method": "drying", "pressure": "", "temperature": "", "atmosphere": "vacuum", "time": ""}]
RODSAG01 | 1 | C10 Cu2 H7 I1 N6 | solvothermal synthesis | CuI | 0.0381 g | NaN3 | 0.0065 g | 4-(1H-imidazol-1-yl)benzonitrile | 0.0169 g | [6 empty] | 3 days | 120°C |  | solvothermal synthesis | 10.1016/j.inoche.2015.06.034 |  | 2015.11 | [{"synthesis method": "solvothermal synthesis", "precursor": [{"name": "CuI", "amount": "0.0381", "unit": "g"}, {"name": "NaN3", "amount": "0.0065", "unit": "g"}, {"name": "4-(1H-imidazol-1-yl)benzonitrile", "amount": "0.0169", "unit": "g"}], "solvent": [{"name": "H2O", "amount": "15", "unit": "mL"}], "reducing agent": [{"name": "", "amount": "", "unit": ""}], "surfactant": [{"name": "", "amount": "", "unit": ""}], "pressure": "", "temperature": "120\u00b0C", "time": "3 days", "heating rate": "", "cooling rate": "slow"}]
YABXOQ | [Co(tBuip)(dpa)(H2O)] n | C44 Co2 H46 N6 O10 | solvothermal synthesis | Cobalt nitrate hexahydrate | 108 mg | dpa | 63 mg | 5-tert-butylisophthalic acid | 72 mg | [6 empty] | 48h | 120°C |  | solvothermal synthesis, washing, drying | 10.1016/j.ica.2011.09.016 |  | 2011.11 | [{"synthesis method": "solvothermal synthesis", "precursor": [{"name": "Cobalt nitrate hexahydrate", "amount": "108", "unit": "mg"}, {"name": "dpa", "amount": "63", "unit": "mg"}, {"name": "5-tert-butylisophthalic acid", "amount": "72", "unit": "mg"}], "solvent": [{"name": "deionized water", "amount": "10", "unit": "mL"}], "reducing agent": [{"name": "", "amount": "", "unit": ""}], "surfactant": [{"name": "", "amount": "", "unit": ""}], "pressure": "", "temperature": "120\u00b0C", "time": "48h", "heating rate": "", "cooling rate": "slowly to 25\u00b0C"}, {"synthesis method": "washing", "washing solution": "distilled water, ethanol, and acetone", "amount": ""}, {"synthesis method": "drying", "pressure": "", "temperature": "", "atmosphere": "air", "time": ""}]
YABXIK | [Co(MeOip)2(Hdpa)2] n | C38 Co1 H32 N6 O10 | solvothermal synthesis | Cobalt nitrate hexahydrate | 108 mg | dpa | 63 mg | 5-methoxyisophthalic acid | 72 mg | [6 empty] | 48h | 120°C |  | solvothermal synthesis, washing, drying | 10.1016/j.ica.2011.09.016 |  | 2011.11 | [{"synthesis method": "solvothermal synthesis", "precursor": [{"name": "Cobalt nitrate hexahydrate", "amount": "108", "unit": "mg"}, {"name": "dpa", "amount": "63", "unit": "mg"}, {"name": "5-methoxyisophthalic acid", "amount": "72", "unit": "mg"}], "solvent": [{"name": "deionized water", "amount": "10", "unit": "mL"}], "reducing agent": [{"name": "", "amount": "", "unit": ""}], "surfactant": [{"name": "", "amount": "", "unit": ""}], "pressure": "", "temperature": "120\u00b0C", "time": "48h", "heating rate": "", "cooling rate": "slowly to 25\u00b0C"}, {"synthesis method": "washing", "washing solution": "distilled water, hot ethanol, and acetone", "amount": ""}, {"synthesis method": "drying", "pressure": "", "temperature": "", "atmosphere": "air", "time": ""}]
YABXUW | {([Co(OHip)(dpa)(H2O)3])3·2H2O} n | C54 Co3 H61 N9 O26 | solvothermal synthesis | Cobalt nitrate hexahydrate | 110 mg | dpa | 62 mg | 5-hydroxyisophthalic acid | 62 mg | [6 empty] | 48h | 120°C |  | solvothermal synthesis, washing, drying | 10.1016/j.ica.2011.09.016 |  | 2011.11 | [{"synthesis method": "solvothermal synthesis", "precursor": [{"name": "Cobalt nitrate hexahydrate", "amount": "110", "unit": "mg"}, {"name": "dpa", "amount": "62", "unit": "mg"}, {"name": "5-hydroxyisophthalic acid", "amount": "62", "unit": "mg"}], "solvent": [{"name": "deionized water", "amount": "10", "unit": "mL"}, {"name": "1.0M NaOH solution", "amount": "2", "unit": "mL"}], "reducing agent": [{"name": "", "amount": "", "unit": ""}], "surfactant": [{"name": "", "amount": "", "unit": ""}], "pressure": "", "temperature": "120\u00b0C", "time": "48h", "heating rate": "", "cooling rate": "slowly to 25\u00b0C"}, {"synthesis method": "washing", "washing solution": "distilled water, hot ethanol, and acetone", "amount": ""}, {"synthesis method": "drying", "pressure": "", "temperature": "", "atmosphere": "air", "time": ""}]
YABYAD | {[Co(mip)(dpa)]·3H2O} n | C19 Co1 H21 N3 O7 | solvothermal synthesis | Cobalt nitrate hexahydrate | 103 mg | dpa | 59 mg | 5-methylisophthalic acid | 62 mg | [6 empty] | 48h | 150°C |  | solvothermal synthesis, washing, drying | 10.1016/j.ica.2011.09.016 |  | 2011.11 | [{"synthesis method": "solvothermal synthesis", "precursor": [{"name": "Cobalt nitrate hexahydrate", "amount": "103", "unit": "mg"}, {"name": "dpa", "amount": "59", "unit": "mg"}, {"name": "5-methylisophthalic acid", "amount": "62", "unit": "mg"}], "solvent": [{"name": "deionized water", "amount": "10", "unit": "mL"}, {"name": "1.0M NaOH solution", "amount": "2", "unit": "mL"}], "reducing agent": [{"name": "", "amount": "", "unit": ""}], "surfactant": [{"name": "", "amount": "", "unit": ""}], "pressure": "", "temperature": "150\u00b0C", "time": "48h", "heating rate": "", "cooling rate": "slowly to 25\u00b0C"}, {"synthesis method": "washing", "washing solution": "distilled water, hot ethanol, and acetone", "amount": ""}, {"synthesis method": "drying", "pressure": "", "temperature": "", "atmosphere": "air", "time": ""}]
YABYEH | {[Co(H2O)4(Hdpa)2](nip)2·2H2O} n | C36 Co1 H38 N8 O18 | solvothermal synthesis | Cobalt nitrate hexahydrate | 102 mg | dpa | 61 mg | 5-nitroisophthalic acid | 77 mg | [6 empty] | 48h | 120°C |  | solvothermal synthesis, washing, drying | 10.1016/j.ica.2011.09.016 |  | 2011.11 | [{"synthesis method": "solvothermal synthesis", "precursor": [{"name": "Cobalt nitrate hexahydrate", "amount": "102", "unit": "mg"}, {"name": "dpa", "amount": "61", "unit": "mg"}, {"name": "5-nitroisophthalic acid", "amount": "77", "unit": "mg"}], "solvent": [{"name": "deionized water", "amount": "10", "unit": "mL"}, {"name": "1.0M NaOH solution", "amount": "2", "unit": "mL"}], "reducing agent": [{"name": "", "amount": "", "unit": ""}], "surfactant": [{"name": "", "amount": "", "unit": ""}], "pressure": "", "temperature": "120\u00b0C", "time": "48h", "heating rate": "", "cooling rate": "slowly to 25\u00b0C"}, {"synthesis method": "washing", "washing solution": "distilled water, hot ethanol, and acetone", "amount": ""}, {"synthesis method": "drying", "pressure": "", "temperature": "", "atmosphere": "air", "time": ""}]
YABYIL | {[Co(sip)(Hdpa)(H2O)4]·2H2O} n | C18 Co1 H25 N3 O13 S1 | solvothermal synthesis | Cobalt sulfate hexahydrate | 83 mg | dpa | 34 mg | sodium 5-sulfoisophthalate | 53 mg | [6 empty] | 48h | 120°C |  | solvothermal synthesis, washing, drying | 10.1016/j.ica.2011.09.016 |  | 2011.11 | [{"synthesis method": "solvothermal synthesis", "precursor": [{"name": "Cobalt sulfate hexahydrate", "amount": "83", "unit": "mg"}, {"name": "dpa", "amount": "34", "unit": "mg"}, {"name": "sodium 5-sulfoisophthalate", "amount": "53", "unit": "mg"}], "solvent": [{"name": "deionized water", "amount": "10", "unit": "mL"}, {"name": "1.0M NaOH", "amount": "1.0", "unit": "mL"}], "reducing agent": [{"name": "", "amount": "", "unit": ""}], "surfactant": [{"name": "", "amount": "", "unit": ""}], "pressure": "", "temperature": "120\u00b0C", "time": "48h", "heating rate": "", "cooling rate": "slowly to 25\u00b0C"}, {"synthesis method": "washing", "washing solution": "distilled water, hot ethanol, and acetone", "amount": ""}, {"synthesis method": "drying", "pressure": "", "temperature": "", "atmosphere": "air", "time": ""}]
RUZPIL | [Zn(tsc)2(OH2)2][fumarate] | C6 H16 N6 O6 S2 Zn1 | chemical synthesis | [Zn(tsc)2](NO3)2 | 100 mg | sodium fumarate | 43 mg | [6 empty] | aqueous solution |  | 24 h |  |  | chemical synthesis, filtration | 10.1016/S0277-5387(02)01399-2 |  | 2003.03 | [{"synthesis method": "chemical synthesis", "precursor": [{"name": "[Zn(tsc)2](NO3)2", "amount": "100", "unit": "mg"}, {"name": "sodium fumarate", "amount": "43", "unit": "mg"}], "solution": [{"name": "aqueous solution", "amount": "", "unit": ""}], "pressure": "", "temperature": "", "time": "24 h"}, {"synthesis method": "filtration", "time": "", "atmosphere": "", "pressure": ""}]
UGIBAP | [Zn(Quinoxaline)(NO3)2(H2O)2] n ·Quinoxaline | C16 H18 N6 O9 Zn1 | chemical synthesis | Quinoxaline | 0.130 g | NaNO2 | 0.138 g | Zn(NO3)2⋅6H2O | 0.297 g |  |  |  |  | acetonitrile |  | 1h | room temperature |  | chemical synthesis, washing, drying | 10.1016/j.molstruc.2015.03.070 |  | 2015.09 | [{"synthesis method": "chemical synthesis", "precursor": [{"name": "Quinoxaline", "amount": "0.130", "unit": "g"}, {"name": "NaNO2", "amount": "0.138", "unit": "g"}, {"name": "Zn(NO3)2\u22c56H2O", "amount": "0.297", "unit": "g"}], "solution": [{"name": "acetonitrile", "amount": "", "unit": ""}], "pressure": "", "temperature": "room temperature", "time": "1h"}, {"synthesis method": "washing", "washing solution": "acetone", "amount": ""}, {"synthesis method": "drying", "pressure": "", "temperature": "", "atmosphere": "air", "time": ""}]
VOVKIC | [Cd(μ 2-L)3]·(NO3)2·L | C36 Cd1 H36 N14 O6 | solvothermal synthesis | Cd(NO3)2⋅4H2O | 0.0154 g | L | 0.0159 g | [8 empty] | 24h | 160°C |  | solvothermal synthesis, washing | 10.1016/j.molstruc.2015.01.024 |  | 2015.05 | [{"synthesis method": "solvothermal synthesis", "precursor": [{"name": "Cd(NO3)2\u22c54H2O", "amount": "0.0154", "unit": "g"}, {"name": "L", "amount": "0.0159", "unit": "g"}], "solvent": [{"name": "H2O", "amount": "5", "unit": "mL"}], "reducing agent": [{"name": "", "amount": "", "unit": ""}], "surfactant": [{"name": "", "amount": "", "unit": ""}], "pressure": "", "temperature": "160\u00b0C", "time": "24h", "heating rate": "", "cooling rate": "48h"}, {"synthesis method": "washing", "washing solution": "water and diethyl ether", "amount": ""}]
VOVKOI | [Cd1.5(μ 2-L)(μ 2-Br)2(μ 3-Br)] | Br3 C9 Cd1.5 H9 N3 | solvothermal synthesis | CdBr2⋅4H2O | 0.0172 g | L | 0.0159 g | [8 empty] | 24h | 160°C |  | solvothermal synthesis, washing | 10.1016/j.molstruc.2015.01.024 |  | 2015.05 | [{"synthesis method": "solvothermal synthesis", "precursor": [{"name": "CdBr2\u22c54H2O", "amount": "0.0172", "unit": "g"}, {"name": "L", "amount": "0.0159", "unit": "g"}], "solvent": [{"name": "H2O", "amount": "5", "unit": "mL"}], "reducing agent": [{"name": "", "amount": "", "unit": ""}], "surfactant": [{"name": "", "amount": "", "unit": ""}], "pressure": "", "temperature": "160\u00b0C", "time": "24h", "heating rate": "", "cooling rate": "48h"}, {"synthesis method": "washing", "washing solution": "water and diethyl ether", "amount": ""}]
RIZJAM | 1 | C8 Co1 H11 N1 O7 | solvothermal synthesis | Co(NO3)2⋅6H2O | 1 mmol | 5-NH2-bdc | 1 mmol | [7 empty] | autogenous | 5 days | 140°C |  | solvothermal synthesis | 10.1016/j.molstruc.2007.06.032 |  | 2008.03 | [{"synthesis method": "solvothermal synthesis", "precursor": [{"name": "Co(NO3)2\u22c56H2O", "amount": "1", "unit": "mmol"}, {"name": "5-NH2-bdc", "amount": "1", "unit": "mmol"}], "solvent": [{"name": "H2O", "amount": "8", "unit": "mL"}, {"name": "ethanol", "amount": "8", "unit": "mL"}], "reducing agent": [{"name": "", "amount": "", "unit": ""}], "surfactant": [{"name": "", "amount": "", "unit": ""}], "pressure": "autogenous", "temperature": "140\u00b0C", "time": "5 days", "heating rate": "", "cooling rate": "slow"}]
UFUKUB02 | 2 | C8 Co1 H7 N1 O5 | solvothermal synthesis | Co(NO3)2⋅6H2O | 1 mmol | 5-NH2-bdc | 1 mmol | [7 empty] | autogenous | 5 days | 140°C |  | solvothermal synthesis | 10.1016/j.molstruc.2007.06.032 |  | 2008.03 | [{"synthesis method": "solvothermal synthesis", "precursor": [{"name": "Co(NO3)2\u22c56H2O", "amount": "1", "unit": "mmol"}, {"name": "5-NH2-bdc", "amount": "1", "unit": "mmol"}], "solvent": [{"name": "H2O", "amount": "16", "unit": "mL"}], "reducing agent": [{"name": "", "amount": "", "unit": ""}], "surfactant": [{"name": "", "amount": "", "unit": ""}], "pressure": "autogenous", "temperature": "140\u00b0C", "time": "5 days", "heating rate": "", "cooling rate": "gradual"}]
QOZPEC | {[Cd2(L)2·H2O]·4DMF·14H2O} n | C28 Cd2 H18 N16 O13 | chemical synthesis | H2L | 21 mg | CdCl2⋅2.5H2O | 30 mg | 40% HBF4 | 20 drops |  |  |  |  | DMF, H2O, MeOH |  | 48h | 65°C |  | chemical synthesis, filtration | 10.1016/j.poly.2014.12.001 |  | 2015.02 | [{"synthesis method": "chemical synthesis", "precursor": [{"name": "H2L", "amount": "21", "unit": "mg"}, {"name": "CdCl2\u22c52.5H2O", "amount": "30", "unit": "mg"}, {"name": "40% HBF4", "amount": "20", "unit": "drops"}], "solution": [{"name": "DMF", "amount": "10", "unit": "ml"}, {"name": "H2O", "amount": "1", "unit": "ml"}, {"name": "MeOH", "amount": "1", "unit": "ml"}], "pressure": "", "temperature": "65\u00b0C", "time": "48h"}, {"synthesis method": "filtration", "time": "", "atmosphere": "", "pressure": ""}]
QOZPIG | {[Cd(L)]·2DMF·6H2O} n | C20 Cd1 H22 N10 O8 | chemical synthesis | H2L | 21 mg | CdCl2⋅2.5H2O | 30 mg | 40% HBF4 | 4 drops |  |  |  |  | DMF |  | 48h | 65°C |  | chemical synthesis, filtration | 10.1016/j.poly.2014.12.001 |  | 2015.02 | [{"synthesis method": "chemical synthesis", "precursor": [{"name": "H2L", "amount": "21", "unit": "mg"}, {"name": "CdCl2\u22c52.5H2O", "amount": "30", "unit": "mg"}, {"name": "40% HBF4", "amount": "4", "unit": "drops"}], "solution": [{"name": "DMF", "amount": "11", "unit": "ml"}], "pressure": "", "temperature": "65\u00b0C", "time": "48h"}, {"synthesis method": "filtration", "time": "", "atmosphere": "", "pressure": ""}]
QOZPOM | {[Zn2(L)2]·4DMF·5H2O} n | C40 H50 N20 O19 Zn2 | chemical synthesis | H2L | 21 mg | Zn(NO3)2⋅6H2O | 90 mg | 40% HBF4 | 10 drops |  |  |  |  | DMF |  | 48h | 60°C |  | chemical synthesis, filtration | 10.1016/j.poly.2014.12.001 |  | 2015.02 | [{"synthesis method": "chemical synthesis", "precursor": [{"name": "H2L", "amount": "21", "unit": "mg"}, {"name": "Zn(NO3)2\u22c56H2O", "amount": "90", "unit": "mg"}, {"name": "40% HBF4", "amount": "10", "unit": "drops"}], "solution": [{"name": "DMF", "amount": "8", "unit": "ml"}], "pressure": "", "temperature": "60\u00b0C", "time": "48h"}, {"synthesis method": "filtration", "time": "", "atmosphere": "", "pressure": ""}]
QOZGAP | {[Cu (L)]·2DMF} n | C20 Cu1 H22 N10 O8 | chemical synthesis | H2L | 21 mg | Cu(NO3)2⋅3H2O | 90 mg | 40% HBF4 | 8 drops |  |  |  |  | DMF |  | 24h | 60°C |  | chemical synthesis, filtration | 10.1016/j.poly.2014.12.001 |  | 2015.02 | [{"synthesis method": "chemical synthesis", "precursor": [{"name": "H2L", "amount": "21", "unit": "mg"}, {"name": "Cu(NO3)2\u22c53H2O", "amount": "90", "unit": "mg"}, {"name": "40% HBF4", "amount": "8", "unit": "drops"}], "solution": [{"name": "DMF", "amount": "8", "unit": "ml"}], "pressure": "", "temperature": "60\u00b0C", "time": "24h"}, {"synthesis method": "filtration", "time": "", "atmosphere": "", "pressure": ""}]
VEPHIK | Na9[A-α-PW9O34] | C84 Cl2 Cu6 H56 N14 O39 P1 W11 | solvothermal synthesis | Na9[A-α-PW9O34]⋅7H2O | 0.419 g | Cu(NO3)2⋅3H2O | 0.428 g | (NH4)4Ce(SO4)4 | 0.174 g | 1M NaCl aq | 1 mL | 1,10-phenanthroline | 0.094 g |  |  | 4 days | 160°C |  | solvothermal synthesis, filtration, washing, drying | 10.1016/j.inoche.2017.12.008 |  | 2018.02 | [{"synthesis method": "solvothermal synthesis", "precursor": [{"name": "Na9[A-\u03b1-PW9O34]\u22c57H2O", "amount": "0.419", "unit": "g"}, {"name": "Cu(NO3)2\u22c53H2O", "amount": "0.428", "unit": "g"}, {"name": "(NH4)4Ce(SO4)4", "amount": "0.174", "unit": "g"}, {"name": "1M NaCl aq", "amount": "1", "unit": "mL"}, {"name": "1,10-phenanthroline", "amount": "0.094", "unit": "g"}], "solvent": [{"name": "0.5M sodium acetate buffer", "amount": "10", "unit": "mL"}], "reducing agent": [{"name": "", "amount": "", "unit": ""}], "surfactant": [{"name": "", "amount": "", "unit": ""}], "pressure": "", "temperature": "160\u00b0C", "time": "4 days", "heating rate": "", "cooling rate": ""}, {"synthesis method": "filtration", "time": "", "atmosphere": "", "pressure": ""}, {"synthesis method": "washing", "washing solution": "distilled water", "amount": ""}, {"synthesis method": "drying", "pressure": "", "temperature": "", "atmosphere": "air", "time": ""}]
VEPHUW | Na9[A-α-PW9O34] | C30 Cu3 H31 N6 O42 P1 W11 | solvothermal synthesis | Na9[A-α-PW9O34]⋅7H2O | 0.419 g | Cu(NO3)2⋅3H2O | 0.428 g | (NH4)4Ce(SO4)4 | 0.174 g | 1M NaCl aq | 1 mL | 2,2'-bipyridine | 0.049 g |  |  | 4 days | 160°C |  | solvothermal synthesis, filtration, washing, drying | 10.1016/j.inoche.2017.12.008 |  | 2018.02 | [{"synthesis method": "solvothermal synthesis", "precursor": [{"name": "Na9[A-\u03b1-PW9O34]\u22c57H2O", "amount": "0.419", "unit": "g"}, {"name": "Cu(NO3)2\u22c53H2O", "amount": "0.428", "unit": "g"}, {"name": "(NH4)4Ce(SO4)4", "amount": "0.174", "unit": "g"}, {"name": "1M NaCl aq", "amount": "1", "unit": "mL"}, {"name": "2,2'-bipyridine", "amount": "0.049", "unit": "g"}, {"name": "succinic acid", "amount": "0.148", "unit": "g"}], "solvent": [{"name": "H2O", "amount": "8", "unit": "mL"}], "reducing agent": [{"name": "", "amount": "", "unit": ""}], "surfactant": [{"name": "", "amount": "", "unit": ""}], "pressure": "", "temperature": "160\u00b0C", "time": "4 days", "heating rate": "", "cooling rate": ""}, {"synthesis method": "filtration", "time": "", "atmosphere": "", "pressure": ""}, {"synthesis method": "washing", "washing solution": "distilled water", "amount": ""}, {"synthesis method": "drying", "pressure": "", "temperature": "", "atmosphere": "air", "time": ""}]
VUMQEA | [Zn(trtr)2] n | C8 H6 N12 Zn1 | solvothermal synthesis | ZnX2∙6H2O | 0.2-0.8 mmol | Htrtr | 0.2 mmol | [8 empty] | 3 days | 180°C |  | solvothermal synthesis | 10.1016/j.inoche.2009.06.026 |  | 2009.08 | [{"synthesis method": "solvothermal synthesis", "precursor": [{"name": "ZnX2\u22196H2O", "amount": "0.2-0.8", "unit": "mmol"}, {"name": "Htrtr", "amount": "0.2", "unit": "mmol"}], "solvent": [{"name": "H2O", "amount": "10", "unit": "mL"}], "reducing agent": [{"name": "", "amount": "", "unit": ""}], "surfactant": [{"name": "", "amount": "", "unit": ""}], "pressure": "", "temperature": "180\u00b0C", "time": "3 days", "heating rate": "", "cooling rate": ""}]
RAMLOJ | meso-tetra(4-carboxyphenyl)porphyrin | C48 H24 Mn3 N4 O13 | chemical synthesis | meso-tetra(4-carboxyphenyl)porphyrin | 7.9 mg | manganese(II) nitrate hydrate | 17.6 mg | 1,2,4,5-benzenetetracarboxylic acid | 25.2 mg |  |  |  |  | DMF, ethanol |  | 72h | 100°C |  | chemical synthesis, washing, drying | 10.1016/j.jssc.2017.01.012 |  | 2017.03 | [{"synthesis method": "chemical synthesis", "precursor": [{"name": "meso-tetra(4-carboxyphenyl)porphyrin", "amount": "7.9", "unit": "mg"}, {"name": "manganese(II) nitrate hydrate", "amount": "17.6", "unit": "mg"}, {"name": "1,2,4,5-benzenetetracarboxylic acid", "amount": "25.2", "unit": "mg"}], "solution": [{"name": "DMF", "amount": "3", "unit": "mL"}, {"name": "ethanol", "amount": "1", "unit": "mL"}], "pressure": "", "temperature": "100\u00b0C", "time": "72h"}, {"synthesis method": "washing", "washing solution": "ethanol", "amount": ""}, {"synthesis method": "drying", "pressure": "1 atm", "temperature": "room temperature", "atmosphere": "air", "time": ""}]
RAMLUP | [Mn(H4TCPP)(H2O)2]·nD | C50 H26 Mn1 N4 O12 | chemical synthesis | fresh synthesized crystals | [9 empty] | mother liquid | 1 atm |  | 20°C |  | chemical synthesis | 10.1016/j.jssc.2017.01.012 |  | 2017.03 | [{"synthesis method": "chemical synthesis", "precursor": [{"name": "fresh synthesized crystals", "amount": "", "unit": ""}], "solution": [{"name": "mother liquid", "amount": "", "unit": ""}], "pressure": "1 atm", "temperature": "20\u00b0C", "time": ""}]
TOQGIR | K2[Ni(CN)4] | C10 Cu1 H14 N8 Ni1 | chemical synthesis | nickel(II) chloride hexahydrate | stoichiometric | potassium cyanide | stoichiometric | ampy | 0.216 g | copper chloride dihydrate | 0.170 g |  |  | water, ethanol, ammonia |  | 5h | 60°C |  | chemical synthesis | 10.1016/j.saa.2013.10.033 |  | 2014.03 | [{"synthesis method": "chemical synthesis", "precursor": [{"name": "nickel(II) chloride hexahydrate", "amount": "stoichiometric", "unit": ""}, {"name": "potassium cyanide", "amount": "stoichiometric", "unit": ""}, {"name": "ampy", "amount": "0.216", "unit": "g"}, {"name": "copper chloride dihydrate", "amount": "0.170", "unit": "g"}], "solution": [{"name": "water", "amount": "50", "unit": "mL"}, {"name": "ethanol", "amount": "", "unit": ""}, {"name": "ammonia", "amount": "5", "unit": "mL"}], "pressure": "", "temperature": "60\u00b0C", "time": "5h"}]
TOQGEN | K2[Pd(CN)4] | C10 Cu1 H14 N8 Pd1 | chemical synthesis | palladium(II) chloride | stoichiometric | potassium cyanide | stoichiometric | ampy | 0.216 g | copper chloride dihydrate | 0.170 g |  |  | water, ethanol, ammonia |  | 5h | 60°C |  | chemical synthesis | 10.1016/j.saa.2013.10.033 |  | 2014.03 | [{"synthesis method": "chemical synthesis", "precursor": [{"name": "palladium(II) chloride", "amount": "stoichiometric", "unit": ""}, {"name": "potassium cyanide", "amount": "stoichiometric", "unit": ""}, {"name": "ampy", "amount": "0.216", "unit": "g"}, {"name": "copper chloride dihydrate", "amount": "0.170", "unit": "g"}], "solution": [{"name": "water", "amount": "50", "unit": "mL"}, {"name": "ethanol", "amount": "", "unit": ""}, {"name": "ammonia", "amount": "5", "unit": "mL"}], "pressure": "", "temperature": "60\u00b0C", "time": "5h"}]
TOQGAJ | K2[Pt(CN)4] | C10 Cu1 H14 N8 Pt1 | chemical synthesis | platinum(II) chloride | stoichiometric | potassium cyanide | stoichiometric | ampy | 0.216 g | copper chloride dihydrate | 0.170 g |  |  | water, ethanol, ammonia |  | 5h | 60°C |  | chemical synthesis | 10.1016/j.saa.2013.10.033 |  | 2014.03 | [{"synthesis method": "chemical synthesis", "precursor": [{"name": "platinum(II) chloride", "amount": "stoichiometric", "unit": ""}, {"name": "potassium cyanide", "amount": "stoichiometric", "unit": ""}, {"name": "ampy", "amount": "0.216", "unit": "g"}, {"name": "copper chloride dihydrate", "amount": "0.170", "unit": "g"}], "solution": [{"name": "water", "amount": "50", "unit": "mL"}, {"name": "ethanol", "amount": "", "unit": ""}, {"name": "ammonia", "amount": "5", "unit": "mL"}], "pressure": "", "temperature": "60\u00b0C", "time": "5h"}]
PABHEI | [3-Methyl-1-{2-(methoxyimino)-2-phenylethyl}- imidazolium] hexaflurophosphate | C13 F6 H16 N3 O1 P1 | chemical synthesis | 2 | 2.65 g | KPF6 | 1.84 g | [6 empty] | methanol |  | 2 h |  |  | chemical synthesis, filtration, drying | 10.1016/j.molstruc.2015.12.012 |  | 2016.03 | [{"synthesis method": "chemical synthesis", "precursor": [{"name": "2", "amount": "2.65", "unit": "g"}, {"name": "KPF6", "amount": "1.84", "unit": "g"}], "solution": [{"name": "methanol", "amount": "", "unit": ""}], "pressure": "", "temperature": "", "time": "2 h"}, {"synthesis method": "filtration", "time": "", "atmosphere": "", "pressure": ""}, {"synthesis method": "drying", "pressure": "", "temperature": "", "atmosphere": "", "time": ""}]
PABHIM | [3-Ethyl-1-{2-(methoxyimino)-2-phenylethyl}-imidazolium] hexaflurophosphate | C14 F6 H18 N3 O1 P1 | chemical synthesis | 3 | 2.8 g | KPF6 | 1.84 g | [6 empty] | methanol |  | 2 h |  |  | chemical synthesis, filtration, drying | 10.1016/j.molstruc.2015.12.012 |  | 2016.03 | [{"synthesis method": "chemical synthesis", "precursor": [{"name": "3", "amount": "2.8", "unit": "g"}, {"name": "KPF6", "amount": "1.84", "unit": "g"}], "solution": [{"name": "methanol", "amount": "", "unit": ""}], "pressure": "", "temperature": "", "time": "2 h"}, {"synthesis method": "filtration", "time": "", "atmosphere": "", "pressure": ""}, {"synthesis method": "drying", "pressure": "", "temperature": "", "atmosphere": "", "time": ""}]
KALYEE | Me2SnL1 | C18 H22 N2 O3 Sn1 | chemical synthesis | Me2SnCl2 | 0.25 g | L1HNa | 0.35 g | [6 empty] | methanol |  | 4h |  |  | chemical synthesis, drying | 10.1016/j.jinorgbio.2016.12.001 |  | 2017.03 | [{"synthesis method": "chemical synthesis", "precursor": [{"name": "Me2SnCl2", "amount": "0.25", "unit": "g"}, {"name": "L1HNa", "amount": "0.35", "unit": "g"}], "solution": [{"name": "methanol", "amount": "30", "unit": "ml"}], "pressure": "", "temperature": "", "time": "4h"}, {"synthesis method": "drying", "pressure": "", "temperature": "", "atmosphere": "vacuum", "time": ""}]
KALYII | [Me2SnL2]n | C20 H20 N2 O3 Sn1 | chemical synthesis | Me2SnCl2 |  | L2HNa | [7 empty] | methanol |  |  |  |  | chemical synthesis, drying | 10.1016/j.jinorgbio.2016.12.001 |  | 2017.03 | [{"synthesis method": "chemical synthesis", "precursor": [{"name": "Me2SnCl2", "amount": "", "unit": ""}, {"name": "L2HNa", "amount": "", "unit": ""}], "solution": [{"name": "methanol", "amount": "", "unit": ""}], "pressure": "", "temperature": "", "time": ""}, {"synthesis method": "drying", "pressure": "", "temperature": "", "atmosphere": "vacuum", "time": ""}]
KALYOO | Me2SnL3 | C21 H22 N2 O3 Sn1 | chemical synthesis | Me2SnCl2 |  | L3HNa | [7 empty] | benzene-methanol mixture |  |  |  |  | chemical synthesis, drying | 10.1016/j.jinorgbio.2016.12.001 |  | 2017.03 | [{"synthesis method": "chemical synthesis", "precursor": [{"name": "Me2SnCl2", "amount": "", "unit": ""}, {"name": "L3HNa", "amount": "", "unit": ""}], "solution": [{"name": "benzene-methanol mixture", "amount": "", "unit": ""}], "pressure": "", "temperature": "", "time": ""}, {"synthesis method": "drying", "pressure": "", "temperature": "", "atmosphere": "vacuum", "time": ""}]
KALYUU | [Ph3SnL1H]n | C34 H32 N2 O3 Sn1 | chemical synthesis | Ph3SnCl | 0.25 g | L1HNa | 0.19 g | [6 empty] | anhydrous toluene |  | 6h |  |  | chemical synthesis, drying | 10.1016/j.jinorgbio.2016.12.001 |  | 2017.03 | [{"synthesis method": "chemical synthesis", "precursor": [{"name": "Ph3SnCl", "amount": "0.25", "unit": "g"}, {"name": "L1HNa", "amount": "0.19", "unit": "g"}], "solution": [{"name": "anhydrous toluene", "amount": "30", "unit": "ml"}], "pressure": "", "temperature": "", "time": "6h"}, {"synthesis method": "drying", "pressure": "", "temperature": "", "atmosphere": "vacuum", "time": ""}]
UMAXAI | [Mn(hfac)2(NITPhF)]2 | C23 F13 H18 Mn1 N2 O5.50 | chemical synthesis | Mn(hfac)2⋅2H2O | 30.4 mg | NITPhF | 12.0 mg | [6 empty] | heptanes, CH2Cl2 |  | 2 days | 80°C to room temperature |  | chemical synthesis | 10.1016/j.ica.2010.12.019 |  | 2011.02 | [{"synthesis method": "chemical synthesis", "precursor": [{"name": "Mn(hfac)2\u22c52H2O", "amount": "30.4", "unit": "mg"}, {"name": "NITPhF", "amount": "12.0", "unit": "mg"}], "solution": [{"name": "heptanes", "amount": "30", "unit": "ml"}, {"name": "CH2Cl2", "amount": "2", "unit": "ml"}], "pressure": "", "temperature": "80\u00b0C to room temperature", "time": "2 days"}]
UMAXEM | [Mn(hfac)2(NITPhBr)]∞ | Br2 C49.50 F24 H44 Mn2 N4 O1 | chemical synthesis | Mn(hfac)2⋅2H2O | 30.4 mg | NITPhBr | 12.0 mg | [6 empty] | heptanes, CH2Cl2 |  | 2 days | 80°C to room temperature |  | chemical synthesis | 10.1016/j.ica.2010.12.019 |  | 2011.02 | [{"synthesis method": "chemical synthesis", "precursor": [{"name": "Mn(hfac)2\u22c52H2O", "amount": "30.4", "unit": "mg"}, {"name": "NITPhBr", "amount": "12.0", "unit": "mg"}], "solution": [{"name": "heptanes", "amount": "30", "unit": "ml"}, {"name": "CH2Cl2", "amount": "2", "unit": "ml"}], "pressure": "", "temperature": "80\u00b0C to room temperature", "time": "2 days"}]
ODAVEU | [Ag(ttp)(ClO4)] | Ag1 C18 Cl1 H16 O4 S2 | chemical synthesis | AgClO4⋅H2O | 22.5 mg | 2,2',3,3'-tetrahydro-4,4'-dithia-1,1'-binaphylidene | 29.8 mg | [6 empty] | THF or acetone |  | 20 min | room temperature |  | chemical synthesis, filtration, sealing | 10.1016/S0020-1693(01)00556-4 |  | 2001.10 | [{"synthesis method": "chemical synthesis", "precursor": [{"name": "AgClO4\u22c5H2O", "amount": "22.5", "unit": "mg"}, {"name": "2,2',3,3'-tetrahydro-4,4'-dithia-1,1'-binaphylidene", "amount": "29.8", "unit": "mg"}], "solution": [{"name": "THF or acetone", "amount": "10", "unit": "ml"}], "pressure": "", "temperature": "room temperature", "time": "20 min"}, {"synthesis method": "filtration", "time": "", "atmosphere": "argon", "pressure": ""}, {"synthesis method": "sealing", "atmosphere": "argon", "time": "3 days"}]
ODAVIY | [Ag2(ttp)2(CF3SO3)2]n | Ag2 C38 F6 H32 O6 S6 | chemical synthesis | AgCF3SO3 | 25.7 mg | 2,2',3,3'-tetrahydro-4,4'-dithia-1,1'-binaphylidene | 29.8 mg | [6 empty] | THF or acetone |  | 20 min | room temperature |  | chemical synthesis, filtration, sealing | 10.1016/S0020-1693(01)00556-4 |  | 2001.10 | [{"synthesis method": "chemical synthesis", "precursor": [{"name": "AgCF3SO3", "amount": "25.7", "unit": "mg"}, {"name": "2,2',3,3'-tetrahydro-4,4'-dithia-1,1'-binaphylidene", "amount": "29.8", "unit": "mg"}], "solution": [{"name": "THF or acetone", "amount": "10", "unit": "ml"}], "pressure": "", "temperature": "room temperature", "time": "20 min"}, {"synthesis method": "filtration", "time": "", "atmosphere": "argon", "pressure": ""}, {"synthesis method": "sealing", "atmosphere": "argon", "time": "3 days"}]
RIFQUT |  | C3 Co3 H16 N1 O13 P2 | solvothermal synthesis | CoCl2⋅6H2O | 1.5 mmol | H3PO4 | 1.0 mmol | trans-1,4-diaminocyclohexane | 2.9 mmol | [6 empty] | 72h | 160°C |  | solvothermal synthesis, filtration, solvothermal synthesis, filtration | 10.1016/j.jssc.2007.03.015 |  | 2007.05 | [{"synthesis method": "solvothermal synthesis", "precursor": [{"name": "CoCl2\u22c56H2O", "amount": "1.0", "unit": "mmol"}, {"name": "H3PO3", "amount": "2.0", "unit": "mmol"}, {"name": "trans-1,4-diaminocyclohexane", "amount": "2.7", "unit": "mmol"}], "solvent": [{"name": "H2O", "amount": "10", "unit": "mL"}], "reducing agent": [{"name": "", "amount": "", "unit": ""}], "surfactant": [{"name": "", "amount": "", "unit": ""}], "pressure": "", "temperature": "160\u00b0C", "time": "72h", "heating rate": "", "cooling rate": "6\u00b0C/h"}, {"synthesis method": "filtration", "time": "", "atmosphere": "", "pressure": ""}, {"synthesis method": "solvothermal synthesis", "precursor": [{"name": "CoCl2\u22c56H2O", "amount": "1.5", "unit": "mmol"}, {"name": "H3PO4", "amount": "1.0", "unit": "mmol"}, {"name": "trans-1,4-diaminocyclohexane", "amount": "2.9", "unit": "mmol"}], "solvent": [{"name": "H2O", "amount": "10", "unit": "mL"}], "reducing agent": [{"name": "", "amount": "", "unit": ""}], "surfactant": [{"name": "", "amount": "", "unit": ""}], "pressure": "", "temperature": "160\u00b0C", "time": "72h", "heating rate": "", "cooling rate": "6\u00b0C/h"}, {"synthesis method": "filtration", "time": "", "atmosphere": "", "pressure": ""}]
RUBDOI | [Zn(imbz)2] n | C22 H18 N4 O4 Zn1 | solvothermal synthesis | Zn(OAc)2⋅2H2O | 0.10 mmol | imbt | 0.20 mmol | [8 empty] | 3 days | 150°C | 7 | solvothermal synthesis, pH adjustment | 10.1016/j.solidstatesciences.2008.10.008 |  | 2009.03 | [{"synthesis method": "solvothermal synthesis", "precursor": [{"name": "Zn(OAc)2\u22c52H2O", "amount": "0.10", "unit": "mmol"}, {"name": "imbt", "amount": "0.20", "unit": "mmol"}], "solvent": [{"name": "distilled water", "amount": "10", "unit": "mL"}], "reducing agent": [{"name": "", "amount": "", "unit": ""}], "surfactant": [{"name": "", "amount": "", "unit": ""}], "pressure": "", "temperature": "150\u00b0C", "time": "3 days", "heating rate": "5\u00b0C/h", "cooling rate": "5\u00b0C/h"}, {"synthesis method": "pH adjustment", "pH": "7", "modulator": "NaOH solution (1M)"}]
RUBDIC | {[Zn(imbz)2]·H2O} n | C22 H20 N4 O5 Zn1 | solvothermal synthesis | Zn(OAc)2⋅2H2O | 0.10 mmol | imbt | 0.20 mmol | [8 empty] | 3 days | 150°C | 8 | solvothermal synthesis, pH adjustment | 10.1016/j.solidstatesciences.2008.10.008 |  | 2009.03 | [{"synthesis method": "solvothermal synthesis", "precursor": [{"name": "Zn(OAc)2\u22c52H2O", "amount": "0.10", "unit": "mmol"}, {"name": "imbt", "amount": "0.20", "unit": "mmol"}], "solvent": [{"name": "distilled water", "amount": "10", "unit": "mL"}], "reducing agent": [{"name": "", "amount": "", "unit": ""}], "surfactant": [{"name": "", "amount": "", "unit": ""}], "pressure": "", "temperature": "150\u00b0C", "time": "3 days", "heating rate": "5\u00b0C/h", "cooling rate": "5\u00b0C/h"}, {"synthesis method": "pH adjustment", "pH": "8", "modulator": "NaOH solution (1M)"}]
RUBFAW | [Zn3(imbt)2(p-bdc)3] n | C46 H30 N6 O12 Zn3 | solvothermal synthesis | Zn(OAc)2⋅2H2O | 0.15 mmol | p-bdc | 0.15 mmol | imbt | 0.10 mmol | [6 empty] | 3 days | 130°C | 8.0 | solvothermal synthesis, pH adjustment | 10.1016/j.solidstatesciences.2008.10.008 |  | 2009.03 | [{"synthesis method": "solvothermal synthesis", "precursor": [{"name": "Zn(OAc)2\u22c52H2O", "amount": "0.15", "unit": "mmol"}, {"name": "p-bdc", "amount": "0.15", "unit": "mmol"}, {"name": "imbt", "amount": "0.10", "unit": "mmol"}], "solvent": [{"name": "distilled water", "amount": "10", "unit": "mL"}], "reducing agent": [{"name": "", "amount": "", "unit": ""}], "surfactant": [{"name": "", "amount": "", "unit": ""}], "pressure": "", "temperature": "130\u00b0C", "time": "3 days", "heating rate": "5\u00b0C/h", "cooling rate": "5\u00b0C/h"}, {"synthesis method": "pH adjustment", "pH": "8.0", "modulator": "NaOH solution (1M)"}]
VEWHIQ | [Zn3F2]·(Am2TAZ)4 | C8 F2 H16 N20 Zn3 | solvothermal synthesis | zinc fluoride | 0.07 g | 3,5-diamino-1,2,4-triazole (HAm2TAZ) | 0.132 g | [8 empty] | 2 days | 160°C |  | solvothermal synthesis, filtration, washing, drying | 10.1016/j.jfluchem.2013.02.016 |  | 2013.06 | [{"synthesis method": "solvothermal synthesis", "precursor": [{"name": "zinc fluoride", "amount": "0.07", "unit": "g"}, {"name": "3,5-diamino-1,2,4-triazole (HAm2TAZ)", "amount": "0.132", "unit": "g"}], "solvent": [{"name": "deionized water", "amount": "5", "unit": "mL"}], "reducing agent": [{"name": "", "amount": "", "unit": ""}], "surfactant": [{"name": "", "amount": "", "unit": ""}], "pressure": "", "temperature": "160\u00b0C", "time": "2 days", "heating rate": "", "cooling rate": "0.1\u00b0Cmin-1"}, {"synthesis method": "filtration", "time": "", "atmosphere": "", "pressure": ""}, {"synthesis method": "washing", "washing solution": "deionized water", "amount": ""}, {"synthesis method": "drying", "pressure": "", "temperature": "room temperature", "atmosphere": "", "time": ""}]
LONHON | Pb2(μ4-O)(bdc)·DMF | C11 H11 N1 O6 Pb2 | solvothermal synthesis | Pb(NO3)2 | 0.1 mmol | H2bdc | 0.05 mmol | pyrazine | 0.1 mmol | [6 empty] | 3 days | 140°C |  | solvothermal synthesis, filtration, washing, drying | 10.1016/j.micromeso.2013.09.035 |  | 2014.01 | [{"synthesis method": "solvothermal synthesis", "precursor": [{"name": "Pb(NO3)2", "amount": "0.1", "unit": "mmol"}, {"name": "H2bdc", "amount": "0.05", "unit": "mmol"}, {"name": "pyrazine", "amount": "0.1", "unit": "mmol"}], "solvent": [{"name": "DMA", "amount": "5", "unit": "mL"}, {"name": "DMF", "amount": "5", "unit": "mL"}], "reducing agent": [{"name": "", "amount": "", "unit": ""}], "surfactant": [{"name": "", "amount": "", "unit": ""}], "pressure": "", "temperature": "140\u00b0C", "time": "3 days", "heating rate": "1\u00b0Cmin- 1", "cooling rate": "3\u00b0Ch- 1"}, {"synthesis method": "filtration", "time": "", "atmosphere": "", "pressure": ""}, {"synthesis method": "washing", "washing solution": "DMF", "amount": ""}, {"synthesis method": "drying", "pressure": "", "temperature": "", "atmosphere": "air", "time": ""}]
LONHIH | Pb(ndc)(DMF) | C15 H13 N1 O5 Pb1 | solvothermal synthesis | Pb(NO3)2 | 0.1 mmol | H2ndc | 0.1 mmol | azpy | 0.1 mmol | [5 empty] | autogenous | 3 days | 160°C |  | solvothermal synthesis, filtration, washing, drying | 10.1016/j.micromeso.2013.09.035 |  | 2014.01 | [{"synthesis method": "solvothermal synthesis", "precursor": [{"name": "Pb(NO3)2", "amount": "0.1", "unit": "mmol"}, {"name": "H2ndc", "amount": "0.1", "unit": "mmol"}, {"name": "azpy", "amount": "0.1", "unit": "mmol"}], "solvent": [{"name": "DMF", "amount": "10", "unit": "mL"}], "reducing agent": [{"name": "", "amount": "", "unit": ""}], "surfactant": [{"name": "", "amount": "", "unit": ""}], "pressure": "autogenous", "temperature": "160\u00b0C", "time": "3 days", "heating rate": "1\u00b0Cmin- 1", "cooling rate": "3\u00b0Ch- 1"}, {"synthesis method": "filtration", "time": "", "atmosphere": "", "pressure": ""}, {"synthesis method": "washing", "washing solution": "DMF", "amount": ""}, {"synthesis method": "drying", "pressure": "", "temperature": "", "atmosphere": "air", "time": ""}]
PEBLAL | [Cd3(C10H8O4)2(C6H4NO2)2(H2O)2]n | C32 Cd3 H28 N2 O14 | solvothermal synthesis | Cadmium nitrate tetrahydrate | 88 mg | 4-pyridylisonicotinamide | 54 mg | 1,4-phenylenediacetic acid | 88 mg | [6 empty] | 48hrs | 120°C |  | solvothermal synthesis, washing, drying | 10.1016/j.inoche.2012.01.029 |  | 2012.05 | [{"synthesis method": "solvothermal synthesis", "precursor": [{"name": "Cadmium nitrate tetrahydrate", "amount": "88", "unit": "mg"}, {"name": "4-pyridylisonicotinamide", "amount": "54", "unit": "mg"}, {"name": "1,4-phenylenediacetic acid", "amount": "88", "unit": "mg"}], "solvent": [{"name": "distilled H2O", "amount": "10", "unit": "mL"}], "reducing agent": [{"name": "", "amount": "", "unit": ""}], "surfactant": [{"name": "", "amount": "", "unit": ""}], "pressure": "", "temperature": "120\u00b0C", "time": "48hrs", "heating rate": "", "cooling rate": "slowly to 25\u00b0C"}, {"synthesis method": "washing", "washing solution": "distilled water and acetone", "amount": ""}, {"synthesis method": "drying", "pressure": "", "temperature": "", "atmosphere": "air", "time": ""}]
OBOQOO | {(Htata)2[Cu(pydco)2(tata)]·3H2O} | C23 Cu1 H32 N20 O13 | chemical synthesis | H2pydco | 20 mg | tata | 13 mg | Cu(OAc)2⋅H2O | 20 mg |  |  |  |  | distilled water |  | 3h | room temperature |  | chemical synthesis, drying | 10.1016/j.ica.2016.12.030 |  | 2017.03 | [{"synthesis method": "chemical synthesis", "precursor": [{"name": "H2pydco", "amount": "20", "unit": "mg"}, {"name": "tata", "amount": "13", "unit": "mg"}, {"name": "Cu(OAc)2\u22c5H2O", "amount": "20", "unit": "mg"}], "solution": [{"name": "distilled water", "amount": "20", "unit": "mL"}], "pressure": "", "temperature": "room temperature", "time": "3h"}, {"synthesis method": "drying", "pressure": "", "temperature": "", "atmosphere": "", "time": ""}]
OBORAB | {(H9a-acr)2[Ni0.51Zn0.49(pydco)2(H2O)2]·4H2O} | C40 H40 N6 Ni0.51 O16 Zn0.49 | chemical synthesis | 9a-acr | 40 mg | H2pydco | 20 mg | Ni(NO3)2⋅6H2O | 15 mg | Zn(NO3)2⋅6H2O | 15 mg |  |  | methanol |  | 5h | room temperature |  | chemical synthesis | 10.1016/j.ica.2016.12.030 |  | 2017.03 | [{"synthesis method": "chemical synthesis", "precursor": [{"name": "9a-acr", "amount": "40", "unit": "mg"}, {"name": "H2pydco", "amount": "20", "unit": "mg"}, {"name": "Ni(NO3)2\u22c56H2O", "amount": "15", "unit": "mg"}, {"name": "Zn(NO3)2\u22c56H2O", "amount": "15", "unit": "mg"}], "solution": [{"name": "methanol", "amount": "", "unit": ""}], "pressure": "", "temperature": "room temperature", "time": "5h"}]
OBOQUU | [Cu(pydco)(H2O)2]n | C7 Cu1 H7 N1 O7 | chemical synthesis | H2pydco | 20 mg | tata | 13 mg | CuCl2⋅2H2O | 17 mg |  |  |  |  | distilled water |  | 4.30h | room temperature |  | chemical synthesis, drying | 10.1016/j.ica.2016.12.030 |  | 2017.03 | [{"synthesis method": "chemical synthesis", "precursor": [{"name": "H2pydco", "amount": "20", "unit": "mg"}, {"name": "tata", "amount": "13", "unit": "mg"}, {"name": "CuCl2\u22c52H2O", "amount": "17", "unit": "mg"}], "solution": [{"name": "distilled water", "amount": "20", "unit": "mL"}], "pressure": "", "temperature": "room temperature", "time": "4.30h"}, {"synthesis method": "drying", "pressure": "", "temperature": "", "atmosphere": "", "time": ""}]
OBOQII | [Ag(Hpydco)(2a-pym)]n | Ag1 C11 H10 N4 O5 | chemical synthesis | H2pydco | 20 mg | 2a-pym | 10 mg | AgNO3 | 8 mg |  |  |  |  | water |  | 3h | room temperature |  | chemical synthesis | 10.1016/j.ica.2016.12.030 |  | 2017.03 | [{"synthesis method": "chemical synthesis", "precursor": [{"name": "H2pydco", "amount": "20", "unit": "mg"}, {"name": "2a-pym", "amount": "10", "unit": "mg"}, {"name": "AgNO3", "amount": "8", "unit": "mg"}], "solution": [{"name": "water", "amount": "", "unit": ""}], "pressure": "", "temperature": "room temperature", "time": "3h"}]
TUWROT01 | [Hg2(μ-L)(SCN)4] n | C30 H22 Hg2 N8 S4 | chemical synthesis | N,N'-bis(pyridin-2-yl)benzylidene]ethane-1,2-diamine (L) | 0.195 g | mercury(II) thiocyanate | 0.1583 g | [6 empty] | Methanol |  | 4 days | 60°C |  | chemical synthesis, filtration, washing, drying | 10.1016/j.ica.2012.07.021 |  | 2013.01 | [{"synthesis method": "chemical synthesis", "precursor": [{"name": "N,N'-bis(pyridin-2-yl)benzylidene]ethane-1,2-diamine (L)", "amount": "0.195", "unit": "g"}, {"name": "mercury(II) thiocyanate", "amount": "0.1583", "unit": "g"}], "solution": [{"name": "Methanol", "amount": "", "unit": ""}], "pressure": "", "temperature": "60\u00b0C", "time": "4 days"}, {"synthesis method": "filtration", "time": "", "atmosphere": "", "pressure": ""}, {"synthesis method": "washing", "washing solution": "acetone and ether", "amount": ""}, {"synthesis method": "drying", "pressure": "", "temperature": "", "atmosphere": "air", "time": ""}]
FELMIU | [Hg2(μ-L)(μ-Cl2)Cl2] n | C13 Cl2 H11 Hg1 N2 | chemical synthesis | mercury(II) chloride | [9 empty] | Methanol |  | 4 days | 60°C |  | chemical synthesis, filtration, washing, drying | 10.1016/j.ica.2012.07.021 |  | 2013.01 | [{"synthesis method": "chemical synthesis", "precursor": [{"name": "mercury(II) chloride", "amount": "", "unit": ""}], "solution": [{"name": "Methanol", "amount": "", "unit": ""}], "pressure": "", "temperature": "60\u00b0C", "time": "4 days"}, {"synthesis method": "filtration", "time": "", "atmosphere": "", "pressure": ""}, {"synthesis method": "washing", "washing solution": "acetone and ether", "amount": ""}, {"synthesis method": "drying", "pressure": "", "temperature": "", "atmosphere": "air", "time": ""}]
FELMOA | [Hg2(μ-L)(μ-Br2)Br2] n | Br4 C26 H22 Hg2 N4 | chemical synthesis | mercury(II) bromide | [9 empty] | Methanol |  | 4 days | 60°C |  | chemical synthesis, filtration, washing, drying | 10.1016/j.ica.2012.07.021 |  | 2013.01 | [{"synthesis method": "chemical synthesis", "precursor": [{"name": "mercury(II) bromide", "amount": "", "unit": ""}], "solution": [{"name": "Methanol", "amount": "", "unit": ""}], "pressure": "", "temperature": "60\u00b0C", "time": "4 days"}, {"synthesis method": "filtration", "time": "", "atmosphere": "", "pressure": ""}, {"synthesis method": "washing", "washing solution": "acetone and ether", "amount": ""}, {"synthesis method": "drying", "pressure": "", "temperature": "", "atmosphere": "air", "time": ""}]
PEDPOF01 | [Hg2(μ-L)I4] | C26 H22 Hg2 I4 N4 | chemical synthesis | mercury(II) iodide | [9 empty] | Methanol |  | 4 days | 60°C |  | chemical synthesis, filtration, washing, drying | 10.1016/j.ica.2012.07.021 |  | 2013.01 | [{"synthesis method": "chemical synthesis", "precursor": [{"name": "mercury(II) iodide", "amount": "", "unit": ""}], "solution": [{"name": "Methanol", "amount": "", "unit": ""}], "pressure": "", "temperature": "60\u00b0C", "time": "4 days"}, {"synthesis method": "filtration", "time": "", "atmosphere": "", "pressure": ""}, {"synthesis method": "washing", "washing solution": "acetone and ether", "amount": ""}, {"synthesis method": "drying", "pressure": "", "temperature": "", "atmosphere": "air", "time": ""}]
TEWVOI | [Cu2(bipy)3(μ1-H2O)2(μ2-H2O)(μ2-OH)(H2BW12O40)] | B1 C30 Cu2 H41 N6 O48 W12 | solvothermal synthesis |  |  | Cu(NO3)2⋅3H2O | 0.169 g | 4,4'-bipy | 0.0510 g | [5 empty] | autogenous pressure | 4 days | 160°C | 4.2 | chemical synthesis, pH adjustment, solvothermal synthesis, washing, drying | 10.1016/j.jssc.2012.11.007 |  | 2013.02 | [{"synthesis method": "chemical synthesis", "precursor": [{"name": "K5BW12O40\u22c55H2O", "amount": "0.420", "unit": "g"}, {"name": "Cu(NO3)2\u22c53H2O", "amount": "0.169", "unit": "g"}, {"name": "4,4'-bipy", "amount": "0.0510", "unit": "g"}], "solution": [{"name": "H2O", "amount": "14", "unit": "mL"}], "pressure": "", "temperature": "ambient temperature", "time": "2h"}, {"synthesis method": "pH adjustment", "pH": "4.2", "modulator": "1M NaOH"}, {"synthesis method": "solvothermal synthesis", "precursor": [{"name": "", "amount": "", "unit": ""}], "solvent": [{"name": "", "amount": "", "unit": ""}], "reducing agent": [{"name": "", "amount": "", "unit": ""}], "surfactant": [{"name": "", "amount": "", "unit": ""}], "pressure": "autogenous pressure", "temperature": "160\u00b0C", "time": "4 days", "heating rate": "", "cooling rate": "10\u00b0C/h"}, {"synthesis method": "washing", "washing solution": "distilled water", "amount": ""}, {"synthesis method": "drying", "pressure": "", "temperature": "room temperature", "atmosphere": "", "time": ""}]
EGANEF | [Cd(tren)][Fe(CN)5NO] | C11 Cd1 Fe1 H18 N10 O1 | chemical synthesis | tren | 0.668 mmol | cadmium acetate | 0.668 mmol | Na2[Fe(CN)5NO] | 0.668 mmol |  |  |  |  | water, water |  |  | 50-60°C |  | chemical synthesis | 10.1016/S0277-5387(02)00846-X |  | 2002.04 | [{"synthesis method": "chemical synthesis", "precursor": [{"name": "tren", "amount": "0.668", "unit": "mmol"}, {"name": "cadmium acetate", "amount": "0.668", "unit": "mmol"}, {"name": "Na2[Fe(CN)5NO]", "amount": "0.668", "unit": "mmol"}], "solution": [{"name": "water", "amount": "15", "unit": "mL"}, {"name": "water", "amount": "10", "unit": "mL"}], "pressure": "", "temperature": "50-60\u00b0C", "time": ""}]
EGANIJ | [Cd(tren)][Pd(CN)4] | C10 Cd1 H18 N8 Pd1 | chemical synthesis | tren | 0.668 mmol | Cd(Ac)2 | 0.668 mmol | K2[Pd(CN)4] | 0.668 mmol |  |  |  |  | DMF |  |  | 50-60°C |  | chemical synthesis | 10.1016/S0277-5387(02)00846-X |  | 2002.04 | [{"synthesis method": "chemical synthesis", "precursor": [{"name": "tren", "amount": "0.668", "unit": "mmol"}, {"name": "Cd(Ac)2", "amount": "0.668", "unit": "mmol"}, {"name": "K2[Pd(CN)4]", "amount": "0.668", "unit": "mmol"}], "solution": [{"name": "DMF", "amount": "", "unit": ""}], "pressure": "", "temperature": "50-60\u00b0C", "time": ""}]
EGANOP | [Cd(tren)][Pt(CN)6] | C12 Cd1 H18 N10 Pt1 | chemical synthesis | tren | 0.668 mmol | Cd(Ac)2 | 0.668 mmol | K2[Pt(CN)6] | 0.668 mmol | [7 empty] | 50-60°C |  | chemical synthesis | 10.1016/S0277-5387(02)00846-X |  | 2002.04 | [{"synthesis method": "chemical synthesis", "precursor": [{"name": "tren", "amount": "0.668", "unit": "mmol"}, {"name": "Cd(Ac)2", "amount": "0.668", "unit": "mmol"}, {"name": "K2[Pt(CN)6]", "amount": "0.668", "unit": "mmol"}], "solution": [{"name": "", "amount": "", "unit": ""}], "pressure": "", "temperature": "50-60\u00b0C", "time": ""}]
WOBDUO | [Cu4 IICu2 I(pzca)6(HPCuMo11O39)(H2O)6] | C30 Cu7 H35 Mo11 N12 O59 P1 | solvothermal synthesis | H3PMo12O40 | 300 mg | Cu(CH3COO)2 | 110 mg | pzca | 60 mg | [6 empty] | 4 days | 150°C | 3.5 | solvothermal synthesis, pH adjustment, washing, drying | 10.1016/j.inoche.2014.01.012 |  | 2014.04 | [{"synthesis method": "solvothermal synthesis", "precursor": [{"name": "H3PMo12O40", "amount": "300", "unit": "mg"}, {"name": "Cu(CH3COO)2", "amount": "110", "unit": "mg"}, {"name": "pzca", "amount": "60", "unit": "mg"}], "solvent": [{"name": "ethanol", "amount": "4", "unit": "mL"}, {"name": "H2O", "amount": "8", "unit": "mL"}], "reducing agent": [{"name": "", "amount": "", "unit": ""}], "surfactant": [{"name": "", "amount": "", "unit": ""}], "pressure": "", "temperature": "150\u00b0C", "time": "4 days", "heating rate": "", "cooling rate": ""}, {"synthesis method": "pH adjustment", "pH": "3.5", "modulator": "1M HCl"}, {"synthesis method": "washing", "washing solution": "water", "amount": ""}, {"synthesis method": "drying", "pressure": "", "temperature": "room temperature", "atmosphere": "", "time": ""}]
JAMJIR | dichloro-{2-[(E)-2-(4-methylphenyl)-1-diazenyl]pyridine}Hg(II) | C24 Cl4 H22 Hg2 N6 | chemical synthesis | HgCl2 | 0.345 g | L1 | 0.25 g | [6 empty] | acetone |  | 6 h | ambient temperature |  | chemical synthesis, evaporation, washing, filtration, evaporation | 10.1016/j.poly.2004.08.003 |  | 2004.09 | [{"synthesis method": "chemical synthesis", "precursor": [{"name": "HgCl2", "amount": "0.345", "unit": "g"}, {"name": "L1", "amount": "0.25", "unit": "g"}], "solution": [{"name": "acetone", "amount": "25", "unit": "ml"}], "pressure": "", "temperature": "ambient temperature", "time": "6 h"}, {"synthesis method": "evaporation", "equipment": "rotary evaporator"}, {"synthesis method": "washing", "washing solution": "petroleum ether", "amount": ""}, {"synthesis method": "filtration", "time": "", "atmosphere": "", "pressure": ""}, {"synthesis method": "evaporation", "temperature": "ambient temperature", "time": ""}]
TUDHOP01 | Cu(C3N2H4)2(HL)2 | C18 Cu1 H26 N4 O8 | chemical synthesis | CuCl2⋅2H2O | 0.426 g | NaOH | 6.0 ml | adipic acid | 0.365 g | imidazole | 0.170 g |  |  | H2O, CH3OH/H2O |  | several days | room temperature |  | chemical synthesis, centrifugation | 10.1016/j.molstruc.2003.12.049 |  | 2004.05 | [{"synthesis method": "chemical synthesis", "precursor": [{"name": "CuCl2\u22c52H2O", "amount": "0.426", "unit": "g"}, {"name": "NaOH", "amount": "6.0", "unit": "ml"}, {"name": "adipic acid", "amount": "0.365", "unit": "g"}, {"name": "imidazole", "amount": "0.170", "unit": "g"}], "solution": [{"name": "H2O", "amount": "5", "unit": "ml"}, {"name": "CH3OH/H2O", "amount": "50", "unit": "ml"}], "pressure": "", "temperature": "room temperature", "time": "several days"}, {"synthesis method": "centrifugation", "revolution per time": "", "relative centrifugal force": "", "time": "", "temperature": "", "additive": [{"name": "double-distilled water", "amount": "", "unit": ""}], "tube material": "", "tube volume": ""}]
AWOBET | Cu(C3N2H4)2L | C12 Cu1 H16 N4 O4 | chemical synthesis | CuCl2⋅2H2O | 0.426 g | Na2CO3 | 3.0 ml | adipic acid | 0.365 g | imidazole | 0.170 g |  |  | H2O, CH3OH/H2O |  | several days | room temperature |  | chemical synthesis, centrifugation | 10.1016/j.molstruc.2003.12.049 |  | 2004.05 | [{"synthesis method": "chemical synthesis", "precursor": [{"name": "CuCl2\u22c52H2O", "amount": "0.426", "unit": "g"}, {"name": "Na2CO3", "amount": "3.0", "unit": "ml"}, {"name": "adipic acid", "amount": "0.365", "unit": "g"}, {"name": "imidazole", "amount": "0.170", "unit": "g"}], "solution": [{"name": "H2O", "amount": "5", "unit": "ml"}, {"name": "CH3OH/H2O", "amount": "50", "unit": "ml"}], "pressure": "", "temperature": "room temperature", "time": "several days"}, {"synthesis method": "centrifugation", "revolution per time": "", "relative centrifugal force": "", "time": "", "temperature": "", "additive": [{"name": "double-distilled water", "amount": "", "unit": ""}], "tube material": "", "tube volume": ""}]
EXUWEA | [Zn(Hbci)(H2O)3] | C9 H15 N3 O10 Zn1 | chemical synthesis | Zn(OAc)2⋅2H2O | 0.176 g | H3bci | 0.109 g | [6 empty] | H2O |  | 2 weeks | room temperature |  | chemical synthesis | 10.1016/j.inoche.2011.03.072 |  | 2011.07 | [{"synthesis method": "chemical synthesis", "precursor": [{"name": "Zn(OAc)2\u22c52H2O", "amount": "0.176", "unit": "g"}, {"name": "H3bci", "amount": "0.109", "unit": "g"}], "solution": [{"name": "H2O", "amount": "10", "unit": "mL"}], "pressure": "", "temperature": "room temperature", "time": "2 weeks"}]
GAWLIB | [Tb 4 L 3 (H 2 O) 9 ]·7H 2 O | C57 F18 H50 O40 Tb4 | solvothermal synthesis | 4,4'-(hexafluoroisopropylidene)diphthalic anhydride | 0.033 g | Tb(NO3)3⋅5H2O | 0.065 g | NaOH | 0.012 g | [6 empty] | 72h | 150°C |  | solvothermal synthesis, washing, drying | 10.1016/j.inoche.2011.09.010 |  | 2011.12 | [{"synthesis method": "solvothermal synthesis", "precursor": [{"name": "4,4'-(hexafluoroisopropylidene)diphthalic anhydride", "amount": "0.033", "unit": "g"}, {"name": "Tb(NO3)3\u22c55H2O", "amount": "0.065", "unit": "g"}, {"name": "NaOH", "amount": "0.012", "unit": "g"}], "solvent": [{"name": "water", "amount": "10", "unit": "mL"}], "reducing agent": [{"name": "", "amount": "", "unit": ""}], "surfactant": [{"name": "", "amount": "", "unit": ""}], "pressure": "", "temperature": "150\u00b0C", "time": "72h", "heating rate": "", "cooling rate": "10\u00b0C/h"}, {"synthesis method": "washing", "washing solution": "ethanol", "amount": ""}, {"synthesis method": "drying", "pressure": "", "temperature": "", "atmosphere": "vacuum", "time": ""}]
HAVDAK01 | [Mn(μ-Cl)2(phen)]n | C12 Cl2 H8 Mn1 N2 | chemical synthesis | 1,10-phen | 0.180 g | manganese(II) chloride | 0.198 g | [6 empty] | methanol, methanol |  | 4 days | 10°C |  | chemical synthesis | 10.1016/j.ica.2006.04.044 |  | 2006.09 | [{"synthesis method": "chemical synthesis", "precursor": [{"name": "1,10-phen", "amount": "0.180", "unit": "g"}, {"name": "manganese(II) chloride", "amount": "0.198", "unit": "g"}], "solution": [{"name": "methanol", "amount": "10", "unit": "ml"}, {"name": "methanol", "amount": "15", "unit": "ml"}], "pressure": "", "temperature": "10\u00b0C", "time": "4 days"}]
ABIRAF | [Ag(cis-tach)]ClO4 | Ag1 C6 Cl1 H15 N3 O4 | chemical synthesis | Silver perchlorate | 40 mg | cis,cis-1,3,5-triaminocyclohexane | 50 mg | [6 empty] | methanol |  | 1 h | room temperature |  | chemical synthesis | 10.1016/j.poly.2004.06.002 |  | 2004.07 | [{"synthesis method": "chemical synthesis", "precursor": [{"name": "Silver perchlorate", "amount": "40", "unit": "mg"}, {"name": "cis,cis-1,3,5-triaminocyclohexane", "amount": "50", "unit": "mg"}], "solution": [{"name": "methanol", "amount": "3", "unit": "ml"}], "pressure": "", "temperature": "room temperature", "time": "1 h"}]
ABIREJ | [Ag(trans-tach)]ClO4 | Ag1 C6 Cl1 H15 N3 O4 | chemical synthesis | Silver perchlorate | 53 mg | cis,trans-1,3,5-triaminocyclohexane | 65 mg | [6 empty] | methanol |  | 1 h | room temperature |  | chemical synthesis | 10.1016/j.poly.2004.06.002 |  | 2004.07 | [{"synthesis method": "chemical synthesis", "precursor": [{"name": "Silver perchlorate", "amount": "53", "unit": "mg"}, {"name": "cis,trans-1,3,5-triaminocyclohexane", "amount": "65", "unit": "mg"}], "solution": [{"name": "methanol", "amount": "3", "unit": "ml"}], "pressure": "", "temperature": "room temperature", "time": "1 h"}]
ABIRIN | [Ag(cis-tach)]BF4 | Ag1 B1 C6 F4 H15 N3 | chemical synthesis | Silver(I) tetrafluoroborate | 75 mg | cis,cis-1,3,5-triaminocyclohexane | 100 mg | [6 empty] | water, methanol |  | 1 h |  |  | chemical synthesis | 10.1016/j.poly.2004.06.002 |  | 2004.07 | [{"synthesis method": "chemical synthesis", "precursor": [{"name": "Silver(I) tetrafluoroborate", "amount": "75", "unit": "mg"}, {"name": "cis,cis-1,3,5-triaminocyclohexane", "amount": "100", "unit": "mg"}], "solution": [{"name": "water", "amount": "3", "unit": "ml"}, {"name": "methanol", "amount": "2", "unit": "ml"}], "pressure": "", "temperature": "", "time": "1 h"}]
WEWFIQ | [Cd(bib)3](ClO4)2 | C30 Cd1 Cl2 H42 N12 O8 | chemical synthesis | CdCl2 | 0.018 g | NaClO4 | 0.025 g | bib | 0.057 g |  |  |  |  | EtOH and water, EtOH |  | a few days |  |  | chemical synthesis | 10.1016/j.molstruc.2018.05.054 |  | 2018.10 | [{"synthesis method": "chemical synthesis", "precursor": [{"name": "CdCl2", "amount": "0.018", "unit": "g"}, {"name": "NaClO4", "amount": "0.025", "unit": "g"}, {"name": "bib", "amount": "0.057", "unit": "g"}], "solution": [{"name": "EtOH and water", "amount": "1:1, 5", "unit": "mL"}, {"name": "EtOH", "amount": "5", "unit": "mL"}], "pressure": "", "temperature": "", "time": "a few days"}]
WEWFAI | [Cd(μ2-bip)2(N3)2] | C18 Cd1 H24 N14 | chemical synthesis | CdCl2 | 0.018 g | bip | 0.035 g | NaN3 | 0.013 g |  |  |  |  | EtOH and water, EtOH/H2O |  | 4 days |  |  | chemical synthesis | 10.1016/j.molstruc.2018.05.054 |  | 2018.10 | [{"synthesis method": "chemical synthesis", "precursor": [{"name": "CdCl2", "amount": "0.018", "unit": "g"}, {"name": "bip", "amount": "0.035", "unit": "g"}, {"name": "NaN3", "amount": "0.013", "unit": "g"}], "solution": [{"name": "EtOH and water", "amount": "1:1, 5", "unit": "mL"}, {"name": "EtOH/H2O", "amount": "2:1, 6", "unit": "mL"}], "pressure": "", "temperature": "", "time": "4 days"}]
WEWFEM | [Cd(μ-bibMe)Cl2] | C12 Cd1 Cl2 H18 N4 | chemical synthesis | CdCl2 | 0.018 g | NaNO3 | 0.012 g | bibMe | 0.065 g |  |  |  |  | EtOH and water, EtOH |  | a few days |  |  | chemical synthesis | 10.1016/j.molstruc.2018.05.054 |  | 2018.10 | [{"synthesis method": "chemical synthesis", "precursor": [{"name": "CdCl2", "amount": "0.018", "unit": "g"}, {"name": "NaNO3", "amount": "0.012", "unit": "g"}, {"name": "bibMe", "amount": "0.065", "unit": "g"}], "solution": [{"name": "EtOH and water", "amount": "1:1, 5", "unit": "mL"}, {"name": "EtOH", "amount": "5", "unit": "mL"}], "pressure": "", "temperature": "", "time": "a few days"}]
HOPYOB | [Yb2(1,3-pda)3(H2O)] n | C30 H28 O14 Yb2 | solvothermal synthesis | Yb(Ac)3 | 0.035 g | H21,3-pda | 0.029 g | [8 empty] | 3 days | 160°C |  | solvothermal synthesis, filtration, washing, drying | 10.1016/j.jssc.2008.09.021 |  | 2009.02 | [{"synthesis method": "solvothermal synthesis", "precursor": [{"name": "Yb(Ac)3", "amount": "0.035", "unit": "g"}, {"name": "H21,3-pda", "amount": "0.029", "unit": "g"}], "solvent": [{"name": "H2O", "amount": "5", "unit": "mL"}], "reducing agent": [{"name": "", "amount": "", "unit": ""}], "surfactant": [{"name": "", "amount": "", "unit": ""}], "pressure": "", "temperature": "160\u00b0C", "time": "3 days", "heating rate": "", "cooling rate": "5\u00b0Ch-1"}, {"synthesis method": "filtration", "time": "", "atmosphere": "", "pressure": ""}, {"synthesis method": "washing", "washing solution": "distilled water", "amount": ""}, {"synthesis method": "drying", "pressure": "", "temperature": "", "atmosphere": "air", "time": ""}]
HOPYUH | [La2(2,5-pydc)3(H2O)2] n | C21 H13 La2 N3 O14 | solvothermal synthesis | La2O3 | 0.033 g | H2pydc | 0.024 g | [8 empty] | 3 days | 160°C | 4 | solvothermal synthesis, pH adjustment, filtration, washing, drying | 10.1016/j.jssc.2008.09.021 |  | 2009.02 | [{"synthesis method": "solvothermal synthesis", "precursor": [{"name": "La2O3", "amount": "0.033", "unit": "g"}, {"name": "H2pydc", "amount": "0.024", "unit": "g"}], "solvent": [{"name": "H2O", "amount": "10", "unit": "mL"}], "reducing agent": [{"name": "", "amount": "", "unit": ""}], "surfactant": [{"name": "", "amount": "", "unit": ""}], "pressure": "", "temperature": "160\u00b0C", "time": "3 days", "heating rate": "", "cooling rate": "5\u00b0Ch-1"}, {"synthesis method": "pH adjustment", "pH": "4", "modulator": "HCl"}, {"synthesis method": "filtration", "time": "", "atmosphere": "", "pressure": ""}, {"synthesis method": "washing", "washing solution": "distilled water", "amount": ""}, {"synthesis method": "drying", "pressure": "", "temperature": "", "atmosphere": "air", "time": ""}]
UFACEK01 | [La(2,5-pydc)(2,5-Hpydc)(H2O)2] n | C14 H13 La1 N2 O11 | solvothermal synthesis | La(NO3)3⋅6H2O | 0.087 g | H2pydc | 0.064 g | [8 empty] | 3 days | 160°C |  | solvothermal synthesis, filtration, washing, drying | 10.1016/j.jssc.2008.09.021 |  | 2009.02 | [{"synthesis method": "solvothermal synthesis", "precursor": [{"name": "La(NO3)3\u22c56H2O", "amount": "0.087", "unit": "g"}, {"name": "H2pydc", "amount": "0.064", "unit": "g"}], "solvent": [{"name": "H2O", "amount": "10", "unit": "mL"}], "reducing agent": [{"name": "", "amount": "", "unit": ""}], "surfactant": [{"name": "", "amount": "", "unit": ""}], "pressure": "", "temperature": "160\u00b0C", "time": "3 days", "heating rate": "", "cooling rate": "5\u00b0Ch-1"}, {"synthesis method": "filtration", "time": "", "atmosphere": "", "pressure": ""}, {"synthesis method": "washing", "washing solution": "distilled water", "amount": ""}, {"synthesis method": "drying", "pressure": "", "temperature": "", "atmosphere": "air", "time": ""}]
CUMBUI | [M(tzda)(bpe)] H2O | C18 H18 N4 O5 S3 Zn1 | solvothermal synthesis | Zn(NO3)2⋅6H2O | 119 mg | H2tzda | 106 mg | NaOH | 32 mg | bpe | 74 mg |  |  |  |  | 6 days | 120°C |  | solvothermal synthesis | 10.1016/j.jssc.2009.07.018 |  | 2009.10 | [{"synthesis method": "solvothermal synthesis", "precursor": [{"name": "Zn(NO3)2\u22c56H2O", "amount": "119", "unit": "mg"}, {"name": "H2tzda", "amount": "106", "unit": "mg"}, {"name": "NaOH", "amount": "32", "unit": "mg"}, {"name": "bpe", "amount": "74", "unit": "mg"}], "solvent": [{"name": "deionized water", "amount": "15", "unit": "mL"}], "reducing agent": [{"name": "", "amount": "", "unit": ""}], "surfactant": [{"name": "", "amount": "", "unit": ""}], "pressure": "", "temperature": "120\u00b0C", "time": "6 days", "heating rate": "", "cooling rate": ""}]
CUMBOC | [M(tzda)(bpe)] H2O | C18 Cd1 H18 N4 O5 S3 | solvothermal synthesis | Cd(NO3)2⋅4H2O | 123 mg | H2tzda | 106 mg | NaOH | 32 mg | bpe | 74 mg |  |  |  |  | 6 days | 120°C |  | solvothermal synthesis | 10.1016/j.jssc.2009.07.018 |  | 2009.10 | [{"synthesis method": "solvothermal synthesis", "precursor": [{"name": "Cd(NO3)2\u22c54H2O", "amount": "123", "unit": "mg"}, {"name": "H2tzda", "amount": "106", "unit": "mg"}, {"name": "NaOH", "amount": "32", "unit": "mg"}, {"name": "bpe", "amount": "74", "unit": "mg"}], "solvent": [{"name": "deionized water", "amount": "15", "unit": "mL"}], "reducing agent": [{"name": "", "amount": "", "unit": ""}], "surfactant": [{"name": "", "amount": "", "unit": ""}], "pressure": "", "temperature": "120\u00b0C", "time": "6 days", "heating rate": "", "cooling rate": ""}]
CUMCAP | [M(tzda)(bpe)] H2O | C18 H18 Mn1 N4 O5 S3 | solvothermal synthesis | MnCl2⋅4H2O | 80 mg | H2tzda | 106 mg | NaOH | 32 mg | bpe | 74 mg |  |  |  |  | 6 days | 120°C |  | solvothermal synthesis | 10.1016/j.jssc.2009.07.018 |  | 2009.10 | [{"synthesis method": "solvothermal synthesis", "precursor": [{"name": "MnCl2\u22c54H2O", "amount": "80", "unit": "mg"}, {"name": "H2tzda", "amount": "106", "unit": "mg"}, {"name": "NaOH", "amount": "32", "unit": "mg"}, {"name": "bpe", "amount": "74", "unit": "mg"}], "solvent": [{"name": "deionized water", "amount": "15", "unit": "mL"}], "reducing agent": [{"name": "", "amount": "", "unit": ""}], "surfactant": [{"name": "", "amount": "", "unit": ""}], "pressure": "", "temperature": "120\u00b0C", "time": "6 days", "heating rate": "", "cooling rate": ""}]
CUMCET | [M(tzda)(bpe)] H2O | C18 Co1 H18 N4 O5 S3 | solvothermal synthesis | Co(NO3)2⋅6H2O | 116 mg | H2tzda | 106 mg | NaOH | 32 mg | bpe | 74 mg |  |  |  |  | 6 days | 120°C |  | solvothermal synthesis | 10.1016/j.jssc.2009.07.018 |  | 2009.10 | [{"synthesis method": "solvothermal synthesis", "precursor": [{"name": "Co(NO3)2\u22c56H2O", "amount": "116", "unit": "mg"}, {"name": "H2tzda", "amount": "106", "unit": "mg"}, {"name": "NaOH", "amount": "32", "unit": "mg"}, {"name": "bpe", "amount": "74", "unit": "mg"}], "solvent": [{"name": "deionized water", "amount": "15", "unit": "mL"}], "reducing agent": [{"name": "", "amount": "", "unit": ""}], "surfactant": [{"name": "", "amount": "", "unit": ""}], "pressure": "", "temperature": "120\u00b0C", "time": "6 days", "heating rate": "", "cooling rate": ""}]
CUMCIX | [Ni2(tzda)2(bpe)2(H2O)] n | C36 H34 N8 Ni2 O9 S6 | solvothermal synthesis | Ni(NO3)2⋅6H2O | 116 mg | H2tzda | 106 mg | NaOH | 32 mg | bpe | 74 mg |  |  |  |  | 4 days | 130°C |  | solvothermal synthesis | 10.1016/j.jssc.2009.07.018 |  | 2009.10 | [{"synthesis method": "solvothermal synthesis", "precursor": [{"name": "Ni(NO3)2\u22c56H2O", "amount": "116", "unit": "mg"}, {"name": "H2tzda", "amount": "106", "unit": "mg"}, {"name": "NaOH", "amount": "32", "unit": "mg"}, {"name": "bpe", "amount": "74", "unit": "mg"}], "solvent": [{"name": "deionized water", "amount": "15", "unit": "mL"}], "reducing agent": [{"name": "", "amount": "", "unit": ""}], "surfactant": [{"name": "", "amount": "", "unit": ""}], "pressure": "", "temperature": "130\u00b0C", "time": "4 days", "heating rate": "", "cooling rate": ""}]
ZARNEO | {[Co(tib)2]·2HNO3·2H2O} n | C30 Co1 H28 N14 O8 | solvothermal synthesis | Co(NO3)2⋅6H2O | 0.058 g | tib | 0.056 g | [8 empty] | 3 days | 130°C |  | solvothermal synthesis | 10.1016/j.poly.2017.01.060 |  | 2017.05 | [{"synthesis method": "solvothermal synthesis", "precursor": [{"name": "Co(NO3)2\u22c56H2O", "amount": "0.058", "unit": "g"}, {"name": "tib", "amount": "0.056", "unit": "g"}], "solvent": [{"name": "DMF/H2O", "amount": "8", "unit": "mL"}], "reducing agent": [{"name": "concentrated HNO3", "amount": "3 drops", "unit": ""}], "surfactant": [{"name": "", "amount": "", "unit": ""}], "pressure": "", "temperature": "130\u00b0C", "time": "3 days", "heating rate": "", "cooling rate": "5\u00b0Ch-1"}]
ZARKEL | {[Co(tib)(4,4'-dpt)(H2O)2]·5H2O} n | C35 Co1 H38 N6 O11 | solvothermal synthesis | 4,4'-H2dpt | 0.064 g | tib | 0.056 g | Co(NO3)2⋅6H2O | 0.058 g | [6 empty] | 3 days | 130°C |  | solvothermal synthesis | 10.1016/j.poly.2017.01.060 |  | 2017.05 | [{"synthesis method": "solvothermal synthesis", "precursor": [{"name": "4,4'-H2dpt", "amount": "0.064", "unit": "g"}, {"name": "tib", "amount": "0.056", "unit": "g"}, {"name": "Co(NO3)2\u22c56H2O", "amount": "0.058", "unit": "g"}], "solvent": [{"name": "DMF/H2O", "amount": "8", "unit": "mL"}], "reducing agent": [{"name": "concentrated HNO3", "amount": "3 drops", "unit": ""}], "surfactant": [{"name": "", "amount": "", "unit": ""}], "pressure": "", "temperature": "130\u00b0C", "time": "3 days", "heating rate": "", "cooling rate": "5\u00b0Ch-1"}]
IJIVUU01 | {[Co2(tib)2(1,3-dpb)2]·H2O} n | C70 Co2 H52 N12 O10 | solvothermal synthesis | 1,3-H2dpb | 0.064 g | tib | 0.056 g | Co(NO3)2⋅6H2O | 0.058 g | NaOH | 0.016 g |  |  |  |  | 3 days | 150°C |  | solvothermal synthesis | 10.1016/j.poly.2017.01.060 |  | 2017.05 | [{"synthesis method": "solvothermal synthesis", "precursor": [{"name": "1,3-H2dpb", "amount": "0.064", "unit": "g"}, {"name": "tib", "amount": "0.056", "unit": "g"}, {"name": "Co(NO3)2\u22c56H2O", "amount": "0.058", "unit": "g"}, {"name": "NaOH", "amount": "0.016", "unit": "g"}], "solvent": [{"name": "water", "amount": "8", "unit": "mL"}], "reducing agent": [{"name": "", "amount": "", "unit": ""}], "surfactant": [{"name": "", "amount": "", "unit": ""}], "pressure": "", "temperature": "150\u00b0C", "time": "3 days", "heating rate": "", "cooling rate": "5\u00b0Ch-1"}]
ROBVIO | [Ag2L2(NO3)2]n | Ag2 C26 H20 N8 O6 S2 | chemical synthesis | L2 | 24.0 mg | AgNO3 | 8.5 mg | [6 empty] | chloroform, acetonitrile |  | 10 days |  |  | chemical synthesis | 10.1016/j.poly.2008.04.016 |  | 2008.06 | [{"synthesis method": "chemical synthesis", "precursor": [{"name": "L2", "amount": "24.0", "unit": "mg"}, {"name": "AgNO3", "amount": "8.5", "unit": "mg"}], "solution": [{"name": "chloroform", "amount": "5", "unit": "mL"}, {"name": "acetonitrile", "amount": "5", "unit": "mL"}], "pressure": "", "temperature": "", "time": "10 days"}]
ROBVOU | [HgL0.52OAc2]n | C17 H16 Hg1 N3 O4 S1 | chemical synthesis | Hg(OAc)2 | 0.32 g | L2 | 0.48 g | [6 empty] | methanol |  | 3 hours |  |  | chemical synthesis, filtration | 10.1016/j.poly.2008.04.016 |  | 2008.06 | [{"synthesis method": "chemical synthesis", "precursor": [{"name": "Hg(OAc)2", "amount": "0.32", "unit": "g"}, {"name": "L2", "amount": "0.48", "unit": "g"}], "solution": [{"name": "methanol", "amount": "80", "unit": "mL"}], "pressure": "", "temperature": "", "time": "3 hours"}, {"synthesis method": "filtration", "time": "", "atmosphere": "", "pressure": ""}]
ROBVUA | [HgL2I2]n | C26 H20 Hg1 I2 N6 S2 | chemical synthesis | HgI2 | 0.45 g | L2 | 0.48 g | [6 empty] | methanol |  |  |  |  | chemical synthesis, filtration, drying | 10.1016/j.poly.2008.04.016 |  | 2008.06 | [{"synthesis method": "chemical synthesis", "precursor": [{"name": "HgI2", "amount": "0.45", "unit": "g"}, {"name": "L2", "amount": "0.48", "unit": "g"}], "solution": [{"name": "methanol", "amount": "60", "unit": "mL"}], "pressure": "", "temperature": "", "time": ""}, {"synthesis method": "filtration", "time": "", "atmosphere": "", "pressure": ""}, {"synthesis method": "drying", "pressure": "", "temperature": "", "atmosphere": "vacuum", "time": ""}]
EXIGIB | [TiCl4 ·(PhCN4H)2] | C1 C14 Cl2 Cl4 H12 H2 N8 Ti1 | chemical synthesis | titanium tetrachloride | 1.97 g | PhCN4H | 3.04 g | [6 empty] | dichloromethane, dichloromethane |  |  | room temperature |  | chemical synthesis, filtration, drying | 10.1016/j.poly.2003.11.047 |  | 2004.03 | [{"synthesis method": "chemical synthesis", "precursor": [{"name": "titanium tetrachloride", "amount": "1.97", "unit": "g"}, {"name": "PhCN4H", "amount": "3.04", "unit": "g"}], "solution": [{"name": "dichloromethane", "amount": "30", "unit": "cm3"}, {"name": "dichloromethane", "amount": "40", "unit": "cm3"}], "pressure": "", "temperature": "room temperature", "time": ""}, {"synthesis method": "filtration", "time": "", "atmosphere": "", "pressure": ""}, {"synthesis method": "drying", "pressure": "", "temperature": "", "atmosphere": "vacuum", "time": ""}]
EXIGOH | [SnBu3{5-(2-MeC6H4)CN4 }] n | C20 H34 N4 Sn1 | chemical synthesis | Bu3SnN3 | 3.17 g | 2-toluinitrile | 1.25 g | [8 empty] | 2h | 200°C |  | chemical synthesis, washing, drying | 10.1016/j.poly.2003.11.047 |  | 2004.03 | [{"synthesis method": "chemical synthesis", "precursor": [{"name": "Bu3SnN3", "amount": "3.17", "unit": "g"}, {"name": "2-toluinitrile", "amount": "1.25", "unit": "g"}], "solution": [], "pressure": "", "temperature": "200\u00b0C", "time": "2h"}, {"synthesis method": "washing", "washing solution": "hexane", "amount": "30 cm3"}, {"synthesis method": "drying", "pressure": "", "temperature": "", "atmosphere": "vacuum", "time": ""}]
FISQEG | [Co3(L)2(H2O)4]n | C30 Co3 H22 O16 | solvothermal synthesis | Co(NO3)2⋅6H2O | 0.145 g | H3L | 0.028 g | NaHCO3 | 0.025 g | [6 empty] | 3 days | 130°C |  | solvothermal synthesis, filtration, washing, drying | 10.1016/j.molstruc.2019.01.033 |  | 2019.05 | [{"synthesis method": "solvothermal synthesis", "precursor": [{"name": "Co(NO3)2\u22c56H2O", "amount": "0.145", "unit": "g"}, {"name": "H3L", "amount": "0.028", "unit": "g"}, {"name": "NaHCO3", "amount": "0.025", "unit": "g"}], "solvent": [{"name": "deionized water", "amount": "15", "unit": "mL"}], "reducing agent": [{"name": "", "amount": "", "unit": ""}], "surfactant": [{"name": "", "amount": "", "unit": ""}], "pressure": "", "temperature": "130\u00b0C", "time": "3 days", "heating rate": "", "cooling rate": "slowly to room temperature"}, {"synthesis method": "filtration", "time": "", "atmosphere": "", "pressure": ""}, {"synthesis method": "washing", "washing solution": "ethanol", "amount": "three times"}, {"synthesis method": "drying", "pressure": "", "temperature": "", "atmosphere": "air", "time": ""}]
FISQIK | [Co1.5(L)(H2O)2]n | C30 Co3 H22 O16 | solvothermal synthesis | Co(NO3)2⋅6H2O | 0.145 g | H3L | 0.028 g | NaHCO3 | 0.025 g | [6 empty] | 3 days | 160°C |  | solvothermal synthesis, filtration, washing, drying | 10.1016/j.molstruc.2019.01.033 |  | 2019.05 | [{"synthesis method": "solvothermal synthesis", "precursor": [{"name": "Co(NO3)2\u22c56H2O", "amount": "0.145", "unit": "g"}, {"name": "H3L", "amount": "0.028", "unit": "g"}, {"name": "NaHCO3", "amount": "0.025", "unit": "g"}], "solvent": [{"name": "deionized water", "amount": "15", "unit": "mL"}], "reducing agent": [{"name": "", "amount": "", "unit": ""}], "surfactant": [{"name": "", "amount": "", "unit": ""}], "pressure": "", "temperature": "160\u00b0C", "time": "3 days", "heating rate": "", "cooling rate": "slowly to room temperature"}, {"synthesis method": "filtration", "time": "", "atmosphere": "", "pressure": ""}, {"synthesis method": "washing", "washing solution": "ethanol", "amount": "three times"}, {"synthesis method": "drying", "pressure": "", "temperature": "", "atmosphere": "air", "time": ""}]
LIZGEJ | {[Zn(asba)(mbix)2(H2O)]·H2O·DMF} n | C24 H30 N6 O8 S1 Zn1 | chemical synthesis | H2asba | 44.0 mg | NaOH | 4.0 mg | Zn(NO3)2⋅6H2O | 29.7 mg | mbix | 54.0 mg |  |  | water, DMF |  | several days | ambient temperature |  | chemical synthesis | 10.1016/j.poly.2019.01.064 |  | 2019.04 | [{"synthesis method": "chemical synthesis", "precursor": [{"name": "H2asba", "amount": "44.0", "unit": "mg"}, {"name": "NaOH", "amount": "4.0", "unit": "mg"}, {"name": "Zn(NO3)2\u22c56H2O", "amount": "29.7", "unit": "mg"}, {"name": "mbix", "amount": "54.0", "unit": "mg"}], "solution": [{"name": "water", "amount": "6", "unit": "mL"}, {"name": "DMF", "amount": "6", "unit": "mL"}], "pressure": "", "temperature": "ambient temperature", "time": "several days"}]
GODQOG | [Gd(NO3)2{Cu(pyzha)}5(DMF)5][Gd(NO3)2{Cu(pyzha)}5(DMF)4(H2O)][CdBr4]·1.5DMF | Br4 C3 C77 Cd1 Cu10 Gd2 H7 H95 N1 N43 O1 O42 | chemical synthesis | Cu(OAc)2 ⋅H2O | 99.8 mg | Gd(NO3)3 ⋅ xH2O | 44.1 mg | H2Pyzha | 69.6 mg | CdBr2 ⋅4H2O | 86.1 mg |  |  | DMF, DMF |  | 1 hour | room temperature |  | chemical synthesis | 10.1016/j.poly.2008.04.042 |  | 2008.08 | [{"synthesis method": "chemical synthesis", "precursor": [{"name": "Cu(OAc)2 \u22c5H2O", "amount": "99.8", "unit": "mg"}, {"name": "Gd(NO3)3 \u22c5 xH2O", "amount": "44.1", "unit": "mg"}, {"name": "H2Pyzha", "amount": "69.6", "unit": "mg"}, {"name": "CdBr2 \u22c54H2O", "amount": "86.1", "unit": "mg"}], "solution": [{"name": "DMF", "amount": "5.25", "unit": "mL"}, {"name": "DMF", "amount": "1", "unit": "mL"}], "pressure": "", "temperature": "room temperature", "time": "1 hour"}]
GODQUM | [La(μ2-OAc)(H2O)3{Cu(pyzha)}5(H2O)4(NO3)](NO3) | C27 Cu5 H2 H32 La1 N17 O1 O25 | chemical synthesis | Cu(OAc)2 ⋅H2O | 99.8 mg | La(NO3)3 ⋅6H2O | 43.3 mg | H2Pyzha | 69.6 mg | Cu powder | 15.9 mg |  |  | DMF-H2O, DMF |  | ~8 hours | 75°C |  | chemical synthesis | 10.1016/j.poly.2008.04.042 |  | 2008.08 | [{"synthesis method": "chemical synthesis", "precursor": [{"name": "Cu(OAc)2 \u22c5H2O", "amount": "99.8", "unit": "mg"}, {"name": "La(NO3)3 \u22c56H2O", "amount": "43.3", "unit": "mg"}, {"name": "H2Pyzha", "amount": "69.6", "unit": "mg"}, {"name": "Cu powder", "amount": "15.9", "unit": "mg"}], "solution": [{"name": "DMF-H2O", "amount": "5.25", "unit": "mL"}, {"name": "DMF", "amount": "1", "unit": "mL"}], "pressure": "", "temperature": "75\u00b0C", "time": "~8 hours"}]
RUZCOF | H2dah·Zn3(HPO3)4 | C7 H24 N2 O12 P4 Zn3 | solvothermal synthesis | dah | 0.325 g | Zn(OAc)2⋅2H2O | 0.548 g | H3PO3 | 0.308 g | [6 empty] | 5 days | 423K |  | solvothermal synthesis, washing, filtration | 10.1016/j.micromeso.2009.05.025 |  | 2009.11 | [{"synthesis method": "solvothermal synthesis", "precursor": [{"name": "dah", "amount": "0.325", "unit": "g"}, {"name": "Zn(OAc)2\u22c52H2O", "amount": "0.548", "unit": "g"}, {"name": "H3PO3", "amount": "0.308", "unit": "g"}], "solvent": [{"name": "", "amount": "", "unit": ""}], "reducing agent": [{"name": "", "amount": "", "unit": ""}], "surfactant": [{"name": "", "amount": "", "unit": ""}], "pressure": "", "temperature": "423K", "time": "5 days", "heating rate": "", "cooling rate": ""}, {"synthesis method": "washing", "washing solution": "distilled water", "amount": ""}, {"synthesis method": "filtration", "time": "", "atmosphere": "", "pressure": ""}]
RUZDAS | H2dab·Mn2(HPO3)2(C2O4)(H2O)2 | C6 H20 Mn2 N2 O12 P2 | solvothermal synthesis | dab | 0.176 g | Mn(OAc)2⋅4H2O | 0.491 g | H2C2O4⋅2H2O | 0.252 g | H3PO3 | 0.164 g |  |  |  |  | 4 days | 393K |  | solvothermal synthesis, washing, filtration | 10.1016/j.micromeso.2009.05.025 |  | 2009.11 | [{"synthesis method": "solvothermal synthesis", "precursor": [{"name": "dab", "amount": "0.176", "unit": "g"}, {"name": "Mn(OAc)2\u22c54H2O", "amount": "0.491", "unit": "g"}, {"name": "H2C2O4\u22c52H2O", "amount": "0.252", "unit": "g"}, {"name": "H3PO3", "amount": "0.164", "unit": "g"}], "solvent": [{"name": "", "amount": "", "unit": ""}], "reducing agent": [{"name": "", "amount": "", "unit": ""}], "surfactant": [{"name": "", "amount": "", "unit": ""}], "pressure": "", "temperature": "393K", "time": "4 days", "heating rate": "", "cooling rate": "room temperature"}, {"synthesis method": "washing", "washing solution": "distilled water", "amount": ""}, {"synthesis method": "filtration", "time": "", "atmosphere": "", "pressure": ""}]
LAXQOT | [Mn(Hpip)2(bipy)2(H2O)2] | C46 H36 Mn1 N6 O10 | solvothermal synthesis | MnCl2⋅4H2O | 0.0395 g | H2pip | 0.0243 g | 4,4'-Bipyridine | 0.0156 g | [6 empty] | 96h | 160°C |  | solvothermal synthesis | 10.1016/j.poly.2017.03.042 |  | 2017.06 | [{"synthesis method": "solvothermal synthesis", "precursor": [{"name": "MnCl2\u22c54H2O", "amount": "0.0395", "unit": "g"}, {"name": "H2pip", "amount": "0.0243", "unit": "g"}, {"name": "4,4'-Bipyridine", "amount": "0.0156", "unit": "g"}], "solvent": [{"name": "distilled water", "amount": "5", "unit": "ml"}], "reducing agent": [{"name": "", "amount": "", "unit": ""}], "surfactant": [{"name": "", "amount": "", "unit": ""}], "pressure": "", "temperature": "160\u00b0C", "time": "96h", "heating rate": "", "cooling rate": "slowly"}]
LAWXOZ | {[Mn(pip)(bibp)]·DMA} n | C35 H21 Mn1 N6 O5 | chemical synthesis | MnCl2⋅4H2O | 0.02 g | H2pip | 0.006 g | 4,4'-Bis(imidazolyl)biphenyl | 0.007 g |  |  |  |  | N,N'-dimethylacetamide, H2O |  | 48h | 100°C |  | chemical synthesis, washing, drying | 10.1016/j.poly.2017.03.042 |  | 2017.06 | [{"synthesis method": "chemical synthesis", "precursor": [{"name": "MnCl2\u22c54H2O", "amount": "0.02", "unit": "g"}, {"name": "H2pip", "amount": "0.006", "unit": "g"}, {"name": "4,4'-Bis(imidazolyl)biphenyl", "amount": "0.007", "unit": "g"}], "solution": [{"name": "N,N'-dimethylacetamide", "amount": "1", "unit": "ml"}, {"name": "H2O", "amount": "1", "unit": "ml"}], "pressure": "", "temperature": "100\u00b0C", "time": "48h"}, {"synthesis method": "washing", "washing solution": "mother liquid", "amount": ""}, {"synthesis method": "drying", "pressure": "", "temperature": "", "atmosphere": "air", "time": ""}]
UPEMUZ01 | [Mn(pip)] n | C13 H7 Mn1 N1 O4 | solvothermal synthesis | MnCl2⋅4H2O | 0.0395 g | H2pip | 0.0243 g | [8 empty] | 96h | 160°C |  | solvothermal synthesis, washing, drying | 10.1016/j.poly.2017.03.042 |  | 2017.06 | [{"synthesis method": "solvothermal synthesis", "precursor": [{"name": "MnCl2\u22c54H2O", "amount": "0.0395", "unit": "g"}, {"name": "H2pip", "amount": "0.0243", "unit": "g"}], "solvent": [{"name": "distilled water", "amount": "5", "unit": "ml"}], "reducing agent": [{"name": "", "amount": "", "unit": ""}], "surfactant": [{"name": "", "amount": "", "unit": ""}], "pressure": "", "temperature": "160\u00b0C", "time": "96h", "heating rate": "", "cooling rate": "slowly"}, {"synthesis method": "washing", "washing solution": "H2O", "amount": ""}, {"synthesis method": "drying", "pressure": "", "temperature": "", "atmosphere": "air", "time": ""}]
CARFIL | (CH3)2SnCl(SSCC3H3N2) | C6 H9 N2 S2 Sn1 | chemical synthesis | 4(5)-imidazoledithiocarboxylic acid | 0.144 g | sodium ethoxide | 0.068 g | dimethyltin dichlorides | 0.219 g |  |  |  |  | dry benzene |  | 12 h | 40°C |  | chemical synthesis, filtration, evaporation, recrystallization | 10.1016/j.ica.2005.03.053 |  | 2005.07 | [{"synthesis method": "chemical synthesis", "precursor": [{"name": "4(5)-imidazoledithiocarboxylic acid", "amount": "0.144", "unit": "g"}, {"name": "sodium ethoxide", "amount": "0.068", "unit": "g"}, {"name": "dimethyltin dichlorides", "amount": "0.219", "unit": "g"}], "solution": [{"name": "dry benzene", "amount": "20", "unit": "ml"}], "pressure": "", "temperature": "40\u00b0C", "time": "12 h"}, {"synthesis method": "filtration", "time": "", "atmosphere": "", "pressure": ""}, {"synthesis method": "evaporation", "pressure": "vacuum", "temperature": "", "time": ""}, {"synthesis method": "recrystallization", "solvent": "ethyl ether", "time": ""}]
VOPBIN | [Cu2(L)Cl4·CH3CN]∞ | C15 Cl4 Cu2 H14 N4 O3 | chemical synthesis | CuCl2 | 0.26 g | L | 0.26 g | [6 empty] | CH3CN, acetone |  | 24h | room temperature |  | chemical synthesis | 10.1016/j.poly.2014.07.011 |  | 2014.10 | [{"synthesis method": "chemical synthesis", "precursor": [{"name": "CuCl2", "amount": "0.26", "unit": "g"}, {"name": "L", "amount": "0.26", "unit": "g"}], "solution": [{"name": "CH3CN", "amount": "10", "unit": "mL"}, {"name": "acetone", "amount": "10", "unit": "mL"}], "pressure": "", "temperature": "room temperature", "time": "24h"}]
VOPBUZ | [Cu2(L)I2]∞ | C13 Cu2 H11 I2 N3 O3 | chemical synthesis | CuI | 0.38 g | L | 0.26 g | [6 empty] | CH3CN |  | 24h | room temperature |  | chemical synthesis | 10.1016/j.poly.2014.07.011 |  | 2014.10 | [{"synthesis method": "chemical synthesis", "precursor": [{"name": "CuI", "amount": "0.38", "unit": "g"}, {"name": "L", "amount": "0.26", "unit": "g"}], "solution": [{"name": "CH3CN", "amount": "20", "unit": "mL"}], "pressure": "", "temperature": "room temperature", "time": "24h"}]
RITWEX | {[Cu(cda)(py)3]2 ·5H2O} n | C44 Cu2 H46 N8 O15 | chemical synthesis | Cu(NO3)2 ⋅3H2O | 0.24 g | chelidamic acid | 0.18 g | [6 empty] | aqueous pyridine |  | 14 days | room temperature |  | chemical synthesis | 10.1016/j.ica.2007.06.013 |  | 2008.01 | [{"synthesis method": "chemical synthesis", "precursor": [{"name": "Cu(NO3)2 \u22c53H2O", "amount": "0.24", "unit": "g"}, {"name": "chelidamic acid", "amount": "0.18", "unit": "g"}], "solution": [{"name": "aqueous pyridine", "amount": "25", "unit": "mL"}], "pressure": "", "temperature": "room temperature", "time": "14 days"}]
RITWIB | {[Cu(cda)(py)]} n | C12 Cu1 H8 N2 O5 | chemical synthesis | Cu(NO3)2 ⋅3H2O | 0.24 g | chelidamic acid | 0.18 g | [6 empty] | pyridine |  | 20 hours | room temperature |  | chemical synthesis | 10.1016/j.ica.2007.06.013 |  | 2008.01 | [{"synthesis method": "chemical synthesis", "precursor": [{"name": "Cu(NO3)2 \u22c53H2O", "amount": "0.24", "unit": "g"}, {"name": "chelidamic acid", "amount": "0.18", "unit": "g"}], "solution": [{"name": "pyridine", "amount": "10", "unit": "mL"}], "pressure": "", "temperature": "room temperature", "time": "20 hours"}]
ACIJIH | catena-poly[copper(II)-μ-dichloro-l-lysine]hemihydrate | C6 Cl2 Cu1 H14 H2 N2 O0.5 O2 | chemical synthesis | l-lysine⋅HCl | 0.500 g | Cu(NO3)2⋅3H2O | 0.613 g | [6 empty] | ethanol 99.5% |  | 5 hours | 50°C |  | chemical synthesis, evaporation, chemical synthesis, evaporation | 10.1016/j.poly.2012.08.045 |  | 2012.10 | [{"synthesis method": "chemical synthesis", "precursor": [{"name": "l-lysine\u22c5HCl", "amount": "55.75", "unit": "g"}, {"name": "Cu(NO3)2\u22c53H2O", "amount": "73.71", "unit": "g"}], "solution": [{"name": "distilled water", "amount": "50", "unit": "ml"}], "pressure": "", "temperature": "50\u00b0C", "time": "few minutes"}, {"synthesis method": "evaporation", "temperature": "24\u00b0C", "time": "2 months"}, {"synthesis method": "chemical synthesis", "precursor": [{"name": "l-lysine\u22c5HCl", "amount": "0.500", "unit": "g"}, {"name": "Cu(NO3)2\u22c53H2O", "amount": "0.613", "unit": "g"}], "solution": [{"name": "ethanol 99.5%", "amount": "500", "unit": "ml"}], "pressure": "", "temperature": "50\u00b0C", "time": "5 hours"}, {"synthesis method": "evaporation", "temperature": "24\u00b0C", "time": "few days"}]
IJATIW | Pr2(C8H5NO4)3·(H2O)5] | Pr2(C8H5NO4)3⋅(H2O)5]⋅2H2O | solvothermal synthesis | 2-aminoterephthalic acid | 0.0523 g | NaOH | 0.0118 g | Pr(NO3)3 | 0.1028 g | [6 empty] | 48 hours | 146°C to 120°C |  | solvothermal synthesis | 10.1016/S0022-2860(03)00322-3 |  | 2003.07 | [{"synthesis method": "solvothermal synthesis", "precursor": [{"name": "2-aminoterephthalic acid", "amount": "0.0523", "unit": "g"}, {"name": "NaOH", "amount": "0.0118", "unit": "g"}, {"name": "Pr(NO3)3", "amount": "0.1028", "unit": "g"}], "solvent": [{"name": "distillated water", "amount": "20", "unit": "ml"}], "reducing agent": [{"name": "", "amount": "", "unit": ""}], "surfactant": [{"name": "", "amount": "", "unit": ""}], "pressure": "", "temperature": "146\u00b0C to 120\u00b0C", "time": "48 hours", "heating rate": "", "cooling rate": "room temperature"}]
IJATOC | [Tb(C8H5NO4)1.5(H2O)2] | [Tb(C8H5NO4)1.5(H2O)2]⋅2H2O | solvothermal synthesis | 2-aminoterephthalic acid | 0.0543 g | NaOH | 0.0140 g | Tb(NO3)3 | 0.1035 g | [7 empty] | 144°C |  | solvothermal synthesis | 10.1016/S0022-2860(03)00322-3 |  | 2003.07 | [{"synthesis method": "solvothermal synthesis", "precursor": [{"name": "2-aminoterephthalic acid", "amount": "0.0543", "unit": "g"}, {"name": "NaOH", "amount": "0.0140", "unit": "g"}, {"name": "Tb(NO3)3", "amount": "0.1035", "unit": "g"}], "solvent": [{"name": "distillated water", "amount": "20", "unit": "ml"}], "reducing agent": [{"name": "", "amount": "", "unit": ""}], "surfactant": [{"name": "", "amount": "", "unit": ""}], "pressure": "", "temperature": "144\u00b0C", "time": "", "heating rate": "", "cooling rate": ""}]
IJATUI | [Eu(C8H5NO4)1.5(H2O)2] | [Eu(C8H5NO4)1.5(H2O)2]⋅2H2O | solvothermal synthesis | 2-aminoterephthalic acid | 0.0528 g | NaOH | 0.0120 g | Eu(NO3)3 | 0.1041 g | [7 empty] | 144°C |  | solvothermal synthesis | 10.1016/S0022-2860(03)00322-3 |  | 2003.07 | [{"synthesis method": "solvothermal synthesis", "precursor": [{"name": "2-aminoterephthalic acid", "amount": "0.0528", "unit": "g"}, {"name": "NaOH", "amount": "0.0120", "unit": "g"}, {"name": "Eu(NO3)3", "amount": "0.1041", "unit": "g"}], "solvent": [{"name": "distillated water", "amount": "20", "unit": "ml"}], "reducing agent": [{"name": "", "amount": "", "unit": ""}], "surfactant": [{"name": "", "amount": "", "unit": ""}], "pressure": "", "temperature": "144\u00b0C", "time": "", "heating rate": "", "cooling rate": ""}]
XEYYIL | [Cd(Hhmph)(nic)(H2O)2] n | C15 Cd1 H15 N1 O8 | solvothermal synthesis | Cd(NO3)2⋅4H2O | 114 mg | 4-pna | 74 mg | homophthalic acid | 68 mg | [6 empty] | 90h | 120°C |  | solvothermal synthesis, washing | 10.1016/j.molstruc.2013.01.045 |  | 2013.04 | [{"synthesis method": "solvothermal synthesis", "precursor": [{"name": "Cd(NO3)2\u22c54H2O", "amount": "114", "unit": "mg"}, {"name": "4-pna", "amount": "74", "unit": "mg"}, {"name": "homophthalic acid", "amount": "68", "unit": "mg"}], "solvent": [{"name": "distilled H2O", "amount": "10", "unit": "mL"}], "reducing agent": [{"name": "", "amount": "", "unit": ""}], "surfactant": [{"name": "", "amount": "", "unit": ""}], "pressure": "", "temperature": "120\u00b0C", "time": "90h", "heating rate": "", "cooling rate": ""}, {"synthesis method": "washing", "washing solution": "distilled water, ethanol, and acetone", "amount": ""}]
XEYYOR | [Cd(hmph)(4-pna)] n | C20 Cd1 H15 N3 O5 | solvothermal synthesis | Cd(NO3)2⋅4H2O | 114 mg | 4-pna | 74 mg | homophthalic acid | 68 mg | [6 empty] | 20h | 120°C |  | solvothermal synthesis, washing | 10.1016/j.molstruc.2013.01.045 |  | 2013.04 | [{"synthesis method": "solvothermal synthesis", "precursor": [{"name": "Cd(NO3)2\u22c54H2O", "amount": "114", "unit": "mg"}, {"name": "4-pna", "amount": "74", "unit": "mg"}, {"name": "homophthalic acid", "amount": "68", "unit": "mg"}], "solvent": [{"name": "distilled H2O", "amount": "10", "unit": "mL"}, {"name": "1.0M NaOH solution", "amount": "0.5", "unit": "mL"}], "reducing agent": [{"name": "", "amount": "", "unit": ""}], "surfactant": [{"name": "", "amount": "", "unit": ""}], "pressure": "", "temperature": "120\u00b0C", "time": "20h", "heating rate": "", "cooling rate": ""}, {"synthesis method": "washing", "washing solution": "distilled water, ethanol, and acetone", "amount": ""}]
XEYYAD | [Zn(hmph)(4-pna)] n | C20 H15 N3 O5 Zn1 | solvothermal synthesis | Zn(NO3)2⋅6H2O | 110 mg | 4-pna | 74 mg | homophthalic acid | 68 mg | [6 empty] | 21h | 120°C |  | solvothermal synthesis, washing | 10.1016/j.molstruc.2013.01.045 |  | 2013.04 | [{"synthesis method": "solvothermal synthesis", "precursor": [{"name": "Zn(NO3)2\u22c56H2O", "amount": "110", "unit": "mg"}, {"name": "4-pna", "amount": "74", "unit": "mg"}, {"name": "homophthalic acid", "amount": "68", "unit": "mg"}], "solvent": [{"name": "distilled H2O", "amount": "10", "unit": "mL"}, {"name": "1.0M NaOH solution", "amount": "0.5", "unit": "mL"}], "reducing agent": [{"name": "", "amount": "", "unit": ""}], "surfactant": [{"name": "", "amount": "", "unit": ""}], "pressure": "", "temperature": "120\u00b0C", "time": "21h", "heating rate": "", "cooling rate": ""}, {"synthesis method": "washing", "washing solution": "distilled water, ethanol, and acetone", "amount": ""}]
XEYYEH | {[Zn2(phda)2(4-pna)(H2O)]·H2O} n | C31 H29 N3 O11 Zn1 | solvothermal synthesis | Zn(NO3)2⋅6H2O | 110 mg | 4-pna | 74 mg | 1,2-phenylenediacetic acid | 99 mg | [6 empty] | 20h | 120°C |  | solvothermal synthesis, washing | 10.1016/j.molstruc.2013.01.045 |  | 2013.04 | [{"synthesis method": "solvothermal synthesis", "precursor": [{"name": "Zn(NO3)2\u22c56H2O", "amount": "110", "unit": "mg"}, {"name": "4-pna", "amount": "74", "unit": "mg"}, {"name": "1,2-phenylenediacetic acid", "amount": "99", "unit": "mg"}], "solvent": [{"name": "distilled H2O", "amount": "10", "unit": "mL"}, {"name": "1.0M NaOH solution", "amount": "0.5", "unit": "mL"}], "reducing agent": [{"name": "", "amount": "", "unit": ""}], "surfactant": [{"name": "", "amount": "", "unit": ""}], "pressure": "", "temperature": "120\u00b0C", "time": "20h", "heating rate": "", "cooling rate": ""}, {"synthesis method": "washing", "washing solution": "distilled water, ethanol, and acetone", "amount": ""}]
DEGLIM | [Zn2(ndd)2(2,2'-bpy)2 | C48 H38 N4 O14 Zn2 | solvothermal synthesis | Zn(Ac)2⋅2H2O | 0.044 g | H2ndd | 0.055 g | 2,2'-bpy | 0.031 g | [6 empty] | 72h | 150°C |  | solvothermal synthesis, washing | 10.1016/j.ica.2012.05.037 |  | 2012.09 | [{"synthesis method": "solvothermal synthesis", "precursor": [{"name": "Zn(Ac)2\u22c52H2O", "amount": "0.044", "unit": "g"}, {"name": "H2ndd", "amount": "0.055", "unit": "g"}, {"name": "2,2'-bpy", "amount": "0.031", "unit": "g"}], "solvent": [{"name": "H2O", "amount": "14", "unit": "mL"}], "reducing agent": [{"name": "", "amount": "", "unit": ""}], "surfactant": [{"name": "", "amount": "", "unit": ""}], "pressure": "", "temperature": "150\u00b0C", "time": "72h", "heating rate": "5\u00b0Ch-1", "cooling rate": ""}, {"synthesis method": "washing", "washing solution": "distilled water", "amount": ""}]
DEGLOS | [Cd(ndd)(2,2'-bpy)] n | C24 Cd1 H18 N2 O6 | solvothermal synthesis | Cd(Ac)2⋅2H2O | 0.053 g | H2ndd | 0.055 g | 2,2'-bpy | 0.031 g | [6 empty] | 72h | 150°C |  | solvothermal synthesis, washing | 10.1016/j.ica.2012.05.037 |  | 2012.09 | [{"synthesis method": "solvothermal synthesis", "precursor": [{"name": "Cd(Ac)2\u22c52H2O", "amount": "0.053", "unit": "g"}, {"name": "H2ndd", "amount": "0.055", "unit": "g"}, {"name": "2,2'-bpy", "amount": "0.031", "unit": "g"}], "solvent": [{"name": "H2O", "amount": "14", "unit": "mL"}], "reducing agent": [{"name": "", "amount": "", "unit": ""}], "surfactant": [{"name": "", "amount": "", "unit": ""}], "pressure": "", "temperature": "150\u00b0C", "time": "72h", "heating rate": "5\u00b0Ch-1", "cooling rate": ""}, {"synthesis method": "washing", "washing solution": "distilled water", "amount": ""}]
DEGLUY | [Cd)(ndd)(1,4-pyb)] n | C32 Cd1 H26 N2 O8 | solvothermal synthesis | Cd(Ac)2⋅2H2O | 0.053 g | H2ndd | 0.055 g | 1,4-pyb | 0.058 g | [6 empty] | 72h | 150°C |  | solvothermal synthesis, washing | 10.1016/j.ica.2012.05.037 |  | 2012.09 | [{"synthesis method": "solvothermal synthesis", "precursor": [{"name": "Cd(Ac)2\u22c52H2O", "amount": "0.053", "unit": "g"}, {"name": "H2ndd", "amount": "0.055", "unit": "g"}, {"name": "1,4-pyb", "amount": "0.058", "unit": "g"}], "solvent": [{"name": "H2O", "amount": "14", "unit": "mL"}], "reducing agent": [{"name": "", "amount": "", "unit": ""}], "surfactant": [{"name": "", "amount": "", "unit": ""}], "pressure": "", "temperature": "150\u00b0C", "time": "72h", "heating rate": "5\u00b0Ch-1", "cooling rate": ""}, {"synthesis method": "washing", "washing solution": "distilled water", "amount": ""}]
HOQZUJ | [Zn(Bript)(phen)] n | Br1 C20 H11 N2 O4 Zn1 | solvothermal synthesis | Zn(CH3COO)2⋅2H2O | 66 mg | 4-bromineisophthalic acid | 72.87 mg | 1,10-phen | 59.5 mg | NaOH | 12 mg |  |  |  | autogenous | 3 days | 120°C |  | solvothermal synthesis | 10.1016/j.molstruc.2008.09.009 |  | 2009.02 | [{"synthesis method": "solvothermal synthesis", "precursor": [{"name": "Zn(CH3COO)2\u22c52H2O", "amount": "66", "unit": "mg"}, {"name": "4-bromineisophthalic acid", "amount": "72.87", "unit": "mg"}, {"name": "1,10-phen", "amount": "59.5", "unit": "mg"}, {"name": "NaOH", "amount": "12", "unit": "mg"}], "solvent": [{"name": "water", "amount": "5", "unit": "ml"}], "reducing agent": [{"name": "", "amount": "", "unit": ""}], "surfactant": [{"name": "", "amount": "", "unit": ""}], "pressure": "autogenous", "temperature": "120\u00b0C", "time": "3 days", "heating rate": "", "cooling rate": "10\u00b0C/h"}]
HORBAS | [Zn(cca)(bimb)] | C20 H19 N4 O4 Zn1 | solvothermal synthesis | Zn(CH3COO)2⋅2H2O | 66 mg | 2-carboxycinnamic acid | 57.6 mg | bimb | 57 mg | [5 empty] | autogenous | 3 days | 140°C |  | solvothermal synthesis | 10.1016/j.molstruc.2008.09.009 |  | 2009.02 | [{"synthesis method": "solvothermal synthesis", "precursor": [{"name": "Zn(CH3COO)2\u22c52H2O", "amount": "66", "unit": "mg"}, {"name": "2-carboxycinnamic acid", "amount": "57.6", "unit": "mg"}, {"name": "bimb", "amount": "57", "unit": "mg"}], "solvent": [{"name": "water", "amount": "5", "unit": "ml"}], "reducing agent": [{"name": "", "amount": "", "unit": ""}], "surfactant": [{"name": "", "amount": "", "unit": ""}], "pressure": "autogenous", "temperature": "140\u00b0C", "time": "3 days", "heating rate": "", "cooling rate": "10\u00b0C/h"}]
CEYWAG | [Mn(salabza)(μ-1,3-N3)]n | C21 H16 Mn1 N5 O2 | chemical synthesis | Mn(OAc)2⋅4H2O | 0.049 g | H2salabza | 0.066 g | NaN3 | 0.052 g |  |  |  |  | methanol, chloroform, methanol |  | 6 days | room temperature |  | chemical synthesis, filtration, washing | 10.1016/j.crci.2013.03.010 |  | 2013.12 | [{"synthesis method": "chemical synthesis", "precursor": [{"name": "Mn(OAc)2\u22c54H2O", "amount": "0.049", "unit": "g"}, {"name": "H2salabza", "amount": "0.066", "unit": "g"}, {"name": "NaN3", "amount": "0.052", "unit": "g"}], "solution": [{"name": "methanol", "amount": "10", "unit": "mL"}, {"name": "chloroform", "amount": "10", "unit": "mL"}, {"name": "methanol", "amount": "15", "unit": "mL"}], "pressure": "", "temperature": "room temperature", "time": "6 days"}, {"synthesis method": "filtration", "time": "", "atmosphere": "", "pressure": ""}, {"synthesis method": "washing", "washing solution": "methanol", "amount": ""}]
CEYVUZ | [Cu4(salabza)2(μ-1,1-N3)2(N3)2(HOCH3)2] | C1 C44 Cu4 H4 H40 N16 O1 O6 | chemical synthesis | Cu(OAc)2.H2O | 0.04 g | H2salabza | 0.066 g | NaN3 | 0.052 g |  |  |  |  | methanol, chloroform, methanol |  | 6 days | room temperature |  | chemical synthesis, filtration, washing | 10.1016/j.crci.2013.03.010 |  | 2013.12 | [{"synthesis method": "chemical synthesis", "precursor": [{"name": "Cu(OAc)2.H2O", "amount": "0.04", "unit": "g"}, {"name": "H2salabza", "amount": "0.066", "unit": "g"}, {"name": "NaN3", "amount": "0.052", "unit": "g"}], "solution": [{"name": "methanol", "amount": "10", "unit": "mL"}, {"name": "chloroform", "amount": "10", "unit": "mL"}, {"name": "methanol", "amount": "15", "unit": "mL"}], "pressure": "", "temperature": "room temperature", "time": "6 days"}, {"synthesis method": "filtration", "time": "", "atmosphere": "", "pressure": ""}, {"synthesis method": "washing", "washing solution": "methanol", "amount": ""}]
LAVHAT | [Mg(dsd)(H2O)4] n | C14 H20 Mg1 N2 O10 S2 | solvothermal synthesis | 4,4'-diamino-2,2'-stilbenedisulfonic acid | 0.370 g | Mg(OH)2 | 0.058 g | [8 empty] | 3 days | 150°C |  | solvothermal synthesis | 10.1016/j.ica.2011.11.042 |  | 2012.04 | [{"synthesis method": "solvothermal synthesis", "precursor": [{"name": "4,4'-diamino-2,2'-stilbenedisulfonic acid", "amount": "0.370", "unit": "g"}, {"name": "Mg(OH)2", "amount": "0.058", "unit": "g"}], "solvent": [{"name": "90% ethanol solution", "amount": "10", "unit": "mL"}], "reducing agent": [{"name": "", "amount": "", "unit": ""}], "surfactant": [{"name": "", "amount": "", "unit": ""}], "pressure": "", "temperature": "150\u00b0C", "time": "3 days", "heating rate": "", "cooling rate": "10\u00b0C/h"}]
LAVHOH | {[Ca(dsd)(H2O)2]·H2O} n | C14 Ca1 H18 N2 O9 S2 | solvothermal synthesis | 4,4'-diamino-2,2'-stilbenedisulfonic acid | 0.370 g | Ca(OH)2 | 0.058 g | [8 empty] | 3 days | 150°C |  | solvothermal synthesis | 10.1016/j.ica.2011.11.042 |  | 2012.04 | [{"synthesis method": "solvothermal synthesis", "precursor": [{"name": "4,4'-diamino-2,2'-stilbenedisulfonic acid", "amount": "0.370", "unit": "g"}, {"name": "Ca(OH)2", "amount": "0.058", "unit": "g"}], "solvent": [{"name": "90% ethanol solution", "amount": "10", "unit": "mL"}], "reducing agent": [{"name": "", "amount": "", "unit": ""}], "surfactant": [{"name": "", "amount": "", "unit": ""}], "pressure": "", "temperature": "150\u00b0C", "time": "3 days", "heating rate": "", "cooling rate": "10\u00b0C/h"}]
LAVHEX | {[Sr(dsd)(H2O)6]·H2O} n | C14 H26 N2 O13 S2 Sr1 | solvothermal synthesis | 4,4'-diamino-2,2'-stilbenedisulfonic acid | 0.370 g | Sr(OH)2 | 0.058 g | [8 empty] | 3 days | 150°C |  | solvothermal synthesis | 10.1016/j.ica.2011.11.042 |  | 2012.04 | [{"synthesis method": "solvothermal synthesis", "precursor": [{"name": "4,4'-diamino-2,2'-stilbenedisulfonic acid", "amount": "0.370", "unit": "g"}, {"name": "Sr(OH)2", "amount": "0.058", "unit": "g"}], "solvent": [{"name": "90% ethanol solution", "amount": "10", "unit": "mL"}], "reducing agent": [{"name": "", "amount": "", "unit": ""}], "surfactant": [{"name": "", "amount": "", "unit": ""}], "pressure": "", "temperature": "150\u00b0C", "time": "3 days", "heating rate": "", "cooling rate": "10\u00b0C/h"}]
LAVHIB | [Ba(dsd)(H2O)2] n | Ba1 C14 H16 N2 O8 S2 | solvothermal synthesis | 4,4'-diamino-2,2'-stilbenedisulfonic acid | 0.370 g | Ba(OH)2 | 0.058 g | [8 empty] | 3 days | 150°C |  | solvothermal synthesis | 10.1016/j.ica.2011.11.042 |  | 2012.04 | [{"synthesis method": "solvothermal synthesis", "precursor": [{"name": "4,4'-diamino-2,2'-stilbenedisulfonic acid", "amount": "0.370", "unit": "g"}, {"name": "Ba(OH)2", "amount": "0.058", "unit": "g"}], "solvent": [{"name": "90% ethanol solution", "amount": "10", "unit": "mL"}], "reducing agent": [{"name": "", "amount": "", "unit": ""}], "surfactant": [{"name": "", "amount": "", "unit": ""}], "pressure": "", "temperature": "150\u00b0C", "time": "3 days", "heating rate": "", "cooling rate": "10\u00b0C/h"}]
YAWRIY | [Cu2(dipyridylamine)2(μ-F)2(μ4-SiF6)]·(CH3OH)2 | C22 Cu2 F8 H26 N6 O2 Si1 | chemical synthesis | Copper(II) tetrafluoroborate | 20 mg | dipyridylamine | equimolar | [6 empty] | methanolic solution | autogenous | 12h | 100°C |  | chemical synthesis, filtration, washing | 10.1016/j.poly.2005.04.011 |  | 2005.08 | [{"synthesis method": "chemical synthesis", "precursor": [{"name": "Copper(II) tetrafluoroborate", "amount": "20", "unit": "mg"}, {"name": "dipyridylamine", "amount": "equimolar", "unit": ""}], "solution": [{"name": "methanolic solution", "amount": "6", "unit": "ml"}], "pressure": "autogenous", "temperature": "100\u00b0C", "time": "12h"}, {"synthesis method": "filtration", "time": "", "atmosphere": "", "pressure": ""}, {"synthesis method": "washing", "washing solution": "MeOH", "amount": ""}]
XOHNOY | 1 | C28 Cu2 H20 N4 O8 | chemical synthesis | Cu(O2CH)2 ⋅6H2O | 0.307 g | phen | 0.198 g | [6 empty] | MeOH, dimethylformamide |  | 2h | room temperature |  | chemical synthesis, filtration | 10.1016/j.inoche.2008.07.015 |  | 2008.10 | [{"synthesis method": "chemical synthesis", "precursor": [{"name": "Cu(O2CH)2 \u22c56H2O", "amount": "0.307", "unit": "g"}, {"name": "phen", "amount": "0.198", "unit": "g"}], "solution": [{"name": "MeOH", "amount": "10", "unit": "mL"}, {"name": "dimethylformamide", "amount": "10", "unit": "mL"}], "pressure": "", "temperature": "room temperature", "time": "2h"}, {"synthesis method": "filtration", "time": "1 week", "atmosphere": "", "pressure": ""}]
XOHNUE | 2 | C81 Cu6 F30 H87 N12 O18 P5 | chemical synthesis | bpy | 0.156 g | Cu(OH)2 | 0.076 g | KPF6 | 0.184 g | 98% propionic acid | 6 mL |  |  | methanolic solution, water |  | 1 hour |  |  | chemical synthesis, evaporation, filtration | 10.1016/j.inoche.2008.07.015 |  | 2008.10 | [{"synthesis method": "chemical synthesis", "precursor": [{"name": "bpy", "amount": "0.156", "unit": "g"}, {"name": "Cu(OH)2", "amount": "0.076", "unit": "g"}, {"name": "KPF6", "amount": "0.184", "unit": "g"}, {"name": "98% propionic acid", "amount": "6", "unit": "mL"}], "solution": [{"name": "methanolic solution", "amount": "10", "unit": "mL"}, {"name": "water", "amount": "10", "unit": "mL"}], "pressure": "", "temperature": "", "time": "1 hour"}, {"synthesis method": "evaporation", "time": "two weeks", "temperature": ""}, {"synthesis method": "filtration", "time": "", "atmosphere": "", "pressure": ""}]
KIGTEA | polymeric complexes [Ag2(μ-L)(μ-X)2] n | Ag2 C27 H27 N3 O6 P2 | chemical synthesis | Ph2PN(Pr i )PPh2 (L) | 0.058 g | AgNO3 | 0.047 g | [6 empty] | dry dichloromethane, acetonitrile |  | 15 min | 25°C |  | chemical synthesis, drying, washing | 10.1016/j.ica.2007.04.015 |  | 2007.07 | [{"synthesis method": "chemical synthesis", "precursor": [{"name": "Ph2PN(Pr i )PPh2 (L)", "amount": "0.058", "unit": "g"}, {"name": "AgNO3", "amount": "0.047", "unit": "g"}], "solution": [{"name": "dry dichloromethane", "amount": "20", "unit": "mL"}, {"name": "acetonitrile", "amount": "1", "unit": "mL"}], "pressure": "", "temperature": "25\u00b0C", "time": "15 min"}, {"synthesis method": "drying", "pressure": "vacuum", "temperature": "", "atmosphere": "", "time": ""}, {"synthesis method": "washing", "washing solution": "diethyl ether", "amount": "2\u00d720mL"}]
IVARON | {[Cd(phdp)(bpfp)(H2O)]·4H2O}n | C28 Cd1 H38 N4 O11 | solvothermal synthesis | Cd(NO3)2⋅4H2O | 30 mg | bpfp | 29 mg | 1,4-phenylenedipropionic acid | 22 mg | [6 empty] | 48h | 90°C |  | solvothermal synthesis, washing, drying | 10.1016/j.molstruc.2011.05.013 |  | 2011.07 | [{"synthesis method": "solvothermal synthesis", "precursor": [{"name": "Cd(NO3)2\u22c54H2O", "amount": "30", "unit": "mg"}, {"name": "bpfp", "amount": "29", "unit": "mg"}, {"name": "1,4-phenylenedipropionic acid", "amount": "22", "unit": "mg"}], "solvent": [{"name": "1.0M NaOH", "amount": "1", "unit": "mL"}, {"name": "deionized water", "amount": "5", "unit": "mL"}], "reducing agent": [{"name": "", "amount": "", "unit": ""}], "surfactant": [{"name": "", "amount": "", "unit": ""}], "pressure": "", "temperature": "90\u00b0C", "time": "48h", "heating rate": "", "cooling rate": "slowly to 25\u00b0C"}, {"synthesis method": "washing", "washing solution": "distilled water, ethanol, and acetone", "amount": ""}, {"synthesis method": "drying", "pressure": "", "temperature": "", "atmosphere": "air", "time": ""}]
IVARUT | {[Cd(phdp)(bpmp)]·5H2O}n | C28 Cd1 H42 N4 O9 | solvothermal synthesis | CdCl2⋅6H2O | 52 mg | bpmp | 99 mg | 1,4-phenylenedipropionic acid | 44 mg | [6 empty] | 72h | 80°C |  | solvothermal synthesis, washing, drying | 10.1016/j.molstruc.2011.05.013 |  | 2011.07 | [{"synthesis method": "solvothermal synthesis", "precursor": [{"name": "CdCl2\u22c56H2O", "amount": "52", "unit": "mg"}, {"name": "bpmp", "amount": "99", "unit": "mg"}, {"name": "1,4-phenylenedipropionic acid", "amount": "44", "unit": "mg"}], "solvent": [{"name": "deionized water", "amount": "5", "unit": "mL"}], "reducing agent": [{"name": "", "amount": "", "unit": ""}], "surfactant": [{"name": "", "amount": "", "unit": ""}], "pressure": "", "temperature": "80\u00b0C", "time": "72h", "heating rate": "", "cooling rate": "slowly to 25\u00b0C"}, {"synthesis method": "washing", "washing solution": "distilled water, ethanol, and acetone", "amount": ""}, {"synthesis method": "drying", "pressure": "", "temperature": "", "atmosphere": "air", "time": ""}]
EKEGUX | {[Cd(μ-ox)(Hade)(H2O)]·H2O} n | C7 Cd1 H9 N5 O6 | chemical synthesis | CdCl2 | 0.03 g | adenine | 0.0655 g | potassium oxalate | 0.0302 g |  |  |  |  | aqueous-methanolic solution, aqueous solution |  | 2 months |  |  | chemical synthesis | 10.1016/j.ica.2010.09.012 |  | 2011.01 | [{"synthesis method": "chemical synthesis", "precursor": [{"name": "CdCl2", "amount": "0.03", "unit": "g"}, {"name": "adenine", "amount": "0.0655", "unit": "g"}, {"name": "potassium oxalate", "amount": "0.0302", "unit": "g"}], "solution": [{"name": "aqueous-methanolic solution", "amount": "40", "unit": "mL"}, {"name": "aqueous solution", "amount": "35", "unit": "mL"}], "pressure": "", "temperature": "", "time": "2 months"}]
EKEHAE | {[Cu(μ-ox)(3Meade)(H2O)]·H2O} n | C8 Cu1 H11 N5 O6 | chemical synthesis | 3-methyladenine |  | K2[Cu(ox)2]⋅H2O | 0.0495 g | K2(ox)⋅H2O | 0.0258 g |  |  |  |  | aqueous-methanolic solution |  | 2 months | 50°C |  | chemical synthesis | 10.1016/j.ica.2010.09.012 |  | 2011.01 | [{"synthesis method": "chemical synthesis", "precursor": [{"name": "3-methyladenine", "amount": "", "unit": ""}, {"name": "K2[Cu(ox)2]\u22c5H2O", "amount": "0.0495", "unit": "g"}, {"name": "K2(ox)\u22c5H2O", "amount": "0.0258", "unit": "g"}], "solution": [{"name": "aqueous-methanolic solution", "amount": "12", "unit": "mL"}], "pressure": "", "temperature": "50\u00b0C", "time": "2 months"}]
EKEHEI | [Cu(ox)(H2O)2(9Megua)]·2.5H2O | C8 Cu1 H16 N5 O9.5 | chemical synthesis | Cu(NO3)2⋅3H2O | 0.06 mmol | 9-methylguanine | 0.06 mmol | K2(ox)⋅H2O | 0.06 mmol |  |  |  |  | aqueous-methanolic solution, aqueous solution |  |  |  |  | chemical synthesis | 10.1016/j.ica.2010.09.012 |  | 2011.01 | [{"synthesis method": "chemical synthesis", "precursor": [{"name": "Cu(NO3)2\u22c53H2O", "amount": "0.06", "unit": "mmol"}, {"name": "9-methylguanine", "amount": "0.06", "unit": "mmol"}, {"name": "K2(ox)\u22c5H2O", "amount": "0.06", "unit": "mmol"}], "solution": [{"name": "aqueous-methanolic solution", "amount": "15", "unit": "mL"}, {"name": "aqueous solution", "amount": "5", "unit": "mL"}], "pressure": "", "temperature": "", "time": ""}]
MOBWAB | [Mn(NCS)2(bpt)3 | C41 H44 Mn1 N14 O1 S5 | chemical synthesis | KSCN | 0.019 g | MnSO4⋅H2O | 0.017 g | bpt | 0.026 g |  |  |  |  | methanol, H2O |  | several days | room temperature |  | chemical synthesis | 10.1016/S0020-1693(02)00713-2 |  | 2002.04 | [{"synthesis method": "chemical synthesis", "precursor": [{"name": "KSCN", "amount": "0.019", "unit": "g"}, {"name": "MnSO4\u22c5H2O", "amount": "0.017", "unit": "g"}, {"name": "bpt", "amount": "0.026", "unit": "g"}], "solution": [{"name": "methanol", "amount": "2", "unit": "ml"}, {"name": "H2O", "amount": "2", "unit": "ml"}], "pressure": "", "temperature": "room temperature", "time": "several days"}]
ZOKBIM | [Co3Na(dmaep)3(ehbd)(N3)3]DMF | C45 Co3 H64 N13 Na1 O10 | solvothermal synthesis | Hehbd | 0.166 g | Co(ClO4)2⋅6H2O | 0.360 g | NaN3 | 0.065 g | triethylamine | 0.6 mL |  |  |  |  | 5 days | 120°C |  | solvothermal synthesis, filtration, washing, drying | 10.1016/j.jssc.2014.04.014 |  | 2014.08 | [{"synthesis method": "solvothermal synthesis", "precursor": [{"name": "Hehbd", "amount": "0.166", "unit": "g"}, {"name": "Co(ClO4)2\u22c56H2O", "amount": "0.360", "unit": "g"}, {"name": "NaN3", "amount": "0.065", "unit": "g"}, {"name": "triethylamine", "amount": "0.6", "unit": "mL"}], "solvent": [{"name": "DMF", "amount": "8.0", "unit": "mL"}], "reducing agent": [{"name": "", "amount": "", "unit": ""}], "surfactant": [{"name": "", "amount": "", "unit": ""}], "pressure": "", "temperature": "120\u00b0C", "time": "5 days", "heating rate": "", "cooling rate": "10\u00b0C h-1"}, {"synthesis method": "filtration", "time": "", "atmosphere": "", "pressure": ""}, {"synthesis method": "washing", "washing solution": "DMF", "amount": ""}, {"synthesis method": "drying", "pressure": "", "temperature": "", "atmosphere": "air", "time": ""}]
ZOKBOS | Co2Na2(hmbd)4(N3)2(DMF)2 | C38 Co2 H42 N8 Na2 O14 | solvothermal synthesis | Hhmbd | 0.166 g | Co(ClO4)2⋅6H2O | 0.360 g | NaN3 | 0.065 g | triethylamine | 0.6 mL |  |  |  |  | 5 days | 120°C |  | solvothermal synthesis, filtration, washing, drying | 10.1016/j.jssc.2014.04.014 |  | 2014.08 | [{"synthesis method": "solvothermal synthesis", "precursor": [{"name": "Hhmbd", "amount": "0.166", "unit": "g"}, {"name": "Co(ClO4)2\u22c56H2O", "amount": "0.360", "unit": "g"}, {"name": "NaN3", "amount": "0.065", "unit": "g"}, {"name": "triethylamine", "amount": "0.6", "unit": "mL"}], "solvent": [{"name": "DMF", "amount": "8.0", "unit": "mL"}], "reducing agent": [{"name": "", "amount": "", "unit": ""}], "surfactant": [{"name": "", "amount": "", "unit": ""}], "pressure": "", "temperature": "120\u00b0C", "time": "5 days", "heating rate": "", "cooling rate": "10\u00b0C h-1"}, {"synthesis method": "filtration", "time": "", "atmosphere": "", "pressure": ""}, {"synthesis method": "washing", "washing solution": "DMF", "amount": ""}, {"synthesis method": "drying", "pressure": "", "temperature": "", "atmosphere": "air", "time": ""}]
BEPDIK | complex | C18 H13 La1 N2 O7 | solvothermal synthesis | LaCl3⋅7H2O | 0.1114 g | H2fum | 0.0348 g | phen⋅H2O | 0.0595 g | [5 empty] | autogenous | 3d | 140°C | 4 | solvothermal synthesis, pH adjustment, washing | 10.1016/j.molstruc.2004.02.012 |  | 2004.04 | [{"synthesis method": "solvothermal synthesis", "precursor": [{"name": "LaCl3\u22c57H2O", "amount": "0.1114", "unit": "g"}, {"name": "H2fum", "amount": "0.0348", "unit": "g"}, {"name": "phen\u22c5H2O", "amount": "0.0595", "unit": "g"}], "solvent": [{"name": "deionized water", "amount": "10", "unit": "ml"}], "reducing agent": [{"name": "", "amount": "", "unit": ""}], "surfactant": [{"name": "", "amount": "", "unit": ""}], "pressure": "autogenous", "temperature": "140\u00b0C", "time": "3d", "heating rate": "", "cooling rate": ""}, {"synthesis method": "pH adjustment", "pH": "4", "modulator": "NaOH aqueous solution"}, {"synthesis method": "washing", "washing solution": "ethanol", "amount": ""}]
GICQIU | [Cu2(1,3-adc)2(H2O)2] | C24 Cu2 H32 O10 | solvothermal synthesis | Cu(NO3)2⋅4H2O | 0.242 g | 1,3-adcH2 | 0.112 g | NaOH | 0.04 g | [6 empty] | 3 days | 180°C |  | solvothermal synthesis, washing, drying | 10.1016/j.poly.2012.06.051 |  | 2013.03 | [{"synthesis method": "solvothermal synthesis", "precursor": [{"name": "Cu(NO3)2\u22c54H2O", "amount": "0.242", "unit": "g"}, {"name": "1,3-adcH2", "amount": "0.112", "unit": "g"}, {"name": "NaOH", "amount": "0.04", "unit": "g"}], "solvent": [{"name": "de-ionized water", "amount": "15", "unit": "mL"}], "reducing agent": [{"name": "", "amount": "", "unit": ""}], "surfactant": [{"name": "", "amount": "", "unit": ""}], "pressure": "", "temperature": "180\u00b0C", "time": "3 days", "heating rate": "", "cooling rate": "5\u00b0Ch-1"}, {"synthesis method": "washing", "washing solution": "water and ethanol", "amount": ""}, {"synthesis method": "drying", "pressure": "", "temperature": "", "atmosphere": "vacuum", "time": ""}]
UCOCOF01 | [Cu2(1,3-ada)2(H2O)2] | C28 Cu2 H40 O10 | solvothermal synthesis | Cu(NO3)2⋅4H2O | 0.242 g | 1,3-adaH2 | 0.126 g | NaOH | 0.04 g | [6 empty] | 3 days | 180°C |  | solvothermal synthesis, washing, drying | 10.1016/j.poly.2012.06.051 |  | 2013.03 | [{"synthesis method": "solvothermal synthesis", "precursor": [{"name": "Cu(NO3)2\u22c54H2O", "amount": "0.242", "unit": "g"}, {"name": "1,3-adaH2", "amount": "0.126", "unit": "g"}, {"name": "NaOH", "amount": "0.04", "unit": "g"}], "solvent": [{"name": "de-ionized water", "amount": "15", "unit": "mL"}], "reducing agent": [{"name": "", "amount": "", "unit": ""}], "surfactant": [{"name": "", "amount": "", "unit": ""}], "pressure": "", "temperature": "180\u00b0C", "time": "3 days", "heating rate": "", "cooling rate": "5\u00b0Ch-1"}, {"synthesis method": "washing", "washing solution": "water and ethanol", "amount": ""}, {"synthesis method": "drying", "pressure": "", "temperature": "", "atmosphere": "vacuum", "time": ""}]
GICQAM | [Cu2(1,3-ada)2(4,4'-bpy)] | C38 Cu2 H44 N2 O8 | solvothermal synthesis | Cu(NO3)2⋅4H2O | 0.242 g | 1,3-adaH2 | 0.126 g | 4,4'-bpy | 0.078 g | NaOH | 0.04 g |  |  |  |  | 3 days | 180°C |  | solvothermal synthesis, washing, drying | 10.1016/j.poly.2012.06.051 |  | 2013.03 | [{"synthesis method": "solvothermal synthesis", "precursor": [{"name": "Cu(NO3)2\u22c54H2O", "amount": "0.242", "unit": "g"}, {"name": "1,3-adaH2", "amount": "0.126", "unit": "g"}, {"name": "4,4'-bpy", "amount": "0.078", "unit": "g"}, {"name": "NaOH", "amount": "0.04", "unit": "g"}], "solvent": [{"name": "de-ionized water", "amount": "15", "unit": "mL"}], "reducing agent": [{"name": "", "amount": "", "unit": ""}], "surfactant": [{"name": "", "amount": "", "unit": ""}], "pressure": "", "temperature": "180\u00b0C", "time": "3 days", "heating rate": "", "cooling rate": "5\u00b0Ch-1"}, {"synthesis method": "washing", "washing solution": "water and ethanol", "amount": ""}, {"synthesis method": "drying", "pressure": "", "temperature": "", "atmosphere": "vacuum", "time": ""}]
GICPOZ | [Ni2(1,3-ada)2(4,4'-bpy)2] | C48 H52 N4 Ni2 O8 | solvothermal synthesis | NiCl2⋅6H2O | 0.238 g | 1,3-adaH2 | 0.126 g | 4,4'-bpy | 0.078 g | NaOH | 0.04 g |  |  |  |  | 3 days | 180°C |  | solvothermal synthesis, washing, drying | 10.1016/j.poly.2012.06.051 |  | 2013.03 | [{"synthesis method": "solvothermal synthesis", "precursor": [{"name": "NiCl2\u22c56H2O", "amount": "0.238", "unit": "g"}, {"name": "1,3-adaH2", "amount": "0.126", "unit": "g"}, {"name": "4,4'-bpy", "amount": "0.078", "unit": "g"}, {"name": "NaOH", "amount": "0.04", "unit": "g"}], "solvent": [{"name": "de-ionized water", "amount": "15", "unit": "mL"}], "reducing agent": [{"name": "", "amount": "", "unit": ""}], "surfactant": [{"name": "", "amount": "", "unit": ""}], "pressure": "", "temperature": "180\u00b0C", "time": "3 days", "heating rate": "", "cooling rate": "5\u00b0Ch-1"}, {"synthesis method": "washing", "washing solution": "water and ethanol", "amount": ""}, {"synthesis method": "drying", "pressure": "", "temperature": "", "atmosphere": "vacuum", "time": ""}]
GICPIT | [Mn2(1,3-ada)2(4,4'-bpy)2](1,3-adaH2)(H2O)0.5 | C62 H73 Mn2 N4 O12.5 | solvothermal synthesis | MnCl2⋅4H2O | 0.198 g | 1,3-adaH2 | 0.126 g | 4,4'-bpy | 0.078 g | NaOH | 0.04 g |  |  |  |  | 3 days | 180°C |  | solvothermal synthesis, washing, drying | 10.1016/j.poly.2012.06.051 |  | 2013.03 | [{"synthesis method": "solvothermal synthesis", "precursor": [{"name": "MnCl2\u22c54H2O", "amount": "0.198", "unit": "g"}, {"name": "1,3-adaH2", "amount": "0.126", "unit": "g"}, {"name": "4,4'-bpy", "amount": "0.078", "unit": "g"}, {"name": "NaOH", "amount": "0.04", "unit": "g"}], "solvent": [{"name": "de-ionized water", "amount": "15", "unit": "mL"}], "reducing agent": [{"name": "", "amount": "", "unit": ""}], "surfactant": [{"name": "", "amount": "", "unit": ""}], "pressure": "", "temperature": "180\u00b0C", "time": "3 days", "heating rate": "", "cooling rate": "5\u00b0Ch-1"}, {"synthesis method": "washing", "washing solution": "water and ethanol", "amount": ""}, {"synthesis method": "drying", "pressure": "", "temperature": "", "atmosphere": "vacuum", "time": ""}]
GICPEP | [Ni2(1,3-adc)2(4,4'-bpy)] | C34 H36 N2 Ni2 O8 | solvothermal synthesis | NiCl2⋅6H2O | 0.238 g | 1,3-adcH2 | 0.126 g | 4,4'-bpy | 0.078 g | NaOH | 0.04 g |  |  |  |  | 3 days | 180°C |  | solvothermal synthesis, washing, drying | 10.1016/j.poly.2012.06.051 |  | 2013.03 | [{"synthesis method": "solvothermal synthesis", "precursor": [{"name": "NiCl2\u22c56H2O", "amount": "0.238", "unit": "g"}, {"name": "1,3-adcH2", "amount": "0.126", "unit": "g"}, {"name": "4,4'-bpy", "amount": "0.078", "unit": "g"}, {"name": "NaOH", "amount": "0.04", "unit": "g"}], "solvent": [{"name": "de-ionized water", "amount": "15", "unit": "mL"}], "reducing agent": [{"name": "", "amount": "", "unit": ""}], "surfactant": [{"name": "", "amount": "", "unit": ""}], "pressure": "", "temperature": "180\u00b0C", "time": "3 days", "heating rate": "", "cooling rate": "5\u00b0Ch-1"}, {"synthesis method": "washing", "washing solution": "water and ethanol", "amount": ""}, {"synthesis method": "drying", "pressure": "", "temperature": "", "atmosphere": "vacuum", "time": ""}]
NECBON | Cu(CN)2bpy | C12 Cu1 H8 N4 | chemical synthesis | bpy | 0.15 g | CuCl2 ⋅2H2O | 0.16 g | KCN | 0.12 g |  |  |  |  | aqueous solution, aqueous solution of KCN |  | 48h | 60°C | 5.5 | chemical synthesis, pH adjustment | 10.1016/j.ica.2005.08.029 |  | 2006.01 | [{"synthesis method": "chemical synthesis", "precursor": [{"name": "bpy", "amount": "0.15", "unit": "g"}, {"name": "CuCl2 \u22c52H2O", "amount": "0.16", "unit": "g"}, {"name": "KCN", "amount": "0.12", "unit": "g"}], "solution": [{"name": "aqueous solution", "amount": "6.0", "unit": "mL"}, {"name": "aqueous solution of KCN", "amount": "2.0", "unit": "mL"}], "pressure": "", "temperature": "60\u00b0C", "time": "48h"}, {"synthesis method": "pH adjustment", "pH": "5.5", "modulator": "HCl (6M)"}]
NECBUT | Cu2Cl(CN)(bpy) | C11 Cl1 Cu2 H8 N3 | [16 empty] | hydrothermal synthesis | 10.1016/j.ica.2005.08.029 |  | 2006.01 | [{"synthesis method": "hydrothermal synthesis", "precursor": [{"name": "CuCl2 \u22c52H2O", "amount": "0.34", "unit": "g"}, {"name": "KCN", "amount": "0.12", "unit": "g"}, {"name": "bpy", "amount": "0.15", "unit": "g"}], "solution": [{"name": "H2O", "amount": "16", "unit": "mL"}], "pressure": "", "temperature": "160\u00b0C", "time": "10 days"}]
TILCAT | 1 | C26 Cd1 H20 N4 O5 | solvothermal synthesis | Cd(NO3)2 4H2O | 0.3 mmol | 4-Hcba | 0.6 mmol | py | 0.6 mmol | [5 empty] | autogenous | 3 days | 100°C |  | solvothermal synthesis | 10.1016/j.molstruc.2006.12.013 |  | 2007.10 | [{"synthesis method": "solvothermal synthesis", "precursor": [{"name": "Cd(NO3)2 4H2O", "amount": "0.3", "unit": "mmol"}, {"name": "4-Hcba", "amount": "0.6", "unit": "mmol"}, {"name": "py", "amount": "0.6", "unit": "mmol"}], "solvent": [{"name": "ethanol", "amount": "10", "unit": "mL"}, {"name": "water", "amount": "5", "unit": "mL"}], "reducing agent": [{"name": "", "amount": "", "unit": ""}], "surfactant": [{"name": "", "amount": "", "unit": ""}], "pressure": "autogenous", "temperature": "100\u00b0C", "time": "3 days", "heating rate": "", "cooling rate": "1\u00b0Ch-1"}]
TILCEX | 2 | C28 H20 Mn1 N4 O6 | solvothermal synthesis | Mn(CO3) | 0.3 mmol | 4-Hcba | 0.6 mmol | phen | 0.6 mmol | [5 empty] | autogenous | 3 days | 100°C |  | solvothermal synthesis | 10.1016/j.molstruc.2006.12.013 |  | 2007.10 | [{"synthesis method": "solvothermal synthesis", "precursor": [{"name": "Mn(CO3)", "amount": "0.3", "unit": "mmol"}, {"name": "4-Hcba", "amount": "0.6", "unit": "mmol"}, {"name": "phen", "amount": "0.6", "unit": "mmol"}], "solvent": [{"name": "ethanol", "amount": "10", "unit": "mL"}, {"name": "water", "amount": "5", "unit": "mL"}], "reducing agent": [{"name": "", "amount": "", "unit": ""}], "surfactant": [{"name": "", "amount": "", "unit": ""}], "pressure": "autogenous", "temperature": "100\u00b0C", "time": "3 days", "heating rate": "", "cooling rate": "1\u00b0Ch-1"}]
TILCIB | 3 | C16 H12 Mn1 N2 O6 | solvothermal synthesis | Mn(CO3) | 0.3 mmol | Na(4-cba) | 0.6 mmol | [7 empty] | autogenous | 3 days | 100°C |  | solvothermal synthesis | 10.1016/j.molstruc.2006.12.013 |  | 2007.10 | [{"synthesis method": "solvothermal synthesis", "precursor": [{"name": "Mn(CO3)", "amount": "0.3", "unit": "mmol"}, {"name": "Na(4-cba)", "amount": "0.6", "unit": "mmol"}], "solvent": [{"name": "ethanol", "amount": "10", "unit": "mL"}, {"name": "water", "amount": "5", "unit": "mL"}], "reducing agent": [{"name": "", "amount": "", "unit": ""}], "surfactant": [{"name": "", "amount": "", "unit": ""}], "pressure": "autogenous", "temperature": "100\u00b0C", "time": "3 days", "heating rate": "", "cooling rate": "1\u00b0Ch-1"}]
SAGHIS | 1 | C46 H24 N4 Ni2 O13 | solvothermal synthesis | NiSO4 ⋅6H2O | 1 mmol | 4,4'-bipyridine | 0.75 mmol | 1,3,5-benzenetricarboxylate | 1 mmol | naphthalene | 1 mmol |  |  |  | autogeneous | 4 days | 180°C |  | solvothermal synthesis, filtration, washing, drying | 10.1016/j.inoche.2004.06.005 |  | 2004.08 | [{"synthesis method": "solvothermal synthesis", "precursor": [{"name": "NiSO4 \u22c56H2O", "amount": "1", "unit": "mmol"}, {"name": "4,4'-bipyridine", "amount": "0.75", "unit": "mmol"}, {"name": "1,3,5-benzenetricarboxylate", "amount": "1", "unit": "mmol"}, {"name": "naphthalene", "amount": "1", "unit": "mmol"}], "solvent": [{"name": "H2O", "amount": "6", "unit": "ml"}], "reducing agent": [{"name": "", "amount": "", "unit": ""}], "surfactant": [{"name": "", "amount": "", "unit": ""}], "pressure": "autogeneous", "temperature": "180\u00b0C", "time": "4 days", "heating rate": "", "cooling rate": "quenching to room temperature"}, {"synthesis method": "filtration", "time": "", "atmosphere": "", "pressure": ""}, {"synthesis method": "washing", "washing solution": "distilled water, ethanol, acetone", "amount": ""}, {"synthesis method": "drying", "pressure": "", "temperature": "room temperature", "atmosphere": "air", "time": ""}]
HEBTUF | [K2Ag8(pydc)2(Hpydc)2(H2O)4SiW12O40] | Ag8 C28 H30 K2 N4 O64 Si1 W12 | chemical synthesis | H4[α-SiW12O40]⋅20H2O | 0.4 mmol | AgNO3 | 0.4 mmol | H2pydc | 0.1 mmol |  |  |  |  | H2O, hot water |  | 1 hour | 80°C | 2.0 | chemical synthesis, pH adjustment, filtration | 10.1016/j.solidstatesciences.2012.07.018 |  | 2012.09 | [{"synthesis method": "chemical synthesis", "precursor": [{"name": "H4[\u03b1-SiW12O40]\u22c520H2O", "amount": "0.4", "unit": "mmol"}, {"name": "AgNO3", "amount": "0.4", "unit": "mmol"}, {"name": "H2pydc", "amount": "0.1", "unit": "mmol"}], "solution": [{"name": "H2O", "amount": "15", "unit": "mL"}, {"name": "hot water", "amount": "10", "unit": "mL"}], "pressure": "", "temperature": "80\u00b0C", "time": "1 hour"}, {"synthesis method": "pH adjustment", "pH": "2.0", "modulator": "1 mol L-1 KOH"}, {"synthesis method": "filtration", "time": "", "atmosphere": "", "pressure": ""}]
WECPAY | [Mn(dpa) (3-mepy)2]∙(H2O)}n | C26 H24 Mn1 N2 O5 | chemical synthesis | manganese (II) nitrate tetrahydrate | 0.251 g | 2,2'-biphenyldicarboxylic acid | 0.242 g | 3-methylpyridine | 2 mmol | Na2CO3 | 1 mmol |  |  | methanol |  | 30 min | room temperature |  | chemical synthesis | 10.1016/j.molstruc.2017.08.029 |  | 2017.12 | [{"synthesis method": "chemical synthesis", "precursor": [{"name": "manganese (II) nitrate tetrahydrate", "amount": "0.251", "unit": "g"}, {"name": "2,2'-biphenyldicarboxylic acid", "amount": "0.242", "unit": "g"}, {"name": "3-methylpyridine", "amount": "2", "unit": "mmol"}, {"name": "Na2CO3", "amount": "1", "unit": "mmol"}], "solution": [{"name": "methanol", "amount": "50", "unit": "mL"}], "pressure": "", "temperature": "room temperature", "time": "30 min"}]
WECNUQ | [Mn(dpa) (4-mepy)2]∙(H2O)}n | C26 H24 Mn1 N2 O5 | chemical synthesis | manganese (II) nitrate tetrahydrate | 0.251 g | 2,2'-biphenyldicarboxylic acid | 0.242 g | 4-methylpyridine | 2 mmol | Na2CO3 | 1 mmol |  |  | methanol |  | 30 min | room temperature |  | chemical synthesis | 10.1016/j.molstruc.2017.08.029 |  | 2017.12 | [{"synthesis method": "chemical synthesis", "precursor": [{"name": "manganese (II) nitrate tetrahydrate", "amount": "0.251", "unit": "g"}, {"name": "2,2'-biphenyldicarboxylic acid", "amount": "0.242", "unit": "g"}, {"name": "4-methylpyridine", "amount": "2", "unit": "mmol"}, {"name": "Na2CO3", "amount": "1", "unit": "mmol"}], "solution": [{"name": "methanol", "amount": "50", "unit": "mL"}], "pressure": "", "temperature": "room temperature", "time": "30 min"}]
GIKKUH | [{Cu2(tpyprz)(H2O)2}V4FO8(HO3PCH2PO3)2] | C13 Cu1 F0.50 H13 N3 O11 P2 V2 | chemical synthesis | V2O5 | 0.162 g | Cu(CH3CO2)2⋅H2O | 0.091 g | tpytrz | 0.087 g | methylenediphosphonic acid | 0.090 g | H2O | 10.07 g |  |  | 168h | 150°C | 1.5 | chemical synthesis, pH adjustment | 10.1016/j.jssc.2007.06.020 |  | 2007.09 | [{"synthesis method": "chemical synthesis", "precursor": [{"name": "V2O5", "amount": "0.162", "unit": "g"}, {"name": "Cu(CH3CO2)2\u22c5H2O", "amount": "0.091", "unit": "g"}, {"name": "tpytrz", "amount": "0.087", "unit": "g"}, {"name": "methylenediphosphonic acid", "amount": "0.090", "unit": "g"}, {"name": "H2O", "amount": "10.07", "unit": "g"}, {"name": "HF", "amount": "0.314", "unit": "g"}], "pressure": "", "temperature": "150\u00b0C", "time": "168h"}, {"synthesis method": "pH adjustment", "pH": "1.5", "modulator": ""}]
GIKLAO | [{Cu2(tpyprz)(H2O)2}V4F6O6{O3P(CH2)2PO3}] | C13 Cu1 F3 H12 N3 O7 P1 V2 | chemical synthesis | V2O5 | 0.082 g | Cu(CH3CO2)2⋅H2O | 0.089 g | tpytrz | 0.086 g | 1,2-ethylenediphosphonic acid | 0.064 g | H2O | 10.01 g |  |  | 72h | 150°C | 1.0 | chemical synthesis, pH adjustment | 10.1016/j.jssc.2007.06.020 |  | 2007.09 | [{"synthesis method": "chemical synthesis", "precursor": [{"name": "V2O5", "amount": "0.082", "unit": "g"}, {"name": "Cu(CH3CO2)2\u22c5H2O", "amount": "0.089", "unit": "g"}, {"name": "tpytrz", "amount": "0.086", "unit": "g"}, {"name": "1,2-ethylenediphosphonic acid", "amount": "0.064", "unit": "g"}, {"name": "H2O", "amount": "10.01", "unit": "g"}, {"name": "HF", "amount": "0.555", "unit": "g"}], "pressure": "", "temperature": "150\u00b0C", "time": "72h"}, {"synthesis method": "pH adjustment", "pH": "1.0", "modulator": ""}]
GIKLES | [{Cu2(tpyprz)}{HO3P(CH2)3PO3H}][V2F2O5] | C13.50 Cu1 F1 H12 N3 O5.50 P1 V1 | chemical synthesis | V2O5 | 0.082 g | Cu(CH3CO2)2⋅H2O | 0.090 g | tpytrz | 0.086 g | 1,3-propylenediphosphonic acid | 0.093 g | H2O | 10.02 g |  |  | 72h | 140°C | 2.5 | chemical synthesis, pH adjustment | 10.1016/j.jssc.2007.06.020 |  | 2007.09 | [{"synthesis method": "chemical synthesis", "precursor": [{"name": "V2O5", "amount": "0.082", "unit": "g"}, {"name": "Cu(CH3CO2)2\u22c5H2O", "amount": "0.090", "unit": "g"}, {"name": "tpytrz", "amount": "0.086", "unit": "g"}, {"name": "1,3-propylenediphosphonic acid", "amount": "0.093", "unit": "g"}, {"name": "H2O", "amount": "10.02", "unit": "g"}, {"name": "HF", "amount": "0.150", "unit": "g"}], "pressure": "", "temperature": "140\u00b0C", "time": "72h"}, {"synthesis method": "pH adjustment", "pH": "2.5", "modulator": ""}]
WEDQAZ | [Co(TP)(bpp)(H2O)]n | C21 Co1 H20 N2 O5 | solvothermal synthesis | Co(NO3)2⋅6H2O | 145.5 mg | H2TP | 83.0 mg | NaOH | 40 mg | bpp | 99.1 mg |  |  |  | sealed | 96 hours | 180°C |  | solvothermal synthesis | 10.1016/j.inoche.2012.04.013 |  | 2012.08 | [{"synthesis method": "solvothermal synthesis", "precursor": [{"name": "Co(NO3)2\u22c56H2O", "amount": "145.5", "unit": "mg"}, {"name": "H2TP", "amount": "83.0", "unit": "mg"}, {"name": "NaOH", "amount": "40", "unit": "mg"}, {"name": "bpp", "amount": "99.1", "unit": "mg"}], "solvent": [{"name": "water", "amount": "10", "unit": "mL"}, {"name": "ethanol", "amount": "5", "unit": "mL"}], "reducing agent": [{"name": "", "amount": "", "unit": ""}], "surfactant": [{"name": "", "amount": "", "unit": ""}], "pressure": "sealed", "temperature": "180\u00b0C", "time": "96 hours", "heating rate": "", "cooling rate": "room temperature"}]
WEDQED | {[Co4(μ3-OH)2(BTC)2(bpp)2(H2O)2]·bpp}n |  | solvothermal synthesis | Co(NO3)2⋅6H2O | 291.0 mg | H3BTC | 246 mg | Triethylamine | 303.6 mg | bpp | 297.4 mg |  |  |  | sealed | 60 hours | 175°C |  | solvothermal synthesis | 10.1016/j.inoche.2012.04.013 |  | 2012.08 | [{"synthesis method": "solvothermal synthesis", "precursor": [{"name": "Co(NO3)2\u22c56H2O", "amount": "291.0", "unit": "mg"}, {"name": "H3BTC", "amount": "246", "unit": "mg"}, {"name": "Triethylamine", "amount": "303.6", "unit": "mg"}, {"name": "bpp", "amount": "297.4", "unit": "mg"}], "solvent": [{"name": "water", "amount": "15", "unit": "mL"}], "reducing agent": [{"name": "", "amount": "", "unit": ""}], "surfactant": [{"name": "", "amount": "", "unit": ""}], "pressure": "sealed", "temperature": "175\u00b0C", "time": "60 hours", "heating rate": "", "cooling rate": "5\u00b0C/h"}]
XOHMOX | 1 | C34 Cu2 H45 Mo6 N8 O35 P4 | solvothermal synthesis | MoO3 | 0.100 g | CuSO4 ⋅5H2O | 0.049 g | 2,2':6',2"-terpyridine | 0.047 g | iminobis-methylphosphonic acid | 0.103 g |  |  |  |  | 5 days | 120°C |  | solvothermal synthesis | 10.1016/j.inoche.2008.07.012 |  | 2008.10 | [{"synthesis method": "solvothermal synthesis", "precursor": [{"name": "MoO3", "amount": "0.100", "unit": "g"}, {"name": "CuSO4 \u22c55H2O", "amount": "0.049", "unit": "g"}, {"name": "2,2':6',2\"-terpyridine", "amount": "0.047", "unit": "g"}, {"name": "iminobis-methylphosphonic acid", "amount": "0.103", "unit": "g"}], "solvent": [{"name": "water", "amount": "10", "unit": "mL"}], "reducing agent": [{"name": "", "amount": "", "unit": ""}], "surfactant": [{"name": "", "amount": "", "unit": ""}], "pressure": "", "temperature": "120\u00b0C", "time": "5 days", "heating rate": "", "cooling rate": ""}]
ZUDFIP | [Na(BTA)]n | C8 H6 N3 Na1 O2 | solvothermal synthesis | HBTA | 177 mg | NaOH | 40 mg | [7 empty] | autogenous | one week | 160°C |  | solvothermal synthesis | 10.1016/j.jssc.2014.07.003 |  | 2014.11 | [{"synthesis method": "solvothermal synthesis", "precursor": [{"name": "HBTA", "amount": "177", "unit": "mg"}, {"name": "NaOH", "amount": "40", "unit": "mg"}], "solvent": [{"name": "water", "amount": "10", "unit": "ml"}], "reducing agent": [{"name": "", "amount": "", "unit": ""}], "surfactant": [{"name": "", "amount": "", "unit": ""}], "pressure": "autogenous", "temperature": "160\u00b0C", "time": "one week", "heating rate": "", "cooling rate": "5\u00b0Ch-1"}]
YATPAM01 | [K2(BTA)2(μ2-H2O)]n | C16 H14 K2 N6 O5 | solvothermal synthesis | HBTA | 177 mg | KOH | 55 mg | [7 empty] | autogenous | one week | 160°C |  | solvothermal synthesis | 10.1016/j.jssc.2014.07.003 |  | 2014.11 | [{"synthesis method": "solvothermal synthesis", "precursor": [{"name": "HBTA", "amount": "177", "unit": "mg"}, {"name": "KOH", "amount": "55", "unit": "mg"}], "solvent": [{"name": "water", "amount": "10", "unit": "ml"}], "reducing agent": [{"name": "", "amount": "", "unit": ""}], "surfactant": [{"name": "", "amount": "", "unit": ""}], "pressure": "autogenous", "temperature": "160\u00b0C", "time": "one week", "heating rate": "", "cooling rate": "5\u00b0Ch-1"}]
ZUDFUB | [Ca(BTA)2(H2O)2]n | C16 Ca1 H16 N6 O6 | solvothermal synthesis | CaCl2 | 56 mg | HBTA | 177 mg | NaOH | 40 mg | [5 empty] | autogenous | one week | 160°C |  | solvothermal synthesis | 10.1016/j.jssc.2014.07.003 |  | 2014.11 | [{"synthesis method": "solvothermal synthesis", "precursor": [{"name": "CaCl2", "amount": "56", "unit": "mg"}, {"name": "HBTA", "amount": "177", "unit": "mg"}, {"name": "NaOH", "amount": "40", "unit": "mg"}], "solvent": [{"name": "water", "amount": "10", "unit": "ml"}], "reducing agent": [{"name": "", "amount": "", "unit": ""}], "surfactant": [{"name": "", "amount": "", "unit": ""}], "pressure": "autogenous", "temperature": "160\u00b0C", "time": "one week", "heating rate": "", "cooling rate": "5\u00b0Ch-1"}]
ZUDGAI | [Sr(BTA)(H2O)2]n | C16 H16 N6 O6 Sr1 | solvothermal synthesis | SrCl2⋅6H2O | 133 mg | HBTA | 177 mg | NaOH | 40 mg | [5 empty] | autogenous | one week | 160°C |  | solvothermal synthesis | 10.1016/j.jssc.2014.07.003 |  | 2014.11 | [{"synthesis method": "solvothermal synthesis", "precursor": [{"name": "SrCl2\u22c56H2O", "amount": "133", "unit": "mg"}, {"name": "HBTA", "amount": "177", "unit": "mg"}, {"name": "NaOH", "amount": "40", "unit": "mg"}], "solvent": [{"name": "water", "amount": "10", "unit": "ml"}], "reducing agent": [{"name": "", "amount": "", "unit": ""}], "surfactant": [{"name": "", "amount": "", "unit": ""}], "pressure": "autogenous", "temperature": "160\u00b0C", "time": "one week", "heating rate": "", "cooling rate": "5\u00b0Ch-1"}]
MEMDIR | [Ag(HL1)2]NO3 | Ag1 C4 H8 N9 O3 S2 | chemical synthesis | AgNO3 | 292 mg | HL1 | 200 mg | [6 empty] | ethanol |  | few weeks |  |  | chemical synthesis | 10.1016/S0020-1693(00)00108-0 |  | 2000.07 | [{"synthesis method": "chemical synthesis", "precursor": [{"name": "AgNO3", "amount": "292", "unit": "mg"}, {"name": "HL1", "amount": "200", "unit": "mg"}], "solution": [{"name": "ethanol", "amount": "15", "unit": "ml"}], "pressure": "", "temperature": "", "time": "few weeks"}]
MEMDOX | [CuCl(HL2)3] | C12 Cl1 Cu1 H24 N12 S3 | chemical synthesis | CuCl2⋅2H2O | 78 mg | HL2 | 288 mg | [6 empty] | water |  | approximately 1 month |  |  | chemical synthesis | 10.1016/S0020-1693(00)00108-0 |  | 2000.07 | [{"synthesis method": "chemical synthesis", "precursor": [{"name": "CuCl2\u22c52H2O", "amount": "78", "unit": "mg"}, {"name": "HL2", "amount": "288", "unit": "mg"}], "solution": [{"name": "water", "amount": "10", "unit": "ml"}], "pressure": "", "temperature": "", "time": "approximately 1 month"}]
POHQIN01 | [Cd(N3)2(H2biim)]n | C6 Cd1 H6 N10 | solvothermal synthesis | Cd(NO3)2⋅4H2O | 0.6 mmol | H2biim | 0.3 mmol | CH3ONa | 0.8 mmol | NaN3 | 1.2 mmol |  |  |  | autogenously | 72 h | 160°C |  | solvothermal synthesis, washing | 10.1016/j.solidstatesciences.2010.05.008 |  | 2010.08 | [{"synthesis method": "solvothermal synthesis", "precursor": [{"name": "Cd(NO3)2\u22c54H2O", "amount": "0.6", "unit": "mmol"}, {"name": "H2biim", "amount": "0.3", "unit": "mmol"}, {"name": "CH3ONa", "amount": "0.8", "unit": "mmol"}, {"name": "NaN3", "amount": "1.2", "unit": "mmol"}], "solvent": [{"name": "CH3OH", "amount": "5", "unit": "mL"}, {"name": "H2O", "amount": "5", "unit": "mL"}], "reducing agent": [{"name": "", "amount": "", "unit": ""}], "surfactant": [{"name": "", "amount": "", "unit": ""}], "pressure": "autogenously", "temperature": "160\u00b0C", "time": "72 h", "heating rate": "", "cooling rate": "6.7 \u00b0C/h"}, {"synthesis method": "washing", "washing solution": "CH3OH", "amount": "5 mL"}]
PUYVEL | [Cd3(N3)(biim)2(Hbiim)]n | C18 Cd3 H13 N15 | solvothermal synthesis | Cd(NO3)2⋅4H2O | 0.6 mmol | H2biim | 0.3 mmol | CH3ONa | 0.45 mmol | NaN3 | 1.2 mmol |  |  |  | autogenously | 72 h | 160°C |  | solvothermal synthesis, washing | 10.1016/j.solidstatesciences.2010.05.008 |  | 2010.08 | [{"synthesis method": "solvothermal synthesis", "precursor": [{"name": "Cd(NO3)2\u22c54H2O", "amount": "0.6", "unit": "mmol"}, {"name": "H2biim", "amount": "0.3", "unit": "mmol"}, {"name": "CH3ONa", "amount": "0.45", "unit": "mmol"}, {"name": "NaN3", "amount": "1.2", "unit": "mmol"}], "solvent": [{"name": "CH3OH", "amount": "10", "unit": "mL"}], "reducing agent": [{"name": "", "amount": "", "unit": ""}], "surfactant": [{"name": "", "amount": "", "unit": ""}], "pressure": "autogenously", "temperature": "160\u00b0C", "time": "72 h", "heating rate": "", "cooling rate": "6.7 \u00b0C/h"}, {"synthesis method": "washing", "washing solution": "CH3OH", "amount": "5 mL"}]
JABYUH | [Cu(l-val-gly)] | C7 Cu1 H12 N2 O3 | chemical synthesis | l-val-gly | 0.17 g | CuSO4⋅5H2O | 0.25 g | [6 empty] | water, 1 M NaOH |  | 8 weeks | 5°C |  | chemical synthesis, washing | 10.1016/S0162-0134(03)00121-1 |  | 2003.06 | [{"synthesis method": "chemical synthesis", "precursor": [{"name": "l-val-gly", "amount": "0.17", "unit": "g"}, {"name": "CuSO4\u22c55H2O", "amount": "0.25", "unit": "g"}], "solution": [{"name": "water", "amount": "2", "unit": "ml"}, {"name": "1 M NaOH", "amount": "2", "unit": "ml"}], "pressure": "", "temperature": "5\u00b0C", "time": "8 weeks"}, {"synthesis method": "washing", "washing solution": "cold ethanol", "amount": ""}]
JABYER | [Cu(l-ala-gly)(phen)] | C34 Cu2 H46 N8 O13 | chemical synthesis | l-ala-gly | 1 mmol | CuSO4⋅5H2O | 1 mmol | phen | 1 mmol |  |  |  |  | 1 M NaOH, methanol |  | 15 min | 60°C |  | chemical synthesis, filtration | 10.1016/S0162-0134(03)00121-1 |  | 2003.06 | [{"synthesis method": "chemical synthesis", "precursor": [{"name": "l-ala-gly", "amount": "1", "unit": "mmol"}, {"name": "CuSO4\u22c55H2O", "amount": "1", "unit": "mmol"}, {"name": "phen", "amount": "1", "unit": "mmol"}], "solution": [{"name": "1 M NaOH", "amount": "2", "unit": "ml"}, {"name": "methanol", "amount": "5", "unit": "ml"}], "pressure": "", "temperature": "60\u00b0C", "time": "15 min"}, {"synthesis method": "filtration", "time": "", "atmosphere": "", "pressure": ""}]
JABYIV | [Cu(l-val-gly)(phen)] | C19 Cu1 H20 N4 O3 | chemical synthesis | phen | 1 mmol | CuSO4⋅5H2O | 1 mmol | l-val-gly | 1 mmol |  |  |  |  | 1 M NaOH, methanol |  | a few days | room temperature |  | chemical synthesis, filtration | 10.1016/S0162-0134(03)00121-1 |  | 2003.06 | [{"synthesis method": "chemical synthesis", "precursor": [{"name": "phen", "amount": "1", "unit": "mmol"}, {"name": "CuSO4\u22c55H2O", "amount": "1", "unit": "mmol"}, {"name": "l-val-gly", "amount": "1", "unit": "mmol"}], "solution": [{"name": "1 M NaOH", "amount": "2", "unit": "ml"}, {"name": "methanol", "amount": "5", "unit": "ml"}], "pressure": "", "temperature": "room temperature", "time": "a few days"}, {"synthesis method": "filtration", "time": "", "atmosphere": "", "pressure": ""}]
JABYOB | [Cu(gly-l-trp)(phen)] | C25 Cu1 H25 N5 O5 | chemical synthesis | phen | 1 mmol | CuSO4⋅5H2O | 1 mmol | gly-l-trp | 1 mmol |  |  |  |  | 1 M NaOH, methanol |  | a few days | room temperature |  | chemical synthesis, filtration | 10.1016/S0162-0134(03)00121-1 |  | 2003.06 | [{"synthesis method": "chemical synthesis", "precursor": [{"name": "phen", "amount": "1", "unit": "mmol"}, {"name": "CuSO4\u22c55H2O", "amount": "1", "unit": "mmol"}, {"name": "gly-l-trp", "amount": "1", "unit": "mmol"}], "solution": [{"name": "1 M NaOH", "amount": "2", "unit": "ml"}, {"name": "methanol", "amount": "5", "unit": "ml"}], "pressure": "", "temperature": "room temperature", "time": "a few days"}, {"synthesis method": "filtration", "time": "", "atmosphere": "", "pressure": ""}]
MOBQUR | (Me2Sn)2La | C12 H15 N2 O3 Sn1 | chemical synthesis | H4La | 0.082 g | triethylamine | 0.8 mmol | Me2SnCl2 | 0.106 g |  |  |  |  | ethanol |  | 3 h |  |  | chemical synthesis, filtration, washing | 10.1016/j.jorganchem.2013.12.034 |  | 2014.03 | [{"synthesis method": "chemical synthesis", "precursor": [{"name": "H4La", "amount": "0.082", "unit": "g"}, {"name": "triethylamine", "amount": "0.8", "unit": "mmol"}, {"name": "Me2SnCl2", "amount": "0.106", "unit": "g"}], "solution": [{"name": "ethanol", "amount": "20", "unit": "mL"}], "pressure": "", "temperature": "", "time": "3 h"}, {"synthesis method": "filtration", "time": "", "atmosphere": "", "pressure": ""}, {"synthesis method": "washing", "washing solution": "ethanol", "amount": ""}]
MOBGOB | (Me2Sn)2Lb | Br2 C22 H24 N4 O4 Sn2 | chemical synthesis | H4Lb | 0.051 g | triethylamine | 0.4 mmol | Me2SnCl2 | 0.055 g |  |  |  |  | ethanol |  | 5 h |  |  | chemical synthesis, filtration, washing | 10.1016/j.jorganchem.2013.12.034 |  | 2014.03 | [{"synthesis method": "chemical synthesis", "precursor": [{"name": "H4Lb", "amount": "0.051", "unit": "g"}, {"name": "triethylamine", "amount": "0.4", "unit": "mmol"}, {"name": "Me2SnCl2", "amount": "0.055", "unit": "g"}], "solution": [{"name": "ethanol", "amount": "20", "unit": "mL"}], "pressure": "", "temperature": "", "time": "5 h"}, {"synthesis method": "filtration", "time": "", "atmosphere": "", "pressure": ""}, {"synthesis method": "washing", "washing solution": "ethanol", "amount": ""}]
DOZMIP | [{Cu2(bpyr)}VO(H2O)(HO3PCH2PO3)2] | C5 Cu1 H7 N2 O7 P2 V0.5 | chemical synthesis | CuSO4 ⋅5H2O | 0.129 g | 2,2'-bipyrimidine | 0.050 g | Na3VO4 | 0.069 g | methylene diphosphonic acid | 0.126 g | water | 10.00 g |  |  | 46h | 120°C |  | chemical synthesis | 10.1016/j.ica.2008.08.032 |  | 2009.04 | [{"synthesis method": "chemical synthesis", "precursor": [{"name": "CuSO4 \u22c55H2O", "amount": "0.129", "unit": "g"}, {"name": "2,2'-bipyrimidine", "amount": "0.050", "unit": "g"}, {"name": "Na3VO4", "amount": "0.069", "unit": "g"}, {"name": "methylene diphosphonic acid", "amount": "0.126", "unit": "g"}, {"name": "water", "amount": "10.00", "unit": "g"}], "pressure": "", "temperature": "120\u00b0C", "time": "46h"}]
DOZMUB | [Cu2(bpyr)(H2O)2(HO3PCH2CH2PO3H)2] | C6 Cu1 H11 N2 O7 P2 | chemical synthesis | CuSO4 ⋅5H2O | 0.129 g | 2,2'-bipyrimidine | 0.050 g | Na3VO4 | 0.060 g | ethylene diphosphonic acid | 0.136 g | water | 10.00 g |  |  | 46h | 150, then 180, and finally 200°C |  | chemical synthesis | 10.1016/j.ica.2008.08.032 |  | 2009.04 | [{"synthesis method": "chemical synthesis", "precursor": [{"name": "CuSO4 \u22c55H2O", "amount": "0.129", "unit": "g"}, {"name": "2,2'-bipyrimidine", "amount": "0.050", "unit": "g"}, {"name": "Na3VO4", "amount": "0.060", "unit": "g"}, {"name": "ethylene diphosphonic acid", "amount": "0.136", "unit": "g"}, {"name": "water", "amount": "10.00", "unit": "g"}], "pressure": "", "temperature": "150, then 180, and finally 200\u00b0C", "time": "46h"}]
DOZNAI | [Cu2(bpyr)Cl2] | C2 Cl0.5 Cu0.5 H1.5 N1 | chemical synthesis | CuCl2 ⋅2H2O | 0.135 g | 2,2'-bipyrimidine | 0.050 g | 4,4'-bipyridine | 0.082 g | water | 10.00 g |  |  |  |  | 46h | 150°C |  | chemical synthesis | 10.1016/j.ica.2008.08.032 |  | 2009.04 | [{"synthesis method": "chemical synthesis", "precursor": [{"name": "CuCl2 \u22c52H2O", "amount": "0.135", "unit": "g"}, {"name": "2,2'-bipyrimidine", "amount": "0.050", "unit": "g"}, {"name": "4,4'-bipyridine", "amount": "0.082", "unit": "g"}, {"name": "water", "amount": "10.00", "unit": "g"}], "pressure": "", "temperature": "150\u00b0C", "time": "46h"}]
NIGCOX | [Cu2(betd)(phen)4].15H2O | C60 Cu2 H70 N8 O23 | solvothermal synthesis | Cu(NO3)2⋅3H2O | 0.0482 g | H4betd | 0.0248 g | phen | 0.0396 g | NaOH | 0.008 g |  |  |  |  | 72h | 160°C |  | solvothermal synthesis | 10.1016/j.molstruc.2013.01.038 |  | 2013.04 | [{"synthesis method": "solvothermal synthesis", "precursor": [{"name": "Cu(NO3)2\u22c53H2O", "amount": "0.0482", "unit": "g"}, {"name": "H4betd", "amount": "0.0248", "unit": "g"}, {"name": "phen", "amount": "0.0396", "unit": "g"}, {"name": "NaOH", "amount": "0.008", "unit": "g"}], "solvent": [{"name": "tetrahydrofuran (THF)", "amount": "5", "unit": "ml"}, {"name": "water", "amount": "5", "unit": "ml"}], "reducing agent": [{"name": "", "amount": "", "unit": ""}], "surfactant": [{"name": "", "amount": "", "unit": ""}], "pressure": "", "temperature": "160\u00b0C", "time": "72h", "heating rate": "", "cooling rate": "5\u00b0Ch-1"}]
NIGCIR | [Cd4(betd)2(phen)8] | C120 Cd4 H136 N16 O44 | solvothermal synthesis | Cd(NO3)2⋅4H2O | 0.0616 g | H4betd | 0.0248 g | phen | 0.0396 g | NaOH | 0.008 g |  |  |  |  | 72h | 160°C |  | solvothermal synthesis | 10.1016/j.molstruc.2013.01.038 |  | 2013.04 | [{"synthesis method": "solvothermal synthesis", "precursor": [{"name": "Cd(NO3)2\u22c54H2O", "amount": "0.0616", "unit": "g"}, {"name": "H4betd", "amount": "0.0248", "unit": "g"}, {"name": "phen", "amount": "0.0396", "unit": "g"}, {"name": "NaOH", "amount": "0.008", "unit": "g"}], "solvent": [{"name": "tetrahydrofuran (THF)", "amount": "5", "unit": "ml"}, {"name": "water", "amount": "5", "unit": "ml"}], "reducing agent": [{"name": "", "amount": "", "unit": ""}], "surfactant": [{"name": "", "amount": "", "unit": ""}], "pressure": "", "temperature": "160\u00b0C", "time": "72h", "heating rate": "", "cooling rate": "5\u00b0Ch-1"}]
NIGCEN | {[Co(betd)(phen)2(H2O)2]·2H2O}n | C36 Co2 H32 N4 O12 | solvothermal synthesis | Co(NO3)2⋅6H2O | 0.0498 g | H4betd | 0.0248 g | phen | 0.0396 g | NaOH | 0.008 g |  |  |  |  | 72h | 160°C |  | solvothermal synthesis | 10.1016/j.molstruc.2013.01.038 |  | 2013.04 | [{"synthesis method": "solvothermal synthesis", "precursor": [{"name": "Co(NO3)2\u22c56H2O", "amount": "0.0498", "unit": "g"}, {"name": "H4betd", "amount": "0.0248", "unit": "g"}, {"name": "phen", "amount": "0.0396", "unit": "g"}, {"name": "NaOH", "amount": "0.008", "unit": "g"}], "solvent": [{"name": "tetrahydrofuran (THF)", "amount": "5", "unit": "ml"}, {"name": "water", "amount": "5", "unit": "ml"}], "reducing agent": [{"name": "", "amount": "", "unit": ""}], "surfactant": [{"name": "", "amount": "", "unit": ""}], "pressure": "", "temperature": "160\u00b0C", "time": "72h", "heating rate": "", "cooling rate": "5\u00b0Ch-1"}]
IGUJUQ | L2 | C22 H24 N2 Si2 | chemical synthesis | 3-bromoquinoline | 4.16 g | n-Butyllithium | 20.5 mmol | 1,2-dichlorodimethyldisilane | 1.8 g |  |  |  |  | diethylether |  | 1h | -78°C to room temperature |  | chemical synthesis | 10.1016/j.jorganchem.2009.03.012 |  | 2009.07 | [{"synthesis method": "chemical synthesis", "precursor": [{"name": "3-bromoquinoline", "amount": "4.16", "unit": "g"}, {"name": "n-Butyllithium", "amount": "20.5", "unit": "mmol"}, {"name": "1,2-dichlorodimethyldisilane", "amount": "1.8", "unit": "g"}], "solution": [{"name": "diethylether", "amount": "30", "unit": "mL"}], "pressure": "", "temperature": "-78\u00b0C to room temperature", "time": "1h"}]
IGUJOK | [Ag(L1)]ClO4 | Ag1 C13 Cl1 H14 N2 O4 Si1 | chemical synthesis | L1 | 0.07 g | AgClO4 | 0.06 g | [6 empty] | methanol, water |  |  |  |  | chemical synthesis | 10.1016/j.jorganchem.2009.03.012 |  | 2009.07 | [{"synthesis method": "chemical synthesis", "precursor": [{"name": "L1", "amount": "0.07", "unit": "g"}, {"name": "AgClO4", "amount": "0.06", "unit": "g"}], "solution": [{"name": "methanol", "amount": "5", "unit": "mL"}, {"name": "water", "amount": "3", "unit": "mL"}], "pressure": "", "temperature": "", "time": ""}]
IGUKAX | [Ag(L1)]CF3SO3 | Ag1 C14 F3 H14 N2 O3 S1 Si1 | chemical synthesis | L1 | 0.07 g | AgCF3SO3 | 0.06 g | [6 empty] | methanol, water |  |  |  |  | chemical synthesis | 10.1016/j.jorganchem.2009.03.012 |  | 2009.07 | [{"synthesis method": "chemical synthesis", "precursor": [{"name": "L1", "amount": "0.07", "unit": "g"}, {"name": "AgCF3SO3", "amount": "0.06", "unit": "g"}], "solution": [{"name": "methanol", "amount": "5", "unit": "mL"}, {"name": "water", "amount": "3", "unit": "mL"}], "pressure": "", "temperature": "", "time": ""}]
TICTOP | Cu(phz)Cl2 | C12 Cl2 Cu1 H8 N2 | chemical synthesis | CuCl2 (anhydrous) | 1.34 g | phenazine | 1.80 g | [6 empty] | methanol |  | several weeks |  |  | chemical synthesis, filtration | 10.1016/j.poly.2006.09.019 |  | 2007.06 | [{"synthesis method": "chemical synthesis", "precursor": [{"name": "CuCl2 (anhydrous)", "amount": "1.34", "unit": "g"}, {"name": "phenazine", "amount": "1.80", "unit": "g"}], "solution": [{"name": "methanol", "amount": "240", "unit": "mL"}], "pressure": "", "temperature": "", "time": "several weeks"}, {"synthesis method": "filtration", "time": "", "atmosphere": "", "pressure": "vacuum"}]
TICTIJ | (phzH)2CuCl4 | C24 Cl4 Cu1 H20 N4 O1 | chemical synthesis | CuCl2 (anhydrous) | 1.34 g | phenazine | 1.80 g | [6 empty] | concentrated HCl, water, concentrated HCl, water |  | several weeks |  |  | chemical synthesis, filtration | 10.1016/j.poly.2006.09.019 |  | 2007.06 | [{"synthesis method": "chemical synthesis", "precursor": [{"name": "CuCl2 (anhydrous)", "amount": "1.34", "unit": "g"}, {"name": "phenazine", "amount": "1.80", "unit": "g"}], "solution": [{"name": "concentrated HCl", "amount": "30", "unit": "mL"}, {"name": "water", "amount": "10", "unit": "mL"}, {"name": "concentrated HCl", "amount": "85", "unit": "mL"}, {"name": "water", "amount": "115", "unit": "mL"}], "pressure": "", "temperature": "", "time": "several weeks"}, {"synthesis method": "filtration", "time": "", "atmosphere": "", "pressure": "vacuum"}]
TAZWOI | [Cu3(μ 3-OH)(μ-pz)3(Fum)(Hpz)] | C16 Cu3 H16 N8 O5 | solvothermal synthesis | Pyrazole (Hpz) | 75 mg | copper(II) fumarate dihydrate, Cu(Fum)⋅2H2O | 48 mg | [8 empty] | 8 hours | 115°C |  | solvothermal synthesis | 10.1016/j.jorganchem.2012.03.026 |  | 2012.09 | [{"synthesis method": "solvothermal synthesis", "precursor": [{"name": "Pyrazole (Hpz)", "amount": "75", "unit": "mg"}, {"name": "copper(II) fumarate dihydrate, Cu(Fum)\u22c52H2O", "amount": "48", "unit": "mg"}], "solvent": [{"name": "H2O", "amount": "12", "unit": "mL"}], "reducing agent": [{"name": "", "amount": "", "unit": ""}], "surfactant": [{"name": "", "amount": "", "unit": ""}], "pressure": "", "temperature": "115\u00b0C", "time": "8 hours", "heating rate": "", "cooling rate": ""}]
TAZWUO | [Cu3(μ 3-OH)(μ-pz)3(MeFum)(Hpz)] | C17 Cu3 H18 N8 O5 | solvothermal synthesis | Hpz | 526 mg | copper(II) 2-methylfumarate dihydrate Cu(MeFum)⋅2H2O | 439 mg | [8 empty] | 3 hours | 115°C |  | solvothermal synthesis | 10.1016/j.jorganchem.2012.03.026 |  | 2012.09 | [{"synthesis method": "solvothermal synthesis", "precursor": [{"name": "Hpz", "amount": "526", "unit": "mg"}, {"name": "copper(II) 2-methylfumarate dihydrate Cu(MeFum)\u22c52H2O", "amount": "439", "unit": "mg"}], "solvent": [{"name": "H2O", "amount": "105", "unit": "mL"}], "reducing agent": [{"name": "", "amount": "", "unit": ""}], "surfactant": [{"name": "", "amount": "", "unit": ""}], "pressure": "", "temperature": "115\u00b0C", "time": "3 hours", "heating rate": "", "cooling rate": ""}]
TAZXAV | [Cu(MeFum)(Hpz)2(H2O)]·(H2O) | C11 Cu1 H14 H2 N4 O1 O5 | chemical synthesis | Cu(MeFum)⋅2H2O | 509 mg | Hpz | 611 mg | [6 empty] | H2O |  | 30 min |  |  | chemical synthesis | 10.1016/j.jorganchem.2012.03.026 |  | 2012.09 | [{"synthesis method": "chemical synthesis", "precursor": [{"name": "Cu(MeFum)\u22c52H2O", "amount": "509", "unit": "mg"}, {"name": "Hpz", "amount": "611", "unit": "mg"}], "solution": [{"name": "H2O", "amount": "200", "unit": "mL"}], "pressure": "", "temperature": "", "time": "30 min"}]
ZAYXEE | [Co(osa)0.5(bim)0.5(H2O)] | C12 Co1 H12 N3 O4 | solvothermal synthesis | Co(OAc)2⋅4H2O | 0.099 g | Na2H2osa | 0.069 g | bim | 0.076 g | NH4F | 0.015 g |  |  |  | autogenous | 72h | 170°C |  | solvothermal synthesis, washing, drying | 10.1016/j.ica.2012.01.035 |  | 2012.05 | [{"synthesis method": "solvothermal synthesis", "precursor": [{"name": "Co(OAc)2\u22c54H2O", "amount": "0.099", "unit": "g"}, {"name": "Na2H2osa", "amount": "0.069", "unit": "g"}, {"name": "bim", "amount": "0.076", "unit": "g"}, {"name": "NH4F", "amount": "0.015", "unit": "g"}], "solvent": [{"name": "DMF", "amount": "0.2", "unit": "mL"}, {"name": "H2O", "amount": "9", "unit": "mL"}], "reducing agent": [{"name": "", "amount": "", "unit": ""}], "surfactant": [{"name": "", "amount": "", "unit": ""}], "pressure": "autogenous", "temperature": "170\u00b0C", "time": "72h", "heating rate": "", "cooling rate": "naturally to room temperature"}, {"synthesis method": "washing", "washing solution": "distilled water", "amount": ""}, {"synthesis method": "drying", "pressure": "", "temperature": "ambient", "atmosphere": "", "time": ""}]
ZAYXII | [Cd(osa)0.5(bim)0.5(H2O)] | C12 Cd1 H12 N3 O4 | solvothermal synthesis | Cd(OAc)2⋅2H2O | 0.106 g | Na2H2osa | 0.069 g | bim | 0.076 g | NH4F | 0.015 g |  |  |  | autogenous | 72h | 150°C |  | solvothermal synthesis, washing, drying | 10.1016/j.ica.2012.01.035 |  | 2012.05 | [{"synthesis method": "solvothermal synthesis", "precursor": [{"name": "Cd(OAc)2\u22c52H2O", "amount": "0.106", "unit": "g"}, {"name": "Na2H2osa", "amount": "0.069", "unit": "g"}, {"name": "bim", "amount": "0.076", "unit": "g"}, {"name": "NH4F", "amount": "0.015", "unit": "g"}], "solvent": [{"name": "C2H5OH", "amount": "4", "unit": "mL"}, {"name": "H2O", "amount": "6", "unit": "mL"}], "reducing agent": [{"name": "", "amount": "", "unit": ""}], "surfactant": [{"name": "", "amount": "", "unit": ""}], "pressure": "autogenous", "temperature": "150\u00b0C", "time": "72h", "heating rate": "", "cooling rate": "naturally to room temperature"}, {"synthesis method": "washing", "washing solution": "distilled water", "amount": ""}, {"synthesis method": "drying", "pressure": "", "temperature": "ambient", "atmosphere": "", "time": ""}]
SIXZEF | {[Cd(mbtz)2(H2O)2](BF4)2} n | B2 C24 Cd1 F8 H28 N12 O2 | chemical synthesis | Cd(BF4)2⋅6H2O | 0.5 mmol | 1,3-bis(1,2,4-triazol-1-ylmethyl)benzene (mbtz) | 1.0 mmol | [6 empty] | aqueous solution, MeOH solution |  | two weeks |  |  | chemical synthesis | 10.1016/j.molstruc.2007.07.008 |  | 2008.03 | [{"synthesis method": "chemical synthesis", "precursor": [{"name": "Cd(BF4)2\u22c56H2O", "amount": "0.5", "unit": "mmol"}, {"name": "1,3-bis(1,2,4-triazol-1-ylmethyl)benzene (mbtz)", "amount": "1.0", "unit": "mmol"}], "solution": [{"name": "aqueous solution", "amount": "20", "unit": "ml"}, {"name": "MeOH solution", "amount": "20", "unit": "ml"}], "pressure": "", "temperature": "", "time": "two weeks"}]
SIXZIJ | [Cd(mbtz)2Cl2] n | C24 Cd1 Cl2 H24 N12 | chemical synthesis | CdCl2 | 0.5 mmol | 1,3-bis(1,2,4-triazol-1-ylmethyl)benzene (mbtz) | 1.0 mmol | [6 empty] | aqueous solution, MeOH solution |  | two weeks |  |  | chemical synthesis | 10.1016/j.molstruc.2007.07.008 |  | 2008.03 | [{"synthesis method": "chemical synthesis", "precursor": [{"name": "CdCl2", "amount": "0.5", "unit": "mmol"}, {"name": "1,3-bis(1,2,4-triazol-1-ylmethyl)benzene (mbtz)", "amount": "1.0", "unit": "mmol"}], "solution": [{"name": "aqueous solution", "amount": "20", "unit": "ml"}, {"name": "MeOH solution", "amount": "20", "unit": "ml"}], "pressure": "", "temperature": "", "time": "two weeks"}]
SIXZOP | [Cd(mbtz)2Br2] n | Br2 C24 Cd1 H24 N12 | chemical synthesis | CdBr2 | 0.5 mmol | 1,3-bis(1,2,4-triazol-1-ylmethyl)benzene (mbtz) | 1.0 mmol | [6 empty] | aqueous solution, MeOH solution |  | two weeks |  |  | chemical synthesis | 10.1016/j.molstruc.2007.07.008 |  | 2008.03 | [{"synthesis method": "chemical synthesis", "precursor": [{"name": "CdBr2", "amount": "0.5", "unit": "mmol"}, {"name": "1,3-bis(1,2,4-triazol-1-ylmethyl)benzene (mbtz)", "amount": "1.0", "unit": "mmol"}], "solution": [{"name": "aqueous solution", "amount": "20", "unit": "ml"}, {"name": "MeOH solution", "amount": "20", "unit": "ml"}], "pressure": "", "temperature": "", "time": "two weeks"}]
WEPSAO | [(CuL1R)2Cu2(N3)2(μ 1,1,3-N3)2] n | C34 Cu4 H40 N16 O4 | chemical synthesis | [CuL1R] | 0.348 g | Cu(ClO4)2⋅6H2O | 0.370 g | sodium azide | 0.130 g |  |  |  |  | methanol, water, water |  | 1h |  |  | chemical synthesis, filtration, recrystallization, drying | 10.1016/j.poly.2017.12.022 |  | 2018.03 | [{"synthesis method": "chemical synthesis", "precursor": [{"name": "[CuL1R]", "amount": "0.348", "unit": "g"}, {"name": "Cu(ClO4)2\u22c56H2O", "amount": "0.370", "unit": "g"}, {"name": "sodium azide", "amount": "0.130", "unit": "g"}], "solution": [{"name": "methanol", "amount": "20", "unit": "mL"}, {"name": "water", "amount": "2", "unit": "mL"}, {"name": "water", "amount": "1", "unit": "mL"}], "pressure": "", "temperature": "", "time": "1h"}, {"synthesis method": "filtration", "time": "overnight", "atmosphere": "", "pressure": ""}, {"synthesis method": "recrystallization", "solvent": "acetone-water mixture"}, {"synthesis method": "drying", "pressure": "", "temperature": "", "atmosphere": "desiccator containing anhydrous CaCl2", "time": ""}]
WEPSES | [{(CuL2R)2Cu2(N3)2(μ 1,1,3-N3)2}·(CH3)2CO] n | C35 Cu4 H42 N16 O5 | chemical synthesis | [CuL2R] | 0.348 g | Cu(ClO4)2⋅6H2O | 0.370 g | sodium azide | 0.130 g |  |  |  |  | methanol, water, water |  | 1h |  |  | chemical synthesis, filtration, recrystallization, drying | 10.1016/j.poly.2017.12.022 |  | 2018.03 | [{"synthesis method": "chemical synthesis", "precursor": [{"name": "[CuL2R]", "amount": "0.348", "unit": "g"}, {"name": "Cu(ClO4)2\u22c56H2O", "amount": "0.370", "unit": "g"}, {"name": "sodium azide", "amount": "0.130", "unit": "g"}], "solution": [{"name": "methanol", "amount": "20", "unit": "mL"}, {"name": "water", "amount": "2", "unit": "mL"}, {"name": "water", "amount": "1", "unit": "mL"}], "pressure": "", "temperature": "", "time": "1h"}, {"synthesis method": "filtration", "time": "overnight", "atmosphere": "", "pressure": ""}, {"synthesis method": "recrystallization", "solvent": "acetone-water mixture"}, {"synthesis method": "drying", "pressure": "", "temperature": "", "atmosphere": "desiccator containing anhydrous CaCl2", "time": ""}]
BOFWEA | [Zn(bzgluO)(bpp)] n ·1.75n H2O | C25 H28.50 N3 O6.75 Zn1 | chemical synthesis | H2bzgluO | 25.1 mg | bpp | 19.8 mg | Zn(CH3COO)2⋅2H2O | 22 mg |  |  |  |  | MeOH, aqueous solution |  | 1 week | room temperature | 5.4 | chemical synthesis, pH adjustment, filtration | 10.1016/j.ica.2014.02.031 |  | 2014.05 | [{"synthesis method": "chemical synthesis", "precursor": [{"name": "H2bzgluO", "amount": "25.1", "unit": "mg"}, {"name": "bpp", "amount": "19.8", "unit": "mg"}, {"name": "Zn(CH3COO)2\u22c52H2O", "amount": "22", "unit": "mg"}], "solution": [{"name": "MeOH", "amount": "8", "unit": "ml"}, {"name": "aqueous solution", "amount": "8", "unit": "ml"}], "pressure": "", "temperature": "room temperature", "time": "1 week"}, {"synthesis method": "pH adjustment", "pH": "5.4", "modulator": "dilute aqueous 2molL-1 NaOH solution"}, {"synthesis method": "filtration", "time": "", "atmosphere": "", "pressure": ""}]
BOFWIE | [Zn(bzgluO)(4,4-bipy)0.5] n | C17 H15 N2 O5 Zn1 | chemical synthesis | Zn(NO3)2⋅6H2O |  | 4,4-bipy | [7 empty] | MeOH, aqueous solution |  | 1 week | room temperature | 5.4 | chemical synthesis, pH adjustment, filtration | 10.1016/j.ica.2014.02.031 |  | 2014.05 | [{"synthesis method": "chemical synthesis", "precursor": [{"name": "Zn(NO3)2\u22c56H2O", "amount": "", "unit": ""}, {"name": "4,4-bipy", "amount": "", "unit": ""}], "solution": [{"name": "MeOH", "amount": "8", "unit": "ml"}, {"name": "aqueous solution", "amount": "8", "unit": "ml"}], "pressure": "", "temperature": "room temperature", "time": "1 week"}, {"synthesis method": "pH adjustment", "pH": "5.4", "modulator": "dilute aqueous 2molL-1 NaOH solution"}, {"synthesis method": "filtration", "time": "", "atmosphere": "", "pressure": ""}]
TEJLIF | {[Ag2(ibpa)2(bpp)2]·5H2O}n | Ag2 C52 H72 N4 O9 | solvothermal synthesis | AgAc | 0.083 g | Hibpa | 0.096 g | bpp | 0.099 g | [6 empty] | 3 days | 160°C |  | solvothermal synthesis | 10.1016/j.inoche.2012.03.022 |  | 2012.06 | [{"synthesis method": "solvothermal synthesis", "precursor": [{"name": "AgAc", "amount": "0.083", "unit": "g"}, {"name": "Hibpa", "amount": "0.096", "unit": "g"}, {"name": "bpp", "amount": "0.099", "unit": "g"}], "solvent": [{"name": "aqua-methanol", "amount": "15", "unit": "mL"}], "reducing agent": [{"name": "", "amount": "", "unit": ""}], "surfactant": [{"name": "", "amount": "", "unit": ""}], "pressure": "", "temperature": "160\u00b0C", "time": "3 days", "heating rate": "", "cooling rate": ""}]
IZIQOX | [Co(bpb)2Cl2] | C40 Cl2 Co1 H36 N8 | [16 empty] | layering | 10.1016/j.jssc.2004.03.005 |  | 2004.07 | [{"synthesis method": "layering", "precursor": [{"name": "bpb", "amount": "31.4", "unit": "mg"}, {"name": "CoCl2", "amount": "6.5", "unit": "mg"}], "solution": [{"name": "methanol", "amount": "15", "unit": "mL"}, {"name": "methanol", "amount": "10", "unit": "mL"}], "pressure": "", "temperature": "", "time": "7 days"}]
IZIQUD | [Co(bpb)2(SCN)2] | C42 Co1 H36 N10 S2 | [16 empty] | layering | 10.1016/j.jssc.2004.03.005 |  | 2004.07 | [{"synthesis method": "layering", "precursor": [{"name": "bpb", "amount": "31.4", "unit": "mg"}, {"name": "Co(SCN)2", "amount": "8.75", "unit": "mg"}], "solution": [{"name": "methanol", "amount": "15", "unit": "mL"}, {"name": "methanol", "amount": "10", "unit": "mL"}], "pressure": "", "temperature": "", "time": "3 days"}]
IZIRAK | [Cd2(H4bpb)Br4] | C13 Cd1 H18 N5 O7 | [16 empty] | layering | 10.1016/j.jssc.2004.03.005 |  | 2004.07 | [{"synthesis method": "layering", "precursor": [{"name": "H4bpb", "amount": "15.9", "unit": "mg"}, {"name": "CdBr2\u22c54H2O", "amount": "34.4", "unit": "mg"}], "solution": [{"name": "methanol", "amount": "10", "unit": "mL"}, {"name": "water", "amount": "10", "unit": "mL"}], "pressure": "", "temperature": "", "time": "5 days"}]
IZIREO | [Hg2(H4bpb)I4] | Br4 C20 Cd2 H22 N4 | [16 empty] | layering | 10.1016/j.jssc.2004.03.005 |  | 2004.07 | [{"synthesis method": "layering", "precursor": [{"name": "H4bpb", "amount": "15.9", "unit": "mg"}, {"name": "HgI2", "amount": "45.4", "unit": "mg"}], "solution": [{"name": "methanol", "amount": "10", "unit": "mL"}, {"name": "DMF", "amount": "10", "unit": "mL"}], "pressure": "", "temperature": "", "time": "4 days"}]
IHOZOV | [Cu(SO4)(L)]·(CH3OH)} n | C19 Cu1 H18 N6 O5 S4 | chemical synthesis | L | 41 mg | CuSO4 ⋅5H2O | 25 mg | [6 empty] | methanol, water |  | three weeks | room temperature |  | chemical synthesis | 10.1016/j.jorganchem.2009.03.045 |  | 2009.08 | [{"synthesis method": "chemical synthesis", "precursor": [{"name": "L", "amount": "41", "unit": "mg"}, {"name": "CuSO4 \u22c55H2O", "amount": "25", "unit": "mg"}], "solution": [{"name": "methanol", "amount": "4", "unit": "mL"}, {"name": "water", "amount": "3", "unit": "mL"}], "pressure": "", "temperature": "room temperature", "time": "three weeks"}]
IHOZUB | [Cu(L)(CH3O)]2(NO3)2} | C20 Cu1 H21 N7 O5 S3 | chemical synthesis | L | 41 mg | Cu(NO3)2 ⋅3H2O | 25 mg | [6 empty] | methanol, water |  | three weeks | room temperature |  | chemical synthesis | 10.1016/j.jorganchem.2009.03.045 |  | 2009.08 | [{"synthesis method": "chemical synthesis", "precursor": [{"name": "L", "amount": "41", "unit": "mg"}, {"name": "Cu(NO3)2 \u22c53H2O", "amount": "25", "unit": "mg"}], "solution": [{"name": "methanol", "amount": "4", "unit": "mL"}, {"name": "water", "amount": "3", "unit": "mL"}], "pressure": "", "temperature": "room temperature", "time": "three weeks"}]
IHUBAP | [Cu(L)(NCS)(CH3O)]2·2CH3OH | C21 Cu1 H21 N7 O2 S4 | chemical synthesis | 2 | 5.99 mg | KSCN | 0.97 mg | [6 empty] | DMF, methanol |  | three weeks | room temperature |  | chemical synthesis | 10.1016/j.jorganchem.2009.03.045 |  | 2009.08 | [{"synthesis method": "chemical synthesis", "precursor": [{"name": "2", "amount": "5.99", "unit": "mg"}, {"name": "KSCN", "amount": "0.97", "unit": "mg"}], "solution": [{"name": "DMF", "amount": "3", "unit": "mL"}, {"name": "methanol", "amount": "6", "unit": "mL"}], "pressure": "", "temperature": "room temperature", "time": "three weeks"}]
IHUBET | [Cu(L)(Cl)(N3)]2 ·2CH3OH | C38 Cl2 Cu2 H36 N18 O2 S6 | chemical synthesis | NaN3 | 6.5 mg | CuCl2 | 17 mg | L | 41 mg |  |  |  |  | water, water, methanol |  | three days | room temperature |  | chemical synthesis | 10.1016/j.jorganchem.2009.03.045 |  | 2009.08 | [{"synthesis method": "chemical synthesis", "precursor": [{"name": "NaN3", "amount": "6.5", "unit": "mg"}, {"name": "CuCl2", "amount": "17", "unit": "mg"}, {"name": "L", "amount": "41", "unit": "mg"}], "solution": [{"name": "water", "amount": "2", "unit": "mL"}, {"name": "water", "amount": "1", "unit": "mL"}, {"name": "methanol", "amount": "5", "unit": "mL"}], "pressure": "", "temperature": "room temperature", "time": "three days"}]
IHUBIX | [Cu(L)(ClO4)(N3)]2 ·2CH3OH | C36 Cl2 Cu2 H28 N18 O8 S6 | chemical synthesis | 3 | 5.84 mg | Cu(ClO4)2 ⋅ 6H2O | 2.62 mg | [6 empty] | DMF, methanol |  | three weeks | room temperature |  | chemical synthesis | 10.1016/j.jorganchem.2009.03.045 |  | 2009.08 | [{"synthesis method": "chemical synthesis", "precursor": [{"name": "3", "amount": "5.84", "unit": "mg"}, {"name": "Cu(ClO4)2 \u22c5 6H2O", "amount": "2.62", "unit": "mg"}], "solution": [{"name": "DMF", "amount": "3", "unit": "mL"}, {"name": "methanol", "amount": "6", "unit": "mL"}], "pressure": "", "temperature": "room temperature", "time": "three weeks"}]
FEVGOF | [Ag2L(NO3)]n | Ag2 C7 H6 N2 O5 | chemical synthesis | 3-aminobenzoic acid |  | Et3N | [7 empty] | n-propyl alcohol or cyclohexanol |  | one week |  |  | chemical synthesis, washing | 10.1016/j.inoche.2018.03.022 |  | 2018.06 | [{"synthesis method": "chemical synthesis", "precursor": [{"name": "3-aminobenzoic acid", "amount": "", "unit": ""}, {"name": "Et3N", "amount": "", "unit": ""}], "solution": [{"name": "n-propyl alcohol or cyclohexanol", "amount": "", "unit": ""}], "pressure": "", "temperature": "", "time": "one week"}, {"synthesis method": "washing", "washing solution": "water, ethanol and diethyl ether", "amount": ""}]
AVUXEU | [Pr2(pim)3(phen)2(H2O)] n ·3nH2O | C45 H54 N4 O16 Pr2 | solvothermal synthesis | PrCl3⋅7H2O | 0.1120 g | H2pim | 0.0481 g | phen⋅H2O | 0.0595 g | [5 empty] | autogeneous | 3 days | 160°C | 4 | solvothermal synthesis, pH adjustment, washing | 10.1016/j.molstruc.2004.01.027 |  | 2004.04 | [{"synthesis method": "solvothermal synthesis", "precursor": [{"name": "PrCl3\u22c57H2O", "amount": "0.1120", "unit": "g"}, {"name": "H2pim", "amount": "0.0481", "unit": "g"}, {"name": "phen\u22c5H2O", "amount": "0.0595", "unit": "g"}], "solvent": [{"name": "deionized water", "amount": "10", "unit": "mL"}], "reducing agent": [{"name": "", "amount": "", "unit": ""}], "surfactant": [{"name": "", "amount": "", "unit": ""}], "pressure": "autogeneous", "temperature": "160\u00b0C", "time": "3 days", "heating rate": "", "cooling rate": ""}, {"synthesis method": "pH adjustment", "pH": "4", "modulator": "NaOH aqueous solution"}, {"synthesis method": "washing", "washing solution": "ethanol", "amount": ""}]
AVUXIY | [Nd(Hpim)(pim)(phen)] n ·1.5nH2O | C26 H32 N2 Nd1 O9.5 | solvothermal synthesis | NdCl3⋅6H2O | 0.1076 g | H2pim | 0.0481 g | phen⋅H2O | 0.0595 g | [5 empty] | autogeneous | 3 days | 150°C | 4 | solvothermal synthesis, pH adjustment, washing | 10.1016/j.molstruc.2004.01.027 |  | 2004.04 | [{"synthesis method": "solvothermal synthesis", "precursor": [{"name": "NdCl3\u22c56H2O", "amount": "0.1076", "unit": "g"}, {"name": "H2pim", "amount": "0.0481", "unit": "g"}, {"name": "phen\u22c5H2O", "amount": "0.0595", "unit": "g"}], "solvent": [{"name": "deionized water", "amount": "10", "unit": "mL"}], "reducing agent": [{"name": "", "amount": "", "unit": ""}], "surfactant": [{"name": "", "amount": "", "unit": ""}], "pressure": "autogeneous", "temperature": "150\u00b0C", "time": "3 days", "heating rate": "", "cooling rate": ""}, {"synthesis method": "pH adjustment", "pH": "4", "modulator": "NaOH aqueous solution"}, {"synthesis method": "washing", "washing solution": "ethanol", "amount": ""}]
AVUXOE | [Er(Hpim)(pim)(phen)] n ·1.5nH2O | C26 Er1 H32 N2 O9.5 | solvothermal synthesis | ErCl3⋅6H2O | 0.1145 g | H2pim | 0.0481 g | phen⋅H2O | 0.0595 g | [5 empty] | autogeneous | 3 days | 190°C | 4 | solvothermal synthesis, pH adjustment, washing | 10.1016/j.molstruc.2004.01.027 |  | 2004.04 | [{"synthesis method": "solvothermal synthesis", "precursor": [{"name": "ErCl3\u22c56H2O", "amount": "0.1145", "unit": "g"}, {"name": "H2pim", "amount": "0.0481", "unit": "g"}, {"name": "phen\u22c5H2O", "amount": "0.0595", "unit": "g"}], "solvent": [{"name": "deionized water", "amount": "10", "unit": "mL"}], "reducing agent": [{"name": "", "amount": "", "unit": ""}], "surfactant": [{"name": "", "amount": "", "unit": ""}], "pressure": "autogeneous", "temperature": "190\u00b0C", "time": "3 days", "heating rate": "", "cooling rate": ""}, {"synthesis method": "pH adjustment", "pH": "4", "modulator": "NaOH aqueous solution"}, {"synthesis method": "washing", "washing solution": "ethanol", "amount": ""}]
WOHNOW | [Cu2(μ-Cl)2(pabh)2] | C26 Cl2 Cu2 H28 N6 O6 | chemical synthesis | CuCl2⋅2H2O | 170 mg | Hpabh | 225 mg | KOH | 56 mg |  |  |  |  | methanol |  | 30 min | room temperature |  | chemical synthesis, filtration, washing, drying | 10.1016/S0277-5387(00)00433-2 |  | 2000.07 | [{"synthesis method": "chemical synthesis", "precursor": [{"name": "CuCl2\u22c52H2O", "amount": "170", "unit": "mg"}, {"name": "Hpabh", "amount": "225", "unit": "mg"}, {"name": "KOH", "amount": "56", "unit": "mg"}], "solution": [{"name": "methanol", "amount": "5", "unit": "cm3"}], "pressure": "", "temperature": "room temperature", "time": "30 min"}, {"synthesis method": "filtration", "time": "", "atmosphere": "", "pressure": ""}, {"synthesis method": "washing", "washing solution": "water", "amount": ""}, {"synthesis method": "drying", "pressure": "", "temperature": "", "atmosphere": "vacuum", "time": ""}]
WOHNUC | [Cu(pamh)Cl]n | C14 Cl1 Cu1 H12 N3 O2 | chemical synthesis | Hpamh |  | KOH |  | CuCl2⋅2H2O | [10 empty] | chemical synthesis | 10.1016/S0277-5387(00)00433-2 |  | 2000.07 | [{"synthesis method": "chemical synthesis", "precursor": [{"name": "Hpamh", "amount": "", "unit": ""}, {"name": "KOH", "amount": "", "unit": ""}, {"name": "CuCl2\u22c52H2O", "amount": "", "unit": ""}], "solution": [{"name": "", "amount": "", "unit": ""}], "pressure": "", "temperature": "", "time": ""}]
WOHPAK | [Cu2(μ-O2CCH3)2(pabh)2] | C30 Cu2 H26 N6 O6 | chemical synthesis | Hpabh | 225 mg | Cu(O2CCH3)2⋅H2O | 200 mg | [6 empty] | methanol |  | 1 h | room temperature |  | chemical synthesis, filtration, washing, drying | 10.1016/S0277-5387(00)00433-2 |  | 2000.07 | [{"synthesis method": "chemical synthesis", "precursor": [{"name": "Hpabh", "amount": "225", "unit": "mg"}, {"name": "Cu(O2CCH3)2\u22c5H2O", "amount": "200", "unit": "mg"}], "solution": [{"name": "methanol", "amount": "15", "unit": "cm3"}], "pressure": "", "temperature": "room temperature", "time": "1 h"}, {"synthesis method": "filtration", "time": "", "atmosphere": "", "pressure": ""}, {"synthesis method": "washing", "washing solution": "ice-cold methanol", "amount": ""}, {"synthesis method": "drying", "pressure": "", "temperature": "", "atmosphere": "vacuum", "time": ""}]
WOHPEO | [Cu2(μ-O2CCH3)2(pamh)2] | C32 Cu2 H30 N6 O8 | chemical synthesis | Hpamh |  | Cu(O2CCH3)2⋅H2O | [12 empty] | chemical synthesis | 10.1016/S0277-5387(00)00433-2 |  | 2000.07 | [{"synthesis method": "chemical synthesis", "precursor": [{"name": "Hpamh", "amount": "", "unit": ""}, {"name": "Cu(O2CCH3)2\u22c5H2O", "amount": "", "unit": ""}], "solution": [{"name": "", "amount": "", "unit": ""}], "pressure": "", "temperature": "", "time": ""}]
XEYXOQ | [Co(L)(μ1,5-dca)(dca)]n | C22 Co1 H23 N9 | chemical synthesis | L | 0.281 g | Co(OAc)2⋅4H2O | 0.249 g | Na(dca) | 0.178 g |  |  |  |  | methanol, MeOH |  | 1 week |  |  | chemical synthesis, filtration, drying | 10.1016/j.molstruc.2013.01.036 |  | 2013.04 | [{"synthesis method": "chemical synthesis", "precursor": [{"name": "L", "amount": "0.281", "unit": "g"}, {"name": "Co(OAc)2\u22c54H2O", "amount": "0.249", "unit": "g"}, {"name": "Na(dca)", "amount": "0.178", "unit": "g"}], "solution": [{"name": "methanol", "amount": "15", "unit": "mL"}, {"name": "MeOH", "amount": "10", "unit": "mL"}], "pressure": "", "temperature": "", "time": "1 week"}, {"synthesis method": "filtration", "time": "", "atmosphere": "", "pressure": ""}, {"synthesis method": "drying", "pressure": "vacuum", "temperature": "", "atmosphere": "", "time": ""}]
XEYXIK | [Ni(L)(μ1,5-dca)(dca)]n | C22 H23 N9 Ni1 | chemical synthesis | L | 0.281 g | Ni(OAc)2⋅4H2O | 0.248 g | Na(dca) | 0.178 g |  |  |  |  | methanol, MeOH |  | 1 week |  |  | chemical synthesis, filtration, drying | 10.1016/j.molstruc.2013.01.036 |  | 2013.04 | [{"synthesis method": "chemical synthesis", "precursor": [{"name": "L", "amount": "0.281", "unit": "g"}, {"name": "Ni(OAc)2\u22c54H2O", "amount": "0.248", "unit": "g"}, {"name": "Na(dca)", "amount": "0.178", "unit": "g"}], "solution": [{"name": "methanol", "amount": "15", "unit": "mL"}, {"name": "MeOH", "amount": "10", "unit": "mL"}], "pressure": "", "temperature": "", "time": "1 week"}, {"synthesis method": "filtration", "time": "", "atmosphere": "", "pressure": ""}, {"synthesis method": "drying", "pressure": "vacuum", "temperature": "", "atmosphere": "", "time": ""}]
GICJAE | (C 13 H 11 N 6 OF 2)2 Ni 2(NO 3)2 | C26 F4 H22 N14 Ni2 O8 | solvothermal synthesis | Ni(NO3)2⋅6H2O | 0.146 g | fluconazole | 0.153 g | [8 empty] | 3 days | 110°C |  | solvothermal synthesis | 10.1016/j.jssc.2007.01.036 |  | 2007.04 | [{"synthesis method": "solvothermal synthesis", "precursor": [{"name": "Ni(NO3)2\u22c56H2O", "amount": "0.146", "unit": "g"}, {"name": "fluconazole", "amount": "0.153", "unit": "g"}], "solvent": [{"name": "DMF", "amount": "10", "unit": "mL"}], "reducing agent": [{"name": "", "amount": "", "unit": ""}], "surfactant": [{"name": "", "amount": "", "unit": ""}], "pressure": "", "temperature": "110\u00b0C", "time": "3 days", "heating rate": "", "cooling rate": ""}]
GICJEI | (C 13 H 12 N 6 OF 2)2 Ni(NO 3)2·H 2 O | C26 F4 H26 N14 Ni1 O9 | solvothermal synthesis | Ni(NO3)2⋅6H2O | 0.146 g | fluconazole | 0.153 g | [8 empty] | 3 days | 110°C |  | solvothermal synthesis | 10.1016/j.jssc.2007.01.036 |  | 2007.04 | [{"synthesis method": "solvothermal synthesis", "precursor": [{"name": "Ni(NO3)2\u22c56H2O", "amount": "0.146", "unit": "g"}, {"name": "fluconazole", "amount": "0.153", "unit": "g"}], "solvent": [{"name": "water", "amount": "10", "unit": "mL"}], "reducing agent": [{"name": "", "amount": "", "unit": ""}], "surfactant": [{"name": "", "amount": "", "unit": ""}], "pressure": "", "temperature": "110\u00b0C", "time": "3 days", "heating rate": "", "cooling rate": ""}]
GICJUY | (C 13 H 12 N 6 OF 2)Ni(SO 4)(DMF)2(H2O) | C19 F2 H28 N8 Ni1 O8 S1 | solvothermal synthesis | NiSO4 | 0.131 g | fluconazole | 0.153 g | [8 empty] | 3 days | 110°C |  | solvothermal synthesis | 10.1016/j.jssc.2007.01.036 |  | 2007.04 | [{"synthesis method": "solvothermal synthesis", "precursor": [{"name": "NiSO4", "amount": "0.131", "unit": "g"}, {"name": "fluconazole", "amount": "0.153", "unit": "g"}], "solvent": [{"name": "DMF", "amount": "10", "unit": "mL"}], "reducing agent": [{"name": "", "amount": "", "unit": ""}], "surfactant": [{"name": "", "amount": "", "unit": ""}], "pressure": "", "temperature": "110\u00b0C", "time": "3 days", "heating rate": "", "cooling rate": ""}]
GICKAF | (C 13 H 12 N 6 OF 2 ) 2 Ni(H 2 O)2(SO 4)·4H 2 O | C26 F4 H36 N12 Ni1 O12 S1 | solvothermal synthesis | NiSO4 | 0.131 g | fluconazole | 0.153 g | [8 empty] | 3 days | 110°C |  | solvothermal synthesis | 10.1016/j.jssc.2007.01.036 |  | 2007.04 | [{"synthesis method": "solvothermal synthesis", "precursor": [{"name": "NiSO4", "amount": "0.131", "unit": "g"}, {"name": "fluconazole", "amount": "0.153", "unit": "g"}], "solvent": [{"name": "water", "amount": "10", "unit": "mL"}], "reducing agent": [{"name": "", "amount": "", "unit": ""}], "surfactant": [{"name": "", "amount": "", "unit": ""}], "pressure": "", "temperature": "110\u00b0C", "time": "3 days", "heating rate": "", "cooling rate": ""}]
GICJIM | (C 13 H 12 N 6 OF 2)2 NiCl 2·2(CH 3 OH) | C28 Cl2 F4 H32 N12 Ni1 O4 | solvothermal synthesis | NiCl2⋅6H2O | 0.119 g | fluconazole | 0.153 g | [8 empty] | 3 days | 110°C |  | solvothermal synthesis | 10.1016/j.jssc.2007.01.036 |  | 2007.04 | [{"synthesis method": "solvothermal synthesis", "precursor": [{"name": "NiCl2\u22c56H2O", "amount": "0.119", "unit": "g"}, {"name": "fluconazole", "amount": "0.153", "unit": "g"}], "solvent": [{"name": "methanol", "amount": "10", "unit": "mL"}], "reducing agent": [{"name": "", "amount": "", "unit": ""}], "surfactant": [{"name": "", "amount": "", "unit": ""}], "pressure": "", "temperature": "110\u00b0C", "time": "3 days", "heating rate": "", "cooling rate": ""}]
GICJOS | (C 13 H 12 N 6 OF 2)4 Ni 2 (MoO 4)2·6H 2 O | C52 F8 H60 Mo2 N24 Ni2 O18 | solvothermal synthesis | NiCl2⋅6H2O | 0.119 g | Na2MoO4⋅2H2O | 0.242 g | fluconazole | 0.153 g | [6 empty] | 3 days | 110°C |  | solvothermal synthesis | 10.1016/j.jssc.2007.01.036 |  | 2007.04 | [{"synthesis method": "solvothermal synthesis", "precursor": [{"name": "NiCl2\u22c56H2O", "amount": "0.119", "unit": "g"}, {"name": "Na2MoO4\u22c52H2O", "amount": "0.242", "unit": "g"}, {"name": "fluconazole", "amount": "0.153", "unit": "g"}], "solvent": [{"name": "water", "amount": "10", "unit": "mL"}], "reducing agent": [{"name": "", "amount": "", "unit": ""}], "surfactant": [{"name": "", "amount": "", "unit": ""}], "pressure": "", "temperature": "110\u00b0C", "time": "3 days", "heating rate": "", "cooling rate": ""}]
KUDMAY | [Tb2Cu3(IDA)6]·1.5H2O | C24 Cu3 H33 N6 O25.5 Tb2 | chemical synthesis | Cu(ClO4)2 ⋅2H2O | 448 mg | H2IDA | 399 mg | Tb(ClO4)3 ⋅6H2O | 283 mg |  |  |  |  | aqueous solution |  | 2h | 60°C | 6.5 | chemical synthesis, pH adjustment, filtration | 10.1016/j.ica.2009.02.040 |  | 2009.07 | [{"synthesis method": "chemical synthesis", "precursor": [{"name": "Cu(ClO4)2 \u22c52H2O", "amount": "448", "unit": "mg"}, {"name": "H2IDA", "amount": "399", "unit": "mg"}, {"name": "Tb(ClO4)3 \u22c56H2O", "amount": "283", "unit": "mg"}], "solution": [{"name": "aqueous solution", "amount": "10", "unit": "mL"}], "pressure": "", "temperature": "60\u00b0C", "time": "2h"}, {"synthesis method": "pH adjustment", "pH": "6.5", "modulator": "0.1M NaOH solution"}, {"synthesis method": "filtration", "time": "", "atmosphere": "air", "pressure": ""}]
KUDLUR | [Dy2Cu3(IDA)6]·1.5H2O | C24 Cu3 Dy2 H33 N6 O25.5 | chemical synthesis | Cu(ClO4)2 ⋅2H2O | 448 mg | H2IDA | 399 mg | Dy(ClO4)3 ⋅6H2O | 283 mg |  |  |  |  | aqueous solution |  | 2h | 60°C | 6.5 | chemical synthesis, pH adjustment, filtration | 10.1016/j.ica.2009.02.040 |  | 2009.07 | [{"synthesis method": "chemical synthesis", "precursor": [{"name": "Cu(ClO4)2 \u22c52H2O", "amount": "448", "unit": "mg"}, {"name": "H2IDA", "amount": "399", "unit": "mg"}, {"name": "Dy(ClO4)3 \u22c56H2O", "amount": "283", "unit": "mg"}], "solution": [{"name": "aqueous solution", "amount": "10", "unit": "mL"}], "pressure": "", "temperature": "60\u00b0C", "time": "2h"}, {"synthesis method": "pH adjustment", "pH": "6.5", "modulator": "0.1M NaOH solution"}, {"synthesis method": "filtration", "time": "", "atmosphere": "air", "pressure": ""}]
WIYWEI | [Ln3(MFDA)4(NO3)(DMF)3] n | C77 H69 N4 O22 Sm3 | solvothermal synthesis | H2MFDA | 0.1 mmol | Sm(NO3)3⋅6H2O | 0.1 mmol | DMF | 5 mL | CH3CH2OH | 2 mL | H2O | 1 mL |  | sealed | 3 days | 80°C |  | solvothermal synthesis | 10.1016/j.ica.2013.12.037 |  | 2014.03 | [{"synthesis method": "solvothermal synthesis", "precursor": [{"name": "H2MFDA", "amount": "0.1", "unit": "mmol"}, {"name": "Sm(NO3)3\u22c56H2O", "amount": "0.1", "unit": "mmol"}, {"name": "DMF", "amount": "5", "unit": "mL"}, {"name": "CH3CH2OH", "amount": "2", "unit": "mL"}, {"name": "H2O", "amount": "1", "unit": "mL"}], "solvent": [], "reducing agent": [], "surfactant": [], "pressure": "sealed", "temperature": "80\u00b0C", "time": "3 days", "heating rate": "", "cooling rate": "slow to room temperature"}]
WIYWOS | [Ln3(MFDA)4(NO3)(DMF)3] n | C77 Gd3 H69 N4 O22 | solvothermal synthesis | H2MFDA | 0.1 mmol | Gd(NO3)3⋅6H2O | 0.1 mmol | DMF | 5 mL | CH3CH2OH | 2 mL | H2O | 1 mL |  | sealed | 3 days | 80°C |  | solvothermal synthesis | 10.1016/j.ica.2013.12.037 |  | 2014.03 | [{"synthesis method": "solvothermal synthesis", "precursor": [{"name": "H2MFDA", "amount": "0.1", "unit": "mmol"}, {"name": "Gd(NO3)3\u22c56H2O", "amount": "0.1", "unit": "mmol"}, {"name": "DMF", "amount": "5", "unit": "mL"}, {"name": "CH3CH2OH", "amount": "2", "unit": "mL"}, {"name": "H2O", "amount": "1", "unit": "mL"}], "solvent": [], "reducing agent": [], "surfactant": [], "pressure": "sealed", "temperature": "80\u00b0C", "time": "3 days", "heating rate": "", "cooling rate": "slow to room temperature"}]
WIYWAE | [Ln3(MFDA)4(NO3)(DMF)3] n | C77 H69 N4 O22 Tb3 | solvothermal synthesis | H2MFDA | 0.1 mmol | Tb(NO3)3⋅6H2O | 0.1 mmol | DMF | 5 mL | CH3CH2OH | 2 mL | H2O | 1 mL |  | sealed | 3 days | 80°C |  | solvothermal synthesis | 10.1016/j.ica.2013.12.037 |  | 2014.03 | [{"synthesis method": "solvothermal synthesis", "precursor": [{"name": "H2MFDA", "amount": "0.1", "unit": "mmol"}, {"name": "Tb(NO3)3\u22c56H2O", "amount": "0.1", "unit": "mmol"}, {"name": "DMF", "amount": "5", "unit": "mL"}, {"name": "CH3CH2OH", "amount": "2", "unit": "mL"}, {"name": "H2O", "amount": "1", "unit": "mL"}], "solvent": [], "reducing agent": [], "surfactant": [], "pressure": "sealed", "temperature": "80\u00b0C", "time": "3 days", "heating rate": "", "cooling rate": "slow to room temperature"}]
WIYWUY | [Ln3(MFDA)4(NO3)(DMF)3] n | C77 Dy3 H69 N4 O22 | solvothermal synthesis | H2MFDA | 0.1 mmol | Dy(NO3)3⋅6H2O | 0.1 mmol | DMF | 5 mL | CH3CH2OH | 2 mL | H2O | 1 mL |  | sealed | 3 days | 80°C |  | solvothermal synthesis | 10.1016/j.ica.2013.12.037 |  | 2014.03 | [{"synthesis method": "solvothermal synthesis", "precursor": [{"name": "H2MFDA", "amount": "0.1", "unit": "mmol"}, {"name": "Dy(NO3)3\u22c56H2O", "amount": "0.1", "unit": "mmol"}, {"name": "DMF", "amount": "5", "unit": "mL"}, {"name": "CH3CH2OH", "amount": "2", "unit": "mL"}, {"name": "H2O", "amount": "1", "unit": "mL"}], "solvent": [], "reducing agent": [], "surfactant": [], "pressure": "sealed", "temperature": "80\u00b0C", "time": "3 days", "heating rate": "", "cooling rate": "slow to room temperature"}]
ATIZEK | [Rh(6-Mepic)3] | C21 H18 N3 O6 Rh1 | chemical synthesis | RhCl3⋅3H2O | 100 mg | 6-HMepic | 260 mg | [6 empty] | water/ethanol |  | 24h | 25°C |  | chemical synthesis, washing | 10.1016/j.ica.2016.08.040 |  | 2016.11 | [{"synthesis method": "chemical synthesis", "precursor": [{"name": "RhCl3\u22c53H2O", "amount": "100", "unit": "mg"}, {"name": "6-HMepic", "amount": "260", "unit": "mg"}], "solution": [{"name": "water/ethanol", "amount": "50", "unit": "mL"}], "pressure": "", "temperature": "25\u00b0C", "time": "24h"}, {"synthesis method": "washing", "washing solution": "ethanol and diethyl ether", "amount": ""}]
TUVJIE | [Cu2(μ-1,1-N3)2(μ-1,3-N3)2(isn)2] n | C6 Cu1 H6 N8 O1 | solvothermal synthesis |  |  | CuNO3⋅3H2O | 0.24 g | KN3 | 0.13 g | [6 empty] | 6h | 110°C |  | chemical synthesis, solvothermal synthesis, washing, drying | 10.1016/j.poly.2010.02.040 |  | 2010.05 | [{"synthesis method": "chemical synthesis", "precursor": [{"name": "isn", "amount": "0.24", "unit": "g"}, {"name": "CuNO3\u22c53H2O", "amount": "0.24", "unit": "g"}, {"name": "KN3", "amount": "0.13", "unit": "g"}], "solution": [{"name": "water", "amount": "30", "unit": "mL"}, {"name": "water", "amount": "10", "unit": "mL"}, {"name": "water", "amount": "10", "unit": "mL"}], "pressure": "", "temperature": "", "time": ""}, {"synthesis method": "solvothermal synthesis", "precursor": [{"name": "", "amount": "", "unit": ""}], "solvent": [{"name": "", "amount": "", "unit": ""}], "reducing agent": [{"name": "", "amount": "", "unit": ""}], "surfactant": [{"name": "", "amount": "", "unit": ""}], "pressure": "", "temperature": "110\u00b0C", "time": "6h", "heating rate": "", "cooling rate": ""}, {"synthesis method": "washing", "washing solution": "water", "amount": ""}, {"synthesis method": "drying", "pressure": "", "temperature": "", "atmosphere": "vacuum", "time": ""}]
TUVJOK | [Cu(μ-N,S-NCS)2(isn)2] n | C14 Cu1 H12 N6 O2 S2 | chemical synthesis | isn | 0.24 g | CuNO3⋅3H2O | 0.24 g | KSCN | 0.18 g |  |  |  |  | water, water, water |  | two or three days |  |  | chemical synthesis, washing, drying | 10.1016/j.poly.2010.02.040 |  | 2010.05 | [{"synthesis method": "chemical synthesis", "precursor": [{"name": "isn", "amount": "0.24", "unit": "g"}, {"name": "CuNO3\u22c53H2O", "amount": "0.24", "unit": "g"}, {"name": "KSCN", "amount": "0.18", "unit": "g"}], "solution": [{"name": "water", "amount": "30", "unit": "mL"}, {"name": "water", "amount": "10", "unit": "mL"}, {"name": "water", "amount": "10", "unit": "mL"}], "pressure": "", "temperature": "", "time": "two or three days"}, {"synthesis method": "washing", "washing solution": "water", "amount": ""}, {"synthesis method": "drying", "pressure": "", "temperature": "", "atmosphere": "vacuum", "time": ""}]
TUVJUQ | {[Cu(μ-O,O'-SO4)(H2O)(isn)2]·2H2O} n | C12 Cu1 H18 N4 O9 S1 | chemical synthesis | isn | 0.24 g | CuSO4⋅5H2O | 0.25 g | [6 empty] | water, water |  | a few days |  |  | chemical synthesis, washing, drying | 10.1016/j.poly.2010.02.040 |  | 2010.05 | [{"synthesis method": "chemical synthesis", "precursor": [{"name": "isn", "amount": "0.24", "unit": "g"}, {"name": "CuSO4\u22c55H2O", "amount": "0.25", "unit": "g"}], "solution": [{"name": "water", "amount": "30", "unit": "mL"}, {"name": "water", "amount": "10", "unit": "mL"}], "pressure": "", "temperature": "", "time": "a few days"}, {"synthesis method": "washing", "washing solution": "water", "amount": ""}, {"synthesis method": "drying", "pressure": "", "temperature": "", "atmosphere": "vacuum", "time": ""}]
WIPQOB | [Cu(Sal-(L-Ser))H2O] | C10 Cu1 H13 N1 O6 | chemical synthesis | Salicylaldehyde | 5 mmol | L-serine | 5 mmol | copper(II) acetate monohydrate | 5 mmol |  |  |  |  | methanol, water |  | 30 min | 60°C |  | chemical synthesis, drying | 10.1016/S0277-5387(98)00373-8 |  | 1999.01 | [{"synthesis method": "chemical synthesis", "precursor": [{"name": "Salicylaldehyde", "amount": "5", "unit": "mmol"}, {"name": "L-serine", "amount": "5", "unit": "mmol"}, {"name": "copper(II) acetate monohydrate", "amount": "5", "unit": "mmol"}], "solution": [{"name": "methanol", "amount": "25", "unit": "cm3"}, {"name": "water", "amount": "25", "unit": "cm3"}], "pressure": "", "temperature": "60\u00b0C", "time": "30 min"}, {"synthesis method": "drying", "pressure": "", "temperature": "", "atmosphere": "air", "time": ""}]
WIPQUH | [Cu(Sal-Ser)(2-aminopyridine)] | C15 Cu1 H15 N3 O4 | chemical synthesis | 2-aminopyridine | 1 mmol | [Cu(Sal-(L-Ser))H2O]⋅H2O | 1 mmol | [6 empty] | ethanol/water mixture |  | 2 h | 60°C |  | chemical synthesis | 10.1016/S0277-5387(98)00373-8 |  | 1999.01 | [{"synthesis method": "chemical synthesis", "precursor": [{"name": "2-aminopyridine", "amount": "1", "unit": "mmol"}, {"name": "[Cu(Sal-(L-Ser))H2O]\u22c5H2O", "amount": "1", "unit": "mmol"}], "solution": [{"name": "ethanol/water mixture", "amount": "40", "unit": "cm3"}], "pressure": "", "temperature": "60\u00b0C", "time": "2 h"}]
WUQCEQ | [Co(Hbta)(H 2 O)4] | C12 Co1 H18 O10 | solvothermal synthesis | H3bta | 50.4 mg | Co(OH)2 | 27.9 mg | [7 empty] | sealed | 6 days | 160°C |  | solvothermal synthesis, filtration, evaporation | 10.1016/S1387-7003(02)00714-1 |  | 2003.02 | [{"synthesis method": "solvothermal synthesis", "precursor": [{"name": "H3bta", "amount": "50.4", "unit": "mg"}, {"name": "Co(OH)2", "amount": "27.9", "unit": "mg"}], "solvent": [{"name": "water", "amount": "15", "unit": "mL"}], "reducing agent": [{"name": "", "amount": "", "unit": ""}], "surfactant": [{"name": "", "amount": "", "unit": ""}], "pressure": "sealed", "temperature": "160\u00b0C", "time": "6 days", "heating rate": "", "cooling rate": "room temperature"}, {"synthesis method": "filtration", "time": "", "atmosphere": "", "pressure": ""}, {"synthesis method": "evaporation", "time": "slow", "atmosphere": "room temperature", "pressure": ""}]
WUQCIU | [Ni(Hbta)(H 2 O)4] | C12 H18 Ni1 O10 | solvothermal synthesis | H3bta | 50.4 mg | Ni(OH)2 | 27.9 mg | [7 empty] | sealed | 6 days | 160°C |  | solvothermal synthesis, filtration, evaporation | 10.1016/S1387-7003(02)00714-1 |  | 2003.02 | [{"synthesis method": "solvothermal synthesis", "precursor": [{"name": "H3bta", "amount": "50.4", "unit": "mg"}, {"name": "Ni(OH)2", "amount": "27.9", "unit": "mg"}], "solvent": [{"name": "water", "amount": "15", "unit": "mL"}], "reducing agent": [{"name": "", "amount": "", "unit": ""}], "surfactant": [{"name": "", "amount": "", "unit": ""}], "pressure": "sealed", "temperature": "160\u00b0C", "time": "6 days", "heating rate": "", "cooling rate": "room temperature"}, {"synthesis method": "filtration", "time": "", "atmosphere": "", "pressure": ""}, {"synthesis method": "evaporation", "time": "slow", "atmosphere": "room temperature", "pressure": ""}]
TUTMOL | [Cu4(μ-sal2hn)2(μ 1,1-N3)2(N3)2] | C40 Cu4 H40 N16 O4 | chemical synthesis | Cu(NO3)2⋅3H2O | 2 ratio | sal2hn | 1 ratio | NaN3 | 8 ratio | [9 empty] | chemical synthesis | 10.1016/j.poly.2009.11.003 |  | 2010.02 | [{"synthesis method": "chemical synthesis", "precursor": [{"name": "Cu(NO3)2\u22c53H2O", "amount": "2", "unit": "ratio"}, {"name": "sal2hn", "amount": "1", "unit": "ratio"}, {"name": "NaN3", "amount": "8", "unit": "ratio"}], "solution": [], "pressure": "", "temperature": "", "time": ""}]
TUTMUR | {Na[Co(μ-sal2hn)(μ 1,1-N3)(N3)(H2O)(μ-O)} n | C20 Co1 H22 N8 Na1 O3.5 | chemical synthesis | Co(NO3)2⋅6H2O | 2 ratio | sal2hn | 1 ratio | NaN3 | 8 ratio | [9 empty] | chemical synthesis | 10.1016/j.poly.2009.11.003 |  | 2010.02 | [{"synthesis method": "chemical synthesis", "precursor": [{"name": "Co(NO3)2\u22c56H2O", "amount": "2", "unit": "ratio"}, {"name": "sal2hn", "amount": "1", "unit": "ratio"}, {"name": "NaN3", "amount": "8", "unit": "ratio"}], "solution": [], "pressure": "", "temperature": "", "time": ""}]
SUGSAO | [Ag(CN)(S-Alkin)] | Ag1 C11 H16 N1 S1 | chemical synthesis | Silbercyanid | 337.96 mg | 3,3,6,6-Tetramethyl-1-thia-4-cycloheptin | 456.8 μl | [6 empty] | Acetonitril |  | overnight | 20°C |  | chemical synthesis, filtration, washing, drying | 10.1016/S0022-328X(98)00585-3 |  | 1998.07 | [{"synthesis method": "chemical synthesis", "precursor": [{"name": "Silbercyanid", "amount": "337.96", "unit": "mg"}, {"name": "3,3,6,6-Tetramethyl-1-thia-4-cycloheptin", "amount": "456.8", "unit": "\u03bcl"}], "solution": [{"name": "Acetonitril", "amount": "30", "unit": "mL"}], "pressure": "", "temperature": "20\u00b0C", "time": "overnight"}, {"synthesis method": "filtration", "time": "", "atmosphere": "", "pressure": ""}, {"synthesis method": "washing", "washing solution": "Cyclopentan", "amount": "8", "unit": "mL"}, {"synthesis method": "drying", "pressure": "", "temperature": "", "atmosphere": "vacuum", "time": ""}]
SUHPEQ | [Ag(hfac)(S-Alkin)] | Ag1 C15 F6 H17 O2 S1 | chemical synthesis | [Ag(hfac)(dms)] | 1.50 g | 3,3,6,6-Tetramethyl-1-thia-4-cycloheptin | 1.15 g | [6 empty] | Diethylether |  | overnight | 20°C |  | chemical synthesis, filtration, washing, drying | 10.1016/S0022-328X(98)00585-3 |  | 1998.07 | [{"synthesis method": "chemical synthesis", "precursor": [{"name": "[Ag(hfac)(dms)]", "amount": "1.50", "unit": "g"}, {"name": "3,3,6,6-Tetramethyl-1-thia-4-cycloheptin", "amount": "1.15", "unit": "g"}], "solution": [{"name": "Diethylether", "amount": "35", "unit": "mL"}], "pressure": "", "temperature": "20\u00b0C", "time": "overnight"}, {"synthesis method": "filtration", "time": "", "atmosphere": "", "pressure": ""}, {"synthesis method": "washing", "washing solution": "Diethylether", "amount": "10", "unit": "mL"}, {"synthesis method": "drying", "pressure": "", "temperature": "", "atmosphere": "vacuum", "time": ""}]
HIHRAS01 | [Fe(bpp)2(NCS)2] | C28 Fe1 H28 N6 S2 | chemical synthesis | ammonia thiocyanate | 0.152 g | ferrous ammonium sulfate hexahydrate | 0.393 g | bpp | 0.198 g |  |  |  |  | aqueous solution, methanolic solution |  | 1h |  |  | chemical synthesis, filtration, washing, drying | 10.1016/j.jssc.2007.12.009 |  | 2008.03 | [{"synthesis method": "chemical synthesis", "precursor": [{"name": "ammonia thiocyanate", "amount": "0.152", "unit": "g"}, {"name": "ferrous ammonium sulfate hexahydrate", "amount": "0.393", "unit": "g"}, {"name": "bpp", "amount": "0.198", "unit": "g"}], "solution": [{"name": "aqueous solution", "amount": "5", "unit": "mL"}, {"name": "methanolic solution", "amount": "10", "unit": "mL"}], "pressure": "", "temperature": "", "time": "1h"}, {"synthesis method": "filtration", "time": "1 week", "atmosphere": "", "pressure": ""}, {"synthesis method": "washing", "washing solution": "ethanol", "amount": ""}, {"synthesis method": "drying", "pressure": "", "temperature": "", "atmosphere": "", "time": ""}]
VOJRES | [Co2(bpp)4(SeCN)4] | C56 Co2 H56 N12 Se4 | chemical synthesis | potassium selenocyanate | 0.288 g | cobalt nitrate hexahydrate | 0.291 g | bpp | 0.198 g |  |  |  |  | aqueous solution, methanolic solution |  | 1h |  |  | chemical synthesis | 10.1016/j.jssc.2007.12.009 |  | 2008.03 | [{"synthesis method": "chemical synthesis", "precursor": [{"name": "potassium selenocyanate", "amount": "0.288", "unit": "g"}, {"name": "cobalt nitrate hexahydrate", "amount": "0.291", "unit": "g"}, {"name": "bpp", "amount": "0.198", "unit": "g"}], "solution": [{"name": "aqueous solution", "amount": "15", "unit": "mL"}, {"name": "methanolic solution", "amount": "5", "unit": "mL"}], "pressure": "", "temperature": "", "time": "1h"}]
REDSEZ02 | [Co2(bpp)4(N3)4] | C52 Co2 H56 N20 | chemical synthesis | sodium azide | 0.130 g | cobalt nitrate hexahydrate | 0.291 g | bpp | 0.198 g |  |  |  |  | methanolic solution |  | a few days |  |  | chemical synthesis | 10.1016/j.jssc.2007.12.009 |  | 2008.03 | [{"synthesis method": "chemical synthesis", "precursor": [{"name": "sodium azide", "amount": "0.130", "unit": "g"}, {"name": "cobalt nitrate hexahydrate", "amount": "0.291", "unit": "g"}, {"name": "bpp", "amount": "0.198", "unit": "g"}], "solution": [{"name": "methanolic solution", "amount": "10", "unit": "mL"}], "pressure": "", "temperature": "", "time": "a few days"}]
CIYPIM | [Cu(TDC)(H2O)2] | C6 Cu1 H8 O7 S1 | chemical synthesis | H2TDC | 0.0345 g | Cu(NO3)2⋅3H2O | 0.0241 g | [6 empty] | ethanol, aqueous solution |  | 30 min | room temperature | 6.0 | chemical synthesis, pH adjustment, filtration, drying, washing | 10.1016/j.poly.2019.03.039 |  | 2019.07 | [{"synthesis method": "chemical synthesis", "precursor": [{"name": "H2TDC", "amount": "0.0345", "unit": "g"}, {"name": "Cu(NO3)2\u22c53H2O", "amount": "0.0241", "unit": "g"}], "solution": [{"name": "ethanol", "amount": "10", "unit": "mL"}, {"name": "aqueous solution", "amount": "10", "unit": "mL"}], "pressure": "", "temperature": "room temperature", "time": "30 min"}, {"synthesis method": "pH adjustment", "pH": "6.0", "modulator": ""}, {"synthesis method": "filtration", "time": "", "atmosphere": "", "pressure": ""}, {"synthesis method": "drying", "pressure": "", "temperature": "ambient", "atmosphere": "air", "time": "1 week"}, {"synthesis method": "washing", "washing solution": "water and ethanol", "amount": "three times"}]
KIPXIT | [CuCl(cptpy) | C22 Cl1 Cu1 H18 N3 O4 | solvothermal synthesis | CuCl2⋅2H2O | 0.085 g | Hcptpy | 0.088 g | phdat | 0.047 g | [6 empty] | 3 days | 150°C |  | solvothermal synthesis | 10.1016/j.jssc.2018.09.019 |  | 2019.01 | [{"synthesis method": "solvothermal synthesis", "precursor": [{"name": "CuCl2\u22c52H2O", "amount": "0.085", "unit": "g"}, {"name": "Hcptpy", "amount": "0.088", "unit": "g"}, {"name": "phdat", "amount": "0.047", "unit": "g"}], "solvent": [{"name": "H2O", "amount": "5", "unit": "ml"}], "reducing agent": [{"name": "", "amount": "", "unit": ""}], "surfactant": [{"name": "", "amount": "", "unit": ""}], "pressure": "", "temperature": "150\u00b0C", "time": "3 days", "heating rate": "", "cooling rate": ""}]
KIPXOZ | [Mn2Cl2(cptpy)2(phdat)H2O]n | C53 Cl2 H39 Mn2 N11 O5 | solvothermal synthesis | MnCl2⋅4H2O |  | Hcptpy |  | phdat | [7 empty] | 3 days | 150°C |  | solvothermal synthesis | 10.1016/j.jssc.2018.09.019 |  | 2019.01 | [{"synthesis method": "solvothermal synthesis", "precursor": [{"name": "MnCl2\u22c54H2O", "amount": "", "unit": ""}, {"name": "Hcptpy", "amount": "", "unit": ""}, {"name": "phdat", "amount": "", "unit": ""}], "solvent": [{"name": "H2O", "amount": "5", "unit": "ml"}], "reducing agent": [{"name": "", "amount": "", "unit": ""}], "surfactant": [{"name": "", "amount": "", "unit": ""}], "pressure": "", "temperature": "150\u00b0C", "time": "3 days", "heating rate": "", "cooling rate": ""}]
KIPXUF | [La(cptpy)3]n | C66 H42 La1 N9 O6 | solvothermal synthesis | La(NO3)3⋅6H2O | 0.217 g | Hcptpy |  | phdat | [7 empty] | 3 days | 150°C |  | solvothermal synthesis | 10.1016/j.jssc.2018.09.019 |  | 2019.01 | [{"synthesis method": "solvothermal synthesis", "precursor": [{"name": "La(NO3)3\u22c56H2O", "amount": "0.217", "unit": "g"}, {"name": "Hcptpy", "amount": "", "unit": ""}, {"name": "phdat", "amount": "", "unit": ""}], "solvent": [{"name": "H2O", "amount": "5", "unit": "ml"}], "reducing agent": [{"name": "", "amount": "", "unit": ""}], "surfactant": [{"name": "", "amount": "", "unit": ""}], "pressure": "", "temperature": "150\u00b0C", "time": "3 days", "heating rate": "", "cooling rate": ""}]
RIBKEV01 | [Pr(cptpy)3]n | C66 H42 N9 O6 Pr1 | solvothermal synthesis | Pr(NO3)3⋅6H2O | 0.218 g | Hcptpy |  | phdat | [7 empty] | 3 days | 150°C |  | solvothermal synthesis | 10.1016/j.jssc.2018.09.019 |  | 2019.01 | [{"synthesis method": "solvothermal synthesis", "precursor": [{"name": "Pr(NO3)3\u22c56H2O", "amount": "0.218", "unit": "g"}, {"name": "Hcptpy", "amount": "", "unit": ""}, {"name": "phdat", "amount": "", "unit": ""}], "solvent": [{"name": "H2O", "amount": "5", "unit": "ml"}], "reducing agent": [{"name": "", "amount": "", "unit": ""}], "surfactant": [{"name": "", "amount": "", "unit": ""}], "pressure": "", "temperature": "150\u00b0C", "time": "3 days", "heating rate": "", "cooling rate": ""}]
XAJWUD | [(CuCl)2{CH2(1,3-C3H2N2PPh2)2}2-κ2 P,P] | C62 Cl2 Cu2 H52 N8 P4 | chemical synthesis | cuprous chloride | 5.8 mg | 1 | 30 mg | [6 empty] | acetonitrile, dichloromethane | reduced | 6h | room temperature |  | chemical synthesis, washing | 10.1016/j.ica.2016.01.010 |  | 2016.03 | [{"synthesis method": "chemical synthesis", "precursor": [{"name": "cuprous chloride", "amount": "5.8", "unit": "mg"}, {"name": "1", "amount": "30", "unit": "mg"}], "solution": [{"name": "acetonitrile", "amount": "10", "unit": "mL"}, {"name": "dichloromethane", "amount": "10", "unit": "mL"}], "pressure": "reduced", "temperature": "room temperature", "time": "6h"}, {"synthesis method": "washing", "washing solution": "petroleum ether", "amount": ""}]
XAJWOX | [CuBr(CH3CN){CH2(1,3-C3H2N2PPh2)2}-κ2 P,P] | Br1 C33 Cu1 H29 N5 P2 | chemical synthesis | cuprous bromide | 8.3 mg | 1 | 30 mg | [6 empty] | acetonitrile, dichloromethane | reduced | 6h | room temperature |  | chemical synthesis, washing | 10.1016/j.ica.2016.01.010 |  | 2016.03 | [{"synthesis method": "chemical synthesis", "precursor": [{"name": "cuprous bromide", "amount": "8.3", "unit": "mg"}, {"name": "1", "amount": "30", "unit": "mg"}], "solution": [{"name": "acetonitrile", "amount": "10", "unit": "mL"}, {"name": "dichloromethane", "amount": "10", "unit": "mL"}], "pressure": "reduced", "temperature": "room temperature", "time": "6h"}, {"synthesis method": "washing", "washing solution": "petroleum ether", "amount": ""}]
XAJXEO | [(CuCl)2{CH2(1,2-C3H2N2PPh2)2}2-κ2 P,P] | C1 C62 Cl2 Cl2 Cu2 H2 H52 N8 P4 | chemical synthesis | cuprous chloride | 5.8 mg | 2 | 30 mg | [6 empty] | acetonitrile, dichloromethane | reduced | 6h | room temperature |  | chemical synthesis, washing | 10.1016/j.ica.2016.01.010 |  | 2016.03 | [{"synthesis method": "chemical synthesis", "precursor": [{"name": "cuprous chloride", "amount": "5.8", "unit": "mg"}, {"name": "2", "amount": "30", "unit": "mg"}], "solution": [{"name": "acetonitrile", "amount": "10", "unit": "mL"}, {"name": "dichloromethane", "amount": "10", "unit": "mL"}], "pressure": "reduced", "temperature": "room temperature", "time": "6h"}, {"synthesis method": "washing", "washing solution": "petroleum ether", "amount": ""}]
KUZMUP | [(CuCl)2{CH2(1,2,4-C2HN3PPh2)2}-κ2 P,N] n | C29 Cl2 Cu2 H24 N6 P2 | chemical synthesis | cuprous chloride | 5.7 mg | 3 | 30 mg | [6 empty] | acetonitrile, dichloromethane | reduced | 6h | room temperature |  | chemical synthesis, washing | 10.1016/j.ica.2016.01.010 |  | 2016.03 | [{"synthesis method": "chemical synthesis", "precursor": [{"name": "cuprous chloride", "amount": "5.7", "unit": "mg"}, {"name": "3", "amount": "30", "unit": "mg"}], "solution": [{"name": "acetonitrile", "amount": "10", "unit": "mL"}, {"name": "dichloromethane", "amount": "10", "unit": "mL"}], "pressure": "reduced", "temperature": "room temperature", "time": "6h"}, {"synthesis method": "washing", "washing solution": "petroleum ether", "amount": ""}]
KUZMID | [{Cu(μ-Br)}2{CH2(1,2,4-C2HN3PPh2)2}2-κ2 P,P] | Br2 C58 Cu2 H48 N12 P4 | chemical synthesis | cuprous bromide | 8.3 mg | 3 | 30 mg | [6 empty] | acetonitrile, dichloromethane | reduced | 6h | room temperature |  | chemical synthesis, washing | 10.1016/j.ica.2016.01.010 |  | 2016.03 | [{"synthesis method": "chemical synthesis", "precursor": [{"name": "cuprous bromide", "amount": "8.3", "unit": "mg"}, {"name": "3", "amount": "30", "unit": "mg"}], "solution": [{"name": "acetonitrile", "amount": "10", "unit": "mL"}, {"name": "dichloromethane", "amount": "10", "unit": "mL"}], "pressure": "reduced", "temperature": "room temperature", "time": "6h"}, {"synthesis method": "washing", "washing solution": "petroleum ether", "amount": ""}]
KUZMOJ | [{Cu(μ-I)}2{CH2(1,2,4-C2HN3PPh2)2}2-κ2 P,P] | C1 C1 C58 Cu2 H3 H48 I2 N1 N12 P4 | chemical synthesis | cuprous iodide | 15 mg | 3 | 40 mg | [6 empty] | acetonitrile, dichloromethane | reduced | 6h | room temperature |  | chemical synthesis, washing | 10.1016/j.ica.2016.01.010 |  | 2016.03 | [{"synthesis method": "chemical synthesis", "precursor": [{"name": "cuprous iodide", "amount": "15", "unit": "mg"}, {"name": "3", "amount": "40", "unit": "mg"}], "solution": [{"name": "acetonitrile", "amount": "10", "unit": "mL"}, {"name": "dichloromethane", "amount": "10", "unit": "mL"}], "pressure": "reduced", "temperature": "room temperature", "time": "6h"}, {"synthesis method": "washing", "washing solution": "petroleum ether", "amount": ""}]
SAGKER |  | Ag1 C7 H3 N1 O6 V1 | solvothermal synthesis | pyridine-2,6-dicarboxylic acid | 1.0 mmol | V2O5 | 0.5 mmol | AgNO3 | 1.0 mmol | [6 empty] | 3 days | 180°C |  | solvothermal synthesis, washing | 10.1016/j.inoche.2004.06.018 |  | 2004.08 | [{"synthesis method": "solvothermal synthesis", "precursor": [{"name": "pyridine-2,6-dicarboxylic acid", "amount": "1.0", "unit": "mmol"}, {"name": "V2O5", "amount": "0.5", "unit": "mmol"}, {"name": "AgNO3", "amount": "1.0", "unit": "mmol"}], "solvent": [{"name": "H2O", "amount": "10", "unit": "mL"}, {"name": "C2H5OH", "amount": "2", "unit": "mL"}], "reducing agent": [{"name": "", "amount": "", "unit": ""}], "surfactant": [{"name": "", "amount": "", "unit": ""}], "pressure": "", "temperature": "180\u00b0C", "time": "3 days", "heating rate": "", "cooling rate": ""}, {"synthesis method": "washing", "washing solution": "H2O and ether", "amount": ""}]
OTUGAM | [Ni2(μ-bipy)(oda)2(H2O)4] | C18 H28 N2 Ni2 O16 | solvothermal synthesis | 4,4'-bipyridine | 0.032 g | Ni(CH3COO)2⋅4H2O | 0.125 g | oxydiacetic acid | 0.067 g | KOH | 0.225 g |  |  |  | autogeneous | 5 days | 403K |  | solvothermal synthesis | 10.1016/j.ica.2011.05.018 |  | 2011.09 | [{"synthesis method": "solvothermal synthesis", "precursor": [{"name": "4,4'-bipyridine", "amount": "0.032", "unit": "g"}, {"name": "Ni(CH3COO)2\u22c54H2O", "amount": "0.125", "unit": "g"}, {"name": "oxydiacetic acid", "amount": "0.067", "unit": "g"}, {"name": "KOH", "amount": "0.225", "unit": "g"}], "solvent": [{"name": "methanol", "amount": "2", "unit": "mL"}, {"name": "distilled H2O", "amount": "20", "unit": "mL"}], "reducing agent": [{"name": "", "amount": "", "unit": ""}], "surfactant": [{"name": "", "amount": "", "unit": ""}], "pressure": "autogeneous", "temperature": "403K", "time": "5 days", "heating rate": "", "cooling rate": "6\u00b0Ch-1"}]
OTUFUF | {[EuNi2(oda)3(dpds)2 (H2O)4]·11H2O} n | C32 Eu1 H58 N4 Ni2 O30 S4 | chemical synthesis | oxydiacetic acid | 0.067 g | 4,4'-dipyridyl disulfide | 0.110 g | Ni(NO3)2⋅6H2O | 0.149 g | Eu2O3 | 0.035 g |  |  | H2O, HCl-H2O |  | 4h | 80°C | 5.0 | chemical synthesis, pH adjustment, filtration | 10.1016/j.ica.2011.05.018 |  | 2011.09 | [{"synthesis method": "chemical synthesis", "precursor": [{"name": "oxydiacetic acid", "amount": "0.067", "unit": "g"}, {"name": "4,4'-dipyridyl disulfide", "amount": "0.110", "unit": "g"}, {"name": "Ni(NO3)2\u22c56H2O", "amount": "0.149", "unit": "g"}, {"name": "Eu2O3", "amount": "0.035", "unit": "g"}], "solution": [{"name": "H2O", "amount": "30", "unit": "mL"}, {"name": "HCl-H2O", "amount": "4", "unit": "mL"}], "pressure": "", "temperature": "80\u00b0C", "time": "4h"}, {"synthesis method": "pH adjustment", "pH": "5.0", "modulator": "KOH"}, {"synthesis method": "filtration", "time": "4 days", "atmosphere": "", "pressure": ""}]
YOMREZ | [Cu(L2A)Cl2]2 | C20 Cl4 Cu2 H22 N10 O4 | chemical synthesis | copper chloride dihydrate | 0.15 g | L2A | 0.20 g | [6 empty] | methanol |  | 2h | reflux |  | chemical synthesis | 10.1016/j.ica.2014.05.028 |  | 2014.09 | [{"synthesis method": "chemical synthesis", "precursor": [{"name": "copper chloride dihydrate", "amount": "0.15", "unit": "g"}, {"name": "L2A", "amount": "0.20", "unit": "g"}], "solution": [{"name": "methanol", "amount": "20", "unit": "mL"}], "pressure": "", "temperature": "reflux", "time": "2h"}]
YOMRID | Cu(L2B)2Cl2 | C20 Cl2 Cu1 H22 N10 O4 | chemical synthesis | copper chloride dihydrate | 0.15 g | L2B | 0.20 g | [6 empty] | methanol |  | 2h | reflux |  | chemical synthesis | 10.1016/j.ica.2014.05.028 |  | 2014.09 | [{"synthesis method": "chemical synthesis", "precursor": [{"name": "copper chloride dihydrate", "amount": "0.15", "unit": "g"}, {"name": "L2B", "amount": "0.20", "unit": "g"}], "solution": [{"name": "methanol", "amount": "20", "unit": "mL"}], "pressure": "", "temperature": "reflux", "time": "2h"}]
YOMSEA | Cu(L3B)2 | C16 Cu1 H16 N10 O6 | chemical synthesis | L2B | 0.10 g | sodium hydroxide | 0.017 g | copper chloride dihydrate | 0.07 g |  |  |  |  | distilled water and methanol |  | 1h | reflux |  | chemical synthesis | 10.1016/j.ica.2014.05.028 |  | 2014.09 | [{"synthesis method": "chemical synthesis", "precursor": [{"name": "L2B", "amount": "0.10", "unit": "g"}, {"name": "sodium hydroxide", "amount": "0.017", "unit": "g"}, {"name": "copper chloride dihydrate", "amount": "0.07", "unit": "g"}], "solution": [{"name": "distilled water and methanol", "amount": "10:1 ratio", "unit": ""}], "pressure": "", "temperature": "reflux", "time": "1h"}]
SUXWOZ | (Hbipy)2[Co(bipy)2(H2O)4]2(CoW12O40)·2bipy | C80 Co3 H80 N16 O55 W12 | solvothermal synthesis |  |  | (HO)2P(O)CH2COOH | 0.015 g | Co(NO3)2⋅6H2O | 0.029 g | C10H8N2⋅2H2O | 0.019 g |  |  |  | sealed | 3 days | 150 °C | 5.0 | chemical synthesis, pH adjustment, solvothermal synthesis | 10.1016/j.solidstatesciences.2015.12.011 |  | 2016.02 | [{"synthesis method": "chemical synthesis", "precursor": [{"name": "Na2WO4\u22c52H2O", "amount": "0.099", "unit": "g"}, {"name": "(HO)2P(O)CH2COOH", "amount": "0.015", "unit": "g"}, {"name": "Co(NO3)2\u22c56H2O", "amount": "0.029", "unit": "g"}, {"name": "C10H8N2\u22c52H2O", "amount": "0.019", "unit": "g"}], "solution": [{"name": "distilled water", "amount": "20", "unit": "ml"}], "pressure": "", "temperature": "", "time": ""}, {"synthesis method": "pH adjustment", "pH": "5.0", "modulator": "0.1 mol L-1 HNO3 solution"}, {"synthesis method": "solvothermal synthesis", "precursor": [{"name": "", "amount": "", "unit": ""}], "solvent": [{"name": "", "amount": "", "unit": ""}], "reducing agent": [{"name": "", "amount": "", "unit": ""}], "surfactant": [{"name": "", "amount": "", "unit": ""}], "pressure": "sealed", "temperature": "150 \u00b0C", "time": "3 days", "heating rate": "", "cooling rate": ""}]
CAPXAV | 1 | C42 H32 N4 Ni1 O6 | solvothermal synthesis | H2sbdc | 0.054 g | 4,4'-bbibp | 0.077 g | Ni(NO3)2⋅6H2O | 0.059 g | [5 empty] | autogenous | 72h | 130°C |  | solvothermal synthesis | 10.1016/j.inoche.2017.01.003 |  | 2017.02 | [{"synthesis method": "solvothermal synthesis", "precursor": [{"name": "H2sbdc", "amount": "0.054", "unit": "g"}, {"name": "4,4'-bbibp", "amount": "0.077", "unit": "g"}, {"name": "Ni(NO3)2\u22c56H2O", "amount": "0.059", "unit": "g"}], "solvent": [{"name": "DMF-H2O", "amount": "8", "unit": "mL"}], "reducing agent": [{"name": "", "amount": "", "unit": ""}], "surfactant": [{"name": "", "amount": "", "unit": ""}], "pressure": "autogenous", "temperature": "130\u00b0C", "time": "72h", "heating rate": "", "cooling rate": "5\u00b0Ch-1"}]
OBIXIJ | 2 | C42 Co1 H28 N4 O4 | solvothermal synthesis | H2sbdc | 0.054 g | 4,4'-bbibp | 0.077 g | Co(NO3)2⋅6H2O | 0.058 g | [5 empty] | autogenous | 72h | 130°C |  | solvothermal synthesis | 10.1016/j.inoche.2017.01.003 |  | 2017.02 | [{"synthesis method": "solvothermal synthesis", "precursor": [{"name": "H2sbdc", "amount": "0.054", "unit": "g"}, {"name": "4,4'-bbibp", "amount": "0.077", "unit": "g"}, {"name": "Co(NO3)2\u22c56H2O", "amount": "0.058", "unit": "g"}], "solvent": [{"name": "DMF-H2O", "amount": "8", "unit": "mL"}], "reducing agent": [{"name": "", "amount": "", "unit": ""}], "surfactant": [{"name": "", "amount": "", "unit": ""}], "pressure": "autogenous", "temperature": "130\u00b0C", "time": "72h", "heating rate": "", "cooling rate": "5\u00b0Ch-1"}]
KALNUH | [Ag2 L 1 (BF4)2(CH3CN)2]∞ | Ag1 B1 C9 F4 H11 N2 S1 | chemical synthesis | AgBF4 ⋅H2O | 21 mg | L 1 | 28 mg | [6 empty] | CH3CN, CHCl3 |  | 3 days | room temperature |  | chemical synthesis | 10.1016/j.poly.2004.11.027 |  | 2005.02 | [{"synthesis method": "chemical synthesis", "precursor": [{"name": "AgBF4 \u22c5H2O", "amount": "21", "unit": "mg"}, {"name": "L 1", "amount": "28", "unit": "mg"}], "solution": [{"name": "CH3CN", "amount": "10", "unit": "mL"}, {"name": "CHCl3", "amount": "10", "unit": "mL"}], "pressure": "", "temperature": "room temperature", "time": "3 days"}]
KALPAP | [Ag3 L 2 2 (NO3)2](NO3)(CH3CN) | Ag3 C32 H39 N8 O9 S4 | chemical synthesis | AgNO3 | 17 mg | L 2 | 30 mg | [6 empty] | CH3CN, CHCl3 |  |  |  |  | chemical synthesis | 10.1016/j.poly.2004.11.027 |  | 2005.02 | [{"synthesis method": "chemical synthesis", "precursor": [{"name": "AgNO3", "amount": "17", "unit": "mg"}, {"name": "L 2", "amount": "30", "unit": "mg"}], "solution": [{"name": "CH3CN", "amount": "3", "unit": "mL"}, {"name": "CHCl3", "amount": "3", "unit": "mL"}], "pressure": "", "temperature": "", "time": ""}]
OYOQAW | complex | C30 Co1 H30 N4 O5 | solvothermal synthesis | CoCl2⋅6H2O | 23.8 mg | L | 34.6 mg | H2hip | 18.2 mg | [5 empty] | autogeneous | 3 days | 140°C | 6.5 | solvothermal synthesis, pH adjustment | 10.1016/j.inoche.2013.05.011 |  | 2013.08 | [{"synthesis method": "solvothermal synthesis", "precursor": [{"name": "CoCl2\u22c56H2O", "amount": "23.8", "unit": "mg"}, {"name": "L", "amount": "34.6", "unit": "mg"}, {"name": "H2hip", "amount": "18.2", "unit": "mg"}], "solvent": [{"name": "H2O", "amount": "16", "unit": "mL"}], "reducing agent": [{"name": "", "amount": "", "unit": ""}], "surfactant": [{"name": "", "amount": "", "unit": ""}], "pressure": "autogeneous", "temperature": "140\u00b0C", "time": "3 days", "heating rate": "", "cooling rate": "5\u00b0C/h"}, {"synthesis method": "pH adjustment", "pH": "6.5", "modulator": "NaOH (0.1M)"}]
EFUCOZ | (2(2-aminoethyl)pyridine)copper(II) tetracyanidopalladate | C11 Cu1 H10 N6 Pd1 | chemical synthesis | CuSO4⋅5H2O | 0.125 g | 2aepy | 0.12 cm3 | K2[Pd(CN)4] | 0.17 g |  |  |  |  | water |  | several days |  |  | chemical synthesis, filtration, drying | 10.1016/j.molstruc.2014.04.061 |  | 2014.08 | [{"synthesis method": "chemical synthesis", "precursor": [{"name": "CuSO4\u22c55H2O", "amount": "0.125", "unit": "g"}, {"name": "2aepy", "amount": "0.12", "unit": "cm3"}, {"name": "K2[Pd(CN)4]", "amount": "0.17", "unit": "g"}], "solution": [{"name": "water", "amount": "10", "unit": "cm3"}], "pressure": "", "temperature": "", "time": "several days"}, {"synthesis method": "filtration", "time": "", "atmosphere": "", "pressure": ""}, {"synthesis method": "drying", "pressure": "", "temperature": "", "atmosphere": "air", "time": ""}]
EFUCUF | (3(2-aminoethyl)pyridine)copper(II) tetracyanidopalladate | C11 Cu1 H12 N6 O1 Pd1 | chemical synthesis | 3aepy | 0.28 g | [8 empty] | aqueous ammonia |  |  |  |  | chemical synthesis | 10.1016/j.molstruc.2014.04.061 |  | 2014.08 | [{"synthesis method": "chemical synthesis", "precursor": [{"name": "3aepy", "amount": "0.28", "unit": "g"}], "solution": [{"name": "aqueous ammonia", "amount": "small amount", "unit": ""}], "pressure": "", "temperature": "", "time": ""}]
EFUDAM | (4(2-aminoethyl)pyridine)copper(II) tetracyanidopalladate | C18 Cu1 H24 N8 O2 Pd1 | chemical synthesis | 4aepy | 0.12 cm3 | [8 empty] | aqueous ammonia |  |  |  |  | chemical synthesis | 10.1016/j.molstruc.2014.04.061 |  | 2014.08 | [{"synthesis method": "chemical synthesis", "precursor": [{"name": "4aepy", "amount": "0.12", "unit": "cm3"}], "solution": [{"name": "aqueous ammonia", "amount": "small amount", "unit": ""}], "pressure": "", "temperature": "", "time": ""}]
POJYOE | {[Ba(VO)(Me2mal)2(H2O)]·H2O} n | Ba1 C10 H16 O11 V1 | chemical synthesis | Barium hydroxide | 0.309 g | dimethylmalonic acid | 0.129 g | vanadyl sulfate | 0.106 g |  |  |  |  | distilled water |  | 5h | room temperature |  | chemical synthesis, filtration, washing, drying | 10.1016/j.poly.2014.03.059 |  | 2014.07 | [{"synthesis method": "chemical synthesis", "precursor": [{"name": "Barium hydroxide", "amount": "0.309", "unit": "g"}, {"name": "dimethylmalonic acid", "amount": "0.129", "unit": "g"}, {"name": "vanadyl sulfate", "amount": "0.106", "unit": "g"}], "solution": [{"name": "distilled water", "amount": "35", "unit": "mL"}], "pressure": "", "temperature": "room temperature", "time": "5h"}, {"synthesis method": "filtration", "time": "", "atmosphere": "", "pressure": ""}, {"synthesis method": "washing", "washing solution": "cold water, ethanol", "amount": ""}, {"synthesis method": "drying", "pressure": "", "temperature": "", "atmosphere": "air", "time": ""}]
POJQUC | {[Ba3(VO)3(Bumal)6(H2O)13]·4H2O} n | Ba3 C42 H94 O44 V3 | chemical synthesis | Barium hydroxide | 0.581 g | butylmalonic acid | 0.295 g | vanadyl sulfate | 0.2 g |  |  |  |  | distilled water |  | 5h | room temperature |  | chemical synthesis, filtration, washing, drying | 10.1016/j.poly.2014.03.059 |  | 2014.07 | [{"synthesis method": "chemical synthesis", "precursor": [{"name": "Barium hydroxide", "amount": "0.581", "unit": "g"}, {"name": "butylmalonic acid", "amount": "0.295", "unit": "g"}, {"name": "vanadyl sulfate", "amount": "0.2", "unit": "g"}], "solution": [{"name": "distilled water", "amount": "50", "unit": "mL"}], "pressure": "", "temperature": "room temperature", "time": "5h"}, {"synthesis method": "filtration", "time": "", "atmosphere": "", "pressure": ""}, {"synthesis method": "washing", "washing solution": "ethanol", "amount": ""}, {"synthesis method": "drying", "pressure": "", "temperature": "", "atmosphere": "air", "time": ""}]
POJMIM | {[Mn(VO)(Me2mal)2(H2O)5]·H2O} n | C10 H24 Mn1 O15 V1 | chemical synthesis | manganese(II) sulfate | 0.145 g | compound 1 | 0.300 g | [6 empty] | distilled water |  | 5h | room temperature |  | chemical synthesis, filtration, washing, drying | 10.1016/j.poly.2014.03.059 |  | 2014.07 | [{"synthesis method": "chemical synthesis", "precursor": [{"name": "manganese(II) sulfate", "amount": "0.145", "unit": "g"}, {"name": "compound 1", "amount": "0.300", "unit": "g"}], "solution": [{"name": "distilled water", "amount": "35", "unit": "mL"}], "pressure": "", "temperature": "room temperature", "time": "5h"}, {"synthesis method": "filtration", "time": "", "atmosphere": "", "pressure": ""}, {"synthesis method": "washing", "washing solution": "cold water, ethanol", "amount": ""}, {"synthesis method": "drying", "pressure": "", "temperature": "", "atmosphere": "air", "time": ""}]
POJMUY | {[Mn(VO)(Bumal)2(H2O)5]·H2O} n | C14 H32 Mn1 O15 V1 | chemical synthesis | Barium hydroxide | 0.309 g | butylmalonic acid | 0.157 g | vanadyl sulfate | 0.106 g | manganese(II) sulfate | 0.118 g |  |  | distilled water |  | 5h | room temperature |  | chemical synthesis, filtration, washing, drying | 10.1016/j.poly.2014.03.059 |  | 2014.07 | [{"synthesis method": "chemical synthesis", "precursor": [{"name": "Barium hydroxide", "amount": "0.309", "unit": "g"}, {"name": "butylmalonic acid", "amount": "0.157", "unit": "g"}, {"name": "vanadyl sulfate", "amount": "0.106", "unit": "g"}, {"name": "manganese(II) sulfate", "amount": "0.118", "unit": "g"}], "solution": [{"name": "distilled water", "amount": "40", "unit": "mL"}], "pressure": "", "temperature": "room temperature", "time": "5h"}, {"synthesis method": "filtration", "time": "", "atmosphere": "", "pressure": ""}, {"synthesis method": "washing", "washing solution": "cold water, ethanol", "amount": ""}, {"synthesis method": "drying", "pressure": "", "temperature": "", "atmosphere": "air", "time": ""}]
ORULAQ | [Co 2 (bpe) 2 (Hbppc)] n | C41 Co2 H26 N4 O10 | solvothermal synthesis | Co(NO3)2⋅6H2O | 58.2 mg | H5bppc | 18.7 mg | bpe | 18.2 mg | [6 empty] | 3 days | 140°C |  | solvothermal synthesis | 10.1016/j.jssc.2016.07.015 |  | 2016.10 | [{"synthesis method": "solvothermal synthesis", "precursor": [{"name": "Co(NO3)2\u22c56H2O", "amount": "58.2", "unit": "mg"}, {"name": "H5bppc", "amount": "18.7", "unit": "mg"}, {"name": "bpe", "amount": "18.2", "unit": "mg"}], "solvent": [{"name": "EtOH-H2O", "amount": "10", "unit": "mL"}], "reducing agent": [{"name": "NaOH", "amount": "1", "unit": "mL"}], "surfactant": [{"name": "", "amount": "", "unit": ""}], "pressure": "", "temperature": "140\u00b0C", "time": "3 days", "heating rate": "", "cooling rate": "24h"}]
ORULEU | [Co 3 (μ 3 -OH)(bppc)(bpm)(H 2 O)]·3H 2 O | C27 Co3 H27 N3 O15 | solvothermal synthesis | Co(NO3)2⋅6H2O | 58.2 mg | H5bppc | 18.7 mg | bpm | 17.1 mg | [6 empty] | 3 days | 140°C |  | solvothermal synthesis | 10.1016/j.jssc.2016.07.015 |  | 2016.10 | [{"synthesis method": "solvothermal synthesis", "precursor": [{"name": "Co(NO3)2\u22c56H2O", "amount": "58.2", "unit": "mg"}, {"name": "H5bppc", "amount": "18.7", "unit": "mg"}, {"name": "bpm", "amount": "17.1", "unit": "mg"}], "solvent": [{"name": "EtOH-H2O", "amount": "10", "unit": "mL"}], "reducing agent": [{"name": "NaOH", "amount": "1", "unit": "mL"}], "surfactant": [{"name": "", "amount": "", "unit": ""}], "pressure": "", "temperature": "140\u00b0C", "time": "3 days", "heating rate": "", "cooling rate": "24h"}]
AVAXOL | {H2[Zn6(μ4-O)(TATB)4]}n | C96 H50 N12 O25 Zn6 | solvothermal synthesis | Zn(NO3)2⋅6H2O | 50 mg | H3TATB | 11 mg | [8 empty] | 3 days | 180°C |  | solvothermal synthesis | 10.1016/j.inoche.2011.01.037 |  | 2011.04 | [{"synthesis method": "solvothermal synthesis", "precursor": [{"name": "Zn(NO3)2\u22c56H2O", "amount": "50", "unit": "mg"}, {"name": "H3TATB", "amount": "11", "unit": "mg"}], "solvent": [{"name": "water", "amount": "8", "unit": "ml"}], "reducing agent": [{"name": "", "amount": "", "unit": ""}], "surfactant": [{"name": "", "amount": "", "unit": ""}], "pressure": "", "temperature": "180\u00b0C", "time": "3 days", "heating rate": "", "cooling rate": "10\u00b0C/h"}]
KALCUW | Zn(H3L).2H2O | C10 H17 N1 O10 P2 Zn1 | solvothermal synthesis | zinc(II) acetate | 1.0 mmol | H5L | 0.5 mmol | [8 empty] | 5 days | 180°C | 2.0 | solvothermal synthesis, pH adjustment | 10.1016/j.molstruc.2005.01.034 |  | 2005.04 | [{"synthesis method": "solvothermal synthesis", "precursor": [{"name": "zinc(II) acetate", "amount": "1.0", "unit": "mmol"}, {"name": "H5L", "amount": "0.5", "unit": "mmol"}], "solvent": [{"name": "deionized water", "amount": "10.0", "unit": "ml"}], "reducing agent": [{"name": "", "amount": "", "unit": ""}], "surfactant": [{"name": "", "amount": "", "unit": ""}], "pressure": "", "temperature": "180\u00b0C", "time": "5 days", "heating rate": "", "cooling rate": ""}, {"synthesis method": "pH adjustment", "pH": "2.0", "modulator": ""}]
KALDAD | Pb(H3L)(H2O)2 | C10 H17 N1 O10 P2 Pb1 | solvothermal synthesis | lead(II) acetate | 0.75 mmol | H5L | 0.25 mmol | [8 empty] | 4 days | 110°C | 2.5 | solvothermal synthesis, pH adjustment | 10.1016/j.molstruc.2005.01.034 |  | 2005.04 | [{"synthesis method": "solvothermal synthesis", "precursor": [{"name": "lead(II) acetate", "amount": "0.75", "unit": "mmol"}, {"name": "H5L", "amount": "0.25", "unit": "mmol"}], "solvent": [{"name": "deionized water", "amount": "10.0", "unit": "ml"}], "reducing agent": [{"name": "", "amount": "", "unit": ""}], "surfactant": [{"name": "", "amount": "", "unit": ""}], "pressure": "", "temperature": "110\u00b0C", "time": "4 days", "heating rate": "", "cooling rate": ""}, {"synthesis method": "pH adjustment", "pH": "2.5", "modulator": ""}]
TALXIQ | [Cr(bpb)(CN)2Co(LN5) | C35 Cl1 Co1 Cr1 H39 N11 O8 | chemical synthesis | K[CrIII(bpb)(CN)2] | 0.1 mmol | [CoII(LN5)(H2O)2](ClO4)2 | 0.1 mmol | [6 empty] | water/methanol, CH3OH/CH3CN |  | 2 days | room temperature |  | chemical synthesis | 10.1016/j.ica.2017.03.034 |  | 2017.06 | [{"synthesis method": "chemical synthesis", "precursor": [{"name": "K[CrIII(bpb)(CN)2]", "amount": "0.1", "unit": "mmol"}, {"name": "[CoII(LN5)(H2O)2](ClO4)2", "amount": "0.1", "unit": "mmol"}], "solution": [{"name": "water/methanol", "amount": "15", "unit": "mL", "ratio": "1/5"}, {"name": "CH3OH/CH3CN", "amount": "15", "unit": "mL", "ratio": "2/1"}], "pressure": "", "temperature": "room temperature", "time": "2 days"}]
COMZIP | [ZnL(bipy)]·DMF | C28 H26 N4 O7 Zn1 | solvothermal synthesis | H2L | 20.00 mg | bipy | 10.93 mg | Zn(NO3)2⋅6H2O | 20.86 mg | [6 empty] | 48h | 140°C |  | solvothermal synthesis, filtration, washing | 10.1016/j.jssc.2013.01.004 |  | 2013.04 | [{"synthesis method": "solvothermal synthesis", "precursor": [{"name": "H2L", "amount": "20.00", "unit": "mg"}, {"name": "bipy", "amount": "10.93", "unit": "mg"}, {"name": "Zn(NO3)2\u22c56H2O", "amount": "20.86", "unit": "mg"}], "solvent": [{"name": "DMF/H2O", "amount": "1:7", "unit": ""}], "reducing agent": [{"name": "", "amount": "", "unit": ""}], "surfactant": [{"name": "", "amount": "", "unit": ""}], "pressure": "", "temperature": "140\u00b0C", "time": "48h", "heating rate": "", "cooling rate": "0.1\u00b0Cmin-1"}, {"synthesis method": "filtration", "time": "", "atmosphere": "", "pressure": ""}, {"synthesis method": "washing", "washing solution": "DMF", "amount": ""}]
COMZEL | [ZnL(bpe)]·1.5H2O | C27 H22 N3 O6.5 Zn1 | solvothermal synthesis | H2L | 20.00 mg | bpe |  | Zn(NO3)2⋅6H2O | 20.86 mg | [6 empty] | 48h | 140°C |  | solvothermal synthesis | 10.1016/j.jssc.2013.01.004 |  | 2013.04 | [{"synthesis method": "solvothermal synthesis", "precursor": [{"name": "H2L", "amount": "20.00", "unit": "mg"}, {"name": "bpe", "amount": "", "unit": ""}, {"name": "Zn(NO3)2\u22c56H2O", "amount": "20.86", "unit": "mg"}], "solvent": [{"name": "DMF/H2O", "amount": "1:7", "unit": ""}], "reducing agent": [{"name": "", "amount": "", "unit": ""}], "surfactant": [{"name": "", "amount": "", "unit": ""}], "pressure": "", "temperature": "140\u00b0C", "time": "48h", "heating rate": "", "cooling rate": "0.1\u00b0Cmin-1"}]
COMZAH | [ZnL(bpa)] | C27 H29 N3 O9 Zn1 | solvothermal synthesis | H2L | 20.00 mg | bpa |  | Zn(NO3)2⋅6H2O | 20.86 mg | [6 empty] | 48h | 140°C |  | solvothermal synthesis | 10.1016/j.jssc.2013.01.004 |  | 2013.04 | [{"synthesis method": "solvothermal synthesis", "precursor": [{"name": "H2L", "amount": "20.00", "unit": "mg"}, {"name": "bpa", "amount": "", "unit": ""}, {"name": "Zn(NO3)2\u22c56H2O", "amount": "20.86", "unit": "mg"}], "solvent": [{"name": "DMF/H2O", "amount": "1:7", "unit": ""}], "reducing agent": [{"name": "", "amount": "", "unit": ""}], "surfactant": [{"name": "", "amount": "", "unit": ""}], "pressure": "", "temperature": "140\u00b0C", "time": "48h", "heating rate": "", "cooling rate": "0.1\u00b0Cmin-1"}]
COMYUA | [ZnL(bpp)]·1.75H2O | C28 H26.5 N3 O6.75 Zn1 | solvothermal synthesis | H2L | 20.00 mg | bpp |  | Zn(NO3)2⋅6H2O | 20.86 mg | [6 empty] | 48h | 140°C |  | solvothermal synthesis | 10.1016/j.jssc.2013.01.004 |  | 2013.04 | [{"synthesis method": "solvothermal synthesis", "precursor": [{"name": "H2L", "amount": "20.00", "unit": "mg"}, {"name": "bpp", "amount": "", "unit": ""}, {"name": "Zn(NO3)2\u22c56H2O", "amount": "20.86", "unit": "mg"}], "solvent": [{"name": "DMF/H2O", "amount": "1:7", "unit": ""}], "reducing agent": [{"name": "", "amount": "", "unit": ""}], "surfactant": [{"name": "", "amount": "", "unit": ""}], "pressure": "", "temperature": "140\u00b0C", "time": "48h", "heating rate": "", "cooling rate": "0.1\u00b0Cmin-1"}]
ECEJIH | [Cd(Hpbi)Cl2] | C11 Cd1 Cl2 H8 N4 | solvothermal synthesis | CdCl2⋅2.5H2O | 22 mg | Hpbi | 20 mg | [8 empty] | 2 days | 160°C |  | solvothermal synthesis | 10.1016/j.ica.2011.07.011 |  | 2011.10 | [{"synthesis method": "solvothermal synthesis", "precursor": [{"name": "CdCl2\u22c52.5H2O", "amount": "22", "unit": "mg"}, {"name": "Hpbi", "amount": "20", "unit": "mg"}], "solvent": [{"name": "methanol", "amount": "3", "unit": "mL"}, {"name": "water", "amount": "3", "unit": "mL"}], "reducing agent": [{"name": "", "amount": "", "unit": ""}], "surfactant": [{"name": "", "amount": "", "unit": ""}], "pressure": "", "temperature": "160\u00b0C", "time": "2 days", "heating rate": "", "cooling rate": ""}]
ECEJON | [Cd(Hpbi)2Br2] | Br4 C22 Cd2 H16 N8 | solvothermal synthesis | CdBr2⋅4H2O |  | Hpbi | [9 empty] | 2 days | 160°C |  | solvothermal synthesis | 10.1016/j.ica.2011.07.011 |  | 2011.10 | [{"synthesis method": "solvothermal synthesis", "precursor": [{"name": "CdBr2\u22c54H2O", "amount": "", "unit": ""}, {"name": "Hpbi", "amount": "", "unit": ""}], "solvent": [{"name": "methanol", "amount": "3", "unit": "mL"}, {"name": "water", "amount": "3", "unit": "mL"}], "reducing agent": [{"name": "", "amount": "", "unit": ""}], "surfactant": [{"name": "", "amount": "", "unit": ""}], "pressure": "", "temperature": "160\u00b0C", "time": "2 days", "heating rate": "", "cooling rate": ""}]
ECEJUT | [Cd(Hpbi)2I2] | C22 Cd1 H16 I2 N8 | solvothermal synthesis | CdI2 |  | Hpbi | [9 empty] | 2 days | 160°C |  | solvothermal synthesis | 10.1016/j.ica.2011.07.011 |  | 2011.10 | [{"synthesis method": "solvothermal synthesis", "precursor": [{"name": "CdI2", "amount": "", "unit": ""}, {"name": "Hpbi", "amount": "", "unit": ""}], "solvent": [{"name": "methanol", "amount": "3", "unit": "mL"}, {"name": "water", "amount": "3", "unit": "mL"}], "reducing agent": [{"name": "", "amount": "", "unit": ""}], "surfactant": [{"name": "", "amount": "", "unit": ""}], "pressure": "", "temperature": "160\u00b0C", "time": "2 days", "heating rate": "", "cooling rate": ""}]
NIXPOA | [Ag4(tces-TTF)2 (CF3SO3)2](CF3SO3)2 | Ag4 C40 F12 H32 N8 O12 S20 | chemical synthesis | AgCF3SO3 | 11.6 mg | tces-TTF | 12.3 mg | [6 empty] | acetone |  | 6 hours | 40°C |  | chemical synthesis, filtration | 10.1016/j.poly.2008.01.010 |  | 2008.04 | [{"synthesis method": "chemical synthesis", "precursor": [{"name": "AgCF3SO3", "amount": "11.6", "unit": "mg"}, {"name": "tces-TTF", "amount": "12.3", "unit": "mg"}], "solution": [{"name": "acetone", "amount": "2", "unit": "mL"}], "pressure": "", "temperature": "40\u00b0C", "time": "6 hours"}, {"synthesis method": "filtration", "time": "15 days", "atmosphere": "room temperature", "pressure": ""}]
NIXPUG | [Ag2(bmdt)2](SbF6)2 ·acetone | Ag2 C13 F12 H18 O1 S10 Sb2 | chemical synthesis | bmdt | 45.2 mg | AgSbF6 | 68.7 mg | [6 empty] | acetone and CH3CN, acetone |  | 2 hours | 20°C |  | chemical synthesis, filtration | 10.1016/j.poly.2008.01.010 |  | 2008.04 | [{"synthesis method": "chemical synthesis", "precursor": [{"name": "bmdt", "amount": "45.2", "unit": "mg"}, {"name": "AgSbF6", "amount": "68.7", "unit": "mg"}], "solution": [{"name": "acetone and CH3CN", "amount": "5", "unit": "mL"}, {"name": "acetone", "amount": "3", "unit": "mL"}], "pressure": "", "temperature": "20\u00b0C", "time": "2 hours"}, {"synthesis method": "filtration", "time": "1 week", "atmosphere": "room temperature", "pressure": ""}]
WUYHON | [Mn(H2O)6]Cl2·L | C22 Cl2 H36 Mn1 N2 O14 | chemical synthesis | L | 0.08 g | MnCl2⋅4H2O | 0.197 g | [8 empty] | 10 min |  |  | chemical synthesis | 10.1016/S0277-5387(02)01373-6 |  | 2003.03 | [{"synthesis method": "chemical synthesis", "precursor": [{"name": "L", "amount": "0.08", "unit": "g"}, {"name": "MnCl2\u22c54H2O", "amount": "0.197", "unit": "g"}], "solution": [{"name": "", "amount": "", "unit": ""}], "pressure": "", "temperature": "", "time": "10 min"}]
WUYHUT | [Co(H2O)6]Cl2·L | C22 Cl2 Co1 H36 N2 O14 | chemical synthesis | L | 0.08 g | CoCl2⋅6H2O | 0.237 g | [11 empty] | chemical synthesis | 10.1016/S0277-5387(02)01373-6 |  | 2003.03 | [{"synthesis method": "chemical synthesis", "precursor": [{"name": "L", "amount": "0.08", "unit": "g"}, {"name": "CoCl2\u22c56H2O", "amount": "0.237", "unit": "g"}], "solution": [{"name": "", "amount": "", "unit": ""}], "pressure": "", "temperature": "", "time": ""}]
WUYJAB | [Cu(μ-L)Cl2] | C22 Cl2 Cu1 H20 N2 O6 | chemical synthesis | L | 0.08 g | CuCl2⋅2H2O | 0.171 g | [11 empty] | chemical synthesis | 10.1016/S0277-5387(02)01373-6 |  | 2003.03 | [{"synthesis method": "chemical synthesis", "precursor": [{"name": "L", "amount": "0.08", "unit": "g"}, {"name": "CuCl2\u22c52H2O", "amount": "0.171", "unit": "g"}], "solution": [{"name": "", "amount": "", "unit": ""}], "pressure": "", "temperature": "", "time": ""}]
WUYJEF | [Zn(μ-L)Cl2] | C22 Cl2 H24 N2 O8 Zn1 | chemical synthesis | L | 0.08 g | ZnCl2 | 0.140 g | [11 empty] | chemical synthesis | 10.1016/S0277-5387(02)01373-6 |  | 2003.03 | [{"synthesis method": "chemical synthesis", "precursor": [{"name": "L", "amount": "0.08", "unit": "g"}, {"name": "ZnCl2", "amount": "0.140", "unit": "g"}], "solution": [{"name": "", "amount": "", "unit": ""}], "pressure": "", "temperature": "", "time": ""}]
WUYJIJ | [Cd2(μ-Cl)2(μ-L)Cl2(H2O)2] | C22 Cd2 Cl4 H28 N2 O10 | chemical synthesis | L | 0.08 g | CdCl2⋅2H2O | 0.220 g | [11 empty] | chemical synthesis | 10.1016/S0277-5387(02)01373-6 |  | 2003.03 | [{"synthesis method": "chemical synthesis", "precursor": [{"name": "L", "amount": "0.08", "unit": "g"}, {"name": "CdCl2\u22c52H2O", "amount": "0.220", "unit": "g"}], "solution": [{"name": "", "amount": "", "unit": ""}], "pressure": "", "temperature": "", "time": ""}]
UMARIL | {[Mg 2 L(μ 2 -H 2 O)(μ 2 -DMA)]·DMA} n | C30 H30 Mg2 N2 O11 | solvothermal synthesis | H4L | 0.025 mmol | Mg(NO3)2˙6H2O | 0.075 mmol | [8 empty] | 3 days | 90°C |  | solvothermal synthesis | 10.1016/j.molstruc.2016.04.076 |  | 2016.09 | [{"synthesis method": "solvothermal synthesis", "precursor": [{"name": "H4L", "amount": "0.025", "unit": "mmol"}, {"name": "Mg(NO3)2\u02d96H2O", "amount": "0.075", "unit": "mmol"}], "solvent": [{"name": "DMF", "amount": "5", "unit": "mL"}, {"name": "DMA", "amount": "2", "unit": "mL"}, {"name": "H2O", "amount": "1", "unit": "mL"}], "reducing agent": [{"name": "", "amount": "", "unit": ""}], "surfactant": [{"name": "", "amount": "", "unit": ""}], "pressure": "", "temperature": "90\u00b0C", "time": "3 days", "heating rate": "", "cooling rate": "5\u00b0C/h"}]
UMAROR | [Ag 4 L(DMF) 2 ] n | Ag4 C28 H24 N2 O10 | solvothermal synthesis | H4L | 0.025 mmol | AgNO3 | 0.075 mmol | [8 empty] | 2 days | 85°C |  | solvothermal synthesis | 10.1016/j.molstruc.2016.04.076 |  | 2016.09 | [{"synthesis method": "solvothermal synthesis", "precursor": [{"name": "H4L", "amount": "0.025", "unit": "mmol"}, {"name": "AgNO3", "amount": "0.075", "unit": "mmol"}], "solvent": [{"name": "DMF", "amount": "5", "unit": "mL"}], "reducing agent": [{"name": "", "amount": "", "unit": ""}], "surfactant": [{"name": "", "amount": "", "unit": ""}], "pressure": "", "temperature": "85\u00b0C", "time": "2 days", "heating rate": "", "cooling rate": "5\u00b0C/h"}]
CIKROG | {Na4[Co2Sb12(μ3-O)6(μ3-OH)2(μ4-O)3(tartrate)6]·19.5H2O}2 | C48 Co4 H106 Na8 O133 Sb24 | chemical synthesis | Co(OAc)2 | 0.62 mmol | rac-K2Sb2(tartrate)2 | 0.62 mmol | [6 empty] | sodium acetate/acetic acid buffer solution |  | 6h |  |  | chemical synthesis, filtration, evaporation | 10.1016/j.poly.2018.06.045 |  | 2018.10 | [{"synthesis method": "chemical synthesis", "precursor": [{"name": "Co(OAc)2", "amount": "0.62", "unit": "mmol"}, {"name": "rac-K2Sb2(tartrate)2", "amount": "0.62", "unit": "mmol"}], "solution": [{"name": "sodium acetate/acetic acid buffer solution", "amount": "10", "unit": "mL"}], "pressure": "", "temperature": "", "time": "6h"}, {"synthesis method": "filtration", "time": "", "atmosphere": "", "pressure": ""}, {"synthesis method": "evaporation", "time": "two weeks", "atmosphere": "", "pressure": ""}]
CIKRUM | {KNa3[Ni2Sb12(μ3-O)6(μ3-OH)2(μ4-O)3(tartrate)6]·20H2O}2 | C48 H108 K2 Na6 Ni4 O134 Sb24 | chemical synthesis | Ni(OAc)2 | 0.62 mmol | rac-K2Sb2(tartrate)2 | 0.62 mmol | K2CO3 | 0.5 |  |  |  |  | sodium acetate/acetic acid buffer solution |  | 6h |  |  | chemical synthesis, filtration, evaporation | 10.1016/j.poly.2018.06.045 |  | 2018.10 | [{"synthesis method": "chemical synthesis", "precursor": [{"name": "Ni(OAc)2", "amount": "0.62", "unit": "mmol"}, {"name": "rac-K2Sb2(tartrate)2", "amount": "0.62", "unit": "mmol"}, {"name": "K2CO3", "amount": "0.5", "unit": ""}], "solution": [{"name": "sodium acetate/acetic acid buffer solution", "amount": "10", "unit": "mL"}], "pressure": "", "temperature": "", "time": "6h"}, {"synthesis method": "filtration", "time": "", "atmosphere": "", "pressure": ""}, {"synthesis method": "evaporation", "time": "two weeks", "atmosphere": "", "pressure": ""}]
ILAGOS | {[Cd(diphenate)(3-bpmp)(H2O)]·0.5H2O} n | C30 Cd1 H31 N4 O5.5 | solvothermal synthesis | CdSO4 | 38 mg | 3-bpmp | 99 mg | diphenic acid | 44 mg | [6 empty] | 72h | 80°C |  | solvothermal synthesis, washing, drying | 10.1016/j.ica.2010.12.053 |  | 2011.03 | [{"synthesis method": "solvothermal synthesis", "precursor": [{"name": "CdSO4", "amount": "38", "unit": "mg"}, {"name": "3-bpmp", "amount": "99", "unit": "mg"}, {"name": "diphenic acid", "amount": "44", "unit": "mg"}], "solvent": [{"name": "distilled H2O", "amount": "5", "unit": "mL"}], "reducing agent": [{"name": "", "amount": "", "unit": ""}], "surfactant": [{"name": "", "amount": "", "unit": ""}], "pressure": "", "temperature": "80\u00b0C", "time": "72h", "heating rate": "", "cooling rate": "slow to 25\u00b0C"}, {"synthesis method": "washing", "washing solution": "distilled water and acetone", "amount": ""}, {"synthesis method": "drying", "pressure": "", "temperature": "", "atmosphere": "air", "time": ""}]
ILAGUY | {[Cd3(diphenate)4(H23-bpmp)(H3-bpmp)(H2O)2](ClO4)·7H2O} n | C88 Cd3 Cl1 H93 N8 O29 | solvothermal synthesis | Cd(ClO4)2⋅6H2O | 75 mg | 3-bpmp | 99 mg | diphenic acid | 44 mg | [6 empty] | 72h | 80°C |  | solvothermal synthesis, washing, drying | 10.1016/j.ica.2010.12.053 |  | 2011.03 | [{"synthesis method": "solvothermal synthesis", "precursor": [{"name": "Cd(ClO4)2\u22c56H2O", "amount": "75", "unit": "mg"}, {"name": "3-bpmp", "amount": "99", "unit": "mg"}, {"name": "diphenic acid", "amount": "44", "unit": "mg"}], "solvent": [{"name": "distilled H2O", "amount": "5", "unit": "mL"}], "reducing agent": [{"name": "", "amount": "", "unit": ""}], "surfactant": [{"name": "", "amount": "", "unit": ""}], "pressure": "", "temperature": "80\u00b0C", "time": "72h", "heating rate": "", "cooling rate": "slow to 25\u00b0C"}, {"synthesis method": "washing", "washing solution": "distilled water and acetone", "amount": ""}, {"synthesis method": "drying", "pressure": "", "temperature": "", "atmosphere": "air", "time": ""}]
ILAHAF | {[Cd(diphenate)(4-bpfp)]·H2O} n | C30 Cd1 H26 N4 O7 | solvothermal synthesis | Cd(NO3)2⋅4H2O | 30 mg | 4-bpfp | 28 mg | diphenic acid | 24 mg | [6 empty] | 72h | 120°C |  | solvothermal synthesis, washing, drying | 10.1016/j.ica.2010.12.053 |  | 2011.03 | [{"synthesis method": "solvothermal synthesis", "precursor": [{"name": "Cd(NO3)2\u22c54H2O", "amount": "30", "unit": "mg"}, {"name": "4-bpfp", "amount": "28", "unit": "mg"}, {"name": "diphenic acid", "amount": "24", "unit": "mg"}], "solvent": [{"name": "1.0M NaOH solution", "amount": "0.5", "unit": "mL"}, {"name": "deionized water", "amount": "7", "unit": "mL"}], "reducing agent": [{"name": "", "amount": "", "unit": ""}], "surfactant": [{"name": "", "amount": "", "unit": ""}], "pressure": "", "temperature": "120\u00b0C", "time": "72h", "heating rate": "", "cooling rate": "slow to 25\u00b0C"}, {"synthesis method": "washing", "washing solution": "distilled water and acetone", "amount": ""}, {"synthesis method": "drying", "pressure": "", "temperature": "", "atmosphere": "air", "time": ""}]
ILAHEJ | [Cd(diphenate)(4-bpmp)(H2O)] n | C30 Cd1 H30 N4 O5 | solvothermal synthesis | Cd(ClO4)2⋅6H2O | 75 mg | 4-bpmp | 99 mg | diphenic acid | 44 mg | [6 empty] | 72h | 80°C |  | solvothermal synthesis, washing, drying | 10.1016/j.ica.2010.12.053 |  | 2011.03 | [{"synthesis method": "solvothermal synthesis", "precursor": [{"name": "Cd(ClO4)2\u22c56H2O", "amount": "75", "unit": "mg"}, {"name": "4-bpmp", "amount": "99", "unit": "mg"}, {"name": "diphenic acid", "amount": "44", "unit": "mg"}], "solvent": [{"name": "distilled H2O", "amount": "5", "unit": "mL"}], "reducing agent": [{"name": "", "amount": "", "unit": ""}], "surfactant": [{"name": "", "amount": "", "unit": ""}], "pressure": "", "temperature": "80\u00b0C", "time": "72h", "heating rate": "", "cooling rate": "slow to 25\u00b0C"}, {"synthesis method": "washing", "washing solution": "distilled water and acetone", "amount": ""}, {"synthesis method": "drying", "pressure": "", "temperature": "", "atmosphere": "air", "time": ""}]
ILAHIN | {[Zn(diphenate)(4-bpmp)]·0.5H2O} n | C30 H29 N4 O4.5 Zn1 | solvothermal synthesis | Zn(ClO4)2⋅6H2O | 68 mg | 4-bpmp | 99 mg | diphenic acid | 44 mg | [6 empty] | 72h | 80°C |  | solvothermal synthesis, washing, drying | 10.1016/j.ica.2010.12.053 |  | 2011.03 | [{"synthesis method": "solvothermal synthesis", "precursor": [{"name": "Zn(ClO4)2\u22c56H2O", "amount": "68", "unit": "mg"}, {"name": "4-bpmp", "amount": "99", "unit": "mg"}, {"name": "diphenic acid", "amount": "44", "unit": "mg"}], "solvent": [{"name": "distilled H2O", "amount": "5", "unit": "mL"}], "reducing agent": [{"name": "", "amount": "", "unit": ""}], "surfactant": [{"name": "", "amount": "", "unit": ""}], "pressure": "", "temperature": "80\u00b0C", "time": "72h", "heating rate": "", "cooling rate": "slow to 25\u00b0C"}, {"synthesis method": "washing", "washing solution": "distilled water and acetone", "amount": ""}, {"synthesis method": "drying", "pressure": "", "temperature": "", "atmosphere": "air", "time": ""}]
RERNOT | [Gd(pnba)3(H2O)2]·(NITpPy)·(MeOH)} | C34 Gd1 H36 N6 O17 | chemical synthesis | Gd(NO3)3⋅6H2O | 0.023 g | potassium p-nitrobenzoate | 0.031 g | NITpPy | 0.012 g |  |  |  |  | methanol, CH2Cl2 |  | 0.5h | ambient |  | chemical synthesis | 10.1016/j.poly.2013.02.058 |  | 2013.04 | [{"synthesis method": "chemical synthesis", "precursor": [{"name": "Gd(NO3)3\u22c56H2O", "amount": "0.023", "unit": "g"}, {"name": "potassium p-nitrobenzoate", "amount": "0.031", "unit": "g"}, {"name": "NITpPy", "amount": "0.012", "unit": "g"}], "solution": [{"name": "methanol", "amount": "10", "unit": "mL"}, {"name": "CH2Cl2", "amount": "10", "unit": "mL"}], "pressure": "", "temperature": "ambient", "time": "0.5h"}]
RERNIN | [Tb(pnba)3(H2O)2]·(NITpPy)·(MeOH)} | C34 H36 N6 O17 Tb1 | chemical synthesis | Tb(NO3)3⋅6H2O | 0.023 g | potassium p-nitrobenzoate | 0.031 g | NITpPy | 0.012 g |  |  |  |  | methanol, CH2Cl2 |  | 0.5h | ambient |  | chemical synthesis | 10.1016/j.poly.2013.02.058 |  | 2013.04 | [{"synthesis method": "chemical synthesis", "precursor": [{"name": "Tb(NO3)3\u22c56H2O", "amount": "0.023", "unit": "g"}, {"name": "potassium p-nitrobenzoate", "amount": "0.031", "unit": "g"}, {"name": "NITpPy", "amount": "0.012", "unit": "g"}], "solution": [{"name": "methanol", "amount": "10", "unit": "mL"}, {"name": "CH2Cl2", "amount": "10", "unit": "mL"}], "pressure": "", "temperature": "ambient", "time": "0.5h"}]
RERNEJ | [Yb(pnba)3(H2O)2]·(NITpPy)·(MeOH)} | C34 H36 N6 O17 Yb1 | chemical synthesis | Yb(NO3)3⋅5H2O | 0.022 g | potassium p-nitrobenzoate | 0.031 g | NITpPy | 0.012 g |  |  |  |  | methanol, CH2Cl2 |  | 0.5h | ambient |  | chemical synthesis | 10.1016/j.poly.2013.02.058 |  | 2013.04 | [{"synthesis method": "chemical synthesis", "precursor": [{"name": "Yb(NO3)3\u22c55H2O", "amount": "0.022", "unit": "g"}, {"name": "potassium p-nitrobenzoate", "amount": "0.031", "unit": "g"}, {"name": "NITpPy", "amount": "0.012", "unit": "g"}], "solution": [{"name": "methanol", "amount": "10", "unit": "mL"}, {"name": "CH2Cl2", "amount": "10", "unit": "mL"}], "pressure": "", "temperature": "ambient", "time": "0.5h"}]
RERNAF | [Yb(pnba)3(H2O)]·(NITmPy)} | C33 H30 N6 O15 Yb1 | chemical synthesis | Yb(NO3)3⋅5H2O | 0.022 g | potassium p-nitrobenzoate | 0.031 g | NITmPy | 0.012 g |  |  |  |  | methanol, CH2Cl2 |  | 0.5h | ambient |  | chemical synthesis | 10.1016/j.poly.2013.02.058 |  | 2013.04 | [{"synthesis method": "chemical synthesis", "precursor": [{"name": "Yb(NO3)3\u22c55H2O", "amount": "0.022", "unit": "g"}, {"name": "potassium p-nitrobenzoate", "amount": "0.031", "unit": "g"}, {"name": "NITmPy", "amount": "0.012", "unit": "g"}], "solution": [{"name": "methanol", "amount": "10", "unit": "mL"}, {"name": "CH2Cl2", "amount": "10", "unit": "mL"}], "pressure": "", "temperature": "ambient", "time": "0.5h"}]
NECSAQ | [Zn(SCN)2(api)]n | C8 H11 N5 S2 Zn1 | chemical synthesis | api | 50 mmol | Zn(SCN)2 | 50 mmol | [6 empty] | MeOH |  |  |  |  | chemical synthesis, washing, drying | 10.1016/j.ica.2005.10.010 |  | 2006.01 | [{"synthesis method": "chemical synthesis", "precursor": [{"name": "api", "amount": "50", "unit": "mmol"}, {"name": "Zn(SCN)2", "amount": "50", "unit": "mmol"}], "solution": [{"name": "MeOH", "amount": "80", "unit": "ml"}], "pressure": "", "temperature": "", "time": ""}, {"synthesis method": "washing", "washing solution": "MeOH", "amount": "30ml"}, {"synthesis method": "drying", "pressure": "vacuum", "temperature": "", "atmosphere": "", "time": ""}]
NECSEU | [Zn(SCN)2(api)2]n | C14 H22 N8 S2 Zn1 | chemical synthesis | api | 150 mmol | Zn(SCN)2 | 50 mmol | [6 empty] | MeOH |  | 3 months | room temperature |  | chemical synthesis, drying | 10.1016/j.ica.2005.10.010 |  | 2006.01 | [{"synthesis method": "chemical synthesis", "precursor": [{"name": "api", "amount": "150", "unit": "mmol"}, {"name": "Zn(SCN)2", "amount": "50", "unit": "mmol"}], "solution": [{"name": "MeOH", "amount": "80", "unit": "ml"}], "pressure": "", "temperature": "room temperature", "time": "3 months"}, {"synthesis method": "drying", "pressure": "vacuum", "temperature": "", "atmosphere": "", "time": ""}]
FALYOH | (2,2'-bpy)2(VVO2)2(AsO4)·H3O | As1 C20 H21 N4 O10 V2 | solvothermal synthesis | V2O5 | 0.192 g | As2O5 | 0.40 g | tetramethylammonium hydroxide solution | 0.2 g | 2,2'-bpy | 0.20 g |  |  |  |  | 5 days | 180°C | 3.7 | solvothermal synthesis, pH adjustment, filtration, washing, drying | 10.1016/j.solidstatesciences.2004.08.001 |  | 2005.01 | [{"synthesis method": "solvothermal synthesis", "precursor": [{"name": "V2O5", "amount": "0.192", "unit": "g"}, {"name": "As2O5", "amount": "0.40", "unit": "g"}, {"name": "tetramethylammonium hydroxide solution", "amount": "0.2", "unit": "g"}, {"name": "2,2'-bpy", "amount": "0.20", "unit": "g"}], "solvent": [{"name": "H2O", "amount": "9", "unit": "ml"}], "reducing agent": [{"name": "", "amount": "", "unit": ""}], "surfactant": [{"name": "", "amount": "", "unit": ""}], "pressure": "", "temperature": "180\u00b0C", "time": "5 days", "heating rate": "", "cooling rate": ""}, {"synthesis method": "pH adjustment", "pH": "3.7", "modulator": ""}, {"synthesis method": "filtration", "time": "", "atmosphere": "", "pressure": ""}, {"synthesis method": "washing", "washing solution": "distilled water", "amount": ""}, {"synthesis method": "drying", "pressure": "", "temperature": "", "atmosphere": "air", "time": ""}]
FALYIB | (2,2'-bpy)2V4O7(HAsO4)2 | As2 C20 H18 N4 O15 V4 | solvothermal synthesis | V2O5 | 0.192 g | As2O5 | 0.40 g | tetramethylammonium hydroxide solution | 0.10 g | 2,2'-bpy | 0.20 g |  |  |  |  | 6 days | 180°C | 3.4 | solvothermal synthesis, pH adjustment, filtration, washing, drying | 10.1016/j.solidstatesciences.2004.08.001 |  | 2005.01 | [{"synthesis method": "solvothermal synthesis", "precursor": [{"name": "V2O5", "amount": "0.192", "unit": "g"}, {"name": "As2O5", "amount": "0.40", "unit": "g"}, {"name": "tetramethylammonium hydroxide solution", "amount": "0.10", "unit": "g"}, {"name": "2,2'-bpy", "amount": "0.20", "unit": "g"}], "solvent": [{"name": "H2O", "amount": "9", "unit": "ml"}], "reducing agent": [{"name": "", "amount": "", "unit": ""}], "surfactant": [{"name": "", "amount": "", "unit": ""}], "pressure": "", "temperature": "180\u00b0C", "time": "6 days", "heating rate": "", "cooling rate": ""}, {"synthesis method": "pH adjustment", "pH": "3.4", "modulator": ""}, {"synthesis method": "filtration", "time": "", "atmosphere": "", "pressure": ""}, {"synthesis method": "washing", "washing solution": "distilled water", "amount": ""}, {"synthesis method": "drying", "pressure": "", "temperature": "", "atmosphere": "air", "time": ""}]
ASAZIF | {[Cu(abtz)2(Br)2]·(H2O)2}n | Br2 C18 Cu1 H24 N8 O2 | solvothermal synthesis | CuBr2 | 11.1 mg | abtz | 17.4 mg | [8 empty] | 12 h | 160°C |  | solvothermal synthesis, washing | 10.1016/j.molstruc.2016.07.099 |  | 2017.01 | [{"synthesis method": "solvothermal synthesis", "precursor": [{"name": "CuBr2", "amount": "11.1", "unit": "mg"}, {"name": "abtz", "amount": "17.4", "unit": "mg"}], "solvent": [{"name": "H2O", "amount": "5", "unit": "mL"}, {"name": "CH3OH", "amount": "5", "unit": "mL"}], "reducing agent": [{"name": "", "amount": "", "unit": ""}], "surfactant": [{"name": "", "amount": "", "unit": ""}], "pressure": "", "temperature": "160\u00b0C", "time": "12 h", "heating rate": "", "cooling rate": "72 h"}, {"synthesis method": "washing", "washing solution": "water and diethyl ether", "amount": ""}]
ASAZOL | {[Cu(abtz)2(H2O)2]·SiF6}n | C18 Cu1 F6 H24 N8 O2 Si1 | solvothermal synthesis | CuSiF6⋅6H2O | 15.68 mg | abtz | 17.4 mg | [8 empty] | 12 h | 160°C |  | solvothermal synthesis, washing | 10.1016/j.molstruc.2016.07.099 |  | 2017.01 | [{"synthesis method": "solvothermal synthesis", "precursor": [{"name": "CuSiF6\u22c56H2O", "amount": "15.68", "unit": "mg"}, {"name": "abtz", "amount": "17.4", "unit": "mg"}], "solvent": [{"name": "H2O", "amount": "5", "unit": "mL"}, {"name": "CH3OH", "amount": "5", "unit": "mL"}], "reducing agent": [{"name": "", "amount": "", "unit": ""}], "surfactant": [{"name": "", "amount": "", "unit": ""}], "pressure": "", "temperature": "160\u00b0C", "time": "12 h", "heating rate": "", "cooling rate": "72 h"}, {"synthesis method": "washing", "washing solution": "water and diethyl ether", "amount": ""}]
FOFHEP | [CuI 4CuII 4(TPBT)4(μ-Cl)4Cl8(H2O)17] n | C192 Cl12 Cu8 H176 N36 O17 | solvothermal synthesis | CuCl2 | 0.0085 g | TPBT | 0.0148 g | [8 empty] | 3 days | 100°C |  | solvothermal synthesis | 10.1016/j.poly.2014.04.012 |  | 2014.08 | [{"synthesis method": "solvothermal synthesis", "precursor": [{"name": "CuCl2", "amount": "0.0085", "unit": "g"}, {"name": "TPBT", "amount": "0.0148", "unit": "g"}], "solvent": [{"name": "methanol", "amount": "6", "unit": "mL"}, {"name": "chloroform", "amount": "3", "unit": "mL"}, {"name": "acetonitrile", "amount": "3", "unit": "mL"}], "reducing agent": [{"name": "", "amount": "", "unit": ""}], "surfactant": [{"name": "", "amount": "", "unit": ""}], "pressure": "", "temperature": "100\u00b0C", "time": "3 days", "heating rate": "", "cooling rate": "5\u00b0Ch-1"}]
FOFHIT | [Cu6(TPBT)2(SO4)6(H2O)5] n | C96 Cu6 H78 N18 O29 S6 | solvothermal synthesis | CuSO4⋅5H2O | 0.0062 g | TPBT | 0.0074 g | [8 empty] | 3 days | 85°C |  | solvothermal synthesis | 10.1016/j.poly.2014.04.012 |  | 2014.08 | [{"synthesis method": "solvothermal synthesis", "precursor": [{"name": "CuSO4\u22c55H2O", "amount": "0.0062", "unit": "g"}, {"name": "TPBT", "amount": "0.0074", "unit": "g"}], "solvent": [{"name": "methanol", "amount": "0.5", "unit": "mL"}, {"name": "water", "amount": "0.5", "unit": "mL"}, {"name": "DMSO", "amount": "1", "unit": "mL"}], "reducing agent": [{"name": "", "amount": "", "unit": ""}], "surfactant": [{"name": "", "amount": "", "unit": ""}], "pressure": "", "temperature": "85\u00b0C", "time": "3 days", "heating rate": "", "cooling rate": "5\u00b0Ch-1"}]
HOVQAM | {H[CoL3]·4.17MeOH·13.3H2O} n | C40.17 Co1 H71.30 N12 O17.48 | chemical synthesis | Co(ClO4)2⋅6H2O | 0.018 g | HL | 0.011 g | NaOH | 0.002 g |  |  |  |  | CH2Cl2, MeOH |  | two weeks |  |  | chemical synthesis | 10.1016/j.poly.2015.01.039 |  | 2015.04 | [{"synthesis method": "chemical synthesis", "precursor": [{"name": "Co(ClO4)2\u22c56H2O", "amount": "0.018", "unit": "g"}, {"name": "HL", "amount": "0.011", "unit": "g"}, {"name": "NaOH", "amount": "0.002", "unit": "g"}], "solution": [{"name": "CH2Cl2", "amount": "6", "unit": "mL"}, {"name": "MeOH", "amount": "6", "unit": "mL"}], "pressure": "", "temperature": "", "time": "two weeks"}]
HOVQEQ | {[Co(HL)3(H2O)2](ClO4)2·2H2O} n | C36 Cl2 Co1 H38 N12 O12 | solvothermal synthesis | HL | 0.021 g | Co(ClO4)2⋅6H2O | 0.036 g | NaOH | 0.004 g | [6 empty] | 3 days | 80°C |  | solvothermal synthesis | 10.1016/j.poly.2015.01.039 |  | 2015.04 | [{"synthesis method": "solvothermal synthesis", "precursor": [{"name": "HL", "amount": "0.021", "unit": "g"}, {"name": "Co(ClO4)2\u22c56H2O", "amount": "0.036", "unit": "g"}, {"name": "NaOH", "amount": "0.004", "unit": "g"}], "solvent": [{"name": "H2O", "amount": "10", "unit": "mL"}], "reducing agent": [{"name": "", "amount": "", "unit": ""}], "surfactant": [{"name": "", "amount": "", "unit": ""}], "pressure": "", "temperature": "80\u00b0C", "time": "3 days", "heating rate": "", "cooling rate": ""}]
HOVPUF | {[Co(HL)2(H2O)2]Cl2} n | C24 Cl2 Co1 H24 N8 O2 | chemical synthesis | CoCl2⋅6H2O | 0.018 g | HL | 0.011 g | NaOH | 0.002 g |  |  |  |  | methanol/water |  | four weeks |  |  | chemical synthesis | 10.1016/j.poly.2015.01.039 |  | 2015.04 | [{"synthesis method": "chemical synthesis", "precursor": [{"name": "CoCl2\u22c56H2O", "amount": "0.018", "unit": "g"}, {"name": "HL", "amount": "0.011", "unit": "g"}, {"name": "NaOH", "amount": "0.002", "unit": "g"}], "solution": [{"name": "methanol/water", "amount": "1/4, v/v", "unit": ""}], "pressure": "", "temperature": "", "time": "four weeks"}]
DOYVOD | 1 | Br5 C106 Cu5 H100 N2 O2 P8 | chemical synthesis | CuBr | 1 molar ratio | C4H4N2(pyz) | 2 molar ratio | Ph2PCH2PPh2(dppm) | 1 molar ratio |  |  |  |  | CH2Cl2 |  | 6h | ambient temperature |  | chemical synthesis | 10.1016/j.ica.2008.08.030 |  | 2009.04 | [{"synthesis method": "chemical synthesis", "precursor": [{"name": "CuBr", "amount": "1", "unit": "molar ratio"}, {"name": "C4H4N2(pyz)", "amount": "2", "unit": "molar ratio"}, {"name": "Ph2PCH2PPh2(dppm)", "amount": "1", "unit": "molar ratio"}], "solution": [{"name": "CH2Cl2", "amount": "10", "unit": "ml"}], "pressure": "", "temperature": "ambient temperature", "time": "6h"}]
DOYVUJ | 2 | C29 Cu1 H26 N3 O3 P2 | chemical synthesis | [Cu(dppm)(NO3)]2 | 0.3258 g | pyrazine | 0.0560 g | [6 empty] | CH2Cl2/CH3OH |  | 7h | room temperature |  | chemical synthesis | 10.1016/j.ica.2008.08.030 |  | 2009.04 | [{"synthesis method": "chemical synthesis", "precursor": [{"name": "[Cu(dppm)(NO3)]2", "amount": "0.3258", "unit": "g"}, {"name": "pyrazine", "amount": "0.0560", "unit": "g"}], "solution": [{"name": "CH2Cl2/CH3OH", "amount": "7ml/3ml", "unit": ""}], "pressure": "", "temperature": "room temperature", "time": "7h"}]
VOMQIZ | [Mn(hmbzim)2(NCS)2] | C18 H16 Mn1 N6 O2 S2 | chemical synthesis | NH4SCN | 0.15 g | Mn(NO3)2⋅4H2O | 0.25 g | 2-hydroxymethylbenzimidazole | 0.30 g |  |  |  |  | methanol, methanolic solution |  | 12h | room temperature |  | chemical synthesis | 10.1016/j.poly.2014.06.020 |  | 2014.10 | [{"synthesis method": "chemical synthesis", "precursor": [{"name": "NH4SCN", "amount": "0.15", "unit": "g"}, {"name": "Mn(NO3)2\u22c54H2O", "amount": "0.25", "unit": "g"}, {"name": "2-hydroxymethylbenzimidazole", "amount": "0.30", "unit": "g"}], "solution": [{"name": "methanol", "amount": "5", "unit": "mL"}, {"name": "methanolic solution", "amount": "15", "unit": "mL"}], "pressure": "", "temperature": "room temperature", "time": "12h"}]
YILVUL | 2,6-Dimethyl-4-(pyridin-4-yl)pyridine-3,5-dicarboxylic acid | C56 H56 N8 O20 | [16 empty] | hydrolyzation | 10.1016/j.ica.2007.04.047 |  | 2007.08 | [{"synthesis method": "hydrolyzation", "precursor": [{"name": "diethyl 2,6-dimethyl-4-(pyridin-4-yl)pyridine-3,5-dicarboxylate", "amount": "", "unit": ""}], "solution": [{"name": "1-EtOH-H2O", "amount": "", "unit": ""}], "pressure": "", "temperature": "room temperature", "time": "4 days"}]
YILVIZ |  | C28 Cl2 Co2 H34 N4 O14 | chemical synthesis | H2mpypdc | 0.2 mmol | CoCl2 ⋅6H2O | 0.2 mmol | Et3N | 0.04 mL |  |  |  |  | EtOH-H2O |  | 72h | 110°C |  | chemical synthesis, washing | 10.1016/j.ica.2007.04.047 |  | 2007.08 | [{"synthesis method": "chemical synthesis", "precursor": [{"name": "H2mpypdc", "amount": "0.2", "unit": "mmol"}, {"name": "CoCl2 \u22c56H2O", "amount": "0.2", "unit": "mmol"}, {"name": "Et3N", "amount": "0.04", "unit": "mL"}], "solution": [{"name": "EtOH-H2O", "amount": "10", "unit": "mL"}], "pressure": "", "temperature": "110\u00b0C", "time": "72h"}, {"synthesis method": "washing", "washing solution": "ethanol", "amount": "3\u00d73mL"}]
YILVOF |  | C28 Cl2 H34 N4 Ni2 O14 | chemical synthesis | H2mpypdc | 0.2 mmol | NiCl2 ⋅6H2O | 0.2 mmol | Et3N | 0.04 mL |  |  |  |  | EtOH-H2O |  | 72h | 110°C |  | chemical synthesis, washing | 10.1016/j.ica.2007.04.047 |  | 2007.08 | [{"synthesis method": "chemical synthesis", "precursor": [{"name": "H2mpypdc", "amount": "0.2", "unit": "mmol"}, {"name": "NiCl2 \u22c56H2O", "amount": "0.2", "unit": "mmol"}, {"name": "Et3N", "amount": "0.04", "unit": "mL"}], "solution": [{"name": "EtOH-H2O", "amount": "10", "unit": "mL"}], "pressure": "", "temperature": "110\u00b0C", "time": "72h"}, {"synthesis method": "washing", "washing solution": "ethanol", "amount": "3\u00d73mL"}]
OZAYAR | H2L | C14 H13 N1 O8 | chemical synthesis | [H3L]OTs | 5 mg | Zn(NO3)2⋅6H2O | 8.91 mg | [6 empty] | H2O |  | 1d | 80°C |  | chemical synthesis | 10.1016/j.ica.2016.11.001 |  | 2017.02 | [{"synthesis method": "chemical synthesis", "precursor": [{"name": "[H3L]OTs", "amount": "5", "unit": "mg"}, {"name": "Zn(NO3)2\u22c56H2O", "amount": "8.91", "unit": "mg"}], "solution": [{"name": "H2O", "amount": "3", "unit": "mL"}], "pressure": "", "temperature": "80\u00b0C", "time": "1d"}]
OZAXUK | [Cu3L2(OH)2] | C28 Cu3 H16 N2 O14 | chemical synthesis | [H3L]OTs | 5 mg | Cu(NO3)2⋅6H2O | 7.25 mg | [6 empty] | water, 0.1molL-1 NaOH solution |  | 3d | 120°C |  | chemical synthesis | 10.1016/j.ica.2016.11.001 |  | 2017.02 | [{"synthesis method": "chemical synthesis", "precursor": [{"name": "[H3L]OTs", "amount": "5", "unit": "mg"}, {"name": "Cu(NO3)2\u22c56H2O", "amount": "7.25", "unit": "mg"}], "solution": [{"name": "water", "amount": "3", "unit": "mL"}, {"name": "0.1molL-1 NaOH solution", "amount": "", "unit": ""}], "pressure": "", "temperature": "120\u00b0C", "time": "3d"}]
OZAXOE | [Mn(L)(H2O)] | C14 H9 Mn1 N1 O7 | chemical synthesis | Mn(ClO4)2⋅4H2O | 5.48 mg | [H3L]OTs | 5 mg | NaN3 | 13 mg |  |  |  |  | water, methanol |  | 3d | 120°C |  | chemical synthesis | 10.1016/j.ica.2016.11.001 |  | 2017.02 | [{"synthesis method": "chemical synthesis", "precursor": [{"name": "Mn(ClO4)2\u22c54H2O", "amount": "5.48", "unit": "mg"}, {"name": "[H3L]OTs", "amount": "5", "unit": "mg"}, {"name": "NaN3", "amount": "13", "unit": "mg"}], "solution": [{"name": "water", "amount": "4", "unit": "mL"}, {"name": "methanol", "amount": "2", "unit": "mL"}], "pressure": "", "temperature": "120\u00b0C", "time": "3d"}]
OZAYEV | [Cd(L)(H2O)] | C14 Cd1 H9 N1 O7 | chemical synthesis | [H3L]OTs | 5 mg | Cd(NO3)2⋅4H2O | 9.25 mg | [6 empty] | H2O/DMF |  | 1d | 120°C |  | chemical synthesis | 10.1016/j.ica.2016.11.001 |  | 2017.02 | [{"synthesis method": "chemical synthesis", "precursor": [{"name": "[H3L]OTs", "amount": "5", "unit": "mg"}, {"name": "Cd(NO3)2\u22c54H2O", "amount": "9.25", "unit": "mg"}], "solution": [{"name": "H2O/DMF", "amount": "3", "unit": "mL"}], "pressure": "", "temperature": "120\u00b0C", "time": "1d"}]
OZAYIZ | [Zn(L)(H2O)] | C14 H13 N1 O9 Zn1 | chemical synthesis | [H3L]OTs | 5 mg | Zn(NO3)2⋅6H2O | 8.91 mg | [6 empty] | H2O/DMF |  | 1d | 80°C |  | chemical synthesis | 10.1016/j.ica.2016.11.001 |  | 2017.02 | [{"synthesis method": "chemical synthesis", "precursor": [{"name": "[H3L]OTs", "amount": "5", "unit": "mg"}, {"name": "Zn(NO3)2\u22c56H2O", "amount": "8.91", "unit": "mg"}], "solution": [{"name": "H2O/DMF", "amount": "3", "unit": "mL"}], "pressure": "", "temperature": "80\u00b0C", "time": "1d"}]
IZAYIS | 1 | Cu1 Gd2 O1 O3 | solvothermal synthesis | Gd(NO3)⋅6H2O | 22.5 mg | CuCl2⋅2H2O | 8.5 mg | 5-(isonicotinamido)isophthalic acid | 28.7 mg | NaOH | 6.1 mg |  |  |  | autogenous | 4 days | 140°C |  | solvothermal synthesis | 10.1016/j.inoche.2011.03.038 |  | 2011.06 | [{"synthesis method": "solvothermal synthesis", "precursor": [{"name": "Gd(NO3)\u22c56H2O", "amount": "22.5", "unit": "mg"}, {"name": "CuCl2\u22c52H2O", "amount": "8.5", "unit": "mg"}, {"name": "5-(isonicotinamido)isophthalic acid", "amount": "28.7", "unit": "mg"}, {"name": "NaOH", "amount": "6.1", "unit": "mg"}], "solvent": [{"name": "DMF", "amount": "4", "unit": "mL"}, {"name": "ethanol", "amount": "6", "unit": "mL"}], "reducing agent": [{"name": "hydrolyzed DMF molecules", "amount": "", "unit": ""}], "surfactant": [{"name": "", "amount": "", "unit": ""}], "pressure": "autogenous", "temperature": "140\u00b0C", "time": "4 days", "heating rate": "", "cooling rate": "10\u00b0C /h"}]
UMETOW | [Cd(dpaH)2(dca)2] | C24 Cd1 H18 N12 | chemical synthesis | dpaH | 0.114 g | Cd(OAc)2⋅2H2O | 0.088 g | Dicyanamide | 0.058 g |  |  |  |  | methanol |  |  |  |  | chemical synthesis, filtration, drying | 10.1016/j.ica.2010.12.043 |  | 2011.02 | [{"synthesis method": "chemical synthesis", "precursor": [{"name": "dpaH", "amount": "0.114", "unit": "g"}, {"name": "Cd(OAc)2\u22c52H2O", "amount": "0.088", "unit": "g"}, {"name": "Dicyanamide", "amount": "0.058", "unit": "g"}], "solution": [{"name": "methanol", "amount": "10", "unit": "ml"}], "pressure": "", "temperature": "", "time": ""}, {"synthesis method": "filtration", "time": "", "atmosphere": "air", "pressure": ""}, {"synthesis method": "drying", "pressure": "", "temperature": "", "atmosphere": "vacuo", "time": ""}]
UMETUC | [Hg4(dpa)4(dca)4]n | C48 H32 Hg4 N24 | chemical synthesis | Hg(OAc)2 | 0.106 g | dpaH | 0.057 g | dca | 0.029 g |  |  |  |  | methanol |  | 24h |  |  | chemical synthesis, filtration, drying | 10.1016/j.ica.2010.12.043 |  | 2011.02 | [{"synthesis method": "chemical synthesis", "precursor": [{"name": "Hg(OAc)2", "amount": "0.106", "unit": "g"}, {"name": "dpaH", "amount": "0.057", "unit": "g"}, {"name": "dca", "amount": "0.029", "unit": "g"}], "solution": [{"name": "methanol", "amount": "10", "unit": "ml"}], "pressure": "", "temperature": "", "time": "24h"}, {"synthesis method": "filtration", "time": "", "atmosphere": "air", "pressure": ""}, {"synthesis method": "drying", "pressure": "", "temperature": "", "atmosphere": "vacuo", "time": ""}]
INAMEP01 | [Zn(phen)(SO4)(H2O)2]n | C12 H12 N2 O6 S1 Zn1 | chemical synthesis | ZnCl2 | 1 mmol | Na2SO4 | 1 mmol | NaOH | 1 mmol | 1,10-phenanthroline | 1 mmol | isonicotinic acid | 1 mmol | C2H5OH/H2O |  | several days | 90°C |  | chemical synthesis | 10.1016/j.ica.2009.03.011 |  | 2009.08 | [{"synthesis method": "chemical synthesis", "precursor": [{"name": "ZnCl2", "amount": "1", "unit": "mmol"}, {"name": "Na2SO4", "amount": "1", "unit": "mmol"}, {"name": "NaOH", "amount": "1", "unit": "mmol"}, {"name": "1,10-phenanthroline", "amount": "1", "unit": "mmol"}, {"name": "isonicotinic acid", "amount": "1", "unit": "mmol"}], "solution": [{"name": "C2H5OH/H2O", "amount": "60", "unit": "ml"}], "pressure": "", "temperature": "90\u00b0C", "time": "several days"}]
CORHAS04 | [Cu(phen)(H2O)2]·SO4 | C12 Cu1 H12 N2 O6 S1 | chemical synthesis | Cu(OAc)2 ⋅H2O | 1 mmol | NaOH | 1 mmol | Na2SO4 | 1 mmol | 1,10-phenanthroline | 1 mmol | isonicotinic acid | 1 mmol | C2H5OH/H2O |  | several days | 90°C |  | chemical synthesis | 10.1016/j.ica.2009.03.011 |  | 2009.08 | [{"synthesis method": "chemical synthesis", "precursor": [{"name": "Cu(OAc)2 \u22c5H2O", "amount": "1", "unit": "mmol"}, {"name": "NaOH", "amount": "1", "unit": "mmol"}, {"name": "Na2SO4", "amount": "1", "unit": "mmol"}, {"name": "1,10-phenanthroline", "amount": "1", "unit": "mmol"}, {"name": "isonicotinic acid", "amount": "1", "unit": "mmol"}], "solution": [{"name": "C2H5OH/H2O", "amount": "60", "unit": "ml"}], "pressure": "", "temperature": "90\u00b0C", "time": "several days"}]
WOFROZ |  | C8 H6 O8 S1 Sr1 | chemical synthesis | strontium nitrate | 0.0212 g | 5-sulfoisophthalic acid monosodium salt | 0.0268 g | triethylamine | 0.01 mL |  |  |  |  | water |  | 4 days | 160°C |  | chemical synthesis, cooling, filtration, washing, drying | 10.1016/j.inoche.2008.04.019 |  | 2008.08 | [{"synthesis method": "chemical synthesis", "precursor": [{"name": "strontium nitrate", "amount": "0.0212", "unit": "g"}, {"name": "5-sulfoisophthalic acid monosodium salt", "amount": "0.0268", "unit": "g"}, {"name": "triethylamine", "amount": "0.01", "unit": "mL"}], "solution": [{"name": "water", "amount": "15", "unit": "mL"}], "pressure": "", "temperature": "160\u00b0C", "time": "4 days"}, {"synthesis method": "cooling", "cooling rate": "5\u00b0C/h"}, {"synthesis method": "filtration", "time": "", "atmosphere": "", "pressure": ""}, {"synthesis method": "washing", "washing solution": "distilled water", "amount": ""}, {"synthesis method": "drying", "pressure": "", "temperature": "", "atmosphere": "air", "time": ""}]
WOFRUF |  | Ba1 C8 H6 O8 S1 | chemical synthesis | barium chloride dihydrate |  | 5-sulfoisophthalic acid monosodium salt | 0.0268 g | triethylamine | 0.01 mL |  |  |  |  | water |  | 4 days | 160°C |  | chemical synthesis, cooling, filtration, washing, drying | 10.1016/j.inoche.2008.04.019 |  | 2008.08 | [{"synthesis method": "chemical synthesis", "precursor": [{"name": "barium chloride dihydrate", "amount": "", "unit": ""}, {"name": "5-sulfoisophthalic acid monosodium salt", "amount": "0.0268", "unit": "g"}, {"name": "triethylamine", "amount": "0.01", "unit": "mL"}], "solution": [{"name": "water", "amount": "15", "unit": "mL"}], "pressure": "", "temperature": "160\u00b0C", "time": "4 days"}, {"synthesis method": "cooling", "cooling rate": "5\u00b0C/h"}, {"synthesis method": "filtration", "time": "", "atmosphere": "", "pressure": ""}, {"synthesis method": "washing", "washing solution": "distilled water", "amount": ""}, {"synthesis method": "drying", "pressure": "", "temperature": "", "atmosphere": "air", "time": ""}]
QAMDIS | [Cu(tmen)(tp)(H2O)2]n | C14 Cu1 H22 N2 O6 | chemical synthesis | tmen | 1.0 mmol | copper(II) perchlorate hexahydrate | 1.0 mmol | dipotassium tp | 1.0 mmol |  |  |  |  | water |  |  |  |  | chemical synthesis, filtration | 10.1016/j.poly.2004.09.019 |  | 2004.12 | [{"synthesis method": "chemical synthesis", "precursor": [{"name": "tmen", "amount": "1.0", "unit": "mmol"}, {"name": "copper(II) perchlorate hexahydrate", "amount": "1.0", "unit": "mmol"}, {"name": "dipotassium tp", "amount": "1.0", "unit": "mmol"}], "solution": [{"name": "water", "amount": "10", "unit": "ml"}], "pressure": "", "temperature": "", "time": ""}, {"synthesis method": "filtration", "time": "", "atmosphere": "", "pressure": ""}]
QAMDEO | [Cu(pyrazole)2(tp)]n | C7 Cu0.5 H6 N2 O2 | chemical synthesis | pyrazole | 2.0 mmol | copper(II) nitrate hemipentahydrate | 1.0 mmol | dipotassium tp | 1.0 mmol |  |  |  |  | water |  |  |  |  | chemical synthesis, filtration, drying | 10.1016/j.poly.2004.09.019 |  | 2004.12 | [{"synthesis method": "chemical synthesis", "precursor": [{"name": "pyrazole", "amount": "2.0", "unit": "mmol"}, {"name": "copper(II) nitrate hemipentahydrate", "amount": "1.0", "unit": "mmol"}, {"name": "dipotassium tp", "amount": "1.0", "unit": "mmol"}], "solution": [{"name": "water", "amount": "10", "unit": "ml"}], "pressure": "", "temperature": "", "time": ""}, {"synthesis method": "filtration", "time": "", "atmosphere": "", "pressure": ""}, {"synthesis method": "drying", "pressure": "", "temperature": "", "atmosphere": "air", "time": ""}]
FURFIJ | [Cd2(tdc)2(bpp) (DMA)]n | C29 Cd2 H27 N3 O9 S2 | solvothermal synthesis | Cd(NO3)⋅4H2O | 0.06 g | H2tdc | 0.034 g | bpp | 0.038 g | [5 empty] | autogenous | 72 h | 120°C |  | solvothermal synthesis | 10.1016/j.molstruc.2015.08.068 |  | 2016.01 | [{"synthesis method": "solvothermal synthesis", "precursor": [{"name": "Cd(NO3)\u22c54H2O", "amount": "0.06", "unit": "g"}, {"name": "H2tdc", "amount": "0.034", "unit": "g"}, {"name": "bpp", "amount": "0.038", "unit": "g"}], "solvent": [{"name": "DMA", "amount": "3", "unit": "mL"}], "reducing agent": [{"name": "", "amount": "", "unit": ""}], "surfactant": [{"name": "", "amount": "", "unit": ""}], "pressure": "autogenous", "temperature": "120\u00b0C", "time": "72 h", "heating rate": "", "cooling rate": "slowly"}]
FURFOP | [Zn2(tdc)2(bib)2]n·2n(DMA) | C40 H50 N10 O10 S2 Zn2 | solvothermal synthesis | Zn(NO3)2⋅6H2O | 0.152 g | H2tdc | 0.085 g | bib | 0.095 g | [5 empty] | autogenous | 72 h | 120°C |  | solvothermal synthesis | 10.1016/j.molstruc.2015.08.068 |  | 2016.01 | [{"synthesis method": "solvothermal synthesis", "precursor": [{"name": "Zn(NO3)2\u22c56H2O", "amount": "0.152", "unit": "g"}, {"name": "H2tdc", "amount": "0.085", "unit": "g"}, {"name": "bib", "amount": "0.095", "unit": "g"}], "solvent": [{"name": "DMA", "amount": "3", "unit": "mL"}], "reducing agent": [{"name": "", "amount": "", "unit": ""}], "surfactant": [{"name": "", "amount": "", "unit": ""}], "pressure": "autogenous", "temperature": "120\u00b0C", "time": "72 h", "heating rate": "", "cooling rate": "slowly"}]
MIVMUA | Th(C5H2N2O4)2(H2O)2 | C5 H2 H2 N2 O2 O42 Th1 | solvothermal synthesis | Th(NO3)4⋅4H2O | 0.552 g | H2pzdc | 0.347 g | [8 empty] | 7 days | 120°C |  | solvothermal synthesis, washing | 10.1016/j.jssc.2007.12.008 |  | 2008.02 | [{"synthesis method": "solvothermal synthesis", "precursor": [{"name": "Th(NO3)4\u22c54H2O", "amount": "0.552", "unit": "g"}, {"name": "H2pzdc", "amount": "0.347", "unit": "g"}], "solvent": [{"name": "distilled H2O", "amount": "3.19", "unit": "g"}], "reducing agent": [{"name": "", "amount": "", "unit": ""}], "surfactant": [{"name": "", "amount": "", "unit": ""}], "pressure": "", "temperature": "120\u00b0C", "time": "7 days", "heating rate": "", "cooling rate": "1h at room temperature"}, {"synthesis method": "washing", "washing solution": "distilled water and ethanol", "amount": ""}]
MIYGIL | Th(C2O4)2(H2O)2 | C2 H2 H2 O1 O2 O42 Th1 | solvothermal synthesis | Th(NO3)4⋅4H2O | 0.137 g | copper (II) nitrate hemi(pentahydrate) | 0.052 g | H2pzdc | 0.085 g | [6 empty] | 5 days | 120°C |  | solvothermal synthesis | 10.1016/j.jssc.2007.12.008 |  | 2008.02 | [{"synthesis method": "solvothermal synthesis", "precursor": [{"name": "Th(NO3)4\u22c54H2O", "amount": "0.137", "unit": "g"}, {"name": "copper (II) nitrate hemi(pentahydrate)", "amount": "0.052", "unit": "g"}, {"name": "H2pzdc", "amount": "0.085", "unit": "g"}], "solvent": [{"name": "distilled H2O", "amount": "3.133", "unit": "g"}], "reducing agent": [{"name": "", "amount": "", "unit": ""}], "surfactant": [{"name": "", "amount": "", "unit": ""}], "pressure": "", "temperature": "120\u00b0C", "time": "5 days", "heating rate": "", "cooling rate": "2h at room temperature"}]
DIMLAO |  | C10 Cu1 Gd1 H20 N4 Na1 O17 | solvothermal synthesis | pdc |  | Na2CO3 |  | Gd(NO3)3 |  | Cu(NO3)2 | [5 empty] | 72h | 140°C |  | solvothermal synthesis | 10.1016/j.inoche.2013.05.018 |  | 2013.09 | [{"synthesis method": "solvothermal synthesis", "precursor": [{"name": "pdc", "amount": "", "unit": ""}, {"name": "Na2CO3", "amount": "", "unit": ""}, {"name": "Gd(NO3)3", "amount": "", "unit": ""}, {"name": "Cu(NO3)2", "amount": "", "unit": ""}], "solvent": [{"name": "H2O", "amount": "10", "unit": "mL"}], "reducing agent": [{"name": "", "amount": "", "unit": ""}], "surfactant": [{"name": "", "amount": "", "unit": ""}], "pressure": "", "temperature": "140\u00b0C", "time": "72h", "heating rate": "", "cooling rate": ""}]
DIMLES | 2 | C10 Cu1 Eu1 H20 N4 Na1 O17 | solvothermal synthesis | pdc |  | Na2CO3 |  | Eu(NO3)3 |  | Cu(NO3)2 | [5 empty] | 72h | 140°C |  | solvothermal synthesis | 10.1016/j.inoche.2013.05.018 |  | 2013.09 | [{"synthesis method": "solvothermal synthesis", "precursor": [{"name": "pdc", "amount": "", "unit": ""}, {"name": "Na2CO3", "amount": "", "unit": ""}, {"name": "Eu(NO3)3", "amount": "", "unit": ""}, {"name": "Cu(NO3)2", "amount": "", "unit": ""}], "solvent": [{"name": "H2O", "amount": "10", "unit": "mL"}], "reducing agent": [{"name": "", "amount": "", "unit": ""}], "surfactant": [{"name": "", "amount": "", "unit": ""}], "pressure": "", "temperature": "140\u00b0C", "time": "72h", "heating rate": "", "cooling rate": ""}]
TILBAS | 1 | C17 Cu1 H21 N5 O6 | solvothermal synthesis |  |  | H2ip | 0.17 g | imidazole | 0.15 g | DMF | 8 ml |  |  |  |  | 72h | 150°C | 7.5 | chemical synthesis, pH adjustment, solvothermal synthesis | 10.1016/j.molstruc.2006.12.030 |  | 2007.10 | [{"synthesis method": "chemical synthesis", "precursor": [{"name": "CuSO4\u22c55H2O", "amount": "0.25", "unit": "g"}, {"name": "H2ip", "amount": "0.17", "unit": "g"}, {"name": "imidazole", "amount": "0.15", "unit": "g"}, {"name": "DMF", "amount": "8", "unit": "ml"}], "solution": [{"name": "water", "amount": "8", "unit": "ml"}], "pressure": "", "temperature": "room temperature", "time": "30 min"}, {"synthesis method": "pH adjustment", "pH": "7.5", "modulator": "dilute KOH solution"}, {"synthesis method": "solvothermal synthesis", "precursor": [{"name": "", "amount": "", "unit": ""}], "solvent": [{"name": "", "amount": "", "unit": ""}], "reducing agent": [{"name": "", "amount": "", "unit": ""}], "surfactant": [{"name": "", "amount": "", "unit": ""}], "pressure": "", "temperature": "150\u00b0C", "time": "72h", "heating rate": "", "cooling rate": ""}]
TILBEW | 2 | C14 Co1 H12 N4 O4 | solvothermal synthesis |  |  | H2ip | 0.17 g | imidazole | 0.15 g | KOH | 0.11 g |  |  |  |  | 72h | 150°C |  | chemical synthesis, solvothermal synthesis, washing | 10.1016/j.molstruc.2006.12.030 |  | 2007.10 | [{"synthesis method": "chemical synthesis", "precursor": [{"name": "CoCl2\u22c56H2O", "amount": "0.24", "unit": "g"}, {"name": "H2ip", "amount": "0.17", "unit": "g"}, {"name": "imidazole", "amount": "0.15", "unit": "g"}, {"name": "KOH", "amount": "0.11", "unit": "g"}], "solution": [{"name": "water", "amount": "15", "unit": "ml"}], "pressure": "", "temperature": "room temperature", "time": "30 min"}, {"synthesis method": "solvothermal synthesis", "precursor": [{"name": "", "amount": "", "unit": ""}], "solvent": [{"name": "", "amount": "", "unit": ""}], "reducing agent": [{"name": "", "amount": "", "unit": ""}], "surfactant": [{"name": "", "amount": "", "unit": ""}], "pressure": "", "temperature": "150\u00b0C", "time": "72h", "heating rate": "", "cooling rate": ""}, {"synthesis method": "washing", "washing solution": "water", "amount": ""}]
VUWHUR | {[Mn(imH)2(pdc)]·H2O}n | C13 H13 Mn1 N5 O5 | solvothermal synthesis | Mn(ClO4)2 | 0.253 g | pyridine 2,6-dicarboxylic acid | 0.167 g | imidazole | 0.272 g | [5 empty] | autogenous | 3 days | 160°C |  | solvothermal synthesis, washing | 10.1016/j.ica.2009.12.044 |  | 2010.03 | [{"synthesis method": "solvothermal synthesis", "precursor": [{"name": "Mn(ClO4)2", "amount": "0.253", "unit": "g"}, {"name": "pyridine 2,6-dicarboxylic acid", "amount": "0.167", "unit": "g"}, {"name": "imidazole", "amount": "0.272", "unit": "g"}], "solvent": [{"name": "water", "amount": "12", "unit": "mL"}], "reducing agent": [{"name": "", "amount": "", "unit": ""}], "surfactant": [{"name": "", "amount": "", "unit": ""}], "pressure": "autogenous", "temperature": "160\u00b0C", "time": "3 days", "heating rate": "", "cooling rate": "10\u00b0C/h"}, {"synthesis method": "washing", "washing solution": "water, ethanol", "amount": ""}]
HAGBEW01 | [Zn2(pdc)2(H2O)5] | C14 H20 N2 O15 Zn2 | solvothermal synthesis | Zn(ClO4)2 | 0.253 g | pyridine 2,6-dicarboxylic acid | 0.167 g | [7 empty] | autogenous | 3 days | 160°C |  | solvothermal synthesis, washing | 10.1016/j.ica.2009.12.044 |  | 2010.03 | [{"synthesis method": "solvothermal synthesis", "precursor": [{"name": "Zn(ClO4)2", "amount": "0.253", "unit": "g"}, {"name": "pyridine 2,6-dicarboxylic acid", "amount": "0.167", "unit": "g"}], "solvent": [{"name": "water", "amount": "12", "unit": "mL"}], "reducing agent": [{"name": "", "amount": "", "unit": ""}], "surfactant": [{"name": "", "amount": "", "unit": ""}], "pressure": "autogenous", "temperature": "160\u00b0C", "time": "3 days", "heating rate": "", "cooling rate": "10\u00b0C/h"}, {"synthesis method": "washing", "washing solution": "water, ethanol", "amount": ""}]
VUWJIH | [Zn(imH)2(pdc)] | C13 H13 N5 O5 Zn1 | solvothermal synthesis | Zn(ClO4)2 | 0.253 g | pyridine 2,6-dicarboxylic acid | 0.167 g | imidazole | 0.272 g | [5 empty] | autogenous | 3 days | 160°C |  | solvothermal synthesis, washing | 10.1016/j.ica.2009.12.044 |  | 2010.03 | [{"synthesis method": "solvothermal synthesis", "precursor": [{"name": "Zn(ClO4)2", "amount": "0.253", "unit": "g"}, {"name": "pyridine 2,6-dicarboxylic acid", "amount": "0.167", "unit": "g"}, {"name": "imidazole", "amount": "0.272", "unit": "g"}], "solvent": [{"name": "water", "amount": "12", "unit": "mL"}], "reducing agent": [{"name": "", "amount": "", "unit": ""}], "surfactant": [{"name": "", "amount": "", "unit": ""}], "pressure": "autogenous", "temperature": "160\u00b0C", "time": "3 days", "heating rate": "", "cooling rate": "10\u00b0C/h"}, {"synthesis method": "washing", "washing solution": "water, ethanol", "amount": ""}]
MURHOW | 3 | C21 Ca1 H57 K1 Si6 | chemical synthesis | YbI2 | 0.92 g | KR | 1.27 g | [6 empty] | benzene |  | 2 days | room temperature |  | chemical synthesis, washing | 10.1016/S0022-328X(02)01766-7 |  | 2002.12 | [{"synthesis method": "chemical synthesis", "precursor": [{"name": "YbI2", "amount": "0.92", "unit": "g"}, {"name": "KR", "amount": "1.27", "unit": "g"}], "solution": [{"name": "benzene", "amount": "150", "unit": "ml"}], "pressure": "", "temperature": "room temperature", "time": "2 days"}, {"synthesis method": "washing", "washing solution": "hexane", "amount": ""}]
MURHUC | 2 | C21 H57 K1 Si6 Yb1 | chemical synthesis | [15 empty] | chemical synthesis | 10.1016/S0022-328X(02)01766-7 |  | 2002.12 | [{"synthesis method": "chemical synthesis", "precursor": [], "solution": [], "pressure": "", "temperature": "", "time": ""}]
MURJAK | 4 | C37 H89 Li1 O1 Si6 Yb1 | chemical synthesis | YbI2 | 0.63 g | KR | 0.59 g | LiR | 0.24 g |  |  |  |  | ether, thf |  | 4 hours | -30°C |  | chemical synthesis | 10.1016/S0022-328X(02)01766-7 |  | 2002.12 | [{"synthesis method": "chemical synthesis", "precursor": [{"name": "YbI2", "amount": "0.63", "unit": "g"}, {"name": "KR", "amount": "0.59", "unit": "g"}, {"name": "LiR", "amount": "0.24", "unit": "g"}], "solution": [{"name": "ether", "amount": "150", "unit": "ml"}, {"name": "thf", "amount": "1", "unit": "ml"}], "pressure": "", "temperature": "-30\u00b0C", "time": "4 hours"}]
FEJJEL | [Zn(cptpy)2(Hcptpy)2] | C88 H62 N12 O10 Zn1 | solvothermal synthesis | ZnCl2 | 0.0136 g | Hcptpy | 0.0353 g | 1,10-phen | 0.0198 g | [6 empty] | 72h | 180°C |  | solvothermal synthesis | 10.1016/j.poly.2012.10.005 |  | 2013.01 | [{"synthesis method": "solvothermal synthesis", "precursor": [{"name": "ZnCl2", "amount": "0.0136", "unit": "g"}, {"name": "Hcptpy", "amount": "0.0353", "unit": "g"}, {"name": "1,10-phen", "amount": "0.0198", "unit": "g"}], "solvent": [{"name": "deionized water", "amount": "10", "unit": "mL"}], "reducing agent": [{"name": "", "amount": "", "unit": ""}], "surfactant": [{"name": "", "amount": "", "unit": ""}], "pressure": "", "temperature": "180\u00b0C", "time": "72h", "heating rate": "", "cooling rate": "5\u00b0C/h"}]
FEJJIP | [Zn(cptpy)Cl] n | C22 Cl1 H14 N3 O2 Zn1 | solvothermal synthesis | ZnCl2 | 0.0136 g | Hcptpy | 0.0353 g | 1,10-phen | 0.0198 g | [6 empty] | 72h | 180°C |  | solvothermal synthesis | 10.1016/j.poly.2012.10.005 |  | 2013.01 | [{"synthesis method": "solvothermal synthesis", "precursor": [{"name": "ZnCl2", "amount": "0.0136", "unit": "g"}, {"name": "Hcptpy", "amount": "0.0353", "unit": "g"}, {"name": "1,10-phen", "amount": "0.0198", "unit": "g"}], "solvent": [{"name": "deionized water", "amount": "10", "unit": "mL"}], "reducing agent": [{"name": "", "amount": "", "unit": ""}], "surfactant": [{"name": "", "amount": "", "unit": ""}], "pressure": "", "temperature": "180\u00b0C", "time": "72h", "heating rate": "", "cooling rate": "5\u00b0C/h"}]
FEJJOV | [Zn4(cptpy)2(3-btc)2] n | C62 H36 N6 O17 Zn4 | solvothermal synthesis | Zn(CH3COO)2⋅2H2O | 0.0219 g | Hcptpy | 0.0353 g | 1,3,5-benzenetricarboxylic acid | 0.0220 g | [6 empty] | 72h | 180°C |  | solvothermal synthesis | 10.1016/j.poly.2012.10.005 |  | 2013.01 | [{"synthesis method": "solvothermal synthesis", "precursor": [{"name": "Zn(CH3COO)2\u22c52H2O", "amount": "0.0219", "unit": "g"}, {"name": "Hcptpy", "amount": "0.0353", "unit": "g"}, {"name": "1,3,5-benzenetricarboxylic acid", "amount": "0.0220", "unit": "g"}], "solvent": [{"name": "deionized water", "amount": "10", "unit": "mL"}], "reducing agent": [{"name": "", "amount": "", "unit": ""}], "surfactant": [{"name": "", "amount": "", "unit": ""}], "pressure": "", "temperature": "180\u00b0C", "time": "72h", "heating rate": "", "cooling rate": "5\u00b0C/h"}]
FEJJUB | [Zn2(cptpy)(2-btc)] n | C31 H17 N3 O8 Zn2 | solvothermal synthesis | Zn(CH3COO)2⋅2H2O | 0.0219 g | Hcptpy | 0.0353 g | 1,2,4-benzenetricarboxylic acid | 0.0192 g | [6 empty] | 72h | 180°C |  | solvothermal synthesis | 10.1016/j.poly.2012.10.005 |  | 2013.01 | [{"synthesis method": "solvothermal synthesis", "precursor": [{"name": "Zn(CH3COO)2\u22c52H2O", "amount": "0.0219", "unit": "g"}, {"name": "Hcptpy", "amount": "0.0353", "unit": "g"}, {"name": "1,2,4-benzenetricarboxylic acid", "amount": "0.0192", "unit": "g"}], "solvent": [{"name": "deionized water", "amount": "10", "unit": "mL"}], "reducing agent": [{"name": "", "amount": "", "unit": ""}], "surfactant": [{"name": "", "amount": "", "unit": ""}], "pressure": "", "temperature": "180\u00b0C", "time": "72h", "heating rate": "", "cooling rate": "5\u00b0C/h"}]
RENFEW | 1 | C8 Cd1 H5 N1 O7 | solvothermal synthesis | 3CdSO4 ⋅8H2O | 0.385 g | H2NIPH | 0.105 g | piperazine | 0.08 g | [5 empty] | autogenous | 72h | 140°C |  | solvothermal synthesis | 10.1016/j.inoche.2006.04.017 |  | 2006.07 | [{"synthesis method": "solvothermal synthesis", "precursor": [{"name": "3CdSO4 \u22c58H2O", "amount": "0.385", "unit": "g"}, {"name": "H2NIPH", "amount": "0.105", "unit": "g"}, {"name": "piperazine", "amount": "0.08", "unit": "g"}], "solvent": [{"name": "water", "amount": "10", "unit": "mL"}], "reducing agent": [{"name": "", "amount": "", "unit": ""}], "surfactant": [{"name": "", "amount": "", "unit": ""}], "pressure": "autogenous", "temperature": "140\u00b0C", "time": "72h", "heating rate": "", "cooling rate": ""}]
TOKDED | [Cd3(BTC)2(m-bix)3]n·4nH2O | C60 Cd3 H56 N12 O16 | solvothermal synthesis | CdCl2⋅5H2O | 4.6 mg | H3BTC | 4.2 mg | m-bix | 4.8 mg | NaOH | 2.4 mg |  |  |  |  | 3 days | 120°C |  | solvothermal synthesis | 10.1016/j.molstruc.2008.06.007 |  | 2008.12 | [{"synthesis method": "solvothermal synthesis", "precursor": [{"name": "CdCl2\u22c55H2O", "amount": "4.6", "unit": "mg"}, {"name": "H3BTC", "amount": "4.2", "unit": "mg"}, {"name": "m-bix", "amount": "4.8", "unit": "mg"}, {"name": "NaOH", "amount": "2.4", "unit": "mg"}], "solvent": [{"name": "water", "amount": "8", "unit": "mL"}], "reducing agent": [{"name": "", "amount": "", "unit": ""}], "surfactant": [{"name": "", "amount": "", "unit": ""}], "pressure": "", "temperature": "120\u00b0C", "time": "3 days", "heating rate": "", "cooling rate": "10\u00b0C h-1"}]
TOKDON | {[Cd(HBTC)(H2O)]·(p-bix)1/2(H2O)2}n | C16 Cd1 H17 N2 O9 | solvothermal synthesis | CdCl2⋅5H2O | 4.6 mg | H3BTC | 4.2 mg | p-bix | 4.8 mg | NaOH | 1.6 mg |  |  |  |  | 3 days | 120°C |  | solvothermal synthesis | 10.1016/j.molstruc.2008.06.007 |  | 2008.12 | [{"synthesis method": "solvothermal synthesis", "precursor": [{"name": "CdCl2\u22c55H2O", "amount": "4.6", "unit": "mg"}, {"name": "H3BTC", "amount": "4.2", "unit": "mg"}, {"name": "p-bix", "amount": "4.8", "unit": "mg"}, {"name": "NaOH", "amount": "1.6", "unit": "mg"}], "solvent": [{"name": "water", "amount": "8", "unit": "mL"}], "reducing agent": [{"name": "", "amount": "", "unit": ""}], "surfactant": [{"name": "", "amount": "", "unit": ""}], "pressure": "", "temperature": "120\u00b0C", "time": "3 days", "heating rate": "", "cooling rate": "10\u00b0C h-1"}]
TOKDIH | [Zn3(BTC)2(p-bix)3(H2O)2]n ·4nH2O | C60 H60 N12 O18 Zn3 | solvothermal synthesis | ZnSO4⋅6H2O | 5.9 mg | H3BTC | 4.2 mg | p-bix | 4.8 mg | NaOH | 2.4 mg |  |  |  |  | 3 days | 120°C |  | solvothermal synthesis | 10.1016/j.molstruc.2008.06.007 |  | 2008.12 | [{"synthesis method": "solvothermal synthesis", "precursor": [{"name": "ZnSO4\u22c56H2O", "amount": "5.9", "unit": "mg"}, {"name": "H3BTC", "amount": "4.2", "unit": "mg"}, {"name": "p-bix", "amount": "4.8", "unit": "mg"}, {"name": "NaOH", "amount": "2.4", "unit": "mg"}], "solvent": [{"name": "water", "amount": "8", "unit": "mL"}], "reducing agent": [{"name": "", "amount": "", "unit": ""}], "surfactant": [{"name": "", "amount": "", "unit": ""}], "pressure": "", "temperature": "120\u00b0C", "time": "3 days", "heating rate": "", "cooling rate": "10\u00b0C h-1"}]
XAPQIQ | 1 | C42 Cd5 Cl8 H54 N12 O10 S2 | solvothermal synthesis | CdSO4⋅8/3H2O | 8 mg | titmb | 11 mg | HCl | 0.3 mL | [6 empty] | 2 days | 150°C | 4.0 | solvothermal synthesis, pH adjustment, washing | 10.1016/j.inoche.2010.12.012 |  | 2011.02 | [{"synthesis method": "solvothermal synthesis", "precursor": [{"name": "CdSO4\u22c58/3H2O", "amount": "8", "unit": "mg"}, {"name": "titmb", "amount": "11", "unit": "mg"}, {"name": "HCl", "amount": "0.3", "unit": "mL"}], "solvent": [{"name": "water", "amount": "2", "unit": "mL"}], "reducing agent": [{"name": "", "amount": "", "unit": ""}], "surfactant": [{"name": "", "amount": "", "unit": ""}], "pressure": "", "temperature": "150\u00b0C", "time": "2 days", "heating rate": "", "cooling rate": "5\u00b0C h-1"}, {"synthesis method": "pH adjustment", "pH": "4.0", "modulator": ""}, {"synthesis method": "washing", "washing solution": "ethanol", "amount": ""}]
XAPQOW | 2 | C22 Cd2 Cl2 H28 N6 O5 S1 | solvothermal synthesis | CdSO4⋅8/3H2O | 8 mg | titmb | 11 mg | HCl | 0.3 mL | [6 empty] | 2 days | 150°C | 3.2 | solvothermal synthesis, pH adjustment, washing | 10.1016/j.inoche.2010.12.012 |  | 2011.02 | [{"synthesis method": "solvothermal synthesis", "precursor": [{"name": "CdSO4\u22c58/3H2O", "amount": "8", "unit": "mg"}, {"name": "titmb", "amount": "11", "unit": "mg"}, {"name": "HCl", "amount": "0.3", "unit": "mL"}], "solvent": [{"name": "MeOH", "amount": "2", "unit": "mL"}], "reducing agent": [{"name": "", "amount": "", "unit": ""}], "surfactant": [{"name": "", "amount": "", "unit": ""}], "pressure": "", "temperature": "150\u00b0C", "time": "2 days", "heating rate": "", "cooling rate": "5\u00b0C h-1"}, {"synthesis method": "pH adjustment", "pH": "3.2", "modulator": ""}, {"synthesis method": "washing", "washing solution": "ethanol", "amount": ""}]
XAPQUC | 3 | C42 Cd4 Cl4 H48 N12 O8 S2 | solvothermal synthesis | CdSO4⋅8/3H2O | 8 mg | titmb | 11 mg | HCl | 0.3 mL | [6 empty] | 2 days | 150°C | 3.0 | solvothermal synthesis, pH adjustment, washing | 10.1016/j.inoche.2010.12.012 |  | 2011.02 | [{"synthesis method": "solvothermal synthesis", "precursor": [{"name": "CdSO4\u22c58/3H2O", "amount": "8", "unit": "mg"}, {"name": "titmb", "amount": "11", "unit": "mg"}, {"name": "HCl", "amount": "0.3", "unit": "mL"}], "solvent": [{"name": "EtOH", "amount": "2", "unit": "mL"}], "reducing agent": [{"name": "", "amount": "", "unit": ""}], "surfactant": [{"name": "", "amount": "", "unit": ""}], "pressure": "", "temperature": "150\u00b0C", "time": "2 days", "heating rate": "", "cooling rate": "5\u00b0C h-1"}, {"synthesis method": "pH adjustment", "pH": "3.0", "modulator": ""}, {"synthesis method": "washing", "washing solution": "ethanol", "amount": ""}]
XUFZIJ | 1 | C27 H17 N2 O6.5 Zn1 | solvothermal synthesis | H2FDC | 26.8 mg | phen | 18.0 mg | Zn(NO3)2⋅6H2O | 29.7 mg | NaOH | 8.0 mg |  |  |  |  | 3 days | 180°C |  | solvothermal synthesis | 10.1016/j.inoche.2014.10.032 |  | 2015.01 | [{"synthesis method": "solvothermal synthesis", "precursor": [{"name": "H2FDC", "amount": "26.8", "unit": "mg"}, {"name": "phen", "amount": "18.0", "unit": "mg"}, {"name": "Zn(NO3)2\u22c56H2O", "amount": "29.7", "unit": "mg"}, {"name": "NaOH", "amount": "8.0", "unit": "mg"}], "solvent": [{"name": "H2O", "amount": "10", "unit": "mL"}], "reducing agent": [{"name": "", "amount": "", "unit": ""}], "surfactant": [{"name": "", "amount": "", "unit": ""}], "pressure": "", "temperature": "180\u00b0C", "time": "3 days", "heating rate": "", "cooling rate": "48h"}]
ASAGOS | [Cu(hptz)(bpym)]n | C15 Cu1 H10 N8 O1 | chemical synthesis | H2 hptz | 0.0486 g | copper(II) perchlorate hexahydrate | 0.111 g | 2,2'-bipyrimidine | 0.0475 g |  |  |  |  | aqueous KOH, DMF |  | 3 days | room temperature |  | chemical synthesis | 10.1016/j.poly.2016.06.051 |  | 2016.10 | [{"synthesis method": "chemical synthesis", "precursor": [{"name": "H2 hptz", "amount": "0.0486", "unit": "g"}, {"name": "copper(II) perchlorate hexahydrate", "amount": "0.111", "unit": "g"}, {"name": "2,2'-bipyrimidine", "amount": "0.0475", "unit": "g"}], "solution": [{"name": "aqueous KOH", "amount": "2", "unit": "mL"}, {"name": "DMF", "amount": "2", "unit": "mL"}], "pressure": "", "temperature": "room temperature", "time": "3 days"}]
ASAXID | [Zn(hptz)(bpym)]n | C15 H10 N8 O1 Zn1 | chemical synthesis | H2 hptz | 0.0486 g | zinc(II) perchlorate hexahydrate | 0.112 g | 2,2'-bipyrimidine | 0.0475 g |  |  |  |  | aqueous KOH, DMF |  | 3 days | room temperature |  | chemical synthesis | 10.1016/j.poly.2016.06.051 |  | 2016.10 | [{"synthesis method": "chemical synthesis", "precursor": [{"name": "H2 hptz", "amount": "0.0486", "unit": "g"}, {"name": "zinc(II) perchlorate hexahydrate", "amount": "0.112", "unit": "g"}, {"name": "2,2'-bipyrimidine", "amount": "0.0475", "unit": "g"}], "solution": [{"name": "aqueous KOH", "amount": "2", "unit": "mL"}, {"name": "DMF", "amount": "2", "unit": "mL"}], "pressure": "", "temperature": "room temperature", "time": "3 days"}]
ARUWIV | [K(bpym)2Ni(hptz)(H2O)2.5(OH)]n | C23 H16 K1 N12 Ni1 O4.5 | chemical synthesis | H2 hptz | 0.0486 g | nickel(II) perchlorate hexahydrate | 0.110 g | 2,2'-bipyrimidine | 0.0949 g |  |  |  |  | aqueous KOH, DMF |  | 3 days | room temperature |  | chemical synthesis | 10.1016/j.poly.2016.06.051 |  | 2016.10 | [{"synthesis method": "chemical synthesis", "precursor": [{"name": "H2 hptz", "amount": "0.0486", "unit": "g"}, {"name": "nickel(II) perchlorate hexahydrate", "amount": "0.110", "unit": "g"}, {"name": "2,2'-bipyrimidine", "amount": "0.0949", "unit": "g"}], "solution": [{"name": "aqueous KOH", "amount": "2", "unit": "mL"}, {"name": "DMF", "amount": "2", "unit": "mL"}], "pressure": "", "temperature": "room temperature", "time": "3 days"}]
TASWEQ | {[Co(phen)2]2[SiMo8 VIMo4 VO40(VIVO)2]}{[Co(phen)2(H2O)]2 [SiMo8 VIMo4 VO40-(VIVO)2]} | C96 Co4 H74 Mo24 N16 O89 Si2 V4 | solvothermal synthesis | H4[SiMo12O40]⋅ xH2O | 0.5 mmol | Co(NO3)2 ⋅6H2O | 0.5 mmol | NH4VO3 | 1.0 mmol | phen | 0.5 mmol | trea | 2.0 mmol |  | sealed | 5 days | 160°C |  | solvothermal synthesis | 10.1016/j.ica.2005.06.002 |  | 2005.09 | [{"synthesis method": "solvothermal synthesis", "precursor": [{"name": "H4[SiMo12O40]\u22c5 xH2O", "amount": "0.5", "unit": "mmol"}, {"name": "Co(NO3)2 \u22c56H2O", "amount": "0.5", "unit": "mmol"}, {"name": "NH4VO3", "amount": "1.0", "unit": "mmol"}, {"name": "phen", "amount": "0.5", "unit": "mmol"}, {"name": "trea", "amount": "2.0", "unit": "mmol"}], "solvent": [{"name": "H2O", "amount": "9.0", "unit": "ml"}], "reducing agent": [{"name": "", "amount": "", "unit": ""}], "surfactant": [{"name": "", "amount": "", "unit": ""}], "pressure": "sealed", "temperature": "160\u00b0C", "time": "5 days", "heating rate": "", "cooling rate": "5\u00b0C/h"}]
TASWOA | {[Co(phen)2]2[GeMo8 VIMo4 VO40(VIVO)2]}{[Co(phen)2(H2O)]2[GeMo8 VIMo4 VO40(VIVO)2]}·4.8H2O | C96 Co4 Ge2 H77.6 Mo24 N16 O90.8 V4 | solvothermal synthesis | H4[GeMo12O40]⋅ xH2O | 0.5 mmol | Co(NO3)2 ⋅6H2O | 0.5 mmol | NH4VO3 | 1.0 mmol | phen | 0.5 mmol | trea | 2.0 mmol |  | sealed | 5 days | 160°C |  | solvothermal synthesis | 10.1016/j.ica.2005.06.002 |  | 2005.09 | [{"synthesis method": "solvothermal synthesis", "precursor": [{"name": "H4[GeMo12O40]\u22c5 xH2O", "amount": "0.5", "unit": "mmol"}, {"name": "Co(NO3)2 \u22c56H2O", "amount": "0.5", "unit": "mmol"}, {"name": "NH4VO3", "amount": "1.0", "unit": "mmol"}, {"name": "phen", "amount": "0.5", "unit": "mmol"}, {"name": "trea", "amount": "2.0", "unit": "mmol"}], "solvent": [{"name": "H2O", "amount": "9.0", "unit": "ml"}], "reducing agent": [{"name": "", "amount": "", "unit": ""}], "surfactant": [{"name": "", "amount": "", "unit": ""}], "pressure": "sealed", "temperature": "160\u00b0C", "time": "5 days", "heating rate": "", "cooling rate": "5\u00b0C/h"}]
TASWIU | [Ni(phen)2][SiMo10 VIMo2 VO40(VIVO)2]·2trea | C36 H50 Mo12 N6 Ni1 O44 Si1 V2 | solvothermal synthesis | H4[SiMo12O40]⋅ xH2O | 0.25 mmol | Ni(NO3)2 ⋅6H2O | 0.25 mmol | NH4VO3 | 0.5 mmol | phen | 0.25 mmol | trea | 1.0 mmol |  | sealed | 5 days | 160°C |  | solvothermal synthesis | 10.1016/j.ica.2005.06.002 |  | 2005.09 | [{"synthesis method": "solvothermal synthesis", "precursor": [{"name": "H4[SiMo12O40]\u22c5 xH2O", "amount": "0.25", "unit": "mmol"}, {"name": "Ni(NO3)2 \u22c56H2O", "amount": "0.25", "unit": "mmol"}, {"name": "NH4VO3", "amount": "0.5", "unit": "mmol"}, {"name": "phen", "amount": "0.25", "unit": "mmol"}, {"name": "trea", "amount": "1.0", "unit": "mmol"}], "solvent": [{"name": "H2O", "amount": "9.0", "unit": "ml"}], "reducing agent": [{"name": "", "amount": "", "unit": ""}], "surfactant": [{"name": "", "amount": "", "unit": ""}], "pressure": "sealed", "temperature": "160\u00b0C", "time": "5 days", "heating rate": "", "cooling rate": "5\u00b0C/h"}]
HONDUL | [C9H4CuN8O2] | C9 Cu1 H4 N8 O2 | chemical synthesis | 2-Pyrazinecarbonitrile (L1) | 0.052 g | Cu(NO3)2⋅6H2O | 0.1475 g | sodium dicyanamide | 0.178 g |  |  |  |  | methanolic solution |  | 50 minutes | room temperature |  | chemical synthesis, filtration, evaporation | 10.1016/j.molstruc.2014.06.080 |  | 2014.10 | [{"synthesis method": "chemical synthesis", "precursor": [{"name": "2-Pyrazinecarbonitrile (L1)", "amount": "0.052", "unit": "g"}, {"name": "Cu(NO3)2\u22c56H2O", "amount": "0.1475", "unit": "g"}, {"name": "sodium dicyanamide", "amount": "0.178", "unit": "g"}], "solution": [{"name": "methanolic solution", "amount": "20", "unit": "mL"}], "pressure": "", "temperature": "room temperature", "time": "50 minutes"}, {"synthesis method": "filtration", "time": "", "atmosphere": "", "pressure": ""}, {"synthesis method": "evaporation", "time": "few days", "atmosphere": "", "pressure": ""}]
IPADAE | Trimethylammonio-4-chlorobenzimidate | C10 Cl1 H13 N2 O1 | chemical synthesis | sodium hydroxide | equimolar | N,N-dimethylhydrazine | 2.43 g | p-chlorobenzoic acid | 6.30 g |  |  |  |  | concentrated aqueous solution |  |  |  |  | chemical synthesis, filtration, chemical synthesis, filtration, chemical synthesis | 10.1016/j.poly.2003.08.001 |  | 2003.11 | [{"synthesis method": "chemical synthesis", "precursor": [{"name": "N,N '-dicyclohexylcarbodiimide", "amount": "8.24", "unit": "g"}, {"name": "N,N-dimethylhydrazine", "amount": "2.43", "unit": "g"}, {"name": "p-chlorobenzoic acid", "amount": "6.30", "unit": "g"}], "solution": [{"name": "dichloromethane", "amount": "50", "unit": "ml"}], "pressure": "", "temperature": "", "time": "overnight"}, {"synthesis method": "filtration", "time": "", "atmosphere": "", "pressure": ""}, {"synthesis method": "chemical synthesis", "precursor": [{"name": "iodomethane", "amount": "20", "unit": "ml"}], "solution": [{"name": "dichloromethane or chloroform", "amount": "", "unit": ""}], "pressure": "", "temperature": "", "time": "overnight"}, {"synthesis method": "filtration", "time": "", "atmosphere": "", "pressure": ""}, {"synthesis method": "chemical synthesis", "precursor": [{"name": "sodium hydroxide", "amount": "equimolar", "unit": ""}], "solution": [{"name": "concentrated aqueous solution", "amount": "", "unit": ""}], "pressure": "", "temperature": "", "time": ""}]
IPADEI | LAgNO3 | Ag1 C10 Cl1 H13 N3 O4 | chemical synthesis | ylide 1a | 0.213 g | AgNO3 | 0.170 g | [6 empty] | water |  | 3 days | room temperature |  | chemical synthesis, filtration, washing | 10.1016/j.poly.2003.08.001 |  | 2003.11 | [{"synthesis method": "chemical synthesis", "precursor": [{"name": "ylide 1a", "amount": "0.213", "unit": "g"}, {"name": "AgNO3", "amount": "0.170", "unit": "g"}], "solution": [{"name": "water", "amount": "minimum", "unit": ""}], "pressure": "", "temperature": "room temperature", "time": "3 days"}, {"synthesis method": "filtration", "time": "", "atmosphere": "", "pressure": ""}, {"synthesis method": "washing", "washing solution": "water", "amount": ""}]
IPADIM | L2AgNO3 | Ag1 C20 H32 N5 O7 S2 | chemical synthesis | ylide 1b | 0.228 g | AgNO3 | 0.170 g | [6 empty] | water |  | 3 days |  |  | chemical synthesis, filtration, washing | 10.1016/j.poly.2003.08.001 |  | 2003.11 | [{"synthesis method": "chemical synthesis", "precursor": [{"name": "ylide 1b", "amount": "0.228", "unit": "g"}, {"name": "AgNO3", "amount": "0.170", "unit": "g"}], "solution": [{"name": "water", "amount": "", "unit": ""}], "pressure": "", "temperature": "", "time": "3 days"}, {"synthesis method": "filtration", "time": "", "atmosphere": "", "pressure": ""}, {"synthesis method": "washing", "washing solution": "water", "amount": ""}]
IPADUY | LHgCl2 | C5 Cl2 H12 Hg1 N2 O2 | chemical synthesis | 1c | 0.172 g | mercuric chloride | 0.271 g | [6 empty] | water |  |  |  |  | chemical synthesis | 10.1016/j.poly.2003.08.001 |  | 2003.11 | [{"synthesis method": "chemical synthesis", "precursor": [{"name": "1c", "amount": "0.172", "unit": "g"}, {"name": "mercuric chloride", "amount": "0.271", "unit": "g"}], "solution": [{"name": "water", "amount": "minimum", "unit": ""}], "pressure": "", "temperature": "", "time": ""}]
IPAFAG | [LH][Hg2Cl5] | C10 Cl6 H14 Hg2 N2 O1 | chemical synthesis | 1a | 0.425 g | HgCl2 | 0.271 g | [6 empty] | water, ethanol and water |  | 3 days |  |  | chemical synthesis, filtration, washing | 10.1016/j.poly.2003.08.001 |  | 2003.11 | [{"synthesis method": "chemical synthesis", "precursor": [{"name": "1a", "amount": "0.425", "unit": "g"}, {"name": "HgCl2", "amount": "0.271", "unit": "g"}], "solution": [{"name": "water", "amount": "minimum", "unit": ""}, {"name": "ethanol and water", "amount": "", "unit": ""}], "pressure": "", "temperature": "", "time": "3 days"}, {"synthesis method": "filtration", "time": "", "atmosphere": "", "pressure": ""}, {"synthesis method": "washing", "washing solution": "water", "amount": ""}]
QOFTAH | [LCN nBuSnF(μ-F)2SnLCN nBuF]·2HOTf | C28 F10 H48 N2 O6 S2 Sn2 | chemical synthesis | Pr(OTf)3 | 0.033 g | [NH4]+[LCN nBuSnF3]- | 0.065 g | [6 empty] | THF |  | overnight |  |  | chemical synthesis, filtration, dissolution | 10.1016/j.jorganchem.2008.06.010 |  | 2008.08 | [{"synthesis method": "chemical synthesis", "precursor": [{"name": "Pr(OTf)3", "amount": "0.033", "unit": "g"}, {"name": "[NH4]+[LCN nBuSnF3]-", "amount": "0.065", "unit": "g"}], "solution": [{"name": "THF", "amount": "15", "unit": "ml"}], "pressure": "", "temperature": "", "time": "overnight"}, {"synthesis method": "filtration", "time": "", "atmosphere": "", "pressure": ""}, {"synthesis method": "dissolution", "solvent": "dichloromethane", "temperature": "-30\u00b0C"}]
XIFRIQ | {[Cu(itp)(ip)][Cu4(OH)2(itp)(ip)3]·4H2O} n | C48 Cu5 H48 N10 O22 | solvothermal synthesis | Cu(NO3)2⋅2.5H2O | 0.116 g | itp | 0.035 g | H2ip | 0.066 g | [6 empty] | 24h | 110°C | 6.5 | solvothermal synthesis, pH adjustment, washing | 10.1016/j.poly.2018.03.032 |  | 2018.07 | [{"synthesis method": "solvothermal synthesis", "precursor": [{"name": "Cu(NO3)2\u22c52.5H2O", "amount": "0.116", "unit": "g"}, {"name": "itp", "amount": "0.035", "unit": "g"}, {"name": "H2ip", "amount": "0.066", "unit": "g"}], "solvent": [{"name": "H2O", "amount": "5", "unit": "mL"}, {"name": "H2O", "amount": "10", "unit": "mL"}], "reducing agent": [{"name": "", "amount": "", "unit": ""}], "surfactant": [{"name": "", "amount": "", "unit": ""}], "pressure": "", "temperature": "110\u00b0C", "time": "24h", "heating rate": "", "cooling rate": "5\u00b0C per hour"}, {"synthesis method": "pH adjustment", "pH": "6.5", "modulator": "dilute NaOH solution"}, {"synthesis method": "washing", "washing solution": "ethanol", "amount": "5mL"}]
XOTWIO | [Ag4(C5O5)2(H2O)2]n | Ag4 C10 H4 O12 | chemical synthesis | AgNO3 | 100 μL | croconic acid | 100 μL | [8 empty] | 3 days | 4°C |  | chemical synthesis | 10.1016/j.molstruc.2014.10.002 |  | 2015.02 | [{"synthesis method": "chemical synthesis", "precursor": [{"name": "AgNO3", "amount": "100", "unit": "\u03bcL"}, {"name": "croconic acid", "amount": "100", "unit": "\u03bcL"}], "solution": [], "pressure": "", "temperature": "4\u00b0C", "time": "3 days"}]
HIMXUY | [Ag(dpa)(BF4)]n | Ag1 B1 C12 F4 H12 N2 | chemical synthesis | AgBF4 | 0.0392 g | dpa | 0.0370 g | [6 empty] | CH2Cl2, MeOH |  | 6 days | ambient |  | chemical synthesis | 10.1016/j.poly.2013.08.018 |  | 2013.11 | [{"synthesis method": "chemical synthesis", "precursor": [{"name": "AgBF4", "amount": "0.0392", "unit": "g"}, {"name": "dpa", "amount": "0.0370", "unit": "g"}], "solution": [{"name": "CH2Cl2", "amount": "5", "unit": "ml"}, {"name": "MeOH", "amount": "5", "unit": "ml"}], "pressure": "", "temperature": "ambient", "time": "6 days"}]
HIMYEJ | {[Ag(PPh3)2(μ-bipy)]2(BF4)2} n | Ag2 B2 C92 F8 H76 N4 P4 | chemical synthesis | AgBF4 | 0.0355 g | PPh3 | 0.1206 g | bipy | 0.0389 g |  |  |  |  | CH2Cl2, MeOH |  | 6 days | ambient |  | chemical synthesis | 10.1016/j.poly.2013.08.018 |  | 2013.11 | [{"synthesis method": "chemical synthesis", "precursor": [{"name": "AgBF4", "amount": "0.0355", "unit": "g"}, {"name": "PPh3", "amount": "0.1206", "unit": "g"}, {"name": "bipy", "amount": "0.0389", "unit": "g"}], "solution": [{"name": "CH2Cl2", "amount": "5", "unit": "ml"}, {"name": "MeOH", "amount": "5", "unit": "ml"}], "pressure": "", "temperature": "ambient", "time": "6 days"}]
HIMYIN | {[Ag(PPh3)2(CH3CN)]2(μ-bipy)}(BF4)2 | Ag2 B2 C86 F8 H74 N4 P4 | chemical synthesis | AgBF4 | 0.0406 g | PPh3 | 0.1194 g | bipy | 0.0392 g |  |  |  |  | CH3CN, H2O |  | 4 days |  |  | chemical synthesis | 10.1016/j.poly.2013.08.018 |  | 2013.11 | [{"synthesis method": "chemical synthesis", "precursor": [{"name": "AgBF4", "amount": "0.0406", "unit": "g"}, {"name": "PPh3", "amount": "0.1194", "unit": "g"}, {"name": "bipy", "amount": "0.0392", "unit": "g"}], "solution": [{"name": "CH3CN", "amount": "5", "unit": "ml"}, {"name": "H2O", "amount": "5", "unit": "ml"}], "pressure": "", "temperature": "", "time": "4 days"}]
HIMXOS | [Ag(dpa)(NO2)] n | Ag4 C12 H12 N3 O2 | chemical synthesis | AgNO2 | 0.0308 g | dpa | 0.0368 g | [6 empty] | CH3CN, H2O |  |  |  |  | chemical synthesis | 10.1016/j.poly.2013.08.018 |  | 2013.11 | [{"synthesis method": "chemical synthesis", "precursor": [{"name": "AgNO2", "amount": "0.0308", "unit": "g"}, {"name": "dpa", "amount": "0.0368", "unit": "g"}], "solution": [{"name": "CH3CN", "amount": "5", "unit": "ml"}, {"name": "H2O", "amount": "5", "unit": "ml"}], "pressure": "", "temperature": "", "time": ""}]
KOQKOS | [Cd(bmimx)0.5(1,2-BDC)] n | C18 Cd1 H17 N2 O4 | solvothermal synthesis | Cd(OAc)2⋅2H2O | 26.7 mg | bmimx | 32.3 mg | 1,2-H2BDC | 16.6 mg | [6 empty] | 70h | 150°C |  | solvothermal synthesis | 10.1016/j.ica.2014.09.025 |  | 2015.01 | [{"synthesis method": "solvothermal synthesis", "precursor": [{"name": "Cd(OAc)2\u22c52H2O", "amount": "26.7", "unit": "mg"}, {"name": "bmimx", "amount": "32.3", "unit": "mg"}, {"name": "1,2-H2BDC", "amount": "16.6", "unit": "mg"}], "solvent": [{"name": "H2O/CH3CH2OH", "amount": "8", "unit": "mL"}], "reducing agent": [{"name": "", "amount": "", "unit": ""}], "surfactant": [{"name": "", "amount": "", "unit": ""}], "pressure": "", "temperature": "150\u00b0C", "time": "70h", "heating rate": "", "cooling rate": "5\u00b0Ch-1"}]
KOQKUY | {[Cd(bmimx)(HMPH)]·H2O} n | C29 Cd1 H34 N4 O5 | solvothermal synthesis | Cd(OAc)2⋅2H2O | 26.7 mg | bmimx | 32.3 mg | H2HMPH | 18.0 mg | [6 empty] | 70h | 150°C |  | solvothermal synthesis | 10.1016/j.ica.2014.09.025 |  | 2015.01 | [{"synthesis method": "solvothermal synthesis", "precursor": [{"name": "Cd(OAc)2\u22c52H2O", "amount": "26.7", "unit": "mg"}, {"name": "bmimx", "amount": "32.3", "unit": "mg"}, {"name": "H2HMPH", "amount": "18.0", "unit": "mg"}], "solvent": [{"name": "H2O/CH3CH2OH", "amount": "8", "unit": "mL"}], "reducing agent": [{"name": "", "amount": "", "unit": ""}], "surfactant": [{"name": "", "amount": "", "unit": ""}], "pressure": "", "temperature": "150\u00b0C", "time": "70h", "heating rate": "", "cooling rate": "5\u00b0Ch-1"}]
KOQLAF | {[Cd(bmimx)(1,3-BDC)]·1.5H2O} n | C56 Cd2 H66 N8 O11 | solvothermal synthesis | Cd(OAc)2⋅2H2O | 26.7 mg | bmimx | 32.3 mg | 1,3-H2BDC | 16.6 mg | [6 empty] | 70h | 150°C |  | solvothermal synthesis | 10.1016/j.ica.2014.09.025 |  | 2015.01 | [{"synthesis method": "solvothermal synthesis", "precursor": [{"name": "Cd(OAc)2\u22c52H2O", "amount": "26.7", "unit": "mg"}, {"name": "bmimx", "amount": "32.3", "unit": "mg"}, {"name": "1,3-H2BDC", "amount": "16.6", "unit": "mg"}], "solvent": [{"name": "H2O/CH3CH2OH", "amount": "8", "unit": "mL"}], "reducing agent": [{"name": "", "amount": "", "unit": ""}], "surfactant": [{"name": "", "amount": "", "unit": ""}], "pressure": "", "temperature": "150\u00b0C", "time": "70h", "heating rate": "", "cooling rate": "5\u00b0Ch-1"}]
KOQLEJ | {[Cd(bmimx)0.5(ADA)]·H2O} n | C24 Cd1 H32 N2 O5 | solvothermal synthesis | Cd(OAc)2⋅2H2O | 26.7 mg | bmimx | 32.3 mg | H2ADA | 25.2 mg | [6 empty] | 70h | 150°C |  | solvothermal synthesis | 10.1016/j.ica.2014.09.025 |  | 2015.01 | [{"synthesis method": "solvothermal synthesis", "precursor": [{"name": "Cd(OAc)2\u22c52H2O", "amount": "26.7", "unit": "mg"}, {"name": "bmimx", "amount": "32.3", "unit": "mg"}, {"name": "H2ADA", "amount": "25.2", "unit": "mg"}], "solvent": [{"name": "H2O/CH3CH2OH", "amount": "8", "unit": "mL"}], "reducing agent": [{"name": "", "amount": "", "unit": ""}], "surfactant": [{"name": "", "amount": "", "unit": ""}], "pressure": "", "temperature": "150\u00b0C", "time": "70h", "heating rate": "", "cooling rate": "5\u00b0Ch-1"}]
KOQLIN | {[Cd(bmimx)(ADI)]·2H2O} n | C26 Cd1 H38 N4 O6 | solvothermal synthesis | Cd(OAc)2⋅2H2O | 26.7 mg | bmimx | 32.3 mg | H2ADI | 14.6 mg | NaOH | 8.0 mg |  |  |  |  | 70h | 150°C |  | solvothermal synthesis | 10.1016/j.ica.2014.09.025 |  | 2015.01 | [{"synthesis method": "solvothermal synthesis", "precursor": [{"name": "Cd(OAc)2\u22c52H2O", "amount": "26.7", "unit": "mg"}, {"name": "bmimx", "amount": "32.3", "unit": "mg"}, {"name": "H2ADI", "amount": "14.6", "unit": "mg"}, {"name": "NaOH", "amount": "8.0", "unit": "mg"}], "solvent": [{"name": "distilled H2O", "amount": "10", "unit": "mL"}], "reducing agent": [{"name": "", "amount": "", "unit": ""}], "surfactant": [{"name": "", "amount": "", "unit": ""}], "pressure": "", "temperature": "150\u00b0C", "time": "70h", "heating rate": "", "cooling rate": "5\u00b0Ch-1"}]
EMOXUZ | [Co2(NH2(CH2)2NH2)3][Ge9O18(OH)4] | C6 Co2 Ge9 H28 N6 O22 | solvothermal synthesis | germanium dioxide | 0.109 g | cobalt chloride | 0.238 g | piperazine | 0.258 g | HF | 0.1 mL |  |  |  |  | 10 days | 180°C | greater than 11 | solvothermal synthesis, pH adjustment, filtration, washing | 10.1016/S0022-4596(02)00048-8 |  | 2003.01 | [{"synthesis method": "solvothermal synthesis", "precursor": [{"name": "germanium dioxide", "amount": "0.109", "unit": "g"}, {"name": "cobalt chloride", "amount": "0.238", "unit": "g"}, {"name": "piperazine", "amount": "0.258", "unit": "g"}, {"name": "HF", "amount": "0.1", "unit": "mL"}], "solvent": [{"name": "ethylenediamine", "amount": "2.0", "unit": "mL"}, {"name": "water", "amount": "1.0", "unit": "mL"}], "reducing agent": [{"name": "", "amount": "", "unit": ""}], "surfactant": [{"name": "", "amount": "", "unit": ""}], "pressure": "", "temperature": "180\u00b0C", "time": "10 days", "heating rate": "", "cooling rate": "4h"}, {"synthesis method": "pH adjustment", "pH": "greater than 11", "modulator": ""}, {"synthesis method": "filtration", "time": "", "atmosphere": "", "pressure": ""}, {"synthesis method": "washing", "washing solution": "deionized water", "amount": ""}]
JOVDAC | Co2(Hpycz)4 | C56 Co2 H36 N16 O9 | solvothermal synthesis | H2pycz | 0.0266 g | Co(ClO4)2⋅6H2O | 0.0182 g | NaOH | 0.5 mL | [6 empty] | 72h | 160°C |  | solvothermal synthesis | 10.1016/j.jssc.2019.120929 |  | 2019.11 | [{"synthesis method": "solvothermal synthesis", "precursor": [{"name": "H2pycz", "amount": "0.0266", "unit": "g"}, {"name": "Co(ClO4)2\u22c56H2O", "amount": "0.0182", "unit": "g"}, {"name": "NaOH", "amount": "0.5", "unit": "mL"}], "solvent": [{"name": "acetonitrile-DMF", "amount": "6", "unit": "mL"}], "reducing agent": [{"name": "", "amount": "", "unit": ""}], "surfactant": [{"name": "", "amount": "", "unit": ""}], "pressure": "", "temperature": "160\u00b0C", "time": "72h", "heating rate": "", "cooling rate": "slowly to room temperature"}]
KALCAC01 | 1 | C12 Cd3 H14 O16 | [15 empty] | 4.5 | hydrothermal synthesis, pH adjustment | 10.1016/j.molstruc.2004.11.037 |  | 2006.01 | [{"synthesis method": "hydrothermal synthesis", "precursor": [{"name": "CdCl2 2.5H2O", "amount": "1", "unit": "molar ratio"}, {"name": "citric acid", "amount": "1", "unit": "molar ratio"}, {"name": "H2O", "amount": "440", "unit": "molar ratio"}], "solvent": [{"name": "", "amount": "", "unit": ""}], "reducing agent": [{"name": "", "amount": "", "unit": ""}], "surfactant": [{"name": "", "amount": "", "unit": ""}], "pressure": "", "temperature": "160\u00b0C", "time": "5 days", "heating rate": "", "cooling rate": "10\u00b0C/h"}, {"synthesis method": "pH adjustment", "pH": "4.5", "modulator": "diluted NaOH solution"}]
KUJVUI | [Hg(L1)(μ-Cl)HgCl3] | C29 Cl4 H28 Hg2 N4 | chemical synthesis | HgCl2 | 0.5 mmol | (N,N-bis(pyridine-2-yl)benzylidene)-2,2'-dimethylpropane-1,3-diamine (L1) | 0.5 mmol | [6 empty] | Methanol |  | 2 days | 60°C |  | chemical synthesis, washing | 10.1016/j.poly.2015.03.035 |  | 2015.06 | [{"synthesis method": "chemical synthesis", "precursor": [{"name": "HgCl2", "amount": "0.5", "unit": "mmol"}, {"name": "(N,N-bis(pyridine-2-yl)benzylidene)-2,2'-dimethylpropane-1,3-diamine (L1)", "amount": "0.5", "unit": "mmol"}], "solution": [{"name": "Methanol", "amount": "", "unit": ""}], "pressure": "", "temperature": "60\u00b0C", "time": "2 days"}, {"synthesis method": "washing", "washing solution": "acetone and ether", "amount": ""}]
KUJWAP | [Hg(L1)Br2] | Br2 C29 H28 Hg1 N4 | chemical synthesis | HgBr2 | 0.5 mmol | (N,N-bis(pyridine-2-yl)benzylidene)-2,2'-dimethylpropane-1,3-diamine (L1) | 0.5 mmol | [6 empty] | Methanol |  | 2 days | 60°C |  | chemical synthesis, washing | 10.1016/j.poly.2015.03.035 |  | 2015.06 | [{"synthesis method": "chemical synthesis", "precursor": [{"name": "HgBr2", "amount": "0.5", "unit": "mmol"}, {"name": "(N,N-bis(pyridine-2-yl)benzylidene)-2,2'-dimethylpropane-1,3-diamine (L1)", "amount": "0.5", "unit": "mmol"}], "solution": [{"name": "Methanol", "amount": "", "unit": ""}], "pressure": "", "temperature": "60\u00b0C", "time": "2 days"}, {"synthesis method": "washing", "washing solution": "acetone and ether", "amount": ""}]
KUJWET | [Hg(L1)I2] | C29 H28 Hg1 I2 N4 | chemical synthesis | HgI2 | 0.5 mmol | (N,N-bis(pyridine-2-yl)benzylidene)-2,2'-dimethylpropane-1,3-diamine (L1) | 0.5 mmol | [6 empty] | Methanol |  | 2 days | 60°C |  | chemical synthesis, washing | 10.1016/j.poly.2015.03.035 |  | 2015.06 | [{"synthesis method": "chemical synthesis", "precursor": [{"name": "HgI2", "amount": "0.5", "unit": "mmol"}, {"name": "(N,N-bis(pyridine-2-yl)benzylidene)-2,2'-dimethylpropane-1,3-diamine (L1)", "amount": "0.5", "unit": "mmol"}], "solution": [{"name": "Methanol", "amount": "", "unit": ""}], "pressure": "", "temperature": "60\u00b0C", "time": "2 days"}, {"synthesis method": "washing", "washing solution": "acetone and ether", "amount": ""}]
KUJWIX | [Hg(L1)(SCN)2] | C31 H28 Hg1 N6 S2 | chemical synthesis | Hg(SCN)2 | 0.5 mmol | (N,N-bis(pyridine-2-yl)benzylidene)-2,2'-dimethylpropane-1,3-diamine (L1) | 0.5 mmol | [6 empty] | Methanol |  | 2 days | 60°C |  | chemical synthesis, washing | 10.1016/j.poly.2015.03.035 |  | 2015.06 | [{"synthesis method": "chemical synthesis", "precursor": [{"name": "Hg(SCN)2", "amount": "0.5", "unit": "mmol"}, {"name": "(N,N-bis(pyridine-2-yl)benzylidene)-2,2'-dimethylpropane-1,3-diamine (L1)", "amount": "0.5", "unit": "mmol"}], "solution": [{"name": "Methanol", "amount": "", "unit": ""}], "pressure": "", "temperature": "60\u00b0C", "time": "2 days"}, {"synthesis method": "washing", "washing solution": "acetone and ether", "amount": ""}]
KUJWOD | [Hg8(μ-L2)2(μ-Cl)6(μ3-Cl)4Cl4] n | C28 Cl8 H26 Hg4 N4 | chemical synthesis | HgCl2 | 0.5 mmol | (N,N-bis(pyridine-2-yl)benzylidene)butane-1,4-diamine (L2) | 0.5 mmol | [6 empty] | Methanol |  | 2 days | 60°C |  | chemical synthesis, washing | 10.1016/j.poly.2015.03.035 |  | 2015.06 | [{"synthesis method": "chemical synthesis", "precursor": [{"name": "HgCl2", "amount": "0.5", "unit": "mmol"}, {"name": "(N,N-bis(pyridine-2-yl)benzylidene)butane-1,4-diamine (L2)", "amount": "0.5", "unit": "mmol"}], "solution": [{"name": "Methanol", "amount": "", "unit": ""}], "pressure": "", "temperature": "60\u00b0C", "time": "2 days"}, {"synthesis method": "washing", "washing solution": "acetone and ether", "amount": ""}]
KUJWUJ | [Hg2(μ-L2)(μ-Br)2Br2] n | Br4 C28 H26 Hg2 N4 | chemical synthesis | HgBr2 | 0.5 mmol | (N,N-bis(pyridine-2-yl)benzylidene)butane-1,4-diamine (L2) | 0.5 mmol | [6 empty] | Methanol |  | 2 days | 60°C |  | chemical synthesis, washing | 10.1016/j.poly.2015.03.035 |  | 2015.06 | [{"synthesis method": "chemical synthesis", "precursor": [{"name": "HgBr2", "amount": "0.5", "unit": "mmol"}, {"name": "(N,N-bis(pyridine-2-yl)benzylidene)butane-1,4-diamine (L2)", "amount": "0.5", "unit": "mmol"}], "solution": [{"name": "Methanol", "amount": "", "unit": ""}], "pressure": "", "temperature": "60\u00b0C", "time": "2 days"}, {"synthesis method": "washing", "washing solution": "acetone and ether", "amount": ""}]
KUJXAQ | [Hg2(L2)I4] | C28 H26 Hg2 I4 N4.2 O1 | chemical synthesis | HgI2 | 0.5 mmol | (N,N-bis(pyridine-2-yl)benzylidene)butane-1,4-diamine (L2) | 0.5 mmol | [6 empty] | Methanol |  | 2 days | 60°C |  | chemical synthesis, washing | 10.1016/j.poly.2015.03.035 |  | 2015.06 | [{"synthesis method": "chemical synthesis", "precursor": [{"name": "HgI2", "amount": "0.5", "unit": "mmol"}, {"name": "(N,N-bis(pyridine-2-yl)benzylidene)butane-1,4-diamine (L2)", "amount": "0.5", "unit": "mmol"}], "solution": [{"name": "Methanol", "amount": "", "unit": ""}], "pressure": "", "temperature": "60\u00b0C", "time": "2 days"}, {"synthesis method": "washing", "washing solution": "acetone and ether", "amount": ""}]
QQQEMJ02 | [Tb2(CH3COO)6(H2O)4] | C6 H17 O10 Tb1 | [16 empty] | recrystallization, drying | 10.1016/S0020-1693(02)01429-9 |  | 2003.03 | [{"synthesis method": "recrystallization", "precursor": [{"name": "Terbium acetate tetrahydrate", "amount": "0.200", "unit": "g"}], "solvent": [{"name": "water-EtOH solution", "amount": "25", "unit": "ml"}], "pressure": "", "temperature": "", "time": "1 week"}, {"synthesis method": "drying", "pressure": "vacuum", "temperature": "", "atmosphere": "", "time": ""}]
XOCDIC02 | [Tb2(CF3COO)6(H2O)6] | C6 F9 H6 O9 Tb1 | chemical synthesis | Trifluoroacetic acid | 0.70 g | terbium acetate tetrahydrate | 0.35 g | [8 empty] | 2 h | room temperature |  | chemical synthesis, filtration, drying | 10.1016/S0020-1693(02)01429-9 |  | 2003.03 | [{"synthesis method": "chemical synthesis", "precursor": [{"name": "Trifluoroacetic acid", "amount": "0.70", "unit": "g"}, {"name": "terbium acetate tetrahydrate", "amount": "0.35", "unit": "g"}], "solvent": [{"name": "", "amount": "10", "unit": "ml"}], "pressure": "", "temperature": "room temperature", "time": "2 h"}, {"synthesis method": "filtration", "time": "1 week", "atmosphere": "", "pressure": ""}, {"synthesis method": "drying", "pressure": "vacuum", "temperature": "", "atmosphere": "", "time": ""}]
HUXWIG | [Tb(Hoda)3]·(H2oda)·(H2O) | C16 H23 O21 Tb1 | chemical synthesis | Terbium acetate tetrahydrate | 0.40 g | oxydiacetic acid | 0.80 g | [8 empty] | 3 h |  |  | chemical synthesis, filtration, drying | 10.1016/S0020-1693(02)01429-9 |  | 2003.03 | [{"synthesis method": "chemical synthesis", "precursor": [{"name": "Terbium acetate tetrahydrate", "amount": "0.40", "unit": "g"}, {"name": "oxydiacetic acid", "amount": "0.80", "unit": "g"}], "solvent": [{"name": "water", "amount": "50", "unit": "ml"}], "pressure": "", "temperature": "", "time": "3 h"}, {"synthesis method": "filtration", "time": "1 week", "atmosphere": "", "pressure": ""}, {"synthesis method": "drying", "pressure": "", "temperature": "", "atmosphere": "air", "time": ""}]
HUXWAY | [{Cu3Tb2(oda)6(H2O)6} | C24 Cu3 H60 O48 Tb2 | chemical synthesis | copper acetate |  | compound 3 | [12 empty] | chemical synthesis | 10.1016/S0020-1693(02)01429-9 |  | 2003.03 | [{"synthesis method": "chemical synthesis", "precursor": [{"name": "copper acetate", "amount": "", "unit": ""}, {"name": "compound 3", "amount": "", "unit": ""}], "solvent": [{"name": "", "amount": "", "unit": ""}], "pressure": "", "temperature": "", "time": ""}]
HOTVUI01 | [Co(μ-succinato)(H2O)2(pyridine)2] n | C14 Co1 H18 N2 O6 | chemical synthesis | succinic acid | 0.059 g | cobalt(II) acetate tetrahydrate | 0.124 g | [6 empty] | pyridine, dimethylformamide (DMF) |  | several days | room temperature |  | chemical synthesis | 10.1016/j.poly.2009.12.018 |  | 2010.02 | [{"synthesis method": "chemical synthesis", "precursor": [{"name": "succinic acid", "amount": "0.059", "unit": "g"}, {"name": "cobalt(II) acetate tetrahydrate", "amount": "0.124", "unit": "g"}], "solution": [{"name": "pyridine", "amount": "10", "unit": "cm3"}, {"name": "dimethylformamide (DMF)", "amount": "10", "unit": "cm3"}], "pressure": "", "temperature": "room temperature", "time": "several days"}]
TUSVUZ | {[Co2(μ-OH2)(μ-glutarato)2(pyridine)4]·pyridine} n | C35 Co2 H39 N5 O9 | chemical synthesis | glutaric acid | 0.066 g | cobalt(II) acetate tetrahydrate | 0.124 g | [6 empty] | pyridine, dimethylformamide (DMF) |  | several days | room temperature |  | chemical synthesis | 10.1016/j.poly.2009.12.018 |  | 2010.02 | [{"synthesis method": "chemical synthesis", "precursor": [{"name": "glutaric acid", "amount": "0.066", "unit": "g"}, {"name": "cobalt(II) acetate tetrahydrate", "amount": "0.124", "unit": "g"}], "solution": [{"name": "pyridine", "amount": "10", "unit": "cm3"}, {"name": "dimethylformamide (DMF)", "amount": "10", "unit": "cm3"}], "pressure": "", "temperature": "room temperature", "time": "several days"}]
REFGIU | [Cd(ClO4)2(pzdc)] | C9 Cd2 H8 N6 O5 | solvothermal synthesis | Cd(ClO4)2 | 0.210 | pzdc | 0.167 g | NaN3 | 0.033 g | [5 empty] | autogenous | 3 days | 150°C |  | solvothermal synthesis | 10.1016/j.inoche.2012.07.007 |  | 2012.10 | [{"synthesis method": "solvothermal synthesis", "precursor": [{"name": "Cd(ClO4)2", "amount": "0.210", "unit": ""}, {"name": "pzdc", "amount": "0.167", "unit": "g"}, {"name": "NaN3", "amount": "0.033", "unit": "g"}], "solvent": [{"name": "propionitrile", "amount": "5", "unit": "ml"}, {"name": "H2O", "amount": "10", "unit": "ml"}], "reducing agent": [{"name": "", "amount": "", "unit": ""}], "surfactant": [{"name": "", "amount": "", "unit": ""}], "pressure": "autogenous", "temperature": "150\u00b0C", "time": "3 days", "heating rate": "", "cooling rate": "4\u00b0C/h"}]
REFGOA | [Zn(NO3)2(H2pzdc)] | C9 H8 N6 O5 Zn2 | solvothermal synthesis | Zn(NO3)2 | 0.149 g | H2pzdc | 0.167 g | NaN3 | 0.033 g | [5 empty] | autogenous | 3 days | 150°C |  | solvothermal synthesis | 10.1016/j.inoche.2012.07.007 |  | 2012.10 | [{"synthesis method": "solvothermal synthesis", "precursor": [{"name": "Zn(NO3)2", "amount": "0.149", "unit": "g"}, {"name": "H2pzdc", "amount": "0.167", "unit": "g"}, {"name": "NaN3", "amount": "0.033", "unit": "g"}], "solvent": [{"name": "propionitrile", "amount": "5", "unit": "ml"}, {"name": "H2O", "amount": "10", "unit": "ml"}], "reducing agent": [{"name": "", "amount": "", "unit": ""}], "surfactant": [{"name": "", "amount": "", "unit": ""}], "pressure": "autogenous", "temperature": "150\u00b0C", "time": "3 days", "heating rate": "", "cooling rate": "4\u00b0C/h"}]
REFGUG | [Zn(NO3)2(Hbic)] | C11 H10 N6 O2 Zn1 | solvothermal synthesis | Zn(NO3)2 | 0.149 g | Hbic | 0.162 g | NaN3 | 0.033 g | [5 empty] | autogenous | 3 days | 150°C |  | solvothermal synthesis | 10.1016/j.inoche.2012.07.007 |  | 2012.10 | [{"synthesis method": "solvothermal synthesis", "precursor": [{"name": "Zn(NO3)2", "amount": "0.149", "unit": "g"}, {"name": "Hbic", "amount": "0.162", "unit": "g"}, {"name": "NaN3", "amount": "0.033", "unit": "g"}], "solvent": [{"name": "propionitrile", "amount": "5", "unit": "ml"}, {"name": "H2O", "amount": "10", "unit": "ml"}], "reducing agent": [{"name": "", "amount": "", "unit": ""}], "surfactant": [{"name": "", "amount": "", "unit": ""}], "pressure": "autogenous", "temperature": "150\u00b0C", "time": "3 days", "heating rate": "", "cooling rate": "4\u00b0C/h"}]
XUVPAH | [{Co(L1)2(NCS)2} n ] | C48 Co1 H52 N10 O6 S2 | chemical synthesis | L1 | 31.0 mg | Co(NCS)2 | 35.0 mg | [6 empty] | MeOH/CH2Cl2, MeOH and CH2Cl2, MeOH |  | two weeks | 25°C |  | chemical synthesis, washing | 10.1016/j.poly.2015.09.008 |  | 2015.11 | [{"synthesis method": "chemical synthesis", "precursor": [{"name": "L1", "amount": "31.0", "unit": "mg"}, {"name": "Co(NCS)2", "amount": "35.0", "unit": "mg"}], "solution": [{"name": "MeOH/CH2Cl2", "amount": "9", "unit": "cm3"}, {"name": "MeOH and CH2Cl2", "amount": "5", "unit": "cm3"}, {"name": "MeOH", "amount": "5", "unit": "cm3"}], "pressure": "", "temperature": "25\u00b0C", "time": "two weeks"}, {"synthesis method": "washing", "washing solution": "MeOH", "amount": ""}]
XUVPEL | [{Co(L2)2(NCS)2·1.75MeOH} n ] | C1 C46 Co1 H1 H3 H30 N8 O1 O4 S2 | chemical synthesis | L2 | 35.3 mg | Co(NCS)2 | 35.0 mg | [6 empty] | MeOH/CH2Cl2, MeOH and CH2Cl2, MeOH |  | two weeks | 25°C |  | chemical synthesis | 10.1016/j.poly.2015.09.008 |  | 2015.11 | [{"synthesis method": "chemical synthesis", "precursor": [{"name": "L2", "amount": "35.3", "unit": "mg"}, {"name": "Co(NCS)2", "amount": "35.0", "unit": "mg"}], "solution": [{"name": "MeOH/CH2Cl2", "amount": "9", "unit": "cm3"}, {"name": "MeOH and CH2Cl2", "amount": "5", "unit": "cm3"}, {"name": "MeOH", "amount": "5", "unit": "cm3"}], "pressure": "", "temperature": "25\u00b0C", "time": "two weeks"}]
CADNAY | CP [Ag2(bipy)2(sub) | Ag2 C28 H38 N4 O9 | sonochemical synthesis | Ag2O | 116 mg | bipy⋅2H2O | 194 mg | H2sub | 174 mg | [6 empty] | several days | ambient temperature |  | sonochemical synthesis, pH adjustment, washing | 10.1016/j.molstruc.2011.08.028 |  | 2011.10 | [{"synthesis method": "sonochemical synthesis", "precursor": [{"name": "Ag2O", "amount": "116", "unit": "mg"}, {"name": "bipy\u22c52H2O", "amount": "194", "unit": "mg"}, {"name": "H2sub", "amount": "174", "unit": "mg"}], "solvent": [{"name": "CH3OH-H2O mixed solvent", "amount": "10", "unit": "mL"}], "temperature": "ambient temperature", "ultrasonic frequency": "", "power": "", "time": "several days"}, {"synthesis method": "pH adjustment", "pH": "", "modulator": "aqueous NH3 solution (25%)"}, {"synthesis method": "washing", "washing solution": "cold methanol and diethyl ether", "amount": ""}]
CADNEC | CP [Ag2(bipy)2(aze) | Ag2 C29 H36 N4 O7 | sonochemical synthesis | Ag2O | 116 mg | bipy⋅2H2O | 194 mg | H2aze | 188 mg | [6 empty] | several days | ambient temperature |  | sonochemical synthesis, pH adjustment, washing | 10.1016/j.molstruc.2011.08.028 |  | 2011.10 | [{"synthesis method": "sonochemical synthesis", "precursor": [{"name": "Ag2O", "amount": "116", "unit": "mg"}, {"name": "bipy\u22c52H2O", "amount": "194", "unit": "mg"}, {"name": "H2aze", "amount": "188", "unit": "mg"}], "solvent": [{"name": "CH3OH-H2O mixed solvent", "amount": "10", "unit": "mL"}], "temperature": "ambient temperature", "ultrasonic frequency": "", "power": "", "time": "several days"}, {"synthesis method": "pH adjustment", "pH": "", "modulator": "aqueous NH3 solution (25%)"}, {"synthesis method": "washing", "washing solution": "cold methanol and diethyl ether", "amount": ""}]
XIVKES | Cu(2-pyrazinecarboxylate)2HgCl2 | C10 Cl2 Cu1 H6 Hg1 N4 O4 | chemical synthesis | 1 | 0.24 mmol | HgCl2 | 0.24 mmol | [6 empty] | water |  | 5 minutes | room temperature |  | solvothermal synthesis, chemical synthesis | 10.1016/S1293-2558(00)01094-3 |  | 2000.12 | [{"synthesis method": "solvothermal synthesis", "precursor": [{"name": "1", "amount": "0.12", "unit": "mmol"}, {"name": "HgCl2", "amount": "0.12", "unit": "mmol"}], "solvent": [{"name": "water", "amount": "4", "unit": "ml"}], "reducing agent": [{"name": "", "amount": "", "unit": ""}], "surfactant": [{"name": "", "amount": "", "unit": ""}], "pressure": "", "temperature": "130\u00b0C", "time": "31 hours", "heating rate": "", "cooling rate": "1\u00b0C min-1"}, {"synthesis method": "chemical synthesis", "precursor": [{"name": "1", "amount": "0.24", "unit": "mmol"}, {"name": "HgCl2", "amount": "0.24", "unit": "mmol"}], "solution": [{"name": "water", "amount": "30", "unit": "ml"}], "pressure": "", "temperature": "room temperature", "time": "5 minutes"}]
XIVKIW | [Co(2-pyrazinecarboxylate)22(HgCl2)] · 0.61H2O | C10 Cl4 Co1 H11 Hg2 N4 O6.61 | chemical synthesis | Compound 2 | 0.12 mmol | HgCl2 | 0.12 mmol | [6 empty] | water |  | 3 days | room temperature |  | chemical synthesis | 10.1016/S1293-2558(00)01094-3 |  | 2000.12 | [{"synthesis method": "chemical synthesis", "precursor": [{"name": "Compound 2", "amount": "0.12", "unit": "mmol"}, {"name": "HgCl2", "amount": "0.12", "unit": "mmol"}], "solution": [{"name": "water", "amount": "15", "unit": "ml"}], "pressure": "", "temperature": "room temperature", "time": "3 days"}]
XIVKOC | [Ni(2-pyrazinecarboxylate)22(HgCl2)] · 0.77H2O | C10 Cl4 H10 Hg2 N4 Ni1 O6.77 | chemical synthesis | Compound 3 |  | HgCl2 | 0.12 mmol | [6 empty] | water |  | 3 days | room temperature |  | chemical synthesis | 10.1016/S1293-2558(00)01094-3 |  | 2000.12 | [{"synthesis method": "chemical synthesis", "precursor": [{"name": "Compound 3", "amount": "", "unit": ""}, {"name": "HgCl2", "amount": "0.12", "unit": "mmol"}], "solution": [{"name": "water", "amount": "15", "unit": "ml"}], "pressure": "", "temperature": "room temperature", "time": "3 days"}]
VUWFID | [Tb2(NIPH)2(Suc)(H2O)2] | C20 H14 N2 O18 Tb2 | solvothermal synthesis | Tb(NO3)3⋅6H2O | 0.18 g | H2NIPH | 0.084 g | H2Suc | 0.024 g | iso-propanolamine | 0.08 mL |  |  |  |  | 4 days | 170°C |  | solvothermal synthesis | 10.1016/j.molstruc.2010.02.026 |  | 2010.04 | [{"synthesis method": "solvothermal synthesis", "precursor": [{"name": "Tb(NO3)3\u22c56H2O", "amount": "0.18", "unit": "g"}, {"name": "H2NIPH", "amount": "0.084", "unit": "g"}, {"name": "H2Suc", "amount": "0.024", "unit": "g"}, {"name": "iso-propanolamine", "amount": "0.08", "unit": "mL"}], "solvent": [{"name": "H2O", "amount": "10", "unit": "mL"}], "reducing agent": [{"name": "", "amount": "", "unit": ""}], "surfactant": [{"name": "", "amount": "", "unit": ""}], "pressure": "", "temperature": "170\u00b0C", "time": "4 days", "heating rate": "", "cooling rate": "10\u00b0C/3h to 100\u00b0C"}]
VUWFOJ | [Eu2(NIPH)2(Suc)(H2O)2] | C20 Eu2 H14 N2 O18 | solvothermal synthesis | Eu(NO3)3⋅6H2O | 0.18 g | H2NIPH | 0.084 g | H2Suc | 0.024 g | iso-propanolamine | 0.08 mL |  |  |  |  | 4 days | 170°C |  | solvothermal synthesis | 10.1016/j.molstruc.2010.02.026 |  | 2010.04 | [{"synthesis method": "solvothermal synthesis", "precursor": [{"name": "Eu(NO3)3\u22c56H2O", "amount": "0.18", "unit": "g"}, {"name": "H2NIPH", "amount": "0.084", "unit": "g"}, {"name": "H2Suc", "amount": "0.024", "unit": "g"}, {"name": "iso-propanolamine", "amount": "0.08", "unit": "mL"}], "solvent": [{"name": "H2O", "amount": "10", "unit": "mL"}], "reducing agent": [{"name": "", "amount": "", "unit": ""}], "surfactant": [{"name": "", "amount": "", "unit": ""}], "pressure": "", "temperature": "170\u00b0C", "time": "4 days", "heating rate": "", "cooling rate": "10\u00b0C/3h to 100\u00b0C"}]
VUWFUP | [Gd2(NIPH)2(Suc)(H2O)2] | C20 Gd2 H14 N2 O18 | solvothermal synthesis | Gd(NO3)3⋅6H2O | 0.18 g | H2NIPH | 0.084 g | H2Suc | 0.024 g | iso-propanolamine | 0.08 mL |  |  |  |  | 4 days | 170°C |  | solvothermal synthesis | 10.1016/j.molstruc.2010.02.026 |  | 2010.04 | [{"synthesis method": "solvothermal synthesis", "precursor": [{"name": "Gd(NO3)3\u22c56H2O", "amount": "0.18", "unit": "g"}, {"name": "H2NIPH", "amount": "0.084", "unit": "g"}, {"name": "H2Suc", "amount": "0.024", "unit": "g"}, {"name": "iso-propanolamine", "amount": "0.08", "unit": "mL"}], "solvent": [{"name": "H2O", "amount": "10", "unit": "mL"}], "reducing agent": [{"name": "", "amount": "", "unit": ""}], "surfactant": [{"name": "", "amount": "", "unit": ""}], "pressure": "", "temperature": "170\u00b0C", "time": "4 days", "heating rate": "", "cooling rate": "10\u00b0C/3h to 100\u00b0C"}]
VALGUM | [Dy2(NIPH)2(Suc)(H2O)2] | C20 Dy2 H14 N2 O18 | solvothermal synthesis | Dy(NO3)3⋅6H2O | 0.18 g | H2NIPH | 0.084 g | H2Suc | 0.024 g | iso-propanolamine | 0.08 mL |  |  |  |  | 4 days | 170°C |  | solvothermal synthesis | 10.1016/j.molstruc.2010.02.026 |  | 2010.04 | [{"synthesis method": "solvothermal synthesis", "precursor": [{"name": "Dy(NO3)3\u22c56H2O", "amount": "0.18", "unit": "g"}, {"name": "H2NIPH", "amount": "0.084", "unit": "g"}, {"name": "H2Suc", "amount": "0.024", "unit": "g"}, {"name": "iso-propanolamine", "amount": "0.08", "unit": "mL"}], "solvent": [{"name": "H2O", "amount": "10", "unit": "mL"}], "reducing agent": [{"name": "", "amount": "", "unit": ""}], "surfactant": [{"name": "", "amount": "", "unit": ""}], "pressure": "", "temperature": "170\u00b0C", "time": "4 days", "heating rate": "", "cooling rate": "10\u00b0C/3h to 100\u00b0C"}]
VUWGAW | [Ho2(NIPH)2(Suc)(H2O)2] | C20 H14 Ho2 N2 O18 | solvothermal synthesis | Ho(NO3)3⋅6H2O | 0.18 g | H2NIPH | 0.084 g | H2Suc | 0.024 g | iso-propanolamine | 0.08 mL |  |  |  |  | 4 days | 170°C |  | solvothermal synthesis | 10.1016/j.molstruc.2010.02.026 |  | 2010.04 | [{"synthesis method": "solvothermal synthesis", "precursor": [{"name": "Ho(NO3)3\u22c56H2O", "amount": "0.18", "unit": "g"}, {"name": "H2NIPH", "amount": "0.084", "unit": "g"}, {"name": "H2Suc", "amount": "0.024", "unit": "g"}, {"name": "iso-propanolamine", "amount": "0.08", "unit": "mL"}], "solvent": [{"name": "H2O", "amount": "10", "unit": "mL"}], "reducing agent": [{"name": "", "amount": "", "unit": ""}], "surfactant": [{"name": "", "amount": "", "unit": ""}], "pressure": "", "temperature": "170\u00b0C", "time": "4 days", "heating rate": "", "cooling rate": "10\u00b0C/3h to 100\u00b0C"}]
VUWGEA | [Er2(NIPH)2(Suc)(H2O)2] | C20 Er2 H14 N2 O18 | solvothermal synthesis | Er(NO3)3⋅6H2O | 0.18 g | H2NIPH | 0.084 g | H2Suc | 0.024 g | iso-propanolamine | 0.08 mL |  |  |  |  | 4 days | 170°C |  | solvothermal synthesis | 10.1016/j.molstruc.2010.02.026 |  | 2010.04 | [{"synthesis method": "solvothermal synthesis", "precursor": [{"name": "Er(NO3)3\u22c56H2O", "amount": "0.18", "unit": "g"}, {"name": "H2NIPH", "amount": "0.084", "unit": "g"}, {"name": "H2Suc", "amount": "0.024", "unit": "g"}, {"name": "iso-propanolamine", "amount": "0.08", "unit": "mL"}], "solvent": [{"name": "H2O", "amount": "10", "unit": "mL"}], "reducing agent": [{"name": "", "amount": "", "unit": ""}], "surfactant": [{"name": "", "amount": "", "unit": ""}], "pressure": "", "temperature": "170\u00b0C", "time": "4 days", "heating rate": "", "cooling rate": "10\u00b0C/3h to 100\u00b0C"}]
VUWGIE | [Tm2(NIPH)2(Suc)(H2O)2] | C20 H14 N2 O18 Tm2 | solvothermal synthesis | Tm(NO3)3⋅6H2O | 0.18 g | H2NIPH | 0.084 g | H2Suc | 0.024 g | iso-propanolamine | 0.08 mL |  |  |  |  | 4 days | 170°C |  | solvothermal synthesis | 10.1016/j.molstruc.2010.02.026 |  | 2010.04 | [{"synthesis method": "solvothermal synthesis", "precursor": [{"name": "Tm(NO3)3\u22c56H2O", "amount": "0.18", "unit": "g"}, {"name": "H2NIPH", "amount": "0.084", "unit": "g"}, {"name": "H2Suc", "amount": "0.024", "unit": "g"}, {"name": "iso-propanolamine", "amount": "0.08", "unit": "mL"}], "solvent": [{"name": "H2O", "amount": "10", "unit": "mL"}], "reducing agent": [{"name": "", "amount": "", "unit": ""}], "surfactant": [{"name": "", "amount": "", "unit": ""}], "pressure": "", "temperature": "170\u00b0C", "time": "4 days", "heating rate": "", "cooling rate": "10\u00b0C/3h to 100\u00b0C"}]
VUWGOK | [Y2(NIPH)2(Suc)(H2O)2] | C20 H14 N2 O18 Y2 | solvothermal synthesis | Y(NO3)3⋅6H2O | 0.18 g | H2NIPH | 0.084 g | H2Suc | 0.024 g | iso-propanolamine | 0.08 mL |  |  |  |  | 4 days | 170°C |  | solvothermal synthesis | 10.1016/j.molstruc.2010.02.026 |  | 2010.04 | [{"synthesis method": "solvothermal synthesis", "precursor": [{"name": "Y(NO3)3\u22c56H2O", "amount": "0.18", "unit": "g"}, {"name": "H2NIPH", "amount": "0.084", "unit": "g"}, {"name": "H2Suc", "amount": "0.024", "unit": "g"}, {"name": "iso-propanolamine", "amount": "0.08", "unit": "mL"}], "solvent": [{"name": "H2O", "amount": "10", "unit": "mL"}], "reducing agent": [{"name": "", "amount": "", "unit": ""}], "surfactant": [{"name": "", "amount": "", "unit": ""}], "pressure": "", "temperature": "170\u00b0C", "time": "4 days", "heating rate": "", "cooling rate": "10\u00b0C/3h to 100\u00b0C"}]
CEQTOI | [Zn(HL)(phen)] n · n(H 2 O) | C18 H14 N2 O7 Zn1 | chemical synthesis | Zn(NO3)2 ⋅3 H2O | 39.2 mg | 1,10-phenanthroline | 15 mg | trans-aconitic acid, H3L | 17.4 mg |  |  |  |  | H2O, hot H2O, water |  | 5 days to 2 weeks | room temperature |  | chemical synthesis | 10.1016/j.inoche.2006.05.031 |  | 2006.09 | [{"synthesis method": "chemical synthesis", "precursor": [{"name": "Zn(NO3)2 \u22c53 H2O", "amount": "39.2", "unit": "mg"}, {"name": "1,10-phenanthroline", "amount": "15", "unit": "mg"}, {"name": "trans-aconitic acid, H3L", "amount": "17.4", "unit": "mg"}], "solution": [{"name": "H2O", "amount": "4", "unit": "mL"}, {"name": "hot H2O", "amount": "1", "unit": "mL"}, {"name": "water", "amount": "5", "unit": "mL"}], "pressure": "", "temperature": "room temperature", "time": "5 days to 2 weeks"}]
CEQTIC | [Zn(HL)(2,2'-bipy)] n · 2n(H 2 O) | C16 H16 N2 O8 Zn1 | chemical synthesis | Zn(NO3)2 ⋅3 H2O | 39.2 mg | 2,2'-bipy | 15 mg | trans-aconitic acid, H3L | 17.4 mg |  |  |  |  | H2O, hot H2O, water |  | 4 weeks | room temperature |  | chemical synthesis | 10.1016/j.inoche.2006.05.031 |  | 2006.09 | [{"synthesis method": "chemical synthesis", "precursor": [{"name": "Zn(NO3)2 \u22c53 H2O", "amount": "39.2", "unit": "mg"}, {"name": "2,2'-bipy", "amount": "15", "unit": "mg"}, {"name": "trans-aconitic acid, H3L", "amount": "17.4", "unit": "mg"}], "solution": [{"name": "H2O", "amount": "4", "unit": "mL"}, {"name": "hot H2O", "amount": "1", "unit": "mL"}, {"name": "water", "amount": "5", "unit": "mL"}], "pressure": "", "temperature": "room temperature", "time": "4 weeks"}]
ZIRWOO | {[Ag2(μ3-L)2]·(ClO4)2}n | Ag2 C18 Cl2 H16 N8 O10 | chemical synthesis | AgClO4⋅6H2O | 31.5 mg | L | 9.40 mg | [6 empty] | H2O, CH3CN |  | two weeks | room temperature |  | chemical synthesis, washing | 10.1016/j.ica.2013.11.002 |  | 2014.01 | [{"synthesis method": "chemical synthesis", "precursor": [{"name": "AgClO4\u22c56H2O", "amount": "31.5", "unit": "mg"}, {"name": "L", "amount": "9.40", "unit": "mg"}], "solution": [{"name": "H2O", "amount": "5", "unit": "mL"}, {"name": "CH3CN", "amount": "5", "unit": "mL"}], "pressure": "", "temperature": "room temperature", "time": "two weeks"}, {"synthesis method": "washing", "washing solution": "water and diethyl ether", "amount": ""}]
PAVDAS | 1 | C40 Cu4 H36 N8 O14 V4 | chemical synthesis | CuCl2 | 0.002 mol | NH4VO3 | 0.002 mol | 4,4'-bipy | 0.002 mol | CH3CH2OH | 0.004 mol |  |  | H2O | autogenous | 3 days | 180°C | ~8.5 | chemical synthesis, pH adjustment, washing | 10.1016/j.molstruc.2005.05.041 |  | 2005.10 | [{"synthesis method": "chemical synthesis", "precursor": [{"name": "CuCl2", "amount": "0.002", "unit": "mol"}, {"name": "NH4VO3", "amount": "0.002", "unit": "mol"}, {"name": "4,4'-bipy", "amount": "0.002", "unit": "mol"}, {"name": "CH3CH2OH", "amount": "0.004", "unit": "mol"}], "solution": [{"name": "H2O", "amount": "10", "unit": "ml"}], "pressure": "autogenous", "temperature": "180\u00b0C", "time": "3 days"}, {"synthesis method": "pH adjustment", "pH": "~8.5", "modulator": "ethylenediamine"}, {"synthesis method": "washing", "washing solution": "distilled water", "amount": ""}]
ROLMIR | {[Mg2(μ 6-L)(μ 2-OH2)(H2O)4]·DMF}n | C19 H23 Mg2 N1 O15 | solvothermal synthesis | MgCl2⋅6H2O | 20.3 mg | H4L | 17.3 mg | [8 empty] | 3 days | 105°C |  | solvothermal synthesis | 10.1016/j.jssc.2019.07.020 |  | 2019.09 | [{"synthesis method": "solvothermal synthesis", "precursor": [{"name": "MgCl2\u22c56H2O", "amount": "20.3", "unit": "mg"}, {"name": "H4L", "amount": "17.3", "unit": "mg"}], "solvent": [{"name": "H2O and DMF", "amount": "7.5", "unit": "mL"}], "reducing agent": [{"name": "", "amount": "", "unit": ""}], "surfactant": [{"name": "", "amount": "", "unit": ""}], "pressure": "", "temperature": "105\u00b0C", "time": "3 days", "heating rate": "10\u00b0Ch-1", "cooling rate": ""}]
ROLMOX | [Ca2(μ 10-L)(EtOH)]n | C18 Ca2 H12 O10 | solvothermal synthesis | Ca(NO3)2⋅4H2O | 23.6 mg | H4L | 17.3 mg | [8 empty] | 3 days | 105°C |  | solvothermal synthesis | 10.1016/j.jssc.2019.07.020 |  | 2019.09 | [{"synthesis method": "solvothermal synthesis", "precursor": [{"name": "Ca(NO3)2\u22c54H2O", "amount": "23.6", "unit": "mg"}, {"name": "H4L", "amount": "17.3", "unit": "mg"}], "solvent": [{"name": "H2O and EtOH", "amount": "8.0", "unit": "mL"}], "reducing agent": [{"name": "", "amount": "", "unit": ""}], "surfactant": [{"name": "", "amount": "", "unit": ""}], "pressure": "", "temperature": "105\u00b0C", "time": "3 days", "heating rate": "10\u00b0Ch-1", "cooling rate": ""}]
ROLMUD | [Sr(μ 6-H2L)(MeOH)]n | C17 H12 O10 Sr1 | solvothermal synthesis | SrCl2⋅6H2O | 26.7 mg | H4L | 17.3 mg | [8 empty] | 3 days | 105°C |  | solvothermal synthesis | 10.1016/j.jssc.2019.07.020 |  | 2019.09 | [{"synthesis method": "solvothermal synthesis", "precursor": [{"name": "SrCl2\u22c56H2O", "amount": "26.7", "unit": "mg"}, {"name": "H4L", "amount": "17.3", "unit": "mg"}], "solvent": [{"name": "H2O and MeOH", "amount": "8.0", "unit": "mL"}], "reducing agent": [{"name": "", "amount": "", "unit": ""}], "surfactant": [{"name": "", "amount": "", "unit": ""}], "pressure": "", "temperature": "105\u00b0C", "time": "3 days", "heating rate": "10\u00b0Ch-1", "cooling rate": ""}]
ROLNAK | {[Ba1.5(μ 5-H2L)(μ 4-H3L)(H2O)3]·2(H2O)}n | Ba1.5 C32 H23 O21 | solvothermal synthesis | Ba(NO3)2 | 26.1 mg | H4L | 17.3 mg | [8 empty] | 3 days | 105°C |  | solvothermal synthesis | 10.1016/j.jssc.2019.07.020 |  | 2019.09 | [{"synthesis method": "solvothermal synthesis", "precursor": [{"name": "Ba(NO3)2", "amount": "26.1", "unit": "mg"}, {"name": "H4L", "amount": "17.3", "unit": "mg"}], "solvent": [{"name": "H2O-MeCN", "amount": "8.0", "unit": "mL"}], "reducing agent": [{"name": "", "amount": "", "unit": ""}], "surfactant": [{"name": "", "amount": "", "unit": ""}], "pressure": "", "temperature": "105\u00b0C", "time": "3 days", "heating rate": "10\u00b0Ch-1", "cooling rate": ""}]
QUHPEP | [Er(bpdc)1.5(phen)(H2O)] n ·3nH2O | C30 Er1 H25 N5 O10 | solvothermal synthesis | ErCl3⋅6H2O | 0.30 mmol | H2bpdc | 0.110 g | NaOH | 0.016 g | phen | 0.059 g |  |  |  |  | 2 days | 180°C |  | solvothermal synthesis | 10.1016/j.ica.2009.10.001 |  | 2009.12 | [{"synthesis method": "solvothermal synthesis", "precursor": [{"name": "ErCl3\u22c56H2O", "amount": "0.30", "unit": "mmol"}, {"name": "H2bpdc", "amount": "0.110", "unit": "g"}, {"name": "NaOH", "amount": "0.016", "unit": "g"}, {"name": "phen", "amount": "0.059", "unit": "g"}], "solvent": [{"name": "H2O", "amount": "10", "unit": "mL"}], "reducing agent": [{"name": "", "amount": "", "unit": ""}], "surfactant": [{"name": "", "amount": "", "unit": ""}], "pressure": "", "temperature": "180\u00b0C", "time": "2 days", "heating rate": "", "cooling rate": "10\u00b0C/h"}]
QUHQAM | [Tm(bpdc)1.5(phen)(H2O)] n ·3nH2O | C30 H25 N5 O10 Tm1 | solvothermal synthesis | TmCl3⋅6H2O | 0.30 mmol | H2bpdc | 0.110 g | NaOH | 0.016 g | phen | 0.059 g |  |  |  |  | 2 days | 180°C |  | solvothermal synthesis | 10.1016/j.ica.2009.10.001 |  | 2009.12 | [{"synthesis method": "solvothermal synthesis", "precursor": [{"name": "TmCl3\u22c56H2O", "amount": "0.30", "unit": "mmol"}, {"name": "H2bpdc", "amount": "0.110", "unit": "g"}, {"name": "NaOH", "amount": "0.016", "unit": "g"}, {"name": "phen", "amount": "0.059", "unit": "g"}], "solvent": [{"name": "H2O", "amount": "10", "unit": "mL"}], "reducing agent": [{"name": "", "amount": "", "unit": ""}], "surfactant": [{"name": "", "amount": "", "unit": ""}], "pressure": "", "temperature": "180\u00b0C", "time": "2 days", "heating rate": "", "cooling rate": "10\u00b0C/h"}]
QUHPIT | [Yb(bpdc)1.5(phen)(H2O)] n ·3nH2O | C30 H25 N5 O10 Yb1 | solvothermal synthesis | YbCl3⋅6H2O | 0.30 mmol | H2bpdc | 0.110 g | NaOH | 0.016 g | phen | 0.059 g |  |  |  |  | 2 days | 180°C |  | solvothermal synthesis | 10.1016/j.ica.2009.10.001 |  | 2009.12 | [{"synthesis method": "solvothermal synthesis", "precursor": [{"name": "YbCl3\u22c56H2O", "amount": "0.30", "unit": "mmol"}, {"name": "H2bpdc", "amount": "0.110", "unit": "g"}, {"name": "NaOH", "amount": "0.016", "unit": "g"}, {"name": "phen", "amount": "0.059", "unit": "g"}], "solvent": [{"name": "H2O", "amount": "10", "unit": "mL"}], "reducing agent": [{"name": "", "amount": "", "unit": ""}], "surfactant": [{"name": "", "amount": "", "unit": ""}], "pressure": "", "temperature": "180\u00b0C", "time": "2 days", "heating rate": "", "cooling rate": "10\u00b0C/h"}]
QUHPUF | [Ho(bpdc)1.5(phen)(H2O)]n | C30 H19 Ho1 N5 O7 | solvothermal synthesis | HoCl3⋅6H2O | 0.60 mmol | H2bpdc | 0.90 mmol | NaOH | 0.80 mmol | phen | 0.60 mmol | [7 empty] | solvothermal synthesis, washing | 10.1016/j.ica.2009.10.001 |  | 2009.12 | [{"synthesis method": "solvothermal synthesis", "precursor": [{"name": "HoCl3\u22c56H2O", "amount": "0.60", "unit": "mmol"}, {"name": "H2bpdc", "amount": "0.90", "unit": "mmol"}, {"name": "NaOH", "amount": "0.80", "unit": "mmol"}, {"name": "phen", "amount": "0.60", "unit": "mmol"}], "solvent": [{"name": "H2O", "amount": "10", "unit": "mL"}], "reducing agent": [{"name": "", "amount": "", "unit": ""}], "surfactant": [{"name": "", "amount": "", "unit": ""}], "pressure": "", "temperature": "", "time": "", "heating rate": "", "cooling rate": ""}, {"synthesis method": "washing", "washing solution": "distilled water", "amount": ""}]
QUHPOZ | [Er(bpdc)1.5(phen)(H2O)]n | C30 Er1 H19 N5 O7 | solvothermal synthesis | ErCl3⋅6H2O | 0.60 mmol | H2bpdc | 0.90 mmol | NaOH | 0.80 mmol | phen | 0.60 mmol | [7 empty] | solvothermal synthesis, washing | 10.1016/j.ica.2009.10.001 |  | 2009.12 | [{"synthesis method": "solvothermal synthesis", "precursor": [{"name": "ErCl3\u22c56H2O", "amount": "0.60", "unit": "mmol"}, {"name": "H2bpdc", "amount": "0.90", "unit": "mmol"}, {"name": "NaOH", "amount": "0.80", "unit": "mmol"}, {"name": "phen", "amount": "0.60", "unit": "mmol"}], "solvent": [{"name": "H2O", "amount": "10", "unit": "mL"}], "reducing agent": [{"name": "", "amount": "", "unit": ""}], "surfactant": [{"name": "", "amount": "", "unit": ""}], "pressure": "", "temperature": "", "time": "", "heating rate": "", "cooling rate": ""}, {"synthesis method": "washing", "washing solution": "distilled water", "amount": ""}]
QUHQEQ | [Tm(bpdc)1.5(phen)(H2O)]n | C30 H19 N5 O7 Tm1 | solvothermal synthesis | TmCl3⋅6H2O | 0.60 mmol | H2bpdc | 0.90 mmol | NaOH | 0.80 mmol | phen | 0.60 mmol | [7 empty] | solvothermal synthesis, washing | 10.1016/j.ica.2009.10.001 |  | 2009.12 | [{"synthesis method": "solvothermal synthesis", "precursor": [{"name": "TmCl3\u22c56H2O", "amount": "0.60", "unit": "mmol"}, {"name": "H2bpdc", "amount": "0.90", "unit": "mmol"}, {"name": "NaOH", "amount": "0.80", "unit": "mmol"}, {"name": "phen", "amount": "0.60", "unit": "mmol"}], "solvent": [{"name": "H2O", "amount": "10", "unit": "mL"}], "reducing agent": [{"name": "", "amount": "", "unit": ""}], "surfactant": [{"name": "", "amount": "", "unit": ""}], "pressure": "", "temperature": "", "time": "", "heating rate": "", "cooling rate": ""}, {"synthesis method": "washing", "washing solution": "distilled water", "amount": ""}]
QUHQIU | [Yb(bpdc)1.5(phen)(H2O)]n | C30 H19 N5 O7 Yb1 | solvothermal synthesis | YbCl3⋅6H2O | 0.60 mmol | H2bpdc | 0.90 mmol | NaOH | 0.80 mmol | phen | 0.60 mmol | [7 empty] | solvothermal synthesis, washing | 10.1016/j.ica.2009.10.001 |  | 2009.12 | [{"synthesis method": "solvothermal synthesis", "precursor": [{"name": "YbCl3\u22c56H2O", "amount": "0.60", "unit": "mmol"}, {"name": "H2bpdc", "amount": "0.90", "unit": "mmol"}, {"name": "NaOH", "amount": "0.80", "unit": "mmol"}, {"name": "phen", "amount": "0.60", "unit": "mmol"}], "solvent": [{"name": "H2O", "amount": "10", "unit": "mL"}], "reducing agent": [{"name": "", "amount": "", "unit": ""}], "surfactant": [{"name": "", "amount": "", "unit": ""}], "pressure": "", "temperature": "", "time": "", "heating rate": "", "cooling rate": ""}, {"synthesis method": "washing", "washing solution": "distilled water", "amount": ""}]
ZUXPIT | [(UO2)2(Hphb)2(phb)(DMF)(H2O)3] | C24 H27 N1 O21 U2 | solvothermal synthesis | Uranyl nitrate hexahydrate | 0.5022 g | 4-hydroxybenzoic acid | 0.2764 g | sodium hydroxide | 0.0805 g | [6 empty] | 5h | 140°C |  | solvothermal synthesis | 10.1016/j.jssc.2015.11.031 |  | 2016.02 | [{"synthesis method": "solvothermal synthesis", "precursor": [{"name": "Uranyl nitrate hexahydrate", "amount": "0.5022", "unit": "g"}, {"name": "4-hydroxybenzoic acid", "amount": "0.2764", "unit": "g"}, {"name": "sodium hydroxide", "amount": "0.0805", "unit": "g"}], "solvent": [{"name": "DMF", "amount": "5.0", "unit": "mL"}, {"name": "deionized water", "amount": "5.0", "unit": "mL"}], "reducing agent": [{"name": "", "amount": "", "unit": ""}], "surfactant": [{"name": "", "amount": "", "unit": ""}], "pressure": "", "temperature": "140\u00b0C", "time": "5h", "heating rate": "", "cooling rate": ""}]
ZUXPOZ | [(UO2)(tph)(DMF)] | C11 H11 N1 O7 U1 | solvothermal synthesis | Uranyl nitrate hexahydrate | 0.5024 g | terephthalic acid | 0.2323 g | concentrated triethylamine | 0.20 mL | [6 empty] | 5h | 140°C |  | solvothermal synthesis | 10.1016/j.jssc.2015.11.031 |  | 2016.02 | [{"synthesis method": "solvothermal synthesis", "precursor": [{"name": "Uranyl nitrate hexahydrate", "amount": "0.5024", "unit": "g"}, {"name": "terephthalic acid", "amount": "0.2323", "unit": "g"}, {"name": "concentrated triethylamine", "amount": "0.20", "unit": "mL"}], "solvent": [{"name": "DMF", "amount": "5.0", "unit": "mL"}, {"name": "deionized water", "amount": "5.0", "unit": "mL"}], "reducing agent": [{"name": "", "amount": "", "unit": ""}], "surfactant": [{"name": "", "amount": "", "unit": ""}], "pressure": "", "temperature": "140\u00b0C", "time": "5h", "heating rate": "", "cooling rate": "5\u00b0C/h"}]
XORMOI | [Ag(BPMP-3)2][BF4] | Ag2 B2 C132 F8 H128 N8 O1 P8 | chemical synthesis | BPMP-3 | 0.253 g | AgBF4 | 0.0481 g | [6 empty] | acetonitrile |  |  |  |  | chemical synthesis, drying | 10.1016/j.poly.2014.11.002 |  | 2015.02 | [{"synthesis method": "chemical synthesis", "precursor": [{"name": "BPMP-3", "amount": "0.253", "unit": "g"}, {"name": "AgBF4", "amount": "0.0481", "unit": "g"}], "solution": [{"name": "acetonitrile", "amount": "5", "unit": "mL"}], "pressure": "", "temperature": "", "time": ""}, {"synthesis method": "drying", "pressure": "", "temperature": "", "atmosphere": "vacuum", "time": ""}]
XORMUO | [(Agtfa)2(BPMP-3)]∞ | Ag2 C36 F6 H30 N2 O4 P2 | chemical synthesis | BPMP-3 | 0.102 g | Agtfa | 0.0910 g | [6 empty] | acetonitrile |  |  |  |  | chemical synthesis, drying | 10.1016/j.poly.2014.11.002 |  | 2015.02 | [{"synthesis method": "chemical synthesis", "precursor": [{"name": "BPMP-3", "amount": "0.102", "unit": "g"}, {"name": "Agtfa", "amount": "0.0910", "unit": "g"}], "solution": [{"name": "acetonitrile", "amount": "5", "unit": "mL"}], "pressure": "", "temperature": "", "time": ""}, {"synthesis method": "drying", "pressure": "", "temperature": "", "atmosphere": "vacuum", "time": ""}]
XORNAV | [Ag2(BPMP-3)][(BF4)2]∞ | Ag2 B2 C41 F8 H51 N5 O3 P2 | chemical synthesis | BPMP-3 | 0.150 g | AgBF4 | 0.116 g | [6 empty] | acetonitrile |  |  |  |  | chemical synthesis, drying | 10.1016/j.poly.2014.11.002 |  | 2015.02 | [{"synthesis method": "chemical synthesis", "precursor": [{"name": "BPMP-3", "amount": "0.150", "unit": "g"}, {"name": "AgBF4", "amount": "0.116", "unit": "g"}], "solution": [{"name": "acetonitrile", "amount": "5", "unit": "mL"}], "pressure": "", "temperature": "", "time": ""}, {"synthesis method": "drying", "pressure": "", "temperature": "", "atmosphere": "vacuum", "time": ""}]
IZAYUE | [Zn(dpa)]n | C14 H8 O4 Zn1 | [16 empty] | hydrothermal synthesis | 10.1016/j.inoche.2011.03.040 |  | 2011.06 | [{"synthesis method": "hydrothermal synthesis", "precursor": [{"name": "Zn(OAc)2 2H2O", "amount": "0.216", "unit": "g"}, {"name": "H2dpa", "amount": "0.242", "unit": "g"}, {"name": "NaOH", "amount": "0.08", "unit": "g"}], "solvent": [{"name": "distilled water", "amount": "15", "unit": "ml"}], "reducing agent": [{"name": "", "amount": "", "unit": ""}], "surfactant": [{"name": "", "amount": "", "unit": ""}], "pressure": "", "temperature": "160\u00b0C", "time": "96h", "heating rate": "", "cooling rate": "slow"}]
IZAZAL | {[Zn2(dpa)(PyBIm)(H2O) (OH)]1.5 (H2O)}n | C26 H22 N3 O7.5 Zn2 | [16 empty] | hydrothermal synthesis | 10.1016/j.inoche.2011.03.040 |  | 2011.06 | [{"synthesis method": "hydrothermal synthesis", "precursor": [{"name": "Zn(OAc)2 2H2O", "amount": "0.216", "unit": "g"}, {"name": "H2dpa", "amount": "0.242", "unit": "g"}, {"name": "PHbim", "amount": "0.195", "unit": "g"}, {"name": "NaOH", "amount": "0.08", "unit": "g"}], "solvent": [{"name": "distilled water", "amount": "15", "unit": "ml"}], "reducing agent": [{"name": "", "amount": "", "unit": ""}], "surfactant": [{"name": "", "amount": "", "unit": ""}], "pressure": "", "temperature": "160\u00b0C", "time": "96h", "heating rate": "", "cooling rate": "slow"}]
GAWKAS | 1 |  | solvothermal synthesis | Sm2O3 | 0.174 g | CuBr2 | 0.223 g | HIN | 0.246 g | [6 empty] | 5 days | 180°C | 2 | solvothermal synthesis, pH adjustment, filtration, washing, drying | 10.1016/j.inoche.2011.09.008 |  | 2011.12 | [{"synthesis method": "solvothermal synthesis", "precursor": [{"name": "Sm2O3", "amount": "0.174", "unit": "g"}, {"name": "CuBr2", "amount": "0.223", "unit": "g"}, {"name": "HIN", "amount": "0.246", "unit": "g"}], "solvent": [{"name": "H2O", "amount": "10", "unit": "mL"}], "reducing agent": [{"name": "", "amount": "", "unit": ""}], "surfactant": [{"name": "", "amount": "", "unit": ""}], "pressure": "", "temperature": "180\u00b0C", "time": "5 days", "heating rate": "", "cooling rate": "2\u00b0Ch-1"}, {"synthesis method": "pH adjustment", "pH": "2", "modulator": "HClO4"}, {"synthesis method": "filtration", "time": "", "atmosphere": "", "pressure": ""}, {"synthesis method": "washing", "washing solution": "distilled water", "amount": ""}, {"synthesis method": "drying", "pressure": "", "temperature": "", "atmosphere": "air", "time": ""}]
HOSPAI | [Hg(HL)(I)2]·CH3OH | C13 H14 Hg1 I2 N4 O2 | chemical synthesis | Mercury(II) iodide | 0.227 g | 2-pyridinecarbaldehyde nicotinoyl hydrazone | 0.113 g | [6 empty] | Methanol |  | 3days | 60°C |  | chemical synthesis, washing | 10.1016/j.ica.2014.12.027 |  | 2015.04 | [{"synthesis method": "chemical synthesis", "precursor": [{"name": "Mercury(II) iodide", "amount": "0.227", "unit": "g"}, {"name": "2-pyridinecarbaldehyde nicotinoyl hydrazone", "amount": "0.113", "unit": "g"}], "solution": [{"name": "Methanol", "amount": "10", "unit": "mL"}], "pressure": "", "temperature": "60\u00b0C", "time": "3days"}, {"synthesis method": "washing", "washing solution": "acetone and ether", "amount": ""}]
HOSPEM | [Hg(HL)(I)2]·CH3CH2OH | C14 H16 Hg1 I2 N4 O2 | chemical synthesis | Mercury(II) iodide | 0.227 g | 2-pyridinecarbaldehyde nicotinoyl hydrazone | 0.113 g | [6 empty] | Ethanol |  | 3days | 60°C |  | chemical synthesis, washing | 10.1016/j.ica.2014.12.027 |  | 2015.04 | [{"synthesis method": "chemical synthesis", "precursor": [{"name": "Mercury(II) iodide", "amount": "0.227", "unit": "g"}, {"name": "2-pyridinecarbaldehyde nicotinoyl hydrazone", "amount": "0.113", "unit": "g"}], "solution": [{"name": "Ethanol", "amount": "10", "unit": "mL"}], "pressure": "", "temperature": "60\u00b0C", "time": "3days"}, {"synthesis method": "washing", "washing solution": "acetone and ether", "amount": ""}]
HOSPIQ | [Hg2(HL)(μ-I)I3·CH3CN] n | C14 H13 Hg2 I4 N5 O1 | chemical synthesis | Mercury(II) iodide | 0.227 g | 2-pyridinecarbaldehyde nicotinoyl hydrazone | 0.113 g | [6 empty] | Acetonitrile |  | 3days | 60°C |  | chemical synthesis, washing | 10.1016/j.ica.2014.12.027 |  | 2015.04 | [{"synthesis method": "chemical synthesis", "precursor": [{"name": "Mercury(II) iodide", "amount": "0.227", "unit": "g"}, {"name": "2-pyridinecarbaldehyde nicotinoyl hydrazone", "amount": "0.113", "unit": "g"}], "solution": [{"name": "Acetonitrile", "amount": "10", "unit": "mL"}], "pressure": "", "temperature": "60\u00b0C", "time": "3days"}, {"synthesis method": "washing", "washing solution": "acetone and ether", "amount": ""}]
HOSPUC | [Hg2(L)I2] n | C12 H9 Hg1 I1 N4 O1 | chemical synthesis | Mercury(II) iodide | 0.227 g | 2-pyridinecarbaldehyde nicotinoyl hydrazone | 0.113 g | [6 empty] | 2-propanol |  | 3days | 60°C |  | chemical synthesis, washing | 10.1016/j.ica.2014.12.027 |  | 2015.04 | [{"synthesis method": "chemical synthesis", "precursor": [{"name": "Mercury(II) iodide", "amount": "0.227", "unit": "g"}, {"name": "2-pyridinecarbaldehyde nicotinoyl hydrazone", "amount": "0.113", "unit": "g"}], "solution": [{"name": "2-propanol", "amount": "10", "unit": "mL"}], "pressure": "", "temperature": "60\u00b0C", "time": "3days"}, {"synthesis method": "washing", "washing solution": "acetone and ether", "amount": ""}]
HOSQAJ | [Hg(HL)(Br)2] | Br2 C12 H10 Hg1 N4 O1 | chemical synthesis | Mercury(II) bromide | 0.227 g | 2-pyridinecarbaldehyde nicotinoyl hydrazone | 0.113 g | [6 empty] | Methanol |  | 3days | 60°C |  | chemical synthesis, washing | 10.1016/j.ica.2014.12.027 |  | 2015.04 | [{"synthesis method": "chemical synthesis", "precursor": [{"name": "Mercury(II) bromide", "amount": "0.227", "unit": "g"}, {"name": "2-pyridinecarbaldehyde nicotinoyl hydrazone", "amount": "0.113", "unit": "g"}], "solution": [{"name": "Methanol", "amount": "10", "unit": "mL"}], "pressure": "", "temperature": "60\u00b0C", "time": "3days"}, {"synthesis method": "washing", "washing solution": "acetone and ether", "amount": ""}]
PUNYUT | α-[Cu2(ABPT)2(H2O)2(Mo8O26)] | C24 Cu2 H24 Mo8 N12 O28 | solvothermal synthesis | MoO3 | 0.216 g | CuSO4⋅5H2O | 0.125 g | ABPT | 0.12 g | [5 empty] | autogenous | 5 days | 180°C |  | solvothermal synthesis, washing | 10.1016/j.ica.2009.11.016 |  | 2010.03 | [{"synthesis method": "solvothermal synthesis", "precursor": [{"name": "MoO3", "amount": "0.216", "unit": "g"}, {"name": "CuSO4\u22c55H2O", "amount": "0.125", "unit": "g"}, {"name": "ABPT", "amount": "0.12", "unit": "g"}], "solvent": [{"name": "H2O", "amount": "10", "unit": "ml"}], "reducing agent": [{"name": "", "amount": "", "unit": ""}], "surfactant": [{"name": "", "amount": "", "unit": ""}], "pressure": "autogenous", "temperature": "180\u00b0C", "time": "5 days", "heating rate": "", "cooling rate": "5\u00b0Ch-1"}, {"synthesis method": "washing", "washing solution": "water", "amount": ""}]
PUNZAA | β-[Cu2(ABPT)2(H2O)2(Mo8O26)]·4nH2O | C24 Cu2 H32 Mo8 N12 O32 | solvothermal synthesis | MoO3 | 0.216 g | CuSO4⋅5H2O | 0.125 g | ABPT | 0.12 g | [5 empty] | autogenous | 5 days | 180°C |  | solvothermal synthesis, washing | 10.1016/j.ica.2009.11.016 |  | 2010.03 | [{"synthesis method": "solvothermal synthesis", "precursor": [{"name": "MoO3", "amount": "0.216", "unit": "g"}, {"name": "CuSO4\u22c55H2O", "amount": "0.125", "unit": "g"}, {"name": "ABPT", "amount": "0.12", "unit": "g"}], "solvent": [{"name": "H2O", "amount": "10", "unit": "ml"}], "reducing agent": [{"name": "", "amount": "", "unit": ""}], "surfactant": [{"name": "", "amount": "", "unit": ""}], "pressure": "autogenous", "temperature": "180\u00b0C", "time": "5 days", "heating rate": "", "cooling rate": "5\u00b0Ch-1"}, {"synthesis method": "washing", "washing solution": "water", "amount": ""}]
FURFAB | [Ho3 L 4(phen)4(H2O)4](ClO4) | C96 Cl1 H68 Ho3 N8 O26 | chemical synthesis | 2,3-naphthalenedicarboxylic acid (H2 L) | 10.8 mg | 1,10-phenanthroline (phen) monohydrate | 9.0 mg | NaOH | 4 mg | Ho(ClO4)3⋅6H2O | 56.9 mg |  |  | CH3OH, H2O |  | three weeks | room temperature |  | chemical synthesis | 10.1016/j.poly.2015.08.030 |  | 2015.11 | [{"synthesis method": "chemical synthesis", "precursor": [{"name": "2,3-naphthalenedicarboxylic acid (H2 L)", "amount": "10.8", "unit": "mg"}, {"name": "1,10-phenanthroline (phen) monohydrate", "amount": "9.0", "unit": "mg"}, {"name": "NaOH", "amount": "4", "unit": "mg"}, {"name": "Ho(ClO4)3\u22c56H2O", "amount": "56.9", "unit": "mg"}], "solution": [{"name": "CH3OH", "amount": "10", "unit": "mL"}, {"name": "H2O", "amount": "15", "unit": "mL"}], "pressure": "", "temperature": "room temperature", "time": "three weeks"}]
BOFGIP | {[Mn2L(OAc)2]ClO4}n | C28 Cl1 H32 Mn2 N4 O10 | chemical synthesis | 2,6-diformyl-4-methylphenol | 100 mg | 1,3-diaminopropane | 45 mg | Mn(ClO4)2∙6H2O | 217 mg | CH3COONa∙3H2O | 82 mg |  |  | methanol | aerobic conditions | 24h | room temperature |  | chemical synthesis, filtration, washing, drying | 10.1016/j.poly.2019.04.003 |  | 2019.11 | [{"synthesis method": "chemical synthesis", "precursor": [{"name": "2,6-diformyl-4-methylphenol", "amount": "100", "unit": "mg"}, {"name": "1,3-diaminopropane", "amount": "45", "unit": "mg"}, {"name": "Mn(ClO4)2\u22196H2O", "amount": "217", "unit": "mg"}, {"name": "CH3COONa\u22193H2O", "amount": "82", "unit": "mg"}], "solution": [{"name": "methanol", "amount": "15", "unit": "ml"}], "pressure": "aerobic conditions", "temperature": "room temperature", "time": "24h"}, {"synthesis method": "filtration", "time": "", "atmosphere": "", "pressure": ""}, {"synthesis method": "washing", "washing solution": "cold methanol", "amount": ""}, {"synthesis method": "drying", "pressure": "", "temperature": "", "atmosphere": "vacuum", "time": ""}]
NABHAC | [Ni (Hdcppa) (H2O)4] | C28 H30 N2 Ni2 O20 | solvothermal synthesis | NiCl2⋅6H2O | 0.024 g | H3dcppa | 0.029 g | [8 empty] | 72 h | 130°C |  | solvothermal synthesis, filtration, washing, drying | 10.1016/j.molstruc.2016.01.081 |  | 2016.05 | [{"synthesis method": "solvothermal synthesis", "precursor": [{"name": "NiCl2\u22c56H2O", "amount": "0.024", "unit": "g"}, {"name": "H3dcppa", "amount": "0.029", "unit": "g"}], "solvent": [{"name": "H2O/DMF", "amount": "12", "unit": "mL"}], "reducing agent": [{"name": "", "amount": "", "unit": ""}], "surfactant": [{"name": "", "amount": "", "unit": ""}], "pressure": "", "temperature": "130\u00b0C", "time": "72 h", "heating rate": "", "cooling rate": ""}, {"synthesis method": "filtration", "time": "", "atmosphere": "", "pressure": ""}, {"synthesis method": "washing", "washing solution": "distilled water", "amount": ""}, {"synthesis method": "drying", "pressure": "", "temperature": "", "atmosphere": "air", "time": ""}]
NABHEG | {[Mn3 (dcppa)2 (H2O)6]·2H2O}n | C28 H24 Mn3 N2 O20 | solvothermal synthesis | MnCl2⋅4H2O |  | H3dcppa | 0.029 g | [8 empty] | 72 h | 130°C |  | solvothermal synthesis, filtration, washing, drying | 10.1016/j.molstruc.2016.01.081 |  | 2016.05 | [{"synthesis method": "solvothermal synthesis", "precursor": [{"name": "MnCl2\u22c54H2O", "amount": "", "unit": ""}, {"name": "H3dcppa", "amount": "0.029", "unit": "g"}], "solvent": [{"name": "H2O/DMF", "amount": "12", "unit": "mL"}], "reducing agent": [{"name": "", "amount": "", "unit": ""}], "surfactant": [{"name": "", "amount": "", "unit": ""}], "pressure": "", "temperature": "130\u00b0C", "time": "72 h", "heating rate": "", "cooling rate": ""}, {"synthesis method": "filtration", "time": "", "atmosphere": "", "pressure": ""}, {"synthesis method": "washing", "washing solution": "distilled water", "amount": ""}, {"synthesis method": "drying", "pressure": "", "temperature": "", "atmosphere": "air", "time": ""}]
VIFQIM | [Cd(1,2-bdc)(pz)2(H2O)] n | C14 Cd1 H14 N4 O5 | solvothermal synthesis | CdCl2⋅2.5H2O | 0.11 g | potassium biphthalate | 0.20 g | Pyrazole | 0.14 g | [6 empty] | 4 days | 160°C | 5 | solvothermal synthesis, pH adjustment | 10.1016/j.jssc.2012.09.016 |  | 2013.01 | [{"synthesis method": "solvothermal synthesis", "precursor": [{"name": "CdCl2\u22c52.5H2O", "amount": "0.11", "unit": "g"}, {"name": "potassium biphthalate", "amount": "0.20", "unit": "g"}, {"name": "Pyrazole", "amount": "0.14", "unit": "g"}], "solvent": [{"name": "deionized water", "amount": "10", "unit": "mL"}, {"name": "methanol", "amount": "5", "unit": "mL"}], "reducing agent": [{"name": "", "amount": "", "unit": ""}], "surfactant": [{"name": "", "amount": "", "unit": ""}], "pressure": "", "temperature": "160\u00b0C", "time": "4 days", "heating rate": "", "cooling rate": ""}, {"synthesis method": "pH adjustment", "pH": "5", "modulator": "NaOH"}]
DAHMEF02 | [Cd1Cd2(btec)(H2O)6] n | C10 Cd2 H14 O14 | solvothermal synthesis | CdCl2⋅2.5H2O | 0.23 g | H4btec acid | 0.13 g | [8 empty] | 4 days | 105°C | 7 | solvothermal synthesis, pH adjustment | 10.1016/j.jssc.2012.09.016 |  | 2013.01 | [{"synthesis method": "solvothermal synthesis", "precursor": [{"name": "CdCl2\u22c52.5H2O", "amount": "0.23", "unit": "g"}, {"name": "H4btec acid", "amount": "0.13", "unit": "g"}], "solvent": [{"name": "deionized water", "amount": "5", "unit": "mL"}, {"name": "methanol", "amount": "5", "unit": "mL"}], "reducing agent": [{"name": "", "amount": "", "unit": ""}], "surfactant": [{"name": "", "amount": "", "unit": ""}], "pressure": "", "temperature": "105\u00b0C", "time": "4 days", "heating rate": "", "cooling rate": ""}, {"synthesis method": "pH adjustment", "pH": "7", "modulator": "NaOH"}]
AQOJUL01 | [Cd(3,4-pdc)(H2O)] n | C7 Cd1 H5 N1 O5 | solvothermal synthesis | 3,4-H2pdc acid | 0.10 g | CdCl2⋅6H2O | 0.11 g | [8 empty] | 5 days | 140°C | 6 | solvothermal synthesis, pH adjustment | 10.1016/j.jssc.2012.09.016 |  | 2013.01 | [{"synthesis method": "solvothermal synthesis", "precursor": [{"name": "3,4-H2pdc acid", "amount": "0.10", "unit": "g"}, {"name": "CdCl2\u22c56H2O", "amount": "0.11", "unit": "g"}], "solvent": [{"name": "water", "amount": "10", "unit": "mL"}], "reducing agent": [{"name": "", "amount": "", "unit": ""}], "surfactant": [{"name": "", "amount": "", "unit": ""}], "pressure": "", "temperature": "140\u00b0C", "time": "5 days", "heating rate": "", "cooling rate": ""}, {"synthesis method": "pH adjustment", "pH": "6", "modulator": "NaOH"}]
BUXZUQ01 | Zn[(2,5-pdc)(H2O)4] | C7 H15 N1 O10 Zn1 | solvothermal synthesis | NH2CH2COOH | 0.08 g | Zn(Ac)2⋅2H2O | 0.22 g | 2,5-H2pdc acid | 0.12 g | [6 empty] | 5 days | 170°C | 5 | solvothermal synthesis, pH adjustment | 10.1016/j.jssc.2012.09.016 |  | 2013.01 | [{"synthesis method": "solvothermal synthesis", "precursor": [{"name": "NH2CH2COOH", "amount": "0.08", "unit": "g"}, {"name": "Zn(Ac)2\u22c52H2O", "amount": "0.22", "unit": "g"}, {"name": "2,5-H2pdc acid", "amount": "0.12", "unit": "g"}], "solvent": [{"name": "water", "amount": "10", "unit": "mL"}], "reducing agent": [{"name": "", "amount": "", "unit": ""}], "surfactant": [{"name": "", "amount": "", "unit": ""}], "pressure": "", "temperature": "170\u00b0C", "time": "5 days", "heating rate": "", "cooling rate": ""}, {"synthesis method": "pH adjustment", "pH": "5", "modulator": "acetate acid and NaOH"}]
FEBMUV04 | {[Zn(2,5-pdc)(H2O)2]·H2O} n | C7 H9 N1 O7 Zn1 | solvothermal synthesis | 2,5-H2pdc acid | 0.15 g | NaOH | 0.08 g | Zn(Ac)2⋅2H2O | 0.11 g | [6 empty] | 4 days | 150°C | 5 | solvothermal synthesis, pH adjustment | 10.1016/j.jssc.2012.09.016 |  | 2013.01 | [{"synthesis method": "solvothermal synthesis", "precursor": [{"name": "2,5-H2pdc acid", "amount": "0.15", "unit": "g"}, {"name": "NaOH", "amount": "0.08", "unit": "g"}, {"name": "Zn(Ac)2\u22c52H2O", "amount": "0.11", "unit": "g"}], "solvent": [{"name": "deionized water", "amount": "15", "unit": "mL"}], "reducing agent": [{"name": "", "amount": "", "unit": ""}], "surfactant": [{"name": "", "amount": "", "unit": ""}], "pressure": "", "temperature": "150\u00b0C", "time": "4 days", "heating rate": "", "cooling rate": ""}, {"synthesis method": "pH adjustment", "pH": "5", "modulator": "acetate acid and NaOH"}]
CEHYAR | Cd(HBDIC)(phen)2 | C66 Cd2 H56 N12 O16 | solvothermal synthesis | Cd(NO3)2⋅4H2O | 0.0308 g | H3BIDC | 0.0412 g | phen | 0.0396 g | [6 empty] | 5 days | 160°C |  | solvothermal synthesis, washing, drying | 10.1016/j.jssc.2012.06.018 |  | 2012.12 | [{"synthesis method": "solvothermal synthesis", "precursor": [{"name": "Cd(NO3)2\u22c54H2O", "amount": "0.0308", "unit": "g"}, {"name": "H3BIDC", "amount": "0.0412", "unit": "g"}, {"name": "phen", "amount": "0.0396", "unit": "g"}], "solvent": [{"name": "distilled water", "amount": "5", "unit": "mL"}], "reducing agent": [{"name": "", "amount": "", "unit": ""}], "surfactant": [{"name": "", "amount": "", "unit": ""}], "pressure": "", "temperature": "160\u00b0C", "time": "5 days", "heating rate": "", "cooling rate": ""}, {"synthesis method": "washing", "washing solution": "distilled water", "amount": ""}, {"synthesis method": "drying", "pressure": "", "temperature": "", "atmosphere": "air", "time": ""}]
CEHYEV | [Cd(BIC)(phen)]n | C20 Cd1 H12 N4 O2 | solvothermal synthesis | Cd(NO3)2⋅4H2O | 0.0231 g | H3BIDC | 0.0103 g | phen | 0.0050 g | [9 empty] | solvothermal synthesis, washing, drying | 10.1016/j.jssc.2012.06.018 |  | 2012.12 | [{"synthesis method": "solvothermal synthesis", "precursor": [{"name": "Cd(NO3)2\u22c54H2O", "amount": "0.0231", "unit": "g"}, {"name": "H3BIDC", "amount": "0.0103", "unit": "g"}, {"name": "phen", "amount": "0.0050", "unit": "g"}], "solvent": [{"name": "acetonitrile", "amount": "3", "unit": "mL"}, {"name": "water", "amount": "5", "unit": "mL"}], "reducing agent": [{"name": "", "amount": "", "unit": ""}], "surfactant": [{"name": "", "amount": "", "unit": ""}], "pressure": "", "temperature": "", "time": "", "heating rate": "", "cooling rate": ""}, {"synthesis method": "washing", "washing solution": "distilled water", "amount": ""}, {"synthesis method": "drying", "pressure": "", "temperature": "", "atmosphere": "air", "time": ""}]
CEHYIZ | {[Eu(HBIDC)(H2BIDC)(H2O)]·H2O}n | C18 Eu1 H13 N4 O10 | solvothermal synthesis | Eu(NO3)3⋅5H2O | 0.0438 g | H3BIDC | 0.0309 mg | phen | 0.0297 g | [9 empty] | solvothermal synthesis, washing, drying | 10.1016/j.jssc.2012.06.018 |  | 2012.12 | [{"synthesis method": "solvothermal synthesis", "precursor": [{"name": "Eu(NO3)3\u22c55H2O", "amount": "0.0438", "unit": "g"}, {"name": "H3BIDC", "amount": "0.0309", "unit": "mg"}, {"name": "phen", "amount": "0.0297", "unit": "g"}], "solvent": [{"name": "distilled water", "amount": "5", "unit": "mL"}], "reducing agent": [{"name": "", "amount": "", "unit": ""}], "surfactant": [{"name": "", "amount": "", "unit": ""}], "pressure": "", "temperature": "", "time": "", "heating rate": "", "cooling rate": ""}, {"synthesis method": "washing", "washing solution": "distilled water", "amount": ""}, {"synthesis method": "drying", "pressure": "", "temperature": "", "atmosphere": "air", "time": ""}]
BENNAJ | [TlL] | B1 C14 H12 N8 Tl1 | chemical synthesis | KL | 0.187 g | thallium(I) formate | 0.136 g | [6 empty] | MeOH |  | few minutes |  |  | chemical synthesis, filtration, washing, drying | 10.1016/S0277-5387(98)00345-3 |  | 1999.01 | [{"synthesis method": "chemical synthesis", "precursor": [{"name": "KL", "amount": "0.187", "unit": "g"}, {"name": "thallium(I) formate", "amount": "0.136", "unit": "g"}], "solution": [{"name": "MeOH", "amount": "10", "unit": "cm3"}], "pressure": "", "temperature": "", "time": "few minutes"}, {"synthesis method": "filtration", "time": "", "atmosphere": "", "pressure": ""}, {"synthesis method": "washing", "washing solution": "MeOH and then Et2O", "amount": ""}, {"synthesis method": "drying", "pressure": "", "temperature": "", "atmosphere": "", "time": ""}]
HARBOT | {[Cd(HMIDC)(phen)]·H2O} n | C18 Cd1 H14 N4 O5 | solvothermal synthesis | H3MIDC | 34.0 mg | Cd(NO3)2 4H2O | 61.6 mg | phen | 39.6 mg | [6 empty] | 72h | 150°C |  | solvothermal synthesis, washing | 10.1016/j.ica.2011.12.027 |  | 2012.04 | [{"synthesis method": "solvothermal synthesis", "precursor": [{"name": "H3MIDC", "amount": "34.0", "unit": "mg"}, {"name": "Cd(NO3)2 4H2O", "amount": "61.6", "unit": "mg"}, {"name": "phen", "amount": "39.6", "unit": "mg"}], "solvent": [{"name": "EtOH/H2O", "amount": "4:3, 7", "unit": "mL"}], "reducing agent": [{"name": "", "amount": "", "unit": ""}], "surfactant": [{"name": "", "amount": "", "unit": ""}], "pressure": "", "temperature": "150\u00b0C", "time": "72h", "heating rate": "", "cooling rate": "10\u00b0C/h"}, {"synthesis method": "washing", "washing solution": "methanol", "amount": ""}]
LARZEL | {[Cd4(HMIDC)4]·8H2O} n | C6 Cd1 H3 N2 O4 | solvothermal synthesis | H3MIDC | 34.0 mg | Cd(NO3)2 4H2O | 61.6 mg | pyridine | 0.2 mL | [6 empty] | 96h | 160°C |  | solvothermal synthesis, washing | 10.1016/j.ica.2011.12.027 |  | 2012.04 | [{"synthesis method": "solvothermal synthesis", "precursor": [{"name": "H3MIDC", "amount": "34.0", "unit": "mg"}, {"name": "Cd(NO3)2 4H2O", "amount": "61.6", "unit": "mg"}, {"name": "pyridine", "amount": "0.2", "unit": "mL"}], "solvent": [{"name": "deionized water", "amount": "7", "unit": "mL"}], "reducing agent": [{"name": "", "amount": "", "unit": ""}], "surfactant": [{"name": "", "amount": "", "unit": ""}], "pressure": "", "temperature": "160\u00b0C", "time": "96h", "heating rate": "", "cooling rate": "10\u00b0C/h"}, {"synthesis method": "washing", "washing solution": "water", "amount": ""}]
LARZIP | [Cd(HMIDC)(2,2'-bipy)] n | C16 Cd1 H12 N4 O4 | solvothermal synthesis | H3MIDC | 34.0 mg | Cd(NO3)2 6H2O | 61.6 mg | 2,2'-bipy | 31.2 mg | [6 empty] | 96h | 160°C |  | solvothermal synthesis | 10.1016/j.ica.2011.12.027 |  | 2012.04 | [{"synthesis method": "solvothermal synthesis", "precursor": [{"name": "H3MIDC", "amount": "34.0", "unit": "mg"}, {"name": "Cd(NO3)2 6H2O", "amount": "61.6", "unit": "mg"}, {"name": "2,2'-bipy", "amount": "31.2", "unit": "mg"}], "solvent": [{"name": "deionized water", "amount": "", "unit": ""}], "reducing agent": [{"name": "", "amount": "", "unit": ""}], "surfactant": [{"name": "triethylamine solution", "amount": "two drops", "unit": ""}], "pressure": "", "temperature": "160\u00b0C", "time": "96h", "heating rate": "", "cooling rate": "10\u00b0C/h"}]
LARZOV | {[Cd(HEIDC)(2,2'-bipy)]2} n | C34 Cd2 H28 N8 O9 | solvothermal synthesis | H3EIDC | 36.8 mg | Cd(NO3)2 4H2O | 61.6 mg | 2,2'-bipy | 31.2 mg | [6 empty] | 72h | 155°C |  | solvothermal synthesis, washing | 10.1016/j.ica.2011.12.027 |  | 2012.04 | [{"synthesis method": "solvothermal synthesis", "precursor": [{"name": "H3EIDC", "amount": "36.8", "unit": "mg"}, {"name": "Cd(NO3)2 4H2O", "amount": "61.6", "unit": "mg"}, {"name": "2,2'-bipy", "amount": "31.2", "unit": "mg"}], "solvent": [{"name": "deionized water", "amount": "6", "unit": "mL"}, {"name": "pyridine", "amount": "0.2", "unit": "mL"}], "reducing agent": [{"name": "", "amount": "", "unit": ""}], "surfactant": [{"name": "", "amount": "", "unit": ""}], "pressure": "", "temperature": "155\u00b0C", "time": "72h", "heating rate": "", "cooling rate": "10\u00b0C/h"}, {"synthesis method": "washing", "washing solution": "distilled water", "amount": ""}]
XUFWEC | {[1, 3-PMBP][AgBr3]}n | Ag1 Br3 C28 H24 N4 | chemical synthesis | [1,3-PMBP]⋅2Br | 0.1 mmol | AgBr | 0.1 mmol | KBr | 0.40-0.45 mmol |  |  |  |  | methanol, N, N-dimethylformamide (DMF) |  | several days | ambient temperature |  | chemical synthesis | 10.1016/j.inoche.2015.02.005 |  | 2015.04 | [{"synthesis method": "chemical synthesis", "precursor": [{"name": "[1,3-PMBP]\u22c52Br", "amount": "0.1", "unit": "mmol"}, {"name": "AgBr", "amount": "0.1", "unit": "mmol"}, {"name": "KBr", "amount": "0.40-0.45", "unit": "mmol"}], "solution": [{"name": "methanol", "amount": "3", "unit": "ml"}, {"name": "N, N-dimethylformamide (DMF)", "amount": "", "unit": ""}], "pressure": "", "temperature": "ambient temperature", "time": "several days"}]
WONXAZ |  | Br4 C16 H22 N2 O8 Zn1 | chemical synthesis | Zn(NO3)2 ⋅6H2O | 30 mg | H2TBTA | 48 mg | [6 empty] | DMF, CH3OH solution |  | 2 days | room temperature |  | chemical synthesis, washing, drying | 10.1016/j.inoche.2008.09.018 |  | 2008.11 | [{"synthesis method": "chemical synthesis", "precursor": [{"name": "Zn(NO3)2 \u22c56H2O", "amount": "30", "unit": "mg"}, {"name": "H2TBTA", "amount": "48", "unit": "mg"}], "solution": [{"name": "DMF", "amount": "", "unit": ""}, {"name": "CH3OH solution", "amount": "10", "unit": "mL"}], "pressure": "", "temperature": "room temperature", "time": "2 days"}, {"synthesis method": "washing", "washing solution": "methanol", "amount": ""}, {"synthesis method": "drying", "pressure": "", "temperature": "", "atmosphere": "air", "time": ""}]
DEPSAS | Na[Pd(Hpba)] | C7 H11 N2 Na1 O8 Pd1 | chemical synthesis | 1,3-propanediamine | 2.2 g | ethyl oxalate | 13.2 g | Et2H2(pba) | 1 mmol | NaOH | 2 mmol | Na2[PdCl4] | 2 mmol | diethyl ether, water, water |  | 1h | 60°C |  | chemical synthesis, filtration, washing, drying | 10.1016/S0020-1693(98)00298-9 |  | 1999.01 | [{"synthesis method": "chemical synthesis", "precursor": [{"name": "1,3-propanediamine", "amount": "2.2", "unit": "g"}, {"name": "ethyl oxalate", "amount": "13.2", "unit": "g"}, {"name": "Et2H2(pba)", "amount": "1", "unit": "mmol"}, {"name": "NaOH", "amount": "2", "unit": "mmol"}, {"name": "Na2[PdCl4]", "amount": "2", "unit": "mmol"}], "solution": [{"name": "diethyl ether", "amount": "10", "unit": "ml"}, {"name": "water", "amount": "50", "unit": "ml"}, {"name": "water", "amount": "20", "unit": "ml"}], "pressure": "", "temperature": "60\u00b0C", "time": "1h"}, {"synthesis method": "filtration", "time": "", "atmosphere": "", "pressure": ""}, {"synthesis method": "washing", "washing solution": "diethyl ether", "amount": "three times"}, {"synthesis method": "drying", "pressure": "", "temperature": "", "atmosphere": "air", "time": ""}]
UDUMOV | [Cu(py)3(N3)](PF6) | C15 Cu1 F6 H15 N6 P1 | chemical synthesis | Copper(II) nitrate trihydrate | 0.48 g | pyridine | 0.32 g | NaN3 | 0.65 g | KPF6 | 0.17 g |  |  | water, EtOH |  | 2 weeks |  |  | chemical synthesis | 10.1016/S0277-5387(01)00899-3 |  | 2001.11 | [{"synthesis method": "chemical synthesis", "precursor": [{"name": "Copper(II) nitrate trihydrate", "amount": "0.48", "unit": "g"}, {"name": "pyridine", "amount": "0.32", "unit": "g"}, {"name": "NaN3", "amount": "0.65", "unit": "g"}, {"name": "KPF6", "amount": "0.17", "unit": "g"}], "solution": [{"name": "water", "amount": "10", "unit": "cm3"}, {"name": "EtOH", "amount": "15", "unit": "cm3"}], "pressure": "", "temperature": "", "time": "2 weeks"}]
UDUMUB | [Cu(4-Etpy)(N3)2]2 | C7 Cu1 H9 N7 | chemical synthesis | Cu(NO3)2⋅3H2O | 0.48 g | 4-ethylpyridine | 0.53 g | NaN3 | 0.20 g |  |  |  |  | EtOH, water, DMF |  | 2-3 weeks |  |  | chemical synthesis | 10.1016/S0277-5387(01)00899-3 |  | 2001.11 | [{"synthesis method": "chemical synthesis", "precursor": [{"name": "Cu(NO3)2\u22c53H2O", "amount": "0.48", "unit": "g"}, {"name": "4-ethylpyridine", "amount": "0.53", "unit": "g"}, {"name": "NaN3", "amount": "0.20", "unit": "g"}], "solution": [{"name": "EtOH", "amount": "10", "unit": "cm3"}, {"name": "water", "amount": "5", "unit": "cm3"}, {"name": "DMF", "amount": "", "unit": ""}], "pressure": "", "temperature": "", "time": "2-3 weeks"}]
XUXZUL01 | CuLCl2 | C12 Cl2 Cu1 H16 N4 O1 | chemical synthesis | CuCl2 ⋅2H2O | 42 mg | L | 34 mg | [6 empty] | methanol |  | 30 min |  |  | chemical synthesis, filtration, drying | 10.1016/j.ica.2009.01.009 |  | 2009.06 | [{"synthesis method": "chemical synthesis", "precursor": [{"name": "CuCl2 \u22c52H2O", "amount": "42", "unit": "mg"}, {"name": "L", "amount": "34", "unit": "mg"}], "solution": [{"name": "methanol", "amount": "15", "unit": "mL"}], "pressure": "", "temperature": "", "time": "30 min"}, {"synthesis method": "filtration", "time": "", "atmosphere": "", "pressure": ""}, {"synthesis method": "drying", "pressure": "", "temperature": "", "atmosphere": "air", "time": ""}]
XUFYAZ | [CuLCl] n (PF6) n | C24 Cl2 Cu2 F12 H28 N8 P2 | chemical synthesis | Complex 1 | 37 mg | NH4PF6 | 82 mg | [6 empty] | methanol, water |  | 1 week |  |  | chemical synthesis, filtration, drying | 10.1016/j.ica.2009.01.009 |  | 2009.06 | [{"synthesis method": "chemical synthesis", "precursor": [{"name": "Complex 1", "amount": "37", "unit": "mg"}, {"name": "NH4PF6", "amount": "82", "unit": "mg"}], "solution": [{"name": "methanol", "amount": "10", "unit": "mL"}, {"name": "water", "amount": "3", "unit": "mL"}], "pressure": "", "temperature": "", "time": "1 week"}, {"synthesis method": "filtration", "time": "", "atmosphere": "", "pressure": ""}, {"synthesis method": "drying", "pressure": "", "temperature": "", "atmosphere": "air", "time": ""}]
XUFYED | [HgL2](ClO4)2 | C24 Cl2 H32 Hg1 N12 O8 | chemical synthesis | Hg(ClO4)2.xH2O | 40 mg | L'' | 48 mg | [6 empty] | methanol |  | 3h |  |  | chemical synthesis, filtration, drying | 10.1016/j.ica.2009.01.009 |  | 2009.06 | [{"synthesis method": "chemical synthesis", "precursor": [{"name": "Hg(ClO4)2.xH2O", "amount": "40", "unit": "mg"}, {"name": "L''", "amount": "48", "unit": "mg"}], "solution": [{"name": "methanol", "amount": "15", "unit": "mL"}], "pressure": "", "temperature": "", "time": "3h"}, {"synthesis method": "filtration", "time": "", "atmosphere": "", "pressure": ""}, {"synthesis method": "drying", "pressure": "", "temperature": "", "atmosphere": "air", "time": ""}]
YOMHUE | 1 | C144 Cd60 H280 N288 O104 S16 | solvothermal synthesis | CdSO4 ⋅8/3H2O | 0.1320 g | NaN3 | 0.033 g | [8 empty] | 72h | 120°C |  | solvothermal synthesis, washing | 10.1016/j.inoche.2008.11.001 |  | 2009.01 | [{"synthesis method": "solvothermal synthesis", "precursor": [{"name": "CdSO4 \u22c58/3H2O", "amount": "0.1320", "unit": "g"}, {"name": "NaN3", "amount": "0.033", "unit": "g"}], "solvent": [{"name": "acetonitrile", "amount": "2", "unit": "ml"}, {"name": "water", "amount": "6", "unit": "ml"}], "reducing agent": [{"name": "", "amount": "", "unit": ""}], "surfactant": [{"name": "", "amount": "", "unit": ""}], "pressure": "", "temperature": "120\u00b0C", "time": "72h", "heating rate": "", "cooling rate": "5\u00b0Ch-1"}, {"synthesis method": "washing", "washing solution": "alcohol and water", "amount": "twice and once"}]
XOPREB | [Ag(2-PTP)2]·ClO4 | Ag1 C18 Cl1 H14 N64 S2 | chemical synthesis | 2-PTP | 19 mg | AgClO4⋅nH2O | 28 mg | [6 empty] | methanol, acetonitrile |  | 2h | room temperature |  | chemical synthesis | 10.1016/j.poly.2014.05.043 |  | 2014.11 | [{"synthesis method": "chemical synthesis", "precursor": [{"name": "2-PTP", "amount": "19", "unit": "mg"}, {"name": "AgClO4\u22c5nH2O", "amount": "28", "unit": "mg"}], "solution": [{"name": "methanol", "amount": "2", "unit": "ml"}, {"name": "acetonitrile", "amount": "2", "unit": "ml"}], "pressure": "", "temperature": "room temperature", "time": "2h"}]
XOPRIF | {[Ag2(2-PTP)2(CF3CO2)2]·(H2O)}∞ | Ag2 C22 F6 H14 N6 O5 S2 | chemical synthesis | 2-PTP | 19 mg | AgCF3CO2 | 22 mg | [6 empty] | methanol, acetonitrile |  | 3h | room temperature |  | chemical synthesis | 10.1016/j.poly.2014.05.043 |  | 2014.11 | [{"synthesis method": "chemical synthesis", "precursor": [{"name": "2-PTP", "amount": "19", "unit": "mg"}, {"name": "AgCF3CO2", "amount": "22", "unit": "mg"}], "solution": [{"name": "methanol", "amount": "1", "unit": "ml"}, {"name": "acetonitrile", "amount": "4", "unit": "ml"}], "pressure": "", "temperature": "room temperature", "time": "3h"}]
XOPROL | {[Ag(2-PTP)(NO2)]}∞ | Ag1 C9 H7 N4 O2 S1 | chemical synthesis | 2-PTP | 19 mg | AgNO2 | 16 mg | [6 empty] | acetonitrile, deionized water |  | 2h | room temperature |  | chemical synthesis | 10.1016/j.poly.2014.05.043 |  | 2014.11 | [{"synthesis method": "chemical synthesis", "precursor": [{"name": "2-PTP", "amount": "19", "unit": "mg"}, {"name": "AgNO2", "amount": "16", "unit": "mg"}], "solution": [{"name": "acetonitrile", "amount": "4", "unit": "ml"}, {"name": "deionized water", "amount": "5 drops", "unit": ""}], "pressure": "", "temperature": "room temperature", "time": "2h"}]
XOPRUR | {[Ag3(2-PTP)2(CF3SO3)2]·(CF3SO3)·(H2O)}∞ | Ag3 C39 F9 H28 N12 O10 S7 | chemical synthesis | 2-PTP | 19 mg | AgCF3SO3 | 26 mg | [6 empty] | methanol, acetonitrile |  | 2h | room temperature |  | chemical synthesis | 10.1016/j.poly.2014.05.043 |  | 2014.11 | [{"synthesis method": "chemical synthesis", "precursor": [{"name": "2-PTP", "amount": "19", "unit": "mg"}, {"name": "AgCF3SO3", "amount": "26", "unit": "mg"}], "solution": [{"name": "methanol", "amount": "2", "unit": "ml"}, {"name": "acetonitrile", "amount": "2", "unit": "ml"}], "pressure": "", "temperature": "room temperature", "time": "2h"}]
XOPSAY | {[Ag2(2-PTP)2(SO4)]·9H2O}∞ | Ag1 C9 H13 N3 O6.5 S1.5 | chemical synthesis | 2-PTP | 19 mg | Ag2SO4 | 31 mg | [6 empty] | methanol, acetonitrile |  | 2h | room temperature |  | chemical synthesis | 10.1016/j.poly.2014.05.043 |  | 2014.11 | [{"synthesis method": "chemical synthesis", "precursor": [{"name": "2-PTP", "amount": "19", "unit": "mg"}, {"name": "Ag2SO4", "amount": "31", "unit": "mg"}], "solution": [{"name": "methanol", "amount": "2", "unit": "ml"}, {"name": "acetonitrile", "amount": "2", "unit": "ml"}], "pressure": "", "temperature": "room temperature", "time": "2h"}]
NOMKUX | H4SiW12O40 | Ag4 C24 H26 N12 O41 Si1 W12 | solvothermal synthesis |  |  | AgNO3 | 0.017 g | pz | 0.012 g | [5 empty] | auto-genous | 3 days | 160°C | 3.5 | chemical synthesis, pH adjustment, solvothermal synthesis, filtration, drying | 10.1016/j.inoche.2014.07.014 |  | 2014.09 | [{"synthesis method": "chemical synthesis", "precursor": [{"name": "H4SiW12O40\u22c520H2O", "amount": "0.081", "unit": "g"}, {"name": "AgNO3", "amount": "0.017", "unit": "g"}, {"name": "pz", "amount": "0.012", "unit": "g"}], "solution": [{"name": "H2O", "amount": "8", "unit": "mL"}], "pressure": "auto-genous", "temperature": "", "time": "0.5h"}, {"synthesis method": "pH adjustment", "pH": "3.5", "modulator": "1.0molL-1 NaOH"}, {"synthesis method": "solvothermal synthesis", "precursor": [{"name": "", "amount": "", "unit": ""}], "solvent": [{"name": "", "amount": "", "unit": ""}], "reducing agent": [{"name": "", "amount": "", "unit": ""}], "surfactant": [{"name": "", "amount": "", "unit": ""}], "pressure": "auto-genous", "temperature": "160\u00b0C", "time": "3 days", "heating rate": "10\u00b0Ch-1", "cooling rate": ""}, {"synthesis method": "filtration", "time": "", "atmosphere": "", "pressure": ""}, {"synthesis method": "drying", "pressure": "", "temperature": "room temperature", "atmosphere": "", "time": ""}]
WOBCUN | 1 | C50 H46 Mn1 N8 O8 | [16 empty] | hydro(solvo)thermal reactions | 10.1016/j.inoche.2014.01.017 |  | 2014.04 | [{"synthesis method": "hydro(solvo)thermal reactions", "precursor": [{"name": "MnCl2\u22c54H2O", "amount": "0.1", "unit": "mmol"}, {"name": "4-Hcptpy", "amount": "0.05", "unit": "mmol"}], "solvent": [{"name": "DMF", "amount": "5", "unit": "mL"}, {"name": "water", "amount": "1", "unit": "mL"}], "pressure": "", "temperature": "100\u00b0C", "time": "72h", "heating rate": "", "cooling rate": ""}]
WOBCOH | 2 | C44 Co1 H32 N6 O6 | [16 empty] | hydro(solvo)thermal reactions | 10.1016/j.inoche.2014.01.017 |  | 2014.04 | [{"synthesis method": "hydro(solvo)thermal reactions", "precursor": [{"name": "Co(NO3)2\u22c56H2O", "amount": "0.2", "unit": "mmol"}, {"name": "4-Hcptpy", "amount": "0.1", "unit": "mmol"}, {"name": "1,2,4,5-benzenetetracarboxylic acid", "amount": "0.1", "unit": "mmol"}], "solvent": [{"name": "DMF", "amount": "2", "unit": "mL"}, {"name": "water", "amount": "6", "unit": "mL"}], "pressure": "", "temperature": "120\u00b0C", "time": "72h", "heating rate": "", "cooling rate": "10\u00b0C/h"}]
SOHQAJ | [Cd2(1,2-bix)4(L)4] | C60 Cd2 H48 N8 O12 | chemical synthesis | Cd(CH3COO)2⋅2H2O | 0.0289 g | HL | 0.0156 g | 1,2-bix | 0.0240 g |  |  |  |  | methanol, distilled water |  | two days | room temperature |  | chemical synthesis | 10.1016/j.molstruc.2014.03.063 |  | 2014.06 | [{"synthesis method": "chemical synthesis", "precursor": [{"name": "Cd(CH3COO)2\u22c52H2O", "amount": "0.0289", "unit": "g"}, {"name": "HL", "amount": "0.0156", "unit": "g"}, {"name": "1,2-bix", "amount": "0.0240", "unit": "g"}], "solution": [{"name": "methanol", "amount": "10", "unit": "mL"}, {"name": "distilled water", "amount": "20", "unit": "mL"}], "pressure": "", "temperature": "room temperature", "time": "two days"}]
SOHQEN | [Cd(1,3-bix)(L)2]n | C30 Cd1 H26 N4 O7 | chemical synthesis | Cd(NO3)2⋅4H2O | 0.0328 g | HL | 0.0150 g | 1,3-bix | 0.0252 g |  |  |  |  | methanol, distilled water |  | seven days | 40°C |  | chemical synthesis | 10.1016/j.molstruc.2014.03.063 |  | 2014.06 | [{"synthesis method": "chemical synthesis", "precursor": [{"name": "Cd(NO3)2\u22c54H2O", "amount": "0.0328", "unit": "g"}, {"name": "HL", "amount": "0.0150", "unit": "g"}, {"name": "1,3-bix", "amount": "0.0252", "unit": "g"}], "solution": [{"name": "methanol", "amount": "10", "unit": "mL"}, {"name": "distilled water", "amount": "10", "unit": "mL"}], "pressure": "", "temperature": "40\u00b0C", "time": "seven days"}]
SOHQIR | [Cd(1,4-bix)(L)2H2O)]n·2.5H2O | C60 Cd2 H58 N8 O19 | chemical synthesis | Cd(NO3)2⋅4H2O | 0.0362 g | HL | 0.0142 g | 1,4-bix | 0.0232 g |  |  |  |  | methanol, distilled water |  | six weeks | room temperature |  | chemical synthesis | 10.1016/j.molstruc.2014.03.063 |  | 2014.06 | [{"synthesis method": "chemical synthesis", "precursor": [{"name": "Cd(NO3)2\u22c54H2O", "amount": "0.0362", "unit": "g"}, {"name": "HL", "amount": "0.0142", "unit": "g"}, {"name": "1,4-bix", "amount": "0.0232", "unit": "g"}], "solution": [{"name": "methanol", "amount": "15", "unit": "mL"}, {"name": "distilled water", "amount": "15", "unit": "mL"}], "pressure": "", "temperature": "room temperature", "time": "six weeks"}]
PASZAN | {[In3(OH)2L2(H2O)2]·H3O} n | C32 H21 In3 O23 | solvothermal synthesis | InCl3 | 0.022 g | H4OA | 0.018 g | 4,4'-bipy | 0.008 g | [6 empty] | 3 days | 160°C | 4 | chemical synthesis, solvothermal synthesis, pH adjustment, filtration, washing | 10.1016/j.poly.2017.05.061 |  | 2017.09 | [{"synthesis method": "chemical synthesis", "precursor": [{"name": "InCl3", "amount": "0.022", "unit": "g"}, {"name": "H4OA", "amount": "0.018", "unit": "g"}, {"name": "4,4'-bipy", "amount": "0.008", "unit": "g"}], "solution": [{"name": "demineralized water", "amount": "6", "unit": "mL"}], "pressure": "", "temperature": "room temperature", "time": "1 hour"}, {"synthesis method": "solvothermal synthesis", "precursor": [{"name": "InCl3", "amount": "0.022", "unit": "g"}, {"name": "H4OA", "amount": "0.018", "unit": "g"}, {"name": "4,4'-bipy", "amount": "0.008", "unit": "g"}], "solvent": [{"name": "demineralized water", "amount": "6", "unit": "mL"}], "reducing agent": [{"name": "", "amount": "", "unit": ""}], "surfactant": [{"name": "", "amount": "", "unit": ""}], "pressure": "", "temperature": "160\u00b0C", "time": "3 days", "heating rate": "", "cooling rate": ""}, {"synthesis method": "pH adjustment", "pH": "4", "modulator": ""}, {"synthesis method": "filtration", "time": "", "atmosphere": "", "pressure": ""}, {"synthesis method": "washing", "washing solution": "distilled water", "amount": ""}]
NELPEZ03 |  | C14 Cu1 H12 N2 O10 | [16 empty] | hydrothermal synthesis | 10.1016/j.inoche.2008.07.019 |  | 2008.10 | [{"synthesis method": "hydrothermal synthesis", "precursor": [{"name": "H2BPDCA", "amount": "0.1", "unit": "mmol"}, {"name": "Cu(NO3)2\u22c56H2O", "amount": "0.1", "unit": "mmol"}, {"name": "NaOH", "amount": "0.2", "unit": "mmol"}], "solvent": [{"name": "water", "amount": "10", "unit": "ml"}], "reducing agent": [{"name": "", "amount": "", "unit": ""}], "surfactant": [{"name": "", "amount": "", "unit": ""}], "pressure": "", "temperature": "160\u00b0C", "time": "3 days", "heating rate": "", "cooling rate": ""}]
HOQKII |  | C7 Cd1 H3 N1 O4 | [16 empty] | hydrothermal synthesis | 10.1016/j.inoche.2008.07.019 |  | 2008.10 | [{"synthesis method": "hydrothermal synthesis", "precursor": [{"name": "H2BPDCA", "amount": "0.1", "unit": "mmol"}, {"name": "Cd(NO3)2\u22c56H2O", "amount": "0.1", "unit": "mmol"}, {"name": "NaOH", "amount": "0.2", "unit": "mmol"}], "solvent": [{"name": "water", "amount": "10", "unit": "ml"}], "reducing agent": [{"name": "", "amount": "", "unit": ""}], "surfactant": [{"name": "", "amount": "", "unit": ""}], "pressure": "", "temperature": "160\u00b0C", "time": "3 days", "heating rate": "", "cooling rate": ""}]
HIQVIN01 | [CuII(bpy)CuI(CN)3]n | C13 Cu2 H8 N5 | chemical synthesis | 2,2'-bipyridine, C10H8N2 | 312 mg | CuCl2 ⋅2H2O | 341 mg | sodium adipate Na2O2C(CH2)4CO2 | 0.2M | K4[Mo(CN)8] | 2.048 g |  |  | methanol, methanol, water |  | 2 weeks | room temperature |  | chemical synthesis | 10.1016/j.poly.2009.02.015 |  | 2009.05 | [{"synthesis method": "chemical synthesis", "precursor": [{"name": "2,2'-bipyridine, C10H8N2", "amount": "312", "unit": "mg"}, {"name": "CuCl2 \u22c52H2O", "amount": "341", "unit": "mg"}, {"name": "sodium adipate Na2O2C(CH2)4CO2", "amount": "0.2M", "unit": ""}, {"name": "K4[Mo(CN)8]", "amount": "2.048", "unit": "g"}], "solution": [{"name": "methanol", "amount": "10", "unit": "mL"}, {"name": "methanol", "amount": "5", "unit": "mL"}, {"name": "water", "amount": "15", "unit": "mL"}], "pressure": "", "temperature": "room temperature", "time": "2 weeks"}]
COXRIR | [CuII(tn)2][CuI 4(CN)6]}n | C12 Cu5 H20 N10 | chemical synthesis | 1,3-diaminopropane | 2.0 mL | CuCl2 ⋅2H2O | 4.04 g | NaOH | 1M | K3[Cr(CN)5(NO)]⋅H2O | 1.737 g |  |  | water, water |  | 4 weeks | room temperature |  | chemical synthesis | 10.1016/j.poly.2009.02.015 |  | 2009.05 | [{"synthesis method": "chemical synthesis", "precursor": [{"name": "1,3-diaminopropane", "amount": "2.0", "unit": "mL"}, {"name": "CuCl2 \u22c52H2O", "amount": "4.04", "unit": "g"}, {"name": "NaOH", "amount": "1M", "unit": ""}, {"name": "K3[Cr(CN)5(NO)]\u22c5H2O", "amount": "1.737", "unit": "g"}], "solution": [{"name": "water", "amount": "30", "unit": "mL"}, {"name": "water", "amount": "15", "unit": "mL"}], "pressure": "", "temperature": "room temperature", "time": "4 weeks"}]
AFOGIM | [{(H2O)2(NO3)4(MeOH)2Cd2(μ-L1)2}] | C38 Cd2 H40 N12 O20 | chemical synthesis | ligand L1 | 20 mg | Cd(NO3)2 ⋅6H2O | 19.2 mg | [6 empty] | methanolic solution, ethanolic solution |  | one week |  |  | chemical synthesis | 10.1016/j.inoche.2008.02.024 |  | 2008.06 | [{"synthesis method": "chemical synthesis", "precursor": [{"name": "ligand L1", "amount": "20", "unit": "mg"}, {"name": "Cd(NO3)2 \u22c56H2O", "amount": "19.2", "unit": "mg"}], "solution": [{"name": "methanolic solution", "amount": "", "unit": ""}, {"name": "ethanolic solution", "amount": "", "unit": ""}], "pressure": "", "temperature": "", "time": "one week"}]
AFOGOS | [{(H2O)2Cd(μ-SO4)(μ-L1)}] n | C18 Cd1 H18 N4 O8 S1 | chemical synthesis | ligand L1 | 20 mg | CdSO4 | 48.3 mg | [6 empty] | methanolic solution, aqueous ethanolic solution |  | 3 days |  |  | chemical synthesis | 10.1016/j.inoche.2008.02.024 |  | 2008.06 | [{"synthesis method": "chemical synthesis", "precursor": [{"name": "ligand L1", "amount": "20", "unit": "mg"}, {"name": "CdSO4", "amount": "48.3", "unit": "mg"}], "solution": [{"name": "methanolic solution", "amount": "", "unit": ""}, {"name": "aqueous ethanolic solution", "amount": "", "unit": ""}], "pressure": "", "temperature": "", "time": "3 days"}]
QOZHEU | {Ni(dnpdc)(bipy)}n | C24 H14 N4 Ni1 O8 | solvothermal synthesis | H2dnpdc | 0.033 g | Ni(NO3)2 | 0.029 g | bipy | 0.016 g | [6 empty] | 4 days | 130°C | 6 | chemical synthesis, pH adjustment, solvothermal synthesis | 10.1016/j.ica.2015.01.004 |  | 2015.03 | [{"synthesis method": "chemical synthesis", "precursor": [{"name": "H2dnpdc", "amount": "0.033", "unit": "g"}, {"name": "Ni(NO3)2", "amount": "0.029", "unit": "g"}, {"name": "bipy", "amount": "0.016", "unit": "g"}], "solution": [{"name": "H2O/ethyl glycol", "amount": "8/2", "unit": "mL"}], "pressure": "", "temperature": "room temperature", "time": "30 min"}, {"synthesis method": "pH adjustment", "pH": "6", "modulator": "NaOH (1M)"}, {"synthesis method": "solvothermal synthesis", "precursor": [{"name": "H2dnpdc", "amount": "0.033", "unit": "g"}, {"name": "Ni(NO3)2", "amount": "0.029", "unit": "g"}, {"name": "bipy", "amount": "0.016", "unit": "g"}], "solvent": [{"name": "H2O/ethyl glycol", "amount": "8/2", "unit": "mL"}], "reducing agent": [{"name": "", "amount": "", "unit": ""}], "surfactant": [{"name": "", "amount": "", "unit": ""}], "pressure": "", "temperature": "130\u00b0C", "time": "4 days", "heating rate": "", "cooling rate": ""}]
QOZHIY | {[Ni3(dnpdc)3(bipy)3(H2O)2]·(H2O)2}n | C72 H50 N12 Ni3 O28 | solvothermal synthesis | H2dnpdc | 0.033 g | Ni(NO3)2 | 0.029 g | bipy | 0.016 g | [6 empty] | 4 days | 175°C |  | solvothermal synthesis | 10.1016/j.ica.2015.01.004 |  | 2015.03 | [{"synthesis method": "solvothermal synthesis", "precursor": [{"name": "H2dnpdc", "amount": "0.033", "unit": "g"}, {"name": "Ni(NO3)2", "amount": "0.029", "unit": "g"}, {"name": "bipy", "amount": "0.016", "unit": "g"}], "solvent": [{"name": "H2O/ethyl glycol", "amount": "8/2", "unit": "mL"}], "reducing agent": [{"name": "", "amount": "", "unit": ""}], "surfactant": [{"name": "", "amount": "", "unit": ""}], "pressure": "", "temperature": "175\u00b0C", "time": "4 days", "heating rate": "", "cooling rate": ""}]
QOZHAQ | {Ni(dnpdc)(bpee)·H2O}n | C26 H18 N4 Ni1 O9 | solvothermal synthesis | H2dnpdc | 0.007 g | Ni(NO3)2 | 0.006 g | bpee | 0.004 g | [6 empty] | 4 days | 160°C | 6 | chemical synthesis, pH adjustment, solvothermal synthesis | 10.1016/j.ica.2015.01.004 |  | 2015.03 | [{"synthesis method": "chemical synthesis", "precursor": [{"name": "H2dnpdc", "amount": "0.007", "unit": "g"}, {"name": "Ni(NO3)2", "amount": "0.006", "unit": "g"}, {"name": "bpee", "amount": "0.004", "unit": "g"}], "solution": [{"name": "H2O/ethyl glycol", "amount": "8/2", "unit": "mL"}], "pressure": "", "temperature": "room temperature", "time": "30 min"}, {"synthesis method": "pH adjustment", "pH": "6", "modulator": "NaOH (1M)"}, {"synthesis method": "solvothermal synthesis", "precursor": [{"name": "H2dnpdc", "amount": "0.007", "unit": "g"}, {"name": "Ni(NO3)2", "amount": "0.006", "unit": "g"}, {"name": "bpee", "amount": "0.004", "unit": "g"}], "solvent": [{"name": "H2O/ethyl glycol", "amount": "8/2", "unit": "mL"}], "reducing agent": [{"name": "", "amount": "", "unit": ""}], "surfactant": [{"name": "", "amount": "", "unit": ""}], "pressure": "", "temperature": "160\u00b0C", "time": "4 days", "heating rate": "", "cooling rate": ""}]
PEFYEH | [Mn(hfacac)2(bpanth)]n | C34 F12 H18 Mn1 N2 O4 | chemical synthesis | Mn(hfacac)2⋅2H2O | 5.6 mg | bpanth | 4.0 mg | [6 empty] | methanol, chloroform |  | 7 days | room temperature |  | chemical synthesis | 10.1016/j.jphotochem.2017.10.041 |  | 2018.03 | [{"synthesis method": "chemical synthesis", "precursor": [{"name": "Mn(hfacac)2\u22c52H2O", "amount": "5.6", "unit": "mg"}, {"name": "bpanth", "amount": "4.0", "unit": "mg"}], "solution": [{"name": "methanol", "amount": "1.0", "unit": "mL"}, {"name": "chloroform", "amount": "1.0", "unit": "mL"}], "pressure": "", "temperature": "room temperature", "time": "7 days"}]
PEFYIL | [Co(hfacac)2(bpanth)]n | C34 Co1 F12 H18 N2 O4 | chemical synthesis | Co(hfacac)2 .2H2O | 5.7 mg | bpanth | 4.0 mg | [6 empty] | chloroform, CHCl3: CH3OH, CH3OH |  | 2 days |  |  | chemical synthesis | 10.1016/j.jphotochem.2017.10.041 |  | 2018.03 | [{"synthesis method": "chemical synthesis", "precursor": [{"name": "Co(hfacac)2 .2H2O", "amount": "5.7", "unit": "mg"}, {"name": "bpanth", "amount": "4.0", "unit": "mg"}], "solution": [{"name": "chloroform", "amount": "1.0", "unit": "mL"}, {"name": "CHCl3: CH3OH", "amount": "1:1 v/v", "unit": ""}, {"name": "CH3OH", "amount": "1.0", "unit": "mL"}], "pressure": "", "temperature": "", "time": "2 days"}]
PEFYAD | [Cu(hfacac)2(bpanth)]n | C34 Cu1 F12 H18 N2 O4 | chemical synthesis | Cu(hfacac)2⋅2H2O | 5.7 mg | bpanth | 4.0 mg | [6 empty] | chloroform, CHCl3: CH3OH, CH3OH |  | 2 days |  |  | chemical synthesis | 10.1016/j.jphotochem.2017.10.041 |  | 2018.03 | [{"synthesis method": "chemical synthesis", "precursor": [{"name": "Cu(hfacac)2\u22c52H2O", "amount": "5.7", "unit": "mg"}, {"name": "bpanth", "amount": "4.0", "unit": "mg"}], "solution": [{"name": "chloroform", "amount": "1.0", "unit": "mL"}, {"name": "CHCl3: CH3OH", "amount": "1:1 v/v", "unit": ""}, {"name": "CH3OH", "amount": "1.0", "unit": "mL"}], "pressure": "", "temperature": "", "time": "2 days"}]
PEFYOR | [Zn(hfacac)2(bpanth)]n | C34 F12 H18 N2 O4 Zn1 | chemical synthesis | Zn(hfacac)2⋅2H2O | 5.7 mg | bpanth | 4.0 mg | [6 empty] | methanol, chloroform |  | 7 days | room temperature |  | chemical synthesis | 10.1016/j.jphotochem.2017.10.041 |  | 2018.03 | [{"synthesis method": "chemical synthesis", "precursor": [{"name": "Zn(hfacac)2\u22c52H2O", "amount": "5.7", "unit": "mg"}, {"name": "bpanth", "amount": "4.0", "unit": "mg"}], "solution": [{"name": "methanol", "amount": "1.0", "unit": "mL"}, {"name": "chloroform", "amount": "1.0", "unit": "mL"}], "pressure": "", "temperature": "room temperature", "time": "7 days"}]
PEFXUW | [Cu(acac)2(bpanth)] | C22 Cu1 H22 N1 O4 | chemical synthesis | Cu(acac)2⋅2H2O | 3.1 mg | bpanth | 4.0 mg | [6 empty] | methanol, chloroform |  | 7 days | room temperature |  | chemical synthesis | 10.1016/j.jphotochem.2017.10.041 |  | 2018.03 | [{"synthesis method": "chemical synthesis", "precursor": [{"name": "Cu(acac)2\u22c52H2O", "amount": "3.1", "unit": "mg"}, {"name": "bpanth", "amount": "4.0", "unit": "mg"}], "solution": [{"name": "methanol", "amount": "1.0", "unit": "mL"}, {"name": "chloroform", "amount": "1.0", "unit": "mL"}], "pressure": "", "temperature": "room temperature", "time": "7 days"}]
PEFXOQ | [Zn(acac)2(bpanth)]n | C34 H30 N2 O4 Zn1 | chemical synthesis | Zn(acac)2⋅2H2O | 3.2 mg | bpanth | 4.0 mg | [6 empty] | methanol, chloroform |  | 7 days | room temperature |  | chemical synthesis | 10.1016/j.jphotochem.2017.10.041 |  | 2018.03 | [{"synthesis method": "chemical synthesis", "precursor": [{"name": "Zn(acac)2\u22c52H2O", "amount": "3.2", "unit": "mg"}, {"name": "bpanth", "amount": "4.0", "unit": "mg"}], "solution": [{"name": "methanol", "amount": "1.0", "unit": "mL"}, {"name": "chloroform", "amount": "1.0", "unit": "mL"}], "pressure": "", "temperature": "room temperature", "time": "7 days"}]
PEMYOW | [Cu(phe-leu)] | C15 Cu1 H20 N2 O3 | chemical synthesis | CuCO3 | 0.15 mmol | l-phe-l-leu | 0.1 mmol | [6 empty] | aqueous solution |  |  |  |  | chemical synthesis, filtration, evaporation, filtration, washing | 10.1016/j.molstruc.2006.03.058 |  | 2006.09 | [{"synthesis method": "chemical synthesis", "precursor": [{"name": "CuCO3", "amount": "0.15", "unit": "mmol"}, {"name": "l-phe-l-leu", "amount": "0.1", "unit": "mmol"}], "solution": [{"name": "aqueous solution", "amount": "5", "unit": "mL"}], "pressure": "", "temperature": "", "time": ""}, {"synthesis method": "filtration", "time": "", "atmosphere": "", "pressure": ""}, {"synthesis method": "evaporation", "time": "", "atmosphere": "", "pressure": ""}, {"synthesis method": "filtration", "time": "", "atmosphere": "", "pressure": ""}, {"synthesis method": "washing", "washing solution": "1:2 (v:v) water-acetone mixture", "amount": ""}]
YEXXOR | [Ni(L 1 )(AIPA) | C28 H25 N5 Ni1 O9 | solvothermal synthesis | Ni(OAc)2⋅4H2O | 0.025 g | L 1 | 0.032 g | H2AIPA | 0.022 g | [5 empty] | autogenous | 2 days | 120°C |  | solvothermal synthesis | 10.1016/j.molstruc.2018.06.036 |  | 2018.11 | [{"synthesis method": "solvothermal synthesis", "precursor": [{"name": "Ni(OAc)2\u22c54H2O", "amount": "0.025", "unit": "g"}, {"name": "L 1", "amount": "0.032", "unit": "g"}, {"name": "H2AIPA", "amount": "0.022", "unit": "g"}], "solvent": [{"name": "MeOH/H2O", "amount": "5", "unit": "mL"}], "reducing agent": [{"name": "", "amount": "", "unit": ""}], "surfactant": [{"name": "", "amount": "", "unit": ""}], "pressure": "autogenous", "temperature": "120\u00b0C", "time": "2 days", "heating rate": "", "cooling rate": "2\u00b0C per hour"}]
YEXXUX | [Co(L 1 )(AIPA) | C28 Co1 H25 N5 O9 | solvothermal synthesis | Co(OAc)2⋅4H2O | 0.025 g | L 1 | 0.032 g | H2AIPA | 0.022 g | [5 empty] | autogenous | 2 days | 120°C |  | solvothermal synthesis | 10.1016/j.molstruc.2018.06.036 |  | 2018.11 | [{"synthesis method": "solvothermal synthesis", "precursor": [{"name": "Co(OAc)2\u22c54H2O", "amount": "0.025", "unit": "g"}, {"name": "L 1", "amount": "0.032", "unit": "g"}, {"name": "H2AIPA", "amount": "0.022", "unit": "g"}], "solvent": [{"name": "MeOH/H2O", "amount": "5", "unit": "mL"}], "reducing agent": [{"name": "", "amount": "", "unit": ""}], "surfactant": [{"name": "", "amount": "", "unit": ""}], "pressure": "autogenous", "temperature": "120\u00b0C", "time": "2 days", "heating rate": "", "cooling rate": "2\u00b0C per hour"}]
YEXYAE | [Ni( L 2 )(AIPA)(H 2 O) 2 ] n | C26 H29 N5 Ni1 O9 | solvothermal synthesis | Ni(OAc)2⋅4H2O | 0.025 g | L 2 | 0.030 g | H2AIPA | 0.022 g | [5 empty] | autogenous | 2 days | 120°C |  | solvothermal synthesis | 10.1016/j.molstruc.2018.06.036 |  | 2018.11 | [{"synthesis method": "solvothermal synthesis", "precursor": [{"name": "Ni(OAc)2\u22c54H2O", "amount": "0.025", "unit": "g"}, {"name": "L 2", "amount": "0.030", "unit": "g"}, {"name": "H2AIPA", "amount": "0.022", "unit": "g"}], "solvent": [{"name": "MeOH/H2O", "amount": "5", "unit": "mL"}], "reducing agent": [{"name": "", "amount": "", "unit": ""}], "surfactant": [{"name": "", "amount": "", "unit": ""}], "pressure": "autogenous", "temperature": "120\u00b0C", "time": "2 days", "heating rate": "", "cooling rate": "2\u00b0C per hour"}]
YEXYEI | [Co(L 2 )0.5(AIPA)(H2O)]n | C18 Co1 H18 N3 O7 | solvothermal synthesis | Co(OAc)2⋅4H2O | 0.025 g | L 2 | 0.030 g | H2AIPA | 0.022 g | [5 empty] | autogenous | 2 days | 120°C |  | solvothermal synthesis | 10.1016/j.molstruc.2018.06.036 |  | 2018.11 | [{"synthesis method": "solvothermal synthesis", "precursor": [{"name": "Co(OAc)2\u22c54H2O", "amount": "0.025", "unit": "g"}, {"name": "L 2", "amount": "0.030", "unit": "g"}, {"name": "H2AIPA", "amount": "0.022", "unit": "g"}], "solvent": [{"name": "MeOH/H2O", "amount": "5", "unit": "mL"}], "reducing agent": [{"name": "", "amount": "", "unit": ""}], "surfactant": [{"name": "", "amount": "", "unit": ""}], "pressure": "autogenous", "temperature": "120\u00b0C", "time": "2 days", "heating rate": "", "cooling rate": "2\u00b0C per hour"}]
YEXYIM | [Co(L 3 )(2,4-PDC)(H2O)]n | C25 Co1 H27 N5 O7 | solvothermal synthesis | Co(CH3CO2)2⋅2H2O | 0.029 g | L 3 | 0.033 g | 2,4-H2PDC | 0.017 g | [5 empty] | autogenous | 2 days | 120°C |  | solvothermal synthesis | 10.1016/j.molstruc.2018.06.036 |  | 2018.11 | [{"synthesis method": "solvothermal synthesis", "precursor": [{"name": "Co(CH3CO2)2\u22c52H2O", "amount": "0.029", "unit": "g"}, {"name": "L 3", "amount": "0.033", "unit": "g"}, {"name": "2,4-H2PDC", "amount": "0.017", "unit": "g"}], "solvent": [{"name": "NaOH solution", "amount": "10", "unit": "mL"}], "reducing agent": [{"name": "", "amount": "", "unit": ""}], "surfactant": [{"name": "", "amount": "", "unit": ""}], "pressure": "autogenous", "temperature": "120\u00b0C", "time": "2 days", "heating rate": "", "cooling rate": "2\u00b0C per hour"}]
YEXYOS | [Co(L 3 )(5-Br-IPA)(H2O)]n | Br1 C26 Co1 H26 N4 O7 | solvothermal synthesis | Co(NO3)2⋅6H2O | 0.029 g | L 3 | 0.033 g | 5-bromoisophthalic acid | 0.025 g | [5 empty] | autogenous | 2 days | 120°C |  | solvothermal synthesis | 10.1016/j.molstruc.2018.06.036 |  | 2018.11 | [{"synthesis method": "solvothermal synthesis", "precursor": [{"name": "Co(NO3)2\u22c56H2O", "amount": "0.029", "unit": "g"}, {"name": "L 3", "amount": "0.033", "unit": "g"}, {"name": "5-bromoisophthalic acid", "amount": "0.025", "unit": "g"}], "solvent": [{"name": "H2O", "amount": "10", "unit": "mL"}], "reducing agent": [{"name": "", "amount": "", "unit": ""}], "surfactant": [{"name": "", "amount": "", "unit": ""}], "pressure": "autogenous", "temperature": "120\u00b0C", "time": "2 days", "heating rate": "", "cooling rate": "2\u00b0C per hour"}]
VOTFOB | {[Cu(tere)(4-ppbp)(H2O)]·1.5H2O} n | C33 Cu1 H41 N4 O8.5 | solvothermal synthesis | Cu(NO3)2⋅2.5H2O | 65 mg | potassium terephthalate | 57 mg | 4-ppbp | 116 mg | [6 empty] | 120h | 120°C |  | solvothermal synthesis, washing | 10.1016/j.ica.2014.12.026 |  | 2015.03 | [{"synthesis method": "solvothermal synthesis", "precursor": [{"name": "Cu(NO3)2\u22c52.5H2O", "amount": "65", "unit": "mg"}, {"name": "potassium terephthalate", "amount": "57", "unit": "mg"}, {"name": "4-ppbp", "amount": "116", "unit": "mg"}], "solvent": [{"name": "distilled H2O", "amount": "10", "unit": "mL"}], "reducing agent": [{"name": "", "amount": "", "unit": ""}], "surfactant": [{"name": "", "amount": "", "unit": ""}], "pressure": "", "temperature": "120\u00b0C", "time": "120h", "heating rate": "", "cooling rate": "slowly to 25\u00b0C"}, {"synthesis method": "washing", "washing solution": "distilled water and acetone", "amount": ""}]
VOTFUH | {[Cu(iph)(4-ppbp)(H2O)]·2H2O} n | C66 Cu2 H84 N8 O18 | solvothermal synthesis | Cu(NO3)2⋅2.5H2O | 65 mg | isophthalic acid | 46 mg | 4-ppbp | 116 mg | 1.0M NaOH solution | 0.50 mL |  |  |  |  | 48h | 120°C |  | solvothermal synthesis, washing | 10.1016/j.ica.2014.12.026 |  | 2015.03 | [{"synthesis method": "solvothermal synthesis", "precursor": [{"name": "Cu(NO3)2\u22c52.5H2O", "amount": "65", "unit": "mg"}, {"name": "isophthalic acid", "amount": "46", "unit": "mg"}, {"name": "4-ppbp", "amount": "116", "unit": "mg"}, {"name": "1.0M NaOH solution", "amount": "0.50", "unit": "mL"}], "solvent": [{"name": "distilled H2O", "amount": "10", "unit": "mL"}], "reducing agent": [{"name": "", "amount": "", "unit": ""}], "surfactant": [{"name": "", "amount": "", "unit": ""}], "pressure": "", "temperature": "120\u00b0C", "time": "48h", "heating rate": "", "cooling rate": "slowly to 25\u00b0C"}, {"synthesis method": "washing", "washing solution": "distilled water and acetone", "amount": ""}]
VOTGAO | {[Cu2(phda)(phdaH)2(4-ppbp)2]·6H2O} n | C80 Cu2 H102 N8 O22 | solvothermal synthesis | Cu(NO3)2⋅2.5H2O | 86 mg | 1,4-phenylenediacetic acid | 72 mg | 4-ppbp | 115 mg | [6 empty] | 24h | 100°C |  | solvothermal synthesis, washing | 10.1016/j.ica.2014.12.026 |  | 2015.03 | [{"synthesis method": "solvothermal synthesis", "precursor": [{"name": "Cu(NO3)2\u22c52.5H2O", "amount": "86", "unit": "mg"}, {"name": "1,4-phenylenediacetic acid", "amount": "72", "unit": "mg"}, {"name": "4-ppbp", "amount": "115", "unit": "mg"}], "solvent": [{"name": "distilled H2O", "amount": "10", "unit": "mL"}], "reducing agent": [{"name": "", "amount": "", "unit": ""}], "surfactant": [{"name": "", "amount": "", "unit": ""}], "pressure": "", "temperature": "100\u00b0C", "time": "24h", "heating rate": "", "cooling rate": "slowly to 25\u00b0C"}, {"synthesis method": "washing", "washing solution": "distilled water and acetone", "amount": ""}]
VOTGES | {[Cu2(phtH)2(4-ppbp)2(H2O)4](NO3)2·H2O} n | C66 Cu2 H84 N10 O23 | solvothermal synthesis | Cu(NO3)2⋅2.5H2O | 65 mg | phthalic acid | 46 mg | 4-ppbp | 116 mg | 1.0M NaOH solution | 0.50 mL |  |  |  |  | 48h | 120°C |  | solvothermal synthesis, washing | 10.1016/j.ica.2014.12.026 |  | 2015.03 | [{"synthesis method": "solvothermal synthesis", "precursor": [{"name": "Cu(NO3)2\u22c52.5H2O", "amount": "65", "unit": "mg"}, {"name": "phthalic acid", "amount": "46", "unit": "mg"}, {"name": "4-ppbp", "amount": "116", "unit": "mg"}, {"name": "1.0M NaOH solution", "amount": "0.50", "unit": "mL"}], "solvent": [{"name": "distilled H2O", "amount": "10", "unit": "mL"}], "reducing agent": [{"name": "", "amount": "", "unit": ""}], "surfactant": [{"name": "", "amount": "", "unit": ""}], "pressure": "", "temperature": "120\u00b0C", "time": "48h", "heating rate": "", "cooling rate": "slowly to 25\u00b0C"}, {"synthesis method": "washing", "washing solution": "distilled water and acetone", "amount": ""}]
HEHVAU | {[Cd3(L)2(4,4'-bipy)(H2O)2]·2DMF}n | C50 Cd3 H42 N10 O16 | chemical synthesis | Cd(NO3)2⋅6H2O | 30 mg | H3L | 18 mg | 4,4'-bipy | 8 mg |  |  |  |  | DMF, deionized water, C2H5OH |  | 3 days | 100°C | 4 | chemical synthesis, pH adjustment, washing, drying | 10.1016/j.jssc.2017.09.020 |  | 2018.02 | [{"synthesis method": "chemical synthesis", "precursor": [{"name": "Cd(NO3)2\u22c56H2O", "amount": "30", "unit": "mg"}, {"name": "H3L", "amount": "18", "unit": "mg"}, {"name": "4,4'-bipy", "amount": "8", "unit": "mg"}], "solution": [{"name": "DMF", "amount": "3", "unit": "ml"}, {"name": "deionized water", "amount": "1", "unit": "ml"}, {"name": "C2H5OH", "amount": "1", "unit": "ml"}], "pressure": "", "temperature": "100\u00b0C", "time": "3 days"}, {"synthesis method": "pH adjustment", "pH": "4", "modulator": "6M HNO3"}, {"synthesis method": "washing", "washing solution": "DMF", "amount": ""}, {"synthesis method": "drying", "pressure": "", "temperature": "", "atmosphere": "air", "time": ""}]
OPUDEJ | [Zn 5 (O 3 PCH(OH)CO 2 ) 4 (C 6 H 9 N 2 ) 2 ] | C20 H26 N4 O24 P4 Zn5 | chemical synthesis | Zn(CH3COO)2⋅2H2O | 0.2193 g | H3L solution | 0.5 mL | 3-picolylamine | 0.7 mL |  |  |  |  | distilled water |  | 120h | 160°C | 3.65 | chemical synthesis, pH adjustment | 10.1016/j.jssc.2011.02.023 |  | 2011.04 | [{"synthesis method": "chemical synthesis", "precursor": [{"name": "Zn(CH3COO)2\u22c52H2O", "amount": "0.2193", "unit": "g"}, {"name": "H3L solution", "amount": "0.5", "unit": "mL"}, {"name": "3-picolylamine", "amount": "0.7", "unit": "mL"}], "solution": [{"name": "distilled water", "amount": "10.0", "unit": "mL"}], "pressure": "", "temperature": "160\u00b0C", "time": "120h"}, {"synthesis method": "pH adjustment", "pH": "3.65", "modulator": ""}]
OPUDIN | [(C 4 H 12 N 2 )Zn 5 (O 3 PCH(OH)CO 2 ) 4 (H 2 O) 2 ] | C12 H24 N2 O26 P4 Zn5 | chemical synthesis | Zn(CH3COO)2⋅2H2O | 0.2166 g | H3L solution | 0.6 mL | C4H10N2⋅6H2O | 1.0783 g |  |  |  |  | distilled water |  | 120h | 190°C | 3.74 | chemical synthesis, pH adjustment | 10.1016/j.jssc.2011.02.023 |  | 2011.04 | [{"synthesis method": "chemical synthesis", "precursor": [{"name": "Zn(CH3COO)2\u22c52H2O", "amount": "0.2166", "unit": "g"}, {"name": "H3L solution", "amount": "0.6", "unit": "mL"}, {"name": "C4H10N2\u22c56H2O", "amount": "1.0783", "unit": "g"}], "solution": [{"name": "distilled water", "amount": "10.0", "unit": "mL"}], "pressure": "", "temperature": "190\u00b0C", "time": "120h"}, {"synthesis method": "pH adjustment", "pH": "3.74", "modulator": ""}]
OPUDOT | [(C 3 H 12 N 2 ) 0.5 Zn 5 (HO 3 PCH(OH)CO 2 )(O 3 PCH(OH)CO 2 ) 3 (H 2 O) 2 ]·0.75H 2 O | C9.5 H20.5 N1 O26.75 P4 Zn5 | chemical synthesis | Zn(CH3COO)2⋅2H2O | 0.2193 g | H3L solution | 0.8 mL | 1,2-propanediamine | 0.9 mL |  |  |  |  | distilled water |  | 120h | 150°C | 3.67 | chemical synthesis, pH adjustment | 10.1016/j.jssc.2011.02.023 |  | 2011.04 | [{"synthesis method": "chemical synthesis", "precursor": [{"name": "Zn(CH3COO)2\u22c52H2O", "amount": "0.2193", "unit": "g"}, {"name": "H3L solution", "amount": "0.8", "unit": "mL"}, {"name": "1,2-propanediamine", "amount": "0.9", "unit": "mL"}], "solution": [{"name": "distilled water", "amount": "10.0", "unit": "mL"}], "pressure": "", "temperature": "150\u00b0C", "time": "120h"}, {"synthesis method": "pH adjustment", "pH": "3.67", "modulator": ""}]
OPUDUZ | [BaZn 2 (O 3 PCH(OH)CO 2 ) 2 ] | Ba1 C4 H4 O12 P2 Zn2 | chemical synthesis | Zn(CH3COO)2⋅2H2O | 0.2266 g | Ba(NO3)2 | 0.1544 g | 1,2-diaminocyclohexane | 0.5 mL | H3L solution | 0.65 mL |  |  | distilled water |  | 120h | 160°C | 2.46 | chemical synthesis, pH adjustment | 10.1016/j.jssc.2011.02.023 |  | 2011.04 | [{"synthesis method": "chemical synthesis", "precursor": [{"name": "Zn(CH3COO)2\u22c52H2O", "amount": "0.2266", "unit": "g"}, {"name": "Ba(NO3)2", "amount": "0.1544", "unit": "g"}, {"name": "1,2-diaminocyclohexane", "amount": "0.5", "unit": "mL"}, {"name": "H3L solution", "amount": "0.65", "unit": "mL"}], "solution": [{"name": "distilled water", "amount": "8.0", "unit": "mL"}], "pressure": "", "temperature": "160\u00b0C", "time": "120h"}, {"synthesis method": "pH adjustment", "pH": "2.46", "modulator": ""}]
OPUFAH | [Ba(HO 3 PCH(OH)CO 2 )] | Ba1 C2 H3 O6 P1 | chemical synthesis | Ba(OH)2⋅8H2O | 0.3103 g | H3L solution | 0.65 mL | [6 empty] | distilled water |  | 120h | 170°C | 1.91 | chemical synthesis, pH adjustment | 10.1016/j.jssc.2011.02.023 |  | 2011.04 | [{"synthesis method": "chemical synthesis", "precursor": [{"name": "Ba(OH)2\u22c58H2O", "amount": "0.3103", "unit": "g"}, {"name": "H3L solution", "amount": "0.65", "unit": "mL"}], "solution": [{"name": "distilled water", "amount": "8.0", "unit": "mL"}], "pressure": "", "temperature": "170\u00b0C", "time": "120h"}, {"synthesis method": "pH adjustment", "pH": "1.91", "modulator": ""}]
OPUFEL | [(NH 4 ) 2 Co 7 (HO 3 PCH(OH)CO 2 ) 6 (HPO 4 ) 2 (H 2 O) 6 ]·4H 2 O | C12 Co7 H48 N2 O54 P8 | solvothermal synthesis | Co(CH3COO)2⋅4H2O | 0.1314 g | H3L solution | 1.0 mL | ammonia solution | 1.0 mL | triethylamine | 1.0 mL |  |  |  |  | 96h | 120°C |  | solvothermal synthesis | 10.1016/j.jssc.2011.02.023 |  | 2011.04 | [{"synthesis method": "solvothermal synthesis", "precursor": [{"name": "Co(CH3COO)2\u22c54H2O", "amount": "0.1314", "unit": "g"}, {"name": "H3L solution", "amount": "1.0", "unit": "mL"}, {"name": "ammonia solution", "amount": "1.0", "unit": "mL"}, {"name": "triethylamine", "amount": "1.0", "unit": "mL"}], "solvent": [{"name": "distilled water", "amount": "4.0", "unit": "mL"}], "reducing agent": [{"name": "", "amount": "", "unit": ""}], "surfactant": [{"name": "", "amount": "", "unit": ""}], "pressure": "", "temperature": "120\u00b0C", "time": "96h", "heating rate": "", "cooling rate": ""}]
WIWBEK | [Fe(L)2(H2O)4] | C20 Fe1 H20 N2 O8 | solvothermal synthesis | FeSO4 ⋅6H2O | 28 mg | Na2CO3 | 11 mg | 6-quinolinecarboxylic acid | 35 mg | [5 empty] | autogenous | 72h | 150°C |  | solvothermal synthesis | 10.1016/j.ica.2007.09.036 |  | 2008.04 | [{"synthesis method": "solvothermal synthesis", "precursor": [{"name": "FeSO4 \u22c56H2O", "amount": "28", "unit": "mg"}, {"name": "Na2CO3", "amount": "11", "unit": "mg"}, {"name": "6-quinolinecarboxylic acid", "amount": "35", "unit": "mg"}], "solvent": [{"name": "water", "amount": "10", "unit": "mL"}], "reducing agent": [{"name": "", "amount": "", "unit": ""}], "surfactant": [{"name": "", "amount": "", "unit": ""}], "pressure": "autogenous", "temperature": "150\u00b0C", "time": "72h", "heating rate": "", "cooling rate": "5\u00b0C/h"}]
WIWBIO | [Co(L)2(H2O)4] | C20 Co1 H20 N2 O8 | solvothermal synthesis | Co(NO3)2 ⋅6H2O | 28 mg | NaOH | 4 mg | 6-quinolinecarboxylic acid | 34 mg | [5 empty] | autogenous | 48h | 120°C |  | solvothermal synthesis | 10.1016/j.ica.2007.09.036 |  | 2008.04 | [{"synthesis method": "solvothermal synthesis", "precursor": [{"name": "Co(NO3)2 \u22c56H2O", "amount": "28", "unit": "mg"}, {"name": "NaOH", "amount": "4", "unit": "mg"}, {"name": "6-quinolinecarboxylic acid", "amount": "34", "unit": "mg"}], "solvent": [{"name": "water", "amount": "10", "unit": "mL"}], "reducing agent": [{"name": "", "amount": "", "unit": ""}], "surfactant": [{"name": "", "amount": "", "unit": ""}], "pressure": "autogenous", "temperature": "120\u00b0C", "time": "48h", "heating rate": "", "cooling rate": "5\u00b0C/h"}]
WIWBOU | [Ni(L)2(H2O)4] | C20 H20 N2 Ni1 O8 | solvothermal synthesis | Ni(NO3)2 ⋅6H2O | 28 mg | NaOH | 4 mg | 6-quinolinecarboxylic acid | 34 mg | [5 empty] | autogenous | 48h | 120°C |  | solvothermal synthesis | 10.1016/j.ica.2007.09.036 |  | 2008.04 | [{"synthesis method": "solvothermal synthesis", "precursor": [{"name": "Ni(NO3)2 \u22c56H2O", "amount": "28", "unit": "mg"}, {"name": "NaOH", "amount": "4", "unit": "mg"}, {"name": "6-quinolinecarboxylic acid", "amount": "34", "unit": "mg"}], "solvent": [{"name": "water", "amount": "10", "unit": "mL"}], "reducing agent": [{"name": "", "amount": "", "unit": ""}], "surfactant": [{"name": "", "amount": "", "unit": ""}], "pressure": "autogenous", "temperature": "120\u00b0C", "time": "48h", "heating rate": "", "cooling rate": "5\u00b0C/h"}]
XEKGUR | [Cr(L)(N3)(OCH3)]2 | C16 Cr2 H20 N14 O4 | [16 empty] | slow diffusion, washing, drying | 10.1016/j.ica.2012.08.027 |  | 2013.01 | [{"synthesis method": "slow diffusion", "precursor": [{"name": "HL", "amount": "0.04", "unit": "g"}, {"name": "Cr(NO3)3.9H2O", "amount": "0.08", "unit": "g"}, {"name": "NaN3", "amount": "0.08", "unit": "g"}], "solution": [{"name": "methanol", "amount": "25", "unit": "mL"}], "pressure": "", "temperature": "", "time": "4 days"}, {"synthesis method": "washing", "washing solution": "acetone and diethyl ether", "amount": ""}, {"synthesis method": "drying", "pressure": "", "temperature": "", "atmosphere": "air", "time": ""}]
XEKHAY | [Cu(L)(N3)]n | C7 Cu1 H7 N7 O1 | [16 empty] | slow diffusion, washing, drying | 10.1016/j.ica.2012.08.027 |  | 2013.01 | [{"synthesis method": "slow diffusion", "precursor": [{"name": "HL", "amount": "0.04", "unit": "g"}, {"name": "Cu(OAC)2.H2O", "amount": "0.04", "unit": "g"}, {"name": "NaN3", "amount": "0.12", "unit": "g"}], "solution": [{"name": "ethanol", "amount": "", "unit": ""}], "pressure": "", "temperature": "", "time": "4 days"}, {"synthesis method": "washing", "washing solution": "acetone and diethyl ether", "amount": ""}, {"synthesis method": "drying", "pressure": "", "temperature": "", "atmosphere": "air", "time": ""}]
DUVVAT | [Mn(mfa)2(H2O)]n | C32 H28 Mn1 O5 | chemical synthesis | Mn(ClO4)2⋅6H2O | 0.181 g | Namfa | 0.135 g | [6 empty] | H2O/CH3OH |  | 1h |  |  | chemical synthesis, recrystallization | 10.1016/j.ica.2015.10.046 |  | 2016.02 | [{"synthesis method": "chemical synthesis", "precursor": [{"name": "Mn(ClO4)2\u22c56H2O", "amount": "0.181", "unit": "g"}, {"name": "Namfa", "amount": "0.135", "unit": "g"}], "solution": [{"name": "H2O/CH3OH", "amount": "1:1", "unit": ""}], "pressure": "", "temperature": "", "time": "1h"}, {"synthesis method": "recrystallization", "solvent": "CH3OH", "time": "4 days"}]
DUVVEX | {[Mn3(mfp)6(CH3OH)2]·2CH3OH}n | C106 H106 Mn3 O16 | chemical synthesis | Mn(ClO4)2⋅6H2O | 0.181 g | Namfp | 0.135 g | [6 empty] | H2O/CH3OH |  | 1h |  |  | chemical synthesis, recrystallization | 10.1016/j.ica.2015.10.046 |  | 2016.02 | [{"synthesis method": "chemical synthesis", "precursor": [{"name": "Mn(ClO4)2\u22c56H2O", "amount": "0.181", "unit": "g"}, {"name": "Namfp", "amount": "0.135", "unit": "g"}], "solution": [{"name": "H2O/CH3OH", "amount": "1:1", "unit": ""}], "pressure": "", "temperature": "", "time": "1h"}, {"synthesis method": "recrystallization", "solvent": "CH3OH", "time": "4 days"}]
IKESEY | [Co(cpfa)(bimb)]·EtOH | C38 Co1 F1 H37 N4 O8 | solvothermal synthesis | H2cpfa | 64.0 mg | CoCl2 | 28.0 mg | bimb | 63.0 mg | [6 empty] | 3 days | 120°C |  | solvothermal synthesis | 10.1016/j.poly.2016.03.037 |  | 2016.07 | [{"synthesis method": "solvothermal synthesis", "precursor": [{"name": "H2cpfa", "amount": "64.0", "unit": "mg"}, {"name": "CoCl2", "amount": "28.0", "unit": "mg"}, {"name": "bimb", "amount": "63.0", "unit": "mg"}], "solvent": [{"name": "ethanol", "amount": "5", "unit": "mL"}, {"name": "H2O", "amount": "5", "unit": "mL"}], "reducing agent": [{"name": "", "amount": "", "unit": ""}], "surfactant": [{"name": "", "amount": "", "unit": ""}], "pressure": "", "temperature": "120\u00b0C", "time": "3 days", "heating rate": "", "cooling rate": "10\u00b0Ch-1"}]
ILIZAG | [Co(cpca)(bimb)]·EtOH | C38 Cl1 Co1 H37 N4 O8 | solvothermal synthesis | H2cpca | 67 mg | CoCl2 | 28.0 mg | bimb | 63.0 mg | [6 empty] | 3 days | 120°C |  | solvothermal synthesis | 10.1016/j.poly.2016.03.037 |  | 2016.07 | [{"synthesis method": "solvothermal synthesis", "precursor": [{"name": "H2cpca", "amount": "67", "unit": "mg"}, {"name": "CoCl2", "amount": "28.0", "unit": "mg"}, {"name": "bimb", "amount": "63.0", "unit": "mg"}], "solvent": [{"name": "ethanol", "amount": "5", "unit": "mL"}, {"name": "H2O", "amount": "5", "unit": "mL"}], "reducing agent": [{"name": "", "amount": "", "unit": ""}], "surfactant": [{"name": "", "amount": "", "unit": ""}], "pressure": "", "temperature": "120\u00b0C", "time": "3 days", "heating rate": "", "cooling rate": "10\u00b0Ch-1"}]
ILIZEK | [Co(cpna)(bimb)]·EtOH | C38 Co1 H37 N5 O10 | solvothermal synthesis | H2cpna | 70 mg | CoCl2 | 28.0 mg | bimb | 63.0 mg | [6 empty] | 3 days | 120°C |  | solvothermal synthesis | 10.1016/j.poly.2016.03.037 |  | 2016.07 | [{"synthesis method": "solvothermal synthesis", "precursor": [{"name": "H2cpna", "amount": "70", "unit": "mg"}, {"name": "CoCl2", "amount": "28.0", "unit": "mg"}, {"name": "bimb", "amount": "63.0", "unit": "mg"}], "solvent": [{"name": "ethanol", "amount": "5", "unit": "mL"}, {"name": "H2O", "amount": "5", "unit": "mL"}], "reducing agent": [{"name": "", "amount": "", "unit": ""}], "surfactant": [{"name": "", "amount": "", "unit": ""}], "pressure": "", "temperature": "120\u00b0C", "time": "3 days", "heating rate": "", "cooling rate": "10\u00b0Ch-1"}]
ZEHBOG |  | C36 H52 O17 Tb2 | solvothermal synthesis | Tb(NO)3⋅nH2O | 0.1 mmol | 1,3-H2adc | 0.1 mmol | 2,2'-bipyridine | 0.1 mmol | [5 empty] | sealed | 3 days | 140°C |  | solvothermal synthesis | 10.1016/j.poly.2017.09.015 |  | 2017.12 | [{"synthesis method": "solvothermal synthesis", "precursor": [{"name": "Tb(NO)3\u22c5nH2O", "amount": "0.1", "unit": "mmol"}, {"name": "1,3-H2adc", "amount": "0.1", "unit": "mmol"}, {"name": "2,2'-bipyridine", "amount": "0.1", "unit": "mmol"}], "solvent": [{"name": "H2O", "amount": "10", "unit": "mL"}, {"name": "aqueous NaOH solution", "amount": "1", "unit": "mL"}], "reducing agent": [{"name": "", "amount": "", "unit": ""}], "surfactant": [{"name": "", "amount": "", "unit": ""}], "pressure": "sealed", "temperature": "140\u00b0C", "time": "3 days", "heating rate": "", "cooling rate": "room temperature"}]
ZEHCAT |  | C36 Dy2 H54 O18 | solvothermal synthesis | Dy(NO)3⋅nH2O | 0.1 mmol | 1,3-H2adc | 0.1 mmol | 2,2'-bipyridine | 0.1 mmol | [5 empty] | sealed | 3 days | 140°C |  | solvothermal synthesis | 10.1016/j.poly.2017.09.015 |  | 2017.12 | [{"synthesis method": "solvothermal synthesis", "precursor": [{"name": "Dy(NO)3\u22c5nH2O", "amount": "0.1", "unit": "mmol"}, {"name": "1,3-H2adc", "amount": "0.1", "unit": "mmol"}, {"name": "2,2'-bipyridine", "amount": "0.1", "unit": "mmol"}], "solvent": [{"name": "H2O", "amount": "10", "unit": "mL"}, {"name": "aqueous NaOH solution", "amount": "1", "unit": "mL"}], "reducing agent": [{"name": "", "amount": "", "unit": ""}], "surfactant": [{"name": "", "amount": "", "unit": ""}], "pressure": "sealed", "temperature": "140\u00b0C", "time": "3 days", "heating rate": "", "cooling rate": "room temperature"}]
ZEHCEX |  | C36 Er2 H52 O17 | solvothermal synthesis | Er(NO)3⋅nH2O | 0.1 mmol | 1,3-H2adc | 0.1 mmol | 2,2'-bipyridine | 0.1 mmol | [5 empty] | sealed | 3 days | 140°C |  | solvothermal synthesis | 10.1016/j.poly.2017.09.015 |  | 2017.12 | [{"synthesis method": "solvothermal synthesis", "precursor": [{"name": "Er(NO)3\u22c5nH2O", "amount": "0.1", "unit": "mmol"}, {"name": "1,3-H2adc", "amount": "0.1", "unit": "mmol"}, {"name": "2,2'-bipyridine", "amount": "0.1", "unit": "mmol"}], "solvent": [{"name": "H2O", "amount": "10", "unit": "mL"}, {"name": "aqueous NaOH solution", "amount": "1", "unit": "mL"}], "reducing agent": [{"name": "", "amount": "", "unit": ""}], "surfactant": [{"name": "", "amount": "", "unit": ""}], "pressure": "sealed", "temperature": "140\u00b0C", "time": "3 days", "heating rate": "", "cooling rate": "room temperature"}]
ACUZAC |  | C24 H36 O12 Yb1 | solvothermal synthesis | Yb(NO)3⋅nH2O | 0.1 mmol | 1,3-H2adc | 0.1 mmol | 2,2'-bipyridine | 0.1 mmol | [5 empty] | sealed | 3 days | 140°C |  | solvothermal synthesis | 10.1016/j.poly.2017.09.015 |  | 2017.12 | [{"synthesis method": "solvothermal synthesis", "precursor": [{"name": "Yb(NO)3\u22c5nH2O", "amount": "0.1", "unit": "mmol"}, {"name": "1,3-H2adc", "amount": "0.1", "unit": "mmol"}, {"name": "2,2'-bipyridine", "amount": "0.1", "unit": "mmol"}], "solvent": [{"name": "H2O", "amount": "10", "unit": "mL"}, {"name": "aqueous NaOH solution", "amount": "1", "unit": "mL"}], "reducing agent": [{"name": "", "amount": "", "unit": ""}], "surfactant": [{"name": "", "amount": "", "unit": ""}], "pressure": "sealed", "temperature": "140\u00b0C", "time": "3 days", "heating rate": "", "cooling rate": "room temperature"}]
RAZGOQ | [Cu2(CBTC)(H2O)4)] n ·2nH2O | C8 Cu2 H16 O14 | chemical synthesis | CuSO4⋅5H2O | 0.10 g | 1,2,3,4-cyclobutane-tetracarboxylic acid (H4CBTC) | 0.090 g | [6 empty] | water |  |  | room temperature | 3 | chemical synthesis, pH adjustment, filtration, drying | 10.1016/j.poly.2012.04.012 |  | 2012.06 | [{"synthesis method": "chemical synthesis", "precursor": [{"name": "CuSO4\u22c55H2O", "amount": "0.10", "unit": "g"}, {"name": "1,2,3,4-cyclobutane-tetracarboxylic acid (H4CBTC)", "amount": "0.090", "unit": "g"}], "solution": [{"name": "water", "amount": "20", "unit": "mL"}], "pressure": "", "temperature": "room temperature", "time": ""}, {"synthesis method": "pH adjustment", "pH": "3", "modulator": "aqueous KOH or NaOH, and/or ammonia"}, {"synthesis method": "filtration", "time": "", "atmosphere": "", "pressure": ""}, {"synthesis method": "drying", "pressure": "vacuum", "temperature": "", "atmosphere": "", "time": ""}]
RAZGUW | [Cu(NO3)2(bipy)] n | C10 Cu1 H8 N4 O6 | chemical synthesis | Cu(NO3)2⋅2.5H2O | 0.40 g | 1,2,3,4-cyclobutane-tetracarboxylic acid (H4CBTC) | 0.20 g | 2,2'-bipy | 0.13 g |  |  |  |  | water, methanol |  |  | room temperature |  | chemical synthesis, filtration, drying | 10.1016/j.poly.2012.04.012 |  | 2012.06 | [{"synthesis method": "chemical synthesis", "precursor": [{"name": "Cu(NO3)2\u22c52.5H2O", "amount": "0.40", "unit": "g"}, {"name": "1,2,3,4-cyclobutane-tetracarboxylic acid (H4CBTC)", "amount": "0.20", "unit": "g"}, {"name": "2,2'-bipy", "amount": "0.13", "unit": "g"}], "solution": [{"name": "water", "amount": "20", "unit": "mL"}, {"name": "methanol", "amount": "5", "unit": "mL"}], "pressure": "", "temperature": "room temperature", "time": ""}, {"synthesis method": "filtration", "time": "", "atmosphere": "", "pressure": ""}, {"synthesis method": "drying", "pressure": "vacuum", "temperature": "", "atmosphere": "", "time": ""}]
YIRVED | 1 | C8 H10 N8 O5 Zn2 | solvothermal synthesis |  |  | N2H4⋅H2O | 50 μL | Zn(CH3COO)2⋅2H2O | 21.9 mg | [6 empty] | 4 days | 170°C | 5-7 | chemical synthesis, pH adjustment, solvothermal synthesis, washing | 10.1016/j.jssc.2018.11.020 |  | 2019.02 | [{"synthesis method": "chemical synthesis", "precursor": [{"name": "pca", "amount": "15.3", "unit": "mg"}, {"name": "N2H4\u22c5H2O", "amount": "50", "unit": "\u03bcL"}, {"name": "Zn(CH3COO)2\u22c52H2O", "amount": "21.9", "unit": "mg"}], "solution": [{"name": "distilled water", "amount": "10", "unit": "mL"}], "pressure": "", "temperature": "room temperature", "time": "4.5 hours"}, {"synthesis method": "pH adjustment", "pH": "5-7", "modulator": "H2(C2O4)"}, {"synthesis method": "solvothermal synthesis", "precursor": [{"name": "", "amount": "", "unit": ""}], "solvent": [{"name": "", "amount": "", "unit": ""}], "reducing agent": [{"name": "", "amount": "", "unit": ""}], "surfactant": [{"name": "", "amount": "", "unit": ""}], "pressure": "", "temperature": "170\u00b0C", "time": "4 days", "heating rate": "", "cooling rate": "24h"}, {"synthesis method": "washing", "washing solution": "distilled water", "amount": ""}]
IPOHAX | [Pb4(bpdc)4(H2O)2] | C48 H24 N8 O19 Pb4 | solvothermal synthesis | Pb(CH3COO)2⋅3H2O | 0.0379 g | H2bpdc | 0.0735 g | NaOH | 0.4 ml | [6 empty] | 6 days | 160°C |  | solvothermal synthesis | 10.1016/j.molstruc.2011.01.046 |  | 2011.03 | [{"synthesis method": "solvothermal synthesis", "precursor": [{"name": "Pb(CH3COO)2\u22c53H2O", "amount": "0.0379", "unit": "g"}, {"name": "H2bpdc", "amount": "0.0735", "unit": "g"}, {"name": "NaOH", "amount": "0.4", "unit": "ml"}], "solvent": [{"name": "water", "amount": "8", "unit": "ml"}], "reducing agent": [{"name": "", "amount": "", "unit": ""}], "surfactant": [{"name": "", "amount": "", "unit": ""}], "pressure": "", "temperature": "160\u00b0C", "time": "6 days", "heating rate": "", "cooling rate": ""}]
AKAMII | tin(II) squarate | C4 H2 O1 O1 O4 Sn2 | [15 empty] | 2.4 | hydrothermal synthesis, pH adjustment, pH adjustment | 10.1016/S0022-4596(03)00078-1 |  | 2003.06 | [{"synthesis method": "hydrothermal synthesis", "precursor": [{"name": "SnCl2", "amount": "1", "unit": "molar ratio"}, {"name": "2H2O", "amount": "4", "unit": "molar ratio"}, {"name": "squaric acid H2C4O4", "amount": "4", "unit": "molar ratio"}, {"name": "ethylene diamine", "amount": "200", "unit": "molar ratio"}], "solvent": [{"name": "H2O", "amount": "", "unit": ""}], "reducing agent": [{"name": "", "amount": "", "unit": ""}], "surfactant": [{"name": "", "amount": "", "unit": ""}], "pressure": "autogeneous", "temperature": "150\u00b0C", "time": "96h", "heating rate": "", "cooling rate": "room temperature"}, {"synthesis method": "pH adjustment", "pH": "3.4", "modulator": ""}, {"synthesis method": "pH adjustment", "pH": "2.4", "modulator": ""}]
XOBGON | [Tb2(5-nip)3(H2O)5 | C24 H29 N3 O28 Tb2 | chemical synthesis | Na2(5-nip)(H2O) | 16.4 mg | Tb(NO3)3⋅4.30H2O | 16.9 mg | [6 empty] | water, water |  | 80h | 313K |  | chemical synthesis | 10.1016/j.jssc.2018.12.002 |  | 2019.02 | [{"synthesis method": "chemical synthesis", "precursor": [{"name": "Na2(5-nip)(H2O)", "amount": "16.4", "unit": "mg"}, {"name": "Tb(NO3)3\u22c54.30H2O", "amount": "16.9", "unit": "mg"}], "solution": [{"name": "water", "amount": "15", "unit": "mL"}, {"name": "water", "amount": "2", "unit": "mL"}], "pressure": "", "temperature": "313K", "time": "80h"}]
PAKGAL | [Ag4(o-mba)4]n | Ag4 C32 H28 O8 | chemical synthesis | AgNO3 | 34 mg | o-Hmba | 27 mg | [6 empty] | methanol-water mixed solvent |  | 20 days | room temperature |  | chemical synthesis, ultrasonic treatment, filtration, washing | 10.1016/j.molstruc.2011.09.054 |  | 2011.12 | [{"synthesis method": "chemical synthesis", "precursor": [{"name": "AgNO3", "amount": "34", "unit": "mg"}, {"name": "o-Hmba", "amount": "27", "unit": "mg"}], "solution": [{"name": "methanol-water mixed solvent", "amount": "5", "unit": "mL"}], "pressure": "", "temperature": "room temperature", "time": "20 days"}, {"synthesis method": "ultrasonic treatment", "time": "10 min", "power": "160W", "temperature": "40\u00b0C"}, {"synthesis method": "filtration", "time": "", "atmosphere": "", "pressure": ""}, {"synthesis method": "washing", "washing solution": "cold ethanol", "amount": "3mL"}]
PAKGEP | [Ag2(m-mba)2]n | Ag2 C16 H14 O4 | chemical synthesis | AgNO3 | 34 mg | m-Hmba | 27 mg | [6 empty] | methanol-water mixed solvent |  | 20 days | room temperature |  | chemical synthesis, ultrasonic treatment, filtration, washing | 10.1016/j.molstruc.2011.09.054 |  | 2011.12 | [{"synthesis method": "chemical synthesis", "precursor": [{"name": "AgNO3", "amount": "34", "unit": "mg"}, {"name": "m-Hmba", "amount": "27", "unit": "mg"}], "solution": [{"name": "methanol-water mixed solvent", "amount": "5", "unit": "mL"}], "pressure": "", "temperature": "room temperature", "time": "20 days"}, {"synthesis method": "ultrasonic treatment", "time": "10 min", "power": "160W", "temperature": "40\u00b0C"}, {"synthesis method": "filtration", "time": "", "atmosphere": "", "pressure": ""}, {"synthesis method": "washing", "washing solution": "cold ethanol", "amount": "3mL"}]
PAKGIT | [Ag2(p-mba)2]n | Ag2 C16 H14 O4 | chemical synthesis | AgNO3 | 34 mg | p-Hmba | 27 mg | [6 empty] | methanol-water mixed solvent |  | 20 days | room temperature |  | chemical synthesis, ultrasonic treatment, filtration, washing | 10.1016/j.molstruc.2011.09.054 |  | 2011.12 | [{"synthesis method": "chemical synthesis", "precursor": [{"name": "AgNO3", "amount": "34", "unit": "mg"}, {"name": "p-Hmba", "amount": "27", "unit": "mg"}], "solution": [{"name": "methanol-water mixed solvent", "amount": "5", "unit": "mL"}], "pressure": "", "temperature": "room temperature", "time": "20 days"}, {"synthesis method": "ultrasonic treatment", "time": "10 min", "power": "160W", "temperature": "40\u00b0C"}, {"synthesis method": "filtration", "time": "", "atmosphere": "", "pressure": ""}, {"synthesis method": "washing", "washing solution": "cold ethanol", "amount": "3mL"}]
TUQSII | {[Zn(μ-4,4'-bipy)(μ-3-bpdb)(H2O)2](ClO4)2·4,4-bipy·3-bpdb·H2O}n | C44 Cl2 H44 O12 Zn1 | chemical synthesis | 3-bpdb | 0.230 g | 4,4'-bipy | 0.156 g | Zn(CH3COO)2⋅3H2O | 0.237 g | NaClO4⋅H2O | 0.144 g |  |  | water, methanol |  | 4h | room temperature |  | chemical synthesis, washing, washing, drying, drying | 10.1016/j.poly.2010.01.024 |  | 2010.03 | [{"synthesis method": "chemical synthesis", "precursor": [{"name": "3-bpdb", "amount": "0.230", "unit": "g"}, {"name": "4,4'-bipy", "amount": "0.156", "unit": "g"}, {"name": "Zn(CH3COO)2\u22c53H2O", "amount": "0.237", "unit": "g"}, {"name": "NaClO4\u22c5H2O", "amount": "0.144", "unit": "g"}], "solution": [{"name": "water", "amount": "10", "unit": "ml"}, {"name": "methanol", "amount": "20", "unit": "ml"}], "pressure": "", "temperature": "room temperature", "time": "4h"}, {"synthesis method": "washing", "washing solution": "acetone", "amount": "5ml"}, {"synthesis method": "washing", "washing solution": "diethyl ether", "amount": "5ml"}, {"synthesis method": "drying", "pressure": "vacuum", "temperature": "room temperature", "atmosphere": "", "time": ""}, {"synthesis method": "drying", "pressure": "vacuum", "temperature": "50\u00b0C", "atmosphere": "", "time": ""}]
NEYGUU | 1 | C72 H70 N12 O73 P2 W18 Zn3 | solvothermal synthesis | α- K6P2W18O62⋅15H2O | 0.33 g | ZnCl2 | 0.23 g | phen | 0.048 g | [6 empty] | 4 days | 170°C |  | solvothermal synthesis | 10.1016/j.molstruc.2006.08.009 |  | 2007.04 | [{"synthesis method": "solvothermal synthesis", "precursor": [{"name": "\u03b1- K6P2W18O62\u22c515H2O", "amount": "0.33", "unit": "g"}, {"name": "ZnCl2", "amount": "0.23", "unit": "g"}, {"name": "phen", "amount": "0.048", "unit": "g"}], "solvent": [{"name": "H2O", "amount": "10", "unit": "mL"}], "reducing agent": [{"name": "", "amount": "", "unit": ""}], "surfactant": [{"name": "", "amount": "", "unit": ""}], "pressure": "", "temperature": "170\u00b0C", "time": "4 days", "heating rate": "", "cooling rate": "12h"}]
NEYHAB | 2 | C60 Cd3 H58 N10 O71 P2 W18 | solvothermal synthesis | α- K6P2W18O62⋅15H2O | 0.25 g | CdCl2 | 0.18 g | phen | 0.03 g | [6 empty] | 4 days | 170°C |  | solvothermal synthesis | 10.1016/j.molstruc.2006.08.009 |  | 2007.04 | [{"synthesis method": "solvothermal synthesis", "precursor": [{"name": "\u03b1- K6P2W18O62\u22c515H2O", "amount": "0.25", "unit": "g"}, {"name": "CdCl2", "amount": "0.18", "unit": "g"}, {"name": "phen", "amount": "0.03", "unit": "g"}], "solvent": [{"name": "H2O", "amount": "10", "unit": "mL"}], "reducing agent": [{"name": "", "amount": "", "unit": ""}], "surfactant": [{"name": "", "amount": "", "unit": ""}], "pressure": "", "temperature": "170\u00b0C", "time": "4 days", "heating rate": "", "cooling rate": "12h"}]
YENVEV | [Zn(dpdc)(btb)0.5]n | C18 H14 N3 O4 Zn1 | solvothermal synthesis | ZnSO4 | 0.10 mmol | dpdc | 0.10 mmol | btb | 0.10 mmol | [6 empty] | 3 days | 140°C |  | solvothermal synthesis, washing, drying | 10.1016/j.jssc.2017.12.005 |  | 2018.02 | [{"synthesis method": "solvothermal synthesis", "precursor": [{"name": "ZnSO4", "amount": "0.10", "unit": "mmol"}, {"name": "dpdc", "amount": "0.10", "unit": "mmol"}, {"name": "btb", "amount": "0.10", "unit": "mmol"}], "solvent": [{"name": "distilled water", "amount": "10", "unit": "mL"}, {"name": "1mol/L NaOH", "amount": "0.5", "unit": "mL"}], "reducing agent": [{"name": "", "amount": "", "unit": ""}], "surfactant": [{"name": "", "amount": "", "unit": ""}], "pressure": "", "temperature": "140\u00b0C", "time": "3 days", "heating rate": "", "cooling rate": ""}, {"synthesis method": "washing", "washing solution": "H2O", "amount": ""}, {"synthesis method": "drying", "pressure": "", "temperature": "", "atmosphere": "air", "time": ""}]
YEPCII | [Cd(dpdc)(btb)0.5]n | C18 Cd1 H14 N3 O4 | solvothermal synthesis | CdSO4 | 0.10 mmol | dpdc | 0.10 mmol | btb | 0.10 mmol | [6 empty] | 3 days | 140°C |  | solvothermal synthesis, washing, drying | 10.1016/j.jssc.2017.12.005 |  | 2018.02 | [{"synthesis method": "solvothermal synthesis", "precursor": [{"name": "CdSO4", "amount": "0.10", "unit": "mmol"}, {"name": "dpdc", "amount": "0.10", "unit": "mmol"}, {"name": "btb", "amount": "0.10", "unit": "mmol"}], "solvent": [{"name": "distilled water", "amount": "10", "unit": "mL"}, {"name": "1mol/L NaOH", "amount": "0.5", "unit": "mL"}], "reducing agent": [{"name": "", "amount": "", "unit": ""}], "surfactant": [{"name": "", "amount": "", "unit": ""}], "pressure": "", "temperature": "140\u00b0C", "time": "3 days", "heating rate": "", "cooling rate": ""}, {"synthesis method": "washing", "washing solution": "H2O", "amount": ""}, {"synthesis method": "drying", "pressure": "", "temperature": "", "atmosphere": "air", "time": ""}]
YENWAS | [Cu3(dpdc)3(btb)]n | C50 Cu3 H36 N6 O12 | solvothermal synthesis | Cu(NO3)2⋅3H2O | 0.10 mmol | dpdc | 0.10 mmol | btb | 0.20 mmol | [6 empty] | 3 days | 160°C |  | solvothermal synthesis, washing, drying | 10.1016/j.jssc.2017.12.005 |  | 2018.02 | [{"synthesis method": "solvothermal synthesis", "precursor": [{"name": "Cu(NO3)2\u22c53H2O", "amount": "0.10", "unit": "mmol"}, {"name": "dpdc", "amount": "0.10", "unit": "mmol"}, {"name": "btb", "amount": "0.20", "unit": "mmol"}], "solvent": [{"name": "distilled water", "amount": "8", "unit": "mL"}, {"name": "1mol/L NaOH", "amount": "0.4", "unit": "mL"}, {"name": "DMF", "amount": "2", "unit": "mL"}], "reducing agent": [{"name": "", "amount": "", "unit": ""}], "surfactant": [{"name": "", "amount": "", "unit": ""}], "pressure": "", "temperature": "160\u00b0C", "time": "3 days", "heating rate": "", "cooling rate": ""}, {"synthesis method": "washing", "washing solution": "H2O", "amount": ""}, {"synthesis method": "drying", "pressure": "", "temperature": "", "atmosphere": "air", "time": ""}]
QIYHIQ | [Tl2(py-3,5-dc)] | C7 H3 N1 O4 Tl2 | chemical synthesis | pyridine-3,5-dicarboxylic acid | 0.251 g | KOH | 0.171 g | TlNO3 | 0.799 g |  |  |  |  | MeOH, H2O |  | 1 hour |  |  | chemical synthesis, filtration, washing, drying | 10.1016/j.molstruc.2007.07.034 |  | 2008.04 | [{"synthesis method": "chemical synthesis", "precursor": [{"name": "pyridine-3,5-dicarboxylic acid", "amount": "0.251", "unit": "g"}, {"name": "KOH", "amount": "0.171", "unit": "g"}, {"name": "TlNO3", "amount": "0.799", "unit": "g"}], "solution": [{"name": "MeOH", "amount": "20", "unit": "ml"}, {"name": "H2O", "amount": "", "unit": ""}], "pressure": "", "temperature": "", "time": "1 hour"}, {"synthesis method": "filtration", "time": "several days", "atmosphere": "", "pressure": ""}, {"synthesis method": "washing", "washing solution": "acetone", "amount": ""}, {"synthesis method": "drying", "pressure": "", "temperature": "", "atmosphere": "", "time": ""}]
CIRXOR | [Zn(NIPH)(py)3] n | C23 H18 N4 O6 Zn1 | solvothermal synthesis | Zn(NO3)2⋅6H2O | 0.149 g | H2NIPH | 0.106 g | py | 1 ml | DMF | 5 ml | water | 5 ml |  |  | 72h | 120°C |  | solvothermal synthesis | 10.1016/j.molstruc.2007.03.005 |  | 2008.02 | [{"synthesis method": "solvothermal synthesis", "precursor": [{"name": "Zn(NO3)2\u22c56H2O", "amount": "0.149", "unit": "g"}, {"name": "H2NIPH", "amount": "0.106", "unit": "g"}, {"name": "py", "amount": "1", "unit": "ml"}, {"name": "DMF", "amount": "5", "unit": "ml"}, {"name": "water", "amount": "5", "unit": "ml"}], "solvent": [{"name": "", "amount": "", "unit": ""}], "reducing agent": [{"name": "", "amount": "", "unit": ""}], "surfactant": [{"name": "", "amount": "", "unit": ""}], "pressure": "", "temperature": "120\u00b0C", "time": "72h", "heating rate": "", "cooling rate": ""}]
CIRXUX | [Mn(NIPH)(py)3] n | C23 H18 Mn1 N4 O6 | solvothermal synthesis | MnCl2⋅4H2O | 0.099 g | H2NIPH | 0.106 g | py | 1 ml | DMF | 5 ml | water | 5 ml |  |  | 72h | 120°C |  | solvothermal synthesis | 10.1016/j.molstruc.2007.03.005 |  | 2008.02 | [{"synthesis method": "solvothermal synthesis", "precursor": [{"name": "MnCl2\u22c54H2O", "amount": "0.099", "unit": "g"}, {"name": "H2NIPH", "amount": "0.106", "unit": "g"}, {"name": "py", "amount": "1", "unit": "ml"}, {"name": "DMF", "amount": "5", "unit": "ml"}, {"name": "water", "amount": "5", "unit": "ml"}], "solvent": [{"name": "", "amount": "", "unit": ""}], "reducing agent": [{"name": "", "amount": "", "unit": ""}], "surfactant": [{"name": "", "amount": "", "unit": ""}], "pressure": "", "temperature": "120\u00b0C", "time": "72h", "heating rate": "", "cooling rate": ""}]
CIRYAE | [Co(NIPH)(py)3·(H2O)] n | C23 Co1 H19 N4 O7 | solvothermal synthesis | Co(NO3)2⋅6H2O | 0.145 g | H2NIPH | 0.106 g | py | 1 ml | DMF | 5 ml | water | 5 ml |  |  | 72h | 120°C |  | solvothermal synthesis | 10.1016/j.molstruc.2007.03.005 |  | 2008.02 | [{"synthesis method": "solvothermal synthesis", "precursor": [{"name": "Co(NO3)2\u22c56H2O", "amount": "0.145", "unit": "g"}, {"name": "H2NIPH", "amount": "0.106", "unit": "g"}, {"name": "py", "amount": "1", "unit": "ml"}, {"name": "DMF", "amount": "5", "unit": "ml"}, {"name": "water", "amount": "5", "unit": "ml"}], "solvent": [{"name": "", "amount": "", "unit": ""}], "reducing agent": [{"name": "", "amount": "", "unit": ""}], "surfactant": [{"name": "", "amount": "", "unit": ""}], "pressure": "", "temperature": "120\u00b0C", "time": "72h", "heating rate": "", "cooling rate": ""}]
CIRYEI | [Cd(NIPH)(im)2(H2O)] | C14 Cd1 H15 N5 O8 | solvothermal synthesis | CdCl2⋅2.5H2O | 0.114 g | H2NIPH | 0.106 g | im | 0.136 g | H2O | 10 ml |  |  |  |  | 120h | 140°C |  | solvothermal synthesis | 10.1016/j.molstruc.2007.03.005 |  | 2008.02 | [{"synthesis method": "solvothermal synthesis", "precursor": [{"name": "CdCl2\u22c52.5H2O", "amount": "0.114", "unit": "g"}, {"name": "H2NIPH", "amount": "0.106", "unit": "g"}, {"name": "im", "amount": "0.136", "unit": "g"}, {"name": "H2O", "amount": "10", "unit": "ml"}], "solvent": [{"name": "", "amount": "", "unit": ""}], "reducing agent": [{"name": "", "amount": "", "unit": ""}], "surfactant": [{"name": "", "amount": "", "unit": ""}], "pressure": "", "temperature": "140\u00b0C", "time": "120h", "heating rate": "", "cooling rate": ""}]
SUMREY | {(n-Bu)2Sn[2-SC4H3CON2C(CH3)CO2](HOC3H7-i)}2 | C19 H32 N2 O4 S1 Sn1 | chemical synthesis | Pyruvic acid thiophenecarbonyl hydrazone | 0.21 g | sodium ethoxide | 0.05 g | di-n-butyltin chloride | 0.30 g |  |  |  |  | absolute isopropyl alcohol |  | 10.5h |  |  | chemical synthesis | 10.1016/j.jorganchem.2009.11.035 |  | 2010.03 | [{"synthesis method": "chemical synthesis", "precursor": [{"name": "Pyruvic acid thiophenecarbonyl hydrazone", "amount": "0.21", "unit": "g"}, {"name": "sodium ethoxide", "amount": "0.05", "unit": "g"}, {"name": "di-n-butyltin chloride", "amount": "0.30", "unit": "g"}], "solution": [{"name": "absolute isopropyl alcohol", "amount": "20", "unit": "ml"}], "pressure": "", "temperature": "", "time": "10.5h"}]
SUMSEZ | [{(n-Bu)2SnCl(O)(n-Bu)2Sn(O)[C6H4CON2C(CH3)CO2]Sn(n-Bu)2 (HOCH3)}2]∞ | C70 Cl2 H130 N4 O12 Sn6 | chemical synthesis | Pyruvic acid 4-hydroxybenzoylhydrazone | 0.22 g | sodium ethoxide | 0.11 g | di-n-butyltin chloride | 0.30 g |  |  |  |  | dry benzene |  | 10.5h |  |  | chemical synthesis | 10.1016/j.jorganchem.2009.11.035 |  | 2010.03 | [{"synthesis method": "chemical synthesis", "precursor": [{"name": "Pyruvic acid 4-hydroxybenzoylhydrazone", "amount": "0.22", "unit": "g"}, {"name": "sodium ethoxide", "amount": "0.11", "unit": "g"}, {"name": "di-n-butyltin chloride", "amount": "0.30", "unit": "g"}], "solution": [{"name": "dry benzene", "amount": "20", "unit": "ml"}], "pressure": "", "temperature": "", "time": "10.5h"}]
SUMROI | {(o-ClBz)2Sn[4-HOC6H4CON2C(CH3)CO2](HOC2H5)}2 | C26 Cl2 H26 N2 O5 Sn1 | chemical synthesis | pyruvic acid 4-hydroxybenzoylhydrazone | 0.22 g | sodium ethoxide | 0.05 g | di-o-chlorobenzylltin chloride | 0.44 g | [9 empty] | chemical synthesis | 10.1016/j.jorganchem.2009.11.035 |  | 2010.03 | [{"synthesis method": "chemical synthesis", "precursor": [{"name": "pyruvic acid 4-hydroxybenzoylhydrazone", "amount": "0.22", "unit": "g"}, {"name": "sodium ethoxide", "amount": "0.05", "unit": "g"}, {"name": "di-o-chlorobenzylltin chloride", "amount": "0.44", "unit": "g"}], "solution": [{"name": "", "amount": "", "unit": ""}], "pressure": "", "temperature": "", "time": ""}]
SUMSAV | {(n-C8H17)2Sn[2-HOC6H4CON2C(CH3)CO2](H2O)}2 | C52 H88 N4 O10 Sn2 | chemical synthesis | Pyruvic acid salicyloylhydrazone | 0.22 g | di-n-octyltin oxide | 0.36 g | [6 empty] | benzene/ethanol |  | 6h |  |  | chemical synthesis | 10.1016/j.jorganchem.2009.11.035 |  | 2010.03 | [{"synthesis method": "chemical synthesis", "precursor": [{"name": "Pyruvic acid salicyloylhydrazone", "amount": "0.22", "unit": "g"}, {"name": "di-n-octyltin oxide", "amount": "0.36", "unit": "g"}], "solution": [{"name": "benzene/ethanol", "amount": "3:1 v/v", "unit": ""}], "pressure": "", "temperature": "", "time": "6h"}]
SUMRUO | {[(n-C4H9)SnCl2]-[4-NHC5H4CON2CH(C6H4O-2)]+ | C17 Cl2 H19 N3 O2 Sn1 | chemical synthesis | salicylaldehyde isonicotinoylhydrazone | 0.24 g | n-Butyltin trichloride | 0.28 g | [6 empty] | ethanol |  | 4h | room temperature |  | chemical synthesis | 10.1016/j.jorganchem.2009.11.035 |  | 2010.03 | [{"synthesis method": "chemical synthesis", "precursor": [{"name": "salicylaldehyde isonicotinoylhydrazone", "amount": "0.24", "unit": "g"}, {"name": "n-Butyltin trichloride", "amount": "0.28", "unit": "g"}], "solution": [{"name": "ethanol", "amount": "20", "unit": "ml"}], "pressure": "", "temperature": "room temperature", "time": "4h"}]
LIBROF | [Cd(cfH)(bpdc)]H2O·(1) | C31 Cd1 F1 H28 N3 O8 | solvothermal synthesis | Cd(OAc)2 2H2O | 0.133 g | ciprofloxacin hydrochloride | 0.096 g | H2bpdc | 0.061 g | [6 empty] | 4 days | 120°C | 6.0 | solvothermal synthesis, pH adjustment | 10.1016/j.jssc.2012.10.015 |  | 2013.02 | [{"synthesis method": "solvothermal synthesis", "precursor": [{"name": "Cd(OAc)2 2H2O", "amount": "0.133", "unit": "g"}, {"name": "ciprofloxacin hydrochloride", "amount": "0.096", "unit": "g"}, {"name": "H2bpdc", "amount": "0.061", "unit": "g"}], "solvent": [{"name": "water", "amount": "8", "unit": "mL"}], "reducing agent": [{"name": "", "amount": "", "unit": ""}], "surfactant": [{"name": "", "amount": "", "unit": ""}], "pressure": "", "temperature": "120\u00b0C", "time": "4 days", "heating rate": "", "cooling rate": ""}, {"synthesis method": "pH adjustment", "pH": "6.0", "modulator": "2.5M KOH solution"}]
LIBRIZ | [Cd(norfH)(bpdc)]H2O·(2) | C30 Cd1 F1 H28 N3 O8 | solvothermal synthesis | Cd(OAc)2 2H2O | 0.080 g | norfloxacin | 0.096 g | H2bpdc | 0.073 g | [6 empty] | 3 days | 130°C | 7.0 | solvothermal synthesis, pH adjustment | 10.1016/j.jssc.2012.10.015 |  | 2013.02 | [{"synthesis method": "solvothermal synthesis", "precursor": [{"name": "Cd(OAc)2 2H2O", "amount": "0.080", "unit": "g"}, {"name": "norfloxacin", "amount": "0.096", "unit": "g"}, {"name": "H2bpdc", "amount": "0.073", "unit": "g"}], "solvent": [{"name": "water", "amount": "8", "unit": "mL"}], "reducing agent": [{"name": "", "amount": "", "unit": ""}], "surfactant": [{"name": "", "amount": "", "unit": ""}], "pressure": "", "temperature": "130\u00b0C", "time": "3 days", "heating rate": "", "cooling rate": ""}, {"synthesis method": "pH adjustment", "pH": "7.0", "modulator": "2.5M KOH solution"}]
LIBREV | [Mn(norfH)(bpdc)]H2O·(3) | C30 F1 H28 Mn1 N3 O8 | solvothermal synthesis | Mn(OAc)2⋅4H2O | 0.123 g | norfloxacin | 0.080 g | H2bpdc | 0.061 g | [6 empty] | 3 days | 130°C | 7.0 | solvothermal synthesis, pH adjustment | 10.1016/j.jssc.2012.10.015 |  | 2013.02 | [{"synthesis method": "solvothermal synthesis", "precursor": [{"name": "Mn(OAc)2\u22c54H2O", "amount": "0.123", "unit": "g"}, {"name": "norfloxacin", "amount": "0.080", "unit": "g"}, {"name": "H2bpdc", "amount": "0.061", "unit": "g"}], "solvent": [{"name": "water", "amount": "8", "unit": "mL"}], "reducing agent": [{"name": "", "amount": "", "unit": ""}], "surfactant": [{"name": "", "amount": "", "unit": ""}], "pressure": "", "temperature": "130\u00b0C", "time": "3 days", "heating rate": "", "cooling rate": ""}, {"synthesis method": "pH adjustment", "pH": "7.0", "modulator": "2.5M KOH solution"}]
LIBRAR | [Mn2(cfH)(odpa)(H2O)3]0.5H2O (4) | C33 F1 H31 Mn2 N3 O15.50 | solvothermal synthesis | Mn(OAc)2 4H2O | 0.123 g | ciprofloxacin hydrochloride | 0.096 g | odpa | 0.078 g | [6 empty] | 3 days | 130°C |  | solvothermal synthesis | 10.1016/j.jssc.2012.10.015 |  | 2013.02 | [{"synthesis method": "solvothermal synthesis", "precursor": [{"name": "Mn(OAc)2 4H2O", "amount": "0.123", "unit": "g"}, {"name": "ciprofloxacin hydrochloride", "amount": "0.096", "unit": "g"}, {"name": "odpa", "amount": "0.078", "unit": "g"}], "solvent": [{"name": "water", "amount": "8", "unit": "mL"}], "reducing agent": [{"name": "", "amount": "", "unit": ""}], "surfactant": [{"name": "", "amount": "", "unit": ""}], "pressure": "", "temperature": "130\u00b0C", "time": "3 days", "heating rate": "", "cooling rate": ""}]
TIFKAW | [Co2(norfH)(bpta)(μ2-H2O)(H2O)2]H2O (5) | C32 Co2 F1 H32 N3 O15 | solvothermal synthesis | Co(OAc)2⋅4H2O | 0.125 g | norfloxacin | 0.080 g | H4bpta | 0.074 g | [6 empty] | 3 days | 130°C | 7.0 | solvothermal synthesis, pH adjustment | 10.1016/j.jssc.2012.10.015 |  | 2013.02 | [{"synthesis method": "solvothermal synthesis", "precursor": [{"name": "Co(OAc)2\u22c54H2O", "amount": "0.125", "unit": "g"}, {"name": "norfloxacin", "amount": "0.080", "unit": "g"}, {"name": "H4bpta", "amount": "0.074", "unit": "g"}], "solvent": [{"name": "water", "amount": "8", "unit": "mL"}], "reducing agent": [{"name": "", "amount": "", "unit": ""}], "surfactant": [{"name": "", "amount": "", "unit": ""}], "pressure": "", "temperature": "130\u00b0C", "time": "3 days", "heating rate": "", "cooling rate": ""}, {"synthesis method": "pH adjustment", "pH": "7.0", "modulator": "2.5M KOH solution"}]
FEBPUY | 1 | C36 Cu3 H52 N6 O24 | chemical synthesis | Cu(NO3)2 ⋅3H2O | 0.024 g | 3,4-pydaH2 | 0.017 g | Me4NOH | w/w 25% aqueous solution |  |  |  |  | methanol |  | 10 days |  |  | chemical synthesis, filtration | 10.1016/j.inoche.2004.10.023 |  | 2005.01 | [{"synthesis method": "chemical synthesis", "precursor": [{"name": "Cu(NO3)2 \u22c53H2O", "amount": "0.024", "unit": "g"}, {"name": "3,4-pydaH2", "amount": "0.017", "unit": "g"}, {"name": "Me4NOH", "amount": "w/w 25%", "unit": "aqueous solution"}], "solution": [{"name": "methanol", "amount": "", "unit": ""}], "pressure": "", "temperature": "", "time": "10 days"}, {"synthesis method": "filtration", "time": "", "atmosphere": "", "pressure": ""}]
LURTIC | Cu(BF4)2(L1)2 | B2 C40 Cu1 F8 H38 N4 O1 P2 | chemical synthesis | L1 | 0.117 g | Cu(BF4)2⋅xH2O | 0.047 g | [6 empty] | CH3CN |  | 1h |  |  | chemical synthesis, drying | 10.1016/j.poly.2010.02.019 |  | 2010.04 | [{"synthesis method": "chemical synthesis", "precursor": [{"name": "L1", "amount": "0.117", "unit": "g"}, {"name": "Cu(BF4)2\u22c5xH2O", "amount": "0.047", "unit": "g"}], "solution": [{"name": "CH3CN", "amount": "5", "unit": "mL"}], "pressure": "", "temperature": "", "time": "1h"}, {"synthesis method": "drying", "pressure": "vacuum", "temperature": "", "atmosphere": "", "time": ""}]
LURTOI | Cu(BF4)2(L2)2 | B2 C40 Cu1 F8 H40 N6 O2 P2 | chemical synthesis | Cu(BF4)2⋅xH2O | 0.047 g | L2 | 0.122 g | [6 empty] | CH3CN |  | 1h |  |  | chemical synthesis, drying | 10.1016/j.poly.2010.02.019 |  | 2010.04 | [{"synthesis method": "chemical synthesis", "precursor": [{"name": "Cu(BF4)2\u22c5xH2O", "amount": "0.047", "unit": "g"}, {"name": "L2", "amount": "0.122", "unit": "g"}], "solution": [{"name": "CH3CN", "amount": "5", "unit": "mL"}], "pressure": "", "temperature": "", "time": "1h"}, {"synthesis method": "drying", "pressure": "vacuum", "temperature": "", "atmosphere": "", "time": ""}]
LURTUO | Cu(BF4)2(L3)(CH3CN)2 | B4 C50 Cu2 F16 H55 N11 O6 P2 | chemical synthesis | L3 | 0.069 g | Cu(BF4)2⋅xH2O | 0.048 g | [6 empty] | CH3CN |  | 1h |  |  | chemical synthesis, drying | 10.1016/j.poly.2010.02.019 |  | 2010.04 | [{"synthesis method": "chemical synthesis", "precursor": [{"name": "L3", "amount": "0.069", "unit": "g"}, {"name": "Cu(BF4)2\u22c5xH2O", "amount": "0.048", "unit": "g"}], "solution": [{"name": "CH3CN", "amount": "5", "unit": "mL"}], "pressure": "", "temperature": "", "time": "1h"}, {"synthesis method": "drying", "pressure": "vacuum", "temperature": "", "atmosphere": "", "time": ""}]
LURTEY | Cu(BF4)2(L3)2 | B4 C75 Cu2 F16 H80 N8 O15 P4 | chemical synthesis | L3 | 0.136 g | Cu(BF4)2⋅xH2O | 0.046 g | [6 empty] | CH3CN |  | 1h |  |  | chemical synthesis, drying | 10.1016/j.poly.2010.02.019 |  | 2010.04 | [{"synthesis method": "chemical synthesis", "precursor": [{"name": "L3", "amount": "0.136", "unit": "g"}, {"name": "Cu(BF4)2\u22c5xH2O", "amount": "0.046", "unit": "g"}], "solution": [{"name": "CH3CN", "amount": "5", "unit": "mL"}], "pressure": "", "temperature": "", "time": "1h"}, {"synthesis method": "drying", "pressure": "vacuum", "temperature": "", "atmosphere": "", "time": ""}]
LURVAW | Cu(BF4)2(L3)(2,2'-bipyridine)(CH3OH) | B2 C30 Cu1 F8 H33 N4 O5 P1 | chemical synthesis | Cu(BF4)2⋅xH2O | 0.049 g | L3 | 0.067 g | 2,2'-bipyridine | 0.031 g |  |  |  |  | CH3CN |  | 1h |  |  | chemical synthesis, drying | 10.1016/j.poly.2010.02.019 |  | 2010.04 | [{"synthesis method": "chemical synthesis", "precursor": [{"name": "Cu(BF4)2\u22c5xH2O", "amount": "0.049", "unit": "g"}, {"name": "L3", "amount": "0.067", "unit": "g"}, {"name": "2,2'-bipyridine", "amount": "0.031", "unit": "g"}], "solution": [{"name": "CH3CN", "amount": "5", "unit": "mL"}], "pressure": "", "temperature": "", "time": "1h"}, {"synthesis method": "drying", "pressure": "vacuum", "temperature": "", "atmosphere": "", "time": ""}]
LURVIE | Cu(BF4)2(L3)(2,2'-bipyridine)(4,4'-bipyridine) | B4 C66 Cu2 F16 H58 N10 O6 P2 | chemical synthesis | L3 | 0.068 g | Cu(BF4)2⋅xH2O | 0.048 g | 2,2'-bipyridine | 0.031 g | 4,4'-bipyridine | 0.031 g |  |  | CH3CN |  | 2h |  |  | chemical synthesis, drying | 10.1016/j.poly.2010.02.019 |  | 2010.04 | [{"synthesis method": "chemical synthesis", "precursor": [{"name": "L3", "amount": "0.068", "unit": "g"}, {"name": "Cu(BF4)2\u22c5xH2O", "amount": "0.048", "unit": "g"}, {"name": "2,2'-bipyridine", "amount": "0.031", "unit": "g"}, {"name": "4,4'-bipyridine", "amount": "0.031", "unit": "g"}], "solution": [{"name": "CH3CN", "amount": "5", "unit": "mL"}], "pressure": "", "temperature": "", "time": "2h"}, {"synthesis method": "drying", "pressure": "vacuum", "temperature": "", "atmosphere": "", "time": ""}]
LURVEA | Cu(BF4)2(L3)(4,4'-bipyridine) | B4 C57 Cu2 F16 H56 N8 O8 P2 | chemical synthesis | 4,4'-bipyridine | 0.031 g | Cu(BF4)2⋅xH2O | 0.047 g | L3 | 0.068 g |  |  |  |  | CH3CN |  | 1h |  |  | chemical synthesis, drying | 10.1016/j.poly.2010.02.019 |  | 2010.04 | [{"synthesis method": "chemical synthesis", "precursor": [{"name": "4,4'-bipyridine", "amount": "0.031", "unit": "g"}, {"name": "Cu(BF4)2\u22c5xH2O", "amount": "0.047", "unit": "g"}, {"name": "L3", "amount": "0.068", "unit": "g"}], "solution": [{"name": "CH3CN", "amount": "5", "unit": "mL"}], "pressure": "", "temperature": "", "time": "1h"}, {"synthesis method": "drying", "pressure": "vacuum", "temperature": "", "atmosphere": "", "time": ""}]
GIHNET | {[Co(L)(dpyb)0.5(H2O)2]·3H2O}n | C26 Co1 H20 N1 O6 S1 | solvothermal synthesis | Co(NO3)2⋅6H2O | 14.6 mg | H2L | 16.2 mg | dpyb | 11.6 mg | [5 empty] | autogenous | 3 days | 85°C |  | solvothermal synthesis | 10.1016/j.jssc.2018.08.015 |  | 2018.11 | [{"synthesis method": "solvothermal synthesis", "precursor": [{"name": "Co(NO3)2\u22c56H2O", "amount": "14.6", "unit": "mg"}, {"name": "H2L", "amount": "16.2", "unit": "mg"}, {"name": "dpyb", "amount": "11.6", "unit": "mg"}], "solvent": [{"name": "DMF/H2O", "amount": "1:4 v/v", "unit": ""}], "reducing agent": [{"name": "", "amount": "", "unit": ""}], "surfactant": [{"name": "", "amount": "", "unit": ""}], "pressure": "autogenous", "temperature": "85\u00b0C", "time": "3 days", "heating rate": "", "cooling rate": ""}]
GIHNIX | {[Co(L)(dpyb)0.5]·CH3CN}n | C28 Co1 H19 N2 O4 S1 | solvothermal synthesis | Co(NO3)2⋅6H2O | 14.6 mg | H2L | 16.2 mg | dpyb | 11.6 mg | [5 empty] | autogenous | 3 days | 85°C |  | solvothermal synthesis | 10.1016/j.jssc.2018.08.015 |  | 2018.11 | [{"synthesis method": "solvothermal synthesis", "precursor": [{"name": "Co(NO3)2\u22c56H2O", "amount": "14.6", "unit": "mg"}, {"name": "H2L", "amount": "16.2", "unit": "mg"}, {"name": "dpyb", "amount": "11.6", "unit": "mg"}], "solvent": [{"name": "CH3CN/H2O", "amount": "1:4 v/v", "unit": ""}], "reducing agent": [{"name": "", "amount": "", "unit": ""}], "surfactant": [{"name": "", "amount": "", "unit": ""}], "pressure": "autogenous", "temperature": "85\u00b0C", "time": "3 days", "heating rate": "", "cooling rate": ""}]
GIHNOD | {[Co2(L)2(dpyp)1.5(H2O)]}n | C55.5 Co2 H43 N3 O9 S2 | solvothermal synthesis | Co(NO3)2⋅6H2O | 14.6 mg | H2L | 16.2 mg | dpyp | 9.9 mg | [5 empty] | autogenous | 3 days | 85°C |  | solvothermal synthesis | 10.1016/j.jssc.2018.08.015 |  | 2018.11 | [{"synthesis method": "solvothermal synthesis", "precursor": [{"name": "Co(NO3)2\u22c56H2O", "amount": "14.6", "unit": "mg"}, {"name": "H2L", "amount": "16.2", "unit": "mg"}, {"name": "dpyp", "amount": "9.9", "unit": "mg"}], "solvent": [{"name": "DMF/H2O", "amount": "1:4 v/v", "unit": ""}], "reducing agent": [{"name": "", "amount": "", "unit": ""}], "surfactant": [{"name": "", "amount": "", "unit": ""}], "pressure": "autogenous", "temperature": "85\u00b0C", "time": "3 days", "heating rate": "", "cooling rate": ""}]
GUXCIL | [Yb(H2O)2(NO3)2(μ-NO3)(acac)]2 | C5 H11 N2 O10 Yb1 | chemical synthesis | Yb(NO3)3⋅6H2O | 0.05 g | H2acacen | 0.0258 g | [6 empty] | water |  | several days |  |  | chemical synthesis | 10.1016/S0277-5387(02)01356-6 |  | 2003.01 | [{"synthesis method": "chemical synthesis", "precursor": [{"name": "Yb(NO3)3\u22c56H2O", "amount": "0.05", "unit": "g"}, {"name": "H2acacen", "amount": "0.0258", "unit": "g"}], "solution": [{"name": "water", "amount": "", "unit": ""}], "pressure": "", "temperature": "", "time": "several days"}]
SUZFIE | [Co(AcAIP)(p-BIMB)]n | C24 Co1 H21 N5 O5 | chemical synthesis | H2AcAIP | 22 mg | p-BIMB | 48 mg | Co(CH3COO)2⋅4H2O | 75 mg | [6 empty] | 3 days | 100°C |  | chemical synthesis | 10.1016/j.ica.2015.12.010 |  | 2016.03 | [{"synthesis method": "chemical synthesis", "precursor": [{"name": "H2AcAIP", "amount": "22", "unit": "mg"}, {"name": "p-BIMB", "amount": "48", "unit": "mg"}, {"name": "Co(CH3COO)2\u22c54H2O", "amount": "75", "unit": "mg"}], "solvent": [{"name": "deionized water", "amount": "3", "unit": "mL"}, {"name": "DMF", "amount": "5", "unit": "mL"}], "pressure": "", "temperature": "100\u00b0C", "time": "3 days"}]
CIDZAS | [CoII(CN)2(phen)] n | C19.5 Co1.5 H12 N4.5 | solvothermal synthesis | CoCl2⋅6H2O | 0.1428 g | Na3W(CN)6⋅4H2O | 1.1616 g | phen | 0.1081 g | [6 empty] | 1 day | 180°C |  | solvothermal synthesis | 10.1016/j.ica.2013.03.030 |  | 2013.06 | [{"synthesis method": "solvothermal synthesis", "precursor": [{"name": "CoCl2\u22c56H2O", "amount": "0.1428", "unit": "g"}, {"name": "Na3W(CN)6\u22c54H2O", "amount": "1.1616", "unit": "g"}, {"name": "phen", "amount": "0.1081", "unit": "g"}], "solvent": [{"name": "H2O", "amount": "10", "unit": "mL"}], "reducing agent": [{"name": "", "amount": "", "unit": ""}], "surfactant": [{"name": "", "amount": "", "unit": ""}], "pressure": "", "temperature": "180\u00b0C", "time": "1 day", "heating rate": "", "cooling rate": ""}]
MASXAF01 | [NiII(CN)(bipy)2]2[NiII(CN)4] n | C12 H8 N4 Ni1 | solvothermal synthesis | NiCl2⋅6H2O | 0.1426 g | Na3W(CN)6⋅4H2O | 1.1616 g | bipy | 0.0094 g | [6 empty] | 1 day | 180°C |  | solvothermal synthesis | 10.1016/j.ica.2013.03.030 |  | 2013.06 | [{"synthesis method": "solvothermal synthesis", "precursor": [{"name": "NiCl2\u22c56H2O", "amount": "0.1426", "unit": "g"}, {"name": "Na3W(CN)6\u22c54H2O", "amount": "1.1616", "unit": "g"}, {"name": "bipy", "amount": "0.0094", "unit": "g"}], "solvent": [{"name": "H2O", "amount": "10", "unit": "mL"}], "reducing agent": [{"name": "", "amount": "", "unit": ""}], "surfactant": [{"name": "", "amount": "", "unit": ""}], "pressure": "", "temperature": "180\u00b0C", "time": "1 day", "heating rate": "", "cooling rate": ""}]
EMEDUV |  | C18 Dy1 H16 N3 O8 | chemical synthesis | Dy(NO3)3⋅6H2O | 0.2281 g | pyridine-4-carboxylic acid | 0.1846 g | [6 empty] | dimethylformide |  | 2 weeks | room temperature | 6.5 | chemical synthesis, pH adjustment, filtration | 10.1016/j.inoche.2003.09.008 |  | 2003.12 | [{"synthesis method": "chemical synthesis", "precursor": [{"name": "Dy(NO3)3\u22c56H2O", "amount": "0.2281", "unit": "g"}, {"name": "pyridine-4-carboxylic acid", "amount": "0.1846", "unit": "g"}], "solution": [{"name": "dimethylformide", "amount": "2", "unit": "ml"}], "pressure": "", "temperature": "room temperature", "time": "2 weeks"}, {"synthesis method": "pH adjustment", "pH": "6.5", "modulator": ""}, {"synthesis method": "filtration", "time": "", "atmosphere": "", "pressure": ""}]
LEBTOC | [ZnCl 3 (HOxT)] | C12 Cl3 H16 N3 O2 S1 Zn1 | chemical synthesis | ZnCl2 ⋅2H2O | 0.06 g | HOxTCl⋅H2O | 0.11 g | [6 empty] | ethanol |  | 1 day |  |  | chemical synthesis, drying | 10.1016/j.jinorgbio.2005.10.009 |  | 2006.01 | [{"synthesis method": "chemical synthesis", "precursor": [{"name": "ZnCl2 \u22c52H2O", "amount": "0.06", "unit": "g"}, {"name": "HOxTCl\u22c5H2O", "amount": "0.11", "unit": "g"}], "solution": [{"name": "ethanol", "amount": "5", "unit": "mL"}], "pressure": "", "temperature": "", "time": "1 day"}, {"synthesis method": "drying", "pressure": "vacuum", "temperature": "", "atmosphere": "", "time": ""}]
LEBVAQ | [HgCl 3 (HOxT)] | C12 Cl3 H16 Hg1 N3 O2 S1 | chemical synthesis | HgCl2 | 0.09 g | HOxTCl⋅H2O | 0.11 g | [6 empty] | ethanol |  | 1 day |  |  | chemical synthesis, drying | 10.1016/j.jinorgbio.2005.10.009 |  | 2006.01 | [{"synthesis method": "chemical synthesis", "precursor": [{"name": "HgCl2", "amount": "0.09", "unit": "g"}, {"name": "HOxTCl\u22c5H2O", "amount": "0.11", "unit": "g"}], "solution": [{"name": "ethanol", "amount": "5", "unit": "mL"}], "pressure": "", "temperature": "", "time": "1 day"}, {"synthesis method": "drying", "pressure": "vacuum", "temperature": "", "atmosphere": "", "time": ""}]
LEBTUI | [CdCl 2 (OxT)] | C12 Cd1 Cl2 H15 N3 O2 S1 | chemical synthesis | HOxTCl⋅HCl | 0.84 g | CdCl2 ⋅H2O | 0.5 g | [6 empty] | water |  | 1 day |  |  | chemical synthesis, drying | 10.1016/j.jinorgbio.2005.10.009 |  | 2006.01 | [{"synthesis method": "chemical synthesis", "precursor": [{"name": "HOxTCl\u22c5HCl", "amount": "0.84", "unit": "g"}, {"name": "CdCl2 \u22c5H2O", "amount": "0.5", "unit": "g"}], "solution": [{"name": "water", "amount": "5", "unit": "mL"}], "pressure": "", "temperature": "", "time": "1 day"}, {"synthesis method": "drying", "pressure": "vacuum", "temperature": "", "atmosphere": "", "time": ""}]
NIMMOO | [CuII(L1)(SCN)2]n | [C14H10CuN4OS]n | chemical synthesis | (E)-N'-(pyridin-2-ylmethylene)benzohydrazide ligand, HL1 | 0.5 mmol | Cu(CH3COO)2⋅H2O | 0.5 mmol | NH4SCN | 1 mmol |  |  |  |  | methanol |  | 4h |  |  | chemical synthesis, washing | 10.1016/j.ica.2018.09.022 |  | 2019.01 | [{"synthesis method": "chemical synthesis", "precursor": [{"name": "(E)-N'-(pyridin-2-ylmethylene)benzohydrazide ligand, HL1", "amount": "0.5", "unit": "mmol"}, {"name": "Cu(CH3COO)2\u22c5H2O", "amount": "0.5", "unit": "mmol"}, {"name": "NH4SCN", "amount": "1", "unit": "mmol"}], "solution": [{"name": "methanol", "amount": "10", "unit": "ml"}], "pressure": "", "temperature": "", "time": "4h"}, {"synthesis method": "washing", "washing solution": "methanol", "amount": ""}]
NIMMUU | [NiII 2(L2)2(Py)4]·2ClO4 | [C36H36N10Ni2O4]2+·2(ClO4)−·H2O | chemical synthesis | Ni(ClO4)2⋅6H2O | 0.5 mmol | (E)-2-(2-hydroxybenzylidene)hydrazine-1-carboxamide, H2L2 | 0.5 mmol | pyridine | 1 ml |  |  |  |  | methanol |  | 3h |  |  | chemical synthesis | 10.1016/j.ica.2018.09.022 |  | 2019.01 | [{"synthesis method": "chemical synthesis", "precursor": [{"name": "Ni(ClO4)2\u22c56H2O", "amount": "0.5", "unit": "mmol"}, {"name": "(E)-2-(2-hydroxybenzylidene)hydrazine-1-carboxamide, H2L2", "amount": "0.5", "unit": "mmol"}, {"name": "pyridine", "amount": "1", "unit": "ml"}], "solution": [{"name": "methanol", "amount": "10", "unit": "ml"}], "pressure": "", "temperature": "", "time": "3h"}]
NIMNAB | [CoIII(L3)2]·ClO4 | [C14H14CoN8O2]+·ClO4− | chemical synthesis | Co(ClO4)2⋅6H2O | 0.5 mmol | (E)-2-(pyridin-2-ylmethylene)hydrazine-1-carboxamide, HL3 | 0.5 mmol | pyridine | 1 ml |  |  |  |  | methanol |  | 4h |  |  | chemical synthesis | 10.1016/j.ica.2018.09.022 |  | 2019.01 | [{"synthesis method": "chemical synthesis", "precursor": [{"name": "Co(ClO4)2\u22c56H2O", "amount": "0.5", "unit": "mmol"}, {"name": "(E)-2-(pyridin-2-ylmethylene)hydrazine-1-carboxamide, HL3", "amount": "0.5", "unit": "mmol"}, {"name": "pyridine", "amount": "1", "unit": "ml"}], "solution": [{"name": "methanol", "amount": "20", "unit": "ml"}], "pressure": "", "temperature": "", "time": "4h"}]
WAGHIX | 1 | Ag6 C96 H162 N24 O41 S6 | chemical synthesis | +)-Camphor-10-sulfonic acids | 0.116 g | hexamine | 0.07 g | acetic acid silver | 0.084 g |  |  |  |  | aqueous solution of NH3 |  | 5 days | room temperature |  | chemical synthesis | 10.1016/j.solidstatesciences.2010.09.004 |  | 2010.12 | [{"synthesis method": "chemical synthesis", "precursor": [{"name": "+)-Camphor-10-sulfonic acids", "amount": "0.116", "unit": "g"}, {"name": "hexamine", "amount": "0.07", "unit": "g"}, {"name": "acetic acid silver", "amount": "0.084", "unit": "g"}], "solution": [{"name": "aqueous solution of NH3", "amount": "14", "unit": "M"}], "pressure": "", "temperature": "room temperature", "time": "5 days"}]
WAGHOD | 2 | Ag6 C96 H162 N24 O41 S6 | chemical synthesis | (-)-camphor-10-sulfonic acids | 0.116 g | hexamine | 0.07 g | acetic acid silver | 0.084 g |  |  |  |  | aqueous solution of NH3 |  | 5 days | room temperature |  | chemical synthesis | 10.1016/j.solidstatesciences.2010.09.004 |  | 2010.12 | [{"synthesis method": "chemical synthesis", "precursor": [{"name": "(-)-camphor-10-sulfonic acids", "amount": "0.116", "unit": "g"}, {"name": "hexamine", "amount": "0.07", "unit": "g"}, {"name": "acetic acid silver", "amount": "0.084", "unit": "g"}], "solution": [{"name": "aqueous solution of NH3", "amount": "14", "unit": "M"}], "pressure": "", "temperature": "room temperature", "time": "5 days"}]
UGARIF | 1 | C7 Cd1 H6 I2 N42 | chemical synthesis | L | 14.6 mg | CdI2 | 18.3 mg | [6 empty] | CH2Cl2, CH3OH and CH3CN |  | 5 days | room temperature |  | chemical synthesis | 10.1016/j.molstruc.2013.05.065 |  | 2013.09 | [{"synthesis method": "chemical synthesis", "precursor": [{"name": "L", "amount": "14.6", "unit": "mg"}, {"name": "CdI2", "amount": "18.3", "unit": "mg"}], "solution": [{"name": "CH2Cl2, CH3OH and CH3CN", "amount": "8", "unit": "ml"}], "pressure": "", "temperature": "room temperature", "time": "5 days"}]
UGARAX | 2 | C7 H6 N1 N44 O32 Zn1 | chemical synthesis | L | 14.6 mg | Zn(NO3)2⋅6H2O | 15.0 mg | [6 empty] | CH2Cl2, CH3OH and CH3CN |  | 7 days | room temperature |  | chemical synthesis | 10.1016/j.molstruc.2013.05.065 |  | 2013.09 | [{"synthesis method": "chemical synthesis", "precursor": [{"name": "L", "amount": "14.6", "unit": "mg"}, {"name": "Zn(NO3)2\u22c56H2O", "amount": "15.0", "unit": "mg"}], "solution": [{"name": "CH2Cl2, CH3OH and CH3CN", "amount": "8", "unit": "ml"}], "pressure": "", "temperature": "room temperature", "time": "7 days"}]
UGAREB | 3 | C1 C1 C7 Cd1 H3 H6 N1 N2 N42 O32 | chemical synthesis | L | 14.6 mg | Cd(NO3)2⋅4H2O | 11.8 mg | [6 empty] | CH2Cl2, CH3OH and CH3CN |  | 12 days | room temperature |  | chemical synthesis | 10.1016/j.molstruc.2013.05.065 |  | 2013.09 | [{"synthesis method": "chemical synthesis", "precursor": [{"name": "L", "amount": "14.6", "unit": "mg"}, {"name": "Cd(NO3)2\u22c54H2O", "amount": "11.8", "unit": "mg"}], "solution": [{"name": "CH2Cl2, CH3OH and CH3CN", "amount": "8", "unit": "ml"}], "pressure": "", "temperature": "room temperature", "time": "12 days"}]
BUGTOO | [Ag2(dppm)2(NO2)2]·(i-C9H7N)2 | Ag2 C68 H58 N4 O4 P4 | chemical synthesis | dppm | 0.0769 g | i-C9H7N | 0.0264 g | AgNO2 | 0.0308 g |  |  |  |  | CH2Cl2, CH3OH |  | 5h | ambient |  | chemical synthesis | 10.1016/j.poly.2015.07.026 |  | 2015.11 | [{"synthesis method": "chemical synthesis", "precursor": [{"name": "dppm", "amount": "0.0769", "unit": "g"}, {"name": "i-C9H7N", "amount": "0.0264", "unit": "g"}, {"name": "AgNO2", "amount": "0.0308", "unit": "g"}], "solution": [{"name": "CH2Cl2", "amount": "5", "unit": "ml"}, {"name": "CH3OH", "amount": "5", "unit": "ml"}], "pressure": "", "temperature": "ambient", "time": "5h"}]
BUGTUU | [Ag2(dppm)2(i-C9H7N)2(BF4)](BF4) | Ag2 B2 C68 F8 H58 N2 P4 | chemical synthesis | dppm | 0.0769 g | i-C9H7N | 0.0264 g | AgBF4 | 0.0389 g |  |  |  |  | CH2Cl2, CH3OH |  | 5h | ambient |  | chemical synthesis | 10.1016/j.poly.2015.07.026 |  | 2015.11 | [{"synthesis method": "chemical synthesis", "precursor": [{"name": "dppm", "amount": "0.0769", "unit": "g"}, {"name": "i-C9H7N", "amount": "0.0264", "unit": "g"}, {"name": "AgBF4", "amount": "0.0389", "unit": "g"}], "solution": [{"name": "CH2Cl2", "amount": "5", "unit": "ml"}, {"name": "CH3OH", "amount": "5", "unit": "ml"}], "pressure": "", "temperature": "ambient", "time": "5h"}]
BUGVAC | {[Ag(dppe)(i-C9H7N)2](CF3SO3)·(i-C9H7N)} n | Ag1 C54 F3 H45 N3 O3 P2 S1 | chemical synthesis | dppe | 0.0797 g | i-C9H7N | 0.0264 g | AgOTf | 0.0514 g |  |  |  |  | CH2Cl2, CH3OH |  | 5h | ambient |  | chemical synthesis | 10.1016/j.poly.2015.07.026 |  | 2015.11 | [{"synthesis method": "chemical synthesis", "precursor": [{"name": "dppe", "amount": "0.0797", "unit": "g"}, {"name": "i-C9H7N", "amount": "0.0264", "unit": "g"}, {"name": "AgOTf", "amount": "0.0514", "unit": "g"}], "solution": [{"name": "CH2Cl2", "amount": "5", "unit": "ml"}, {"name": "CH3OH", "amount": "5", "unit": "ml"}], "pressure": "", "temperature": "ambient", "time": "5h"}]
BUGVEG | {[Ag(dppb)(i-C9H7N)2](BF4)2·(i-C9H7N)0.5} n | Ag1 B1 C50.5 F4 H45.5 N2.5 P2 | chemical synthesis | dppb | 0.0853 g | i-C9H7N | 0.0264 g | AgBF4 | 0.0389 g |  |  |  |  | CH2Cl2, CH3OH |  | 5h | ambient |  | chemical synthesis | 10.1016/j.poly.2015.07.026 |  | 2015.11 | [{"synthesis method": "chemical synthesis", "precursor": [{"name": "dppb", "amount": "0.0853", "unit": "g"}, {"name": "i-C9H7N", "amount": "0.0264", "unit": "g"}, {"name": "AgBF4", "amount": "0.0389", "unit": "g"}], "solution": [{"name": "CH2Cl2", "amount": "5", "unit": "ml"}, {"name": "CH3OH", "amount": "5", "unit": "ml"}], "pressure": "", "temperature": "ambient", "time": "5h"}]
AJOHOY | {[Ag(dppb)(i-C9H7N)(CF3SO3)]·(i-C9H7N)} n | Ag1 C47 F3 H42 N2 O3 P2 S1 | chemical synthesis | dppb | 0.0853 g | i-C9H7N | 0.0264 g | AgOTf | 0.0514 g |  |  |  |  | CH2Cl2, CH3OH |  | 5h | ambient |  | chemical synthesis | 10.1016/j.poly.2015.07.026 |  | 2015.11 | [{"synthesis method": "chemical synthesis", "precursor": [{"name": "dppb", "amount": "0.0853", "unit": "g"}, {"name": "i-C9H7N", "amount": "0.0264", "unit": "g"}, {"name": "AgOTf", "amount": "0.0514", "unit": "g"}], "solution": [{"name": "CH2Cl2", "amount": "5", "unit": "ml"}, {"name": "CH3OH", "amount": "5", "unit": "ml"}], "pressure": "", "temperature": "ambient", "time": "5h"}]
KOZFEM | [Fe(III)(Tp)(CN)3]2Fe(II)(CH3OH)2·2CH3OH | B2 C28 Fe3 H36 N18 O4 | [16 empty] | diffusion, washing, drying | 10.1016/j.molstruc.2014.11.045 |  | 2015.03 | [{"synthesis method": "diffusion", "precursor": [{"name": "Fe(ClO4)2\u22c56H2O", "amount": "18.2", "unit": "mg"}, {"name": "[Bu4N][Fe(Tp)(CN)3]", "amount": "60", "unit": "mg"}], "solution": [{"name": "methanol and water", "amount": "2", "unit": "mL"}, {"name": "water", "amount": "3", "unit": "mL"}, {"name": "methanol", "amount": "10", "unit": "mL"}], "pressure": "", "temperature": "", "time": "2-3 weeks"}, {"synthesis method": "washing", "washing solution": "ethanol and ether", "amount": ""}, {"synthesis method": "drying", "pressure": "", "temperature": "", "atmosphere": "air", "time": ""}]
FUJGOI | [Mg(H2O)6]·2pymtza | C14 H24 Mg1 N12 O11 | solvothermal synthesis | MgCl2⋅6H2O | 0.0406 g | Hpymtza | 0.0824 g | [8 empty] | 48h | 120°C | 6 | solvothermal synthesis, pH adjustment | 10.1016/j.ica.2014.08.058 |  | 2014.11 | [{"synthesis method": "solvothermal synthesis", "precursor": [{"name": "MgCl2\u22c56H2O", "amount": "0.0406", "unit": "g"}, {"name": "Hpymtza", "amount": "0.0824", "unit": "g"}], "solvent": [{"name": "EtOH", "amount": "6", "unit": "mL"}, {"name": "water", "amount": "2", "unit": "mL"}], "reducing agent": [{"name": "", "amount": "", "unit": ""}], "surfactant": [{"name": "", "amount": "", "unit": ""}], "pressure": "", "temperature": "120\u00b0C", "time": "48h", "heating rate": "", "cooling rate": ""}, {"synthesis method": "pH adjustment", "pH": "6", "modulator": "NaOH(0.5mol/L)"}]
FUJGUO | [Sr(pymtza)2(H2O)2] | C14 H22 N12 O10 Sr1 | solvothermal synthesis | SrCl2⋅6H2O |  | Hpymtza | 0.0824 g | [8 empty] | 48h | 120°C | 6 | solvothermal synthesis, pH adjustment | 10.1016/j.ica.2014.08.058 |  | 2014.11 | [{"synthesis method": "solvothermal synthesis", "precursor": [{"name": "SrCl2\u22c56H2O", "amount": "", "unit": ""}, {"name": "Hpymtza", "amount": "0.0824", "unit": "g"}], "solvent": [{"name": "EtOH", "amount": "6", "unit": "mL"}, {"name": "water", "amount": "2", "unit": "mL"}], "reducing agent": [{"name": "", "amount": "", "unit": ""}], "surfactant": [{"name": "", "amount": "", "unit": ""}], "pressure": "", "temperature": "120\u00b0C", "time": "48h", "heating rate": "", "cooling rate": ""}, {"synthesis method": "pH adjustment", "pH": "6", "modulator": "NaOH(0.5mol/L)"}]
FUJHAV | [Ba(pymtza)2(H2O)4] | Ba1 C14 H20 N12 O9 | solvothermal synthesis | BaCl2⋅2H2O |  | Hpymtza | 0.0824 g | [8 empty] | 48h | 120°C | 6 | solvothermal synthesis, pH adjustment | 10.1016/j.ica.2014.08.058 |  | 2014.11 | [{"synthesis method": "solvothermal synthesis", "precursor": [{"name": "BaCl2\u22c52H2O", "amount": "", "unit": ""}, {"name": "Hpymtza", "amount": "0.0824", "unit": "g"}], "solvent": [{"name": "EtOH", "amount": "6", "unit": "mL"}, {"name": "water", "amount": "2", "unit": "mL"}], "reducing agent": [{"name": "", "amount": "", "unit": ""}], "surfactant": [{"name": "", "amount": "", "unit": ""}], "pressure": "", "temperature": "120\u00b0C", "time": "48h", "heating rate": "", "cooling rate": ""}, {"synthesis method": "pH adjustment", "pH": "6", "modulator": "NaOH(0.5mol/L)"}]
RIDJUL | 2,3-bis(isonicotinoyloxy)naphthalene | C22 H14 N2 O4 | chemical synthesis | 2,3-dihydroxynaphthalene | 1.60 g | isonicotinoyl chloride hydrochloride | 3.92 g | Triethylamine | 6.7 mL |  |  |  |  | chloroform |  | 24h |  |  | chemical synthesis, filtration, washing, drying | 10.1016/j.molstruc.2013.04.042 |  | 2013.09 | [{"synthesis method": "chemical synthesis", "precursor": [{"name": "2,3-dihydroxynaphthalene", "amount": "1.60", "unit": "g"}, {"name": "isonicotinoyl chloride hydrochloride", "amount": "3.92", "unit": "g"}, {"name": "Triethylamine", "amount": "6.7", "unit": "mL"}], "solution": [{"name": "chloroform", "amount": "50", "unit": "mL"}], "pressure": "", "temperature": "", "time": "24h"}, {"synthesis method": "filtration", "time": "", "atmosphere": "", "pressure": ""}, {"synthesis method": "washing", "washing solution": "water", "amount": ""}, {"synthesis method": "drying", "drying agent": "MgSO4", "time": ""}]
RIDJOF | [Cu(NO3)2(L)]2 | C44 Cu2 H28 N8 O20 | chemical synthesis | copper(II) nitrate | 3.75 mg | L | 7.5 mg | [6 empty] | acetonitrile, dichloromethane (CH2Cl2) solution |  | 3 days |  |  | chemical synthesis | 10.1016/j.molstruc.2013.04.042 |  | 2013.09 | [{"synthesis method": "chemical synthesis", "precursor": [{"name": "copper(II) nitrate", "amount": "3.75", "unit": "mg"}, {"name": "L", "amount": "7.5", "unit": "mg"}], "solution": [{"name": "acetonitrile", "amount": "2", "unit": "mL"}, {"name": "dichloromethane (CH2Cl2) solution", "amount": "2", "unit": "mL"}], "pressure": "", "temperature": "", "time": "3 days"}]
RIDJIZ | [Cu(NO3)2(L)2]·4CH2Cl2 | C48 Cl8 Cu1 H36 N6 O14 | chemical synthesis | copper(II) nitrate | 3.75 mg | L | 7.5 mg | [6 empty] | N,N-dimethylformamide (DMF), CH2Cl2 solution |  | 3 days |  |  | chemical synthesis | 10.1016/j.molstruc.2013.04.042 |  | 2013.09 | [{"synthesis method": "chemical synthesis", "precursor": [{"name": "copper(II) nitrate", "amount": "3.75", "unit": "mg"}, {"name": "L", "amount": "7.5", "unit": "mg"}], "solution": [{"name": "N,N-dimethylformamide (DMF)", "amount": "1", "unit": "mL"}, {"name": "CH2Cl2 solution", "amount": "4", "unit": "mL"}], "pressure": "", "temperature": "", "time": "3 days"}]
RIDJEV | [Cu(NO3)2(L)2]·3dioxane | C56 Cu1 H52 N6 O20 | chemical synthesis | copper(II) nitrate | 3.75 mg | L | 7.5 mg | [6 empty] | DMF, dioxane solution |  | 3 days |  |  | chemical synthesis | 10.1016/j.molstruc.2013.04.042 |  | 2013.09 | [{"synthesis method": "chemical synthesis", "precursor": [{"name": "copper(II) nitrate", "amount": "3.75", "unit": "mg"}, {"name": "L", "amount": "7.5", "unit": "mg"}], "solution": [{"name": "DMF", "amount": "0.5", "unit": "mL"}, {"name": "dioxane solution", "amount": "2", "unit": "mL"}], "pressure": "", "temperature": "", "time": "3 days"}]
SIDWEI | [Ag(dtc)(PPh3)] | Ag2 C46 H50 N2 P2 S4 | chemical synthesis | Silver(I) diethyldithiocarbamate | 0.254 g | PPh3 | 0.262 g | [6 empty] | ethanol |  | 24h | 25°C |  | chemical synthesis, washing | 10.1016/j.ica.2007.02.016 |  | 2007.06 | [{"synthesis method": "chemical synthesis", "precursor": [{"name": "Silver(I) diethyldithiocarbamate", "amount": "0.254", "unit": "g"}, {"name": "PPh3", "amount": "0.262", "unit": "g"}], "solution": [{"name": "ethanol", "amount": "30", "unit": "mL"}], "pressure": "", "temperature": "25\u00b0C", "time": "24h"}, {"synthesis method": "washing", "washing solution": "ethanol", "amount": "3\u00d75mL"}]
SIDWIM | [Ag(dtc)(P-m-tolyl3)] | Ag2 C52 H62 N2 P2 S4 | chemical synthesis | Silver(I) diethyldithiocarbamate | 0.160 g | m-tolyl3P | 0.30 g | [6 empty] | ethanol |  | 24h | 25°C |  | chemical synthesis, washing | 10.1016/j.ica.2007.02.016 |  | 2007.06 | [{"synthesis method": "chemical synthesis", "precursor": [{"name": "Silver(I) diethyldithiocarbamate", "amount": "0.160", "unit": "g"}, {"name": "m-tolyl3P", "amount": "0.30", "unit": "g"}], "solution": [{"name": "ethanol", "amount": "30", "unit": "mL"}], "pressure": "", "temperature": "25\u00b0C", "time": "24h"}, {"synthesis method": "washing", "washing solution": "ethanol", "amount": "3\u00d75mL"}]
SIDWOS | [Ag(dtc)(PMePh2)] | Ag1 C18 H23 N1 P1 S2 | chemical synthesis | Silver(I) diethyldithiocarbamate | 0.254 g | MePh2P | 0.200 g | [6 empty] | ethanol |  | 24h | 25°C |  | chemical synthesis, washing | 10.1016/j.ica.2007.02.016 |  | 2007.06 | [{"synthesis method": "chemical synthesis", "precursor": [{"name": "Silver(I) diethyldithiocarbamate", "amount": "0.254", "unit": "g"}, {"name": "MePh2P", "amount": "0.200", "unit": "g"}], "solution": [{"name": "ethanol", "amount": "30", "unit": "mL"}], "pressure": "", "temperature": "25\u00b0C", "time": "24h"}, {"synthesis method": "washing", "washing solution": "ethanol", "amount": "3\u00d75mL"}]
SIDWUY | [Ag(dtc)(PMePh2)2] | Ag1 C31 H36 N1 P2 S2 | chemical synthesis | Silver(I) diethyldithiocarbamate | 0.254 g | MePh2P | 0.500 g | [6 empty] | ethanol |  | 24h | 25°C |  | chemical synthesis, washing | 10.1016/j.ica.2007.02.016 |  | 2007.06 | [{"synthesis method": "chemical synthesis", "precursor": [{"name": "Silver(I) diethyldithiocarbamate", "amount": "0.254", "unit": "g"}, {"name": "MePh2P", "amount": "0.500", "unit": "g"}], "solution": [{"name": "ethanol", "amount": "30", "unit": "mL"}], "pressure": "", "temperature": "25\u00b0C", "time": "24h"}, {"synthesis method": "washing", "washing solution": "ethanol", "amount": "3\u00d75mL"}]
SIDXAF | [Ag(dtc)(dppm)] | Ag2 C60 H64 N2 P4 S4 | chemical synthesis | Silver(I) diethyldithiocarbamate | 0.254 g | dppm | 0.384 g | [6 empty] | ethanol |  | 24h | 25°C |  | chemical synthesis, washing | 10.1016/j.ica.2007.02.016 |  | 2007.06 | [{"synthesis method": "chemical synthesis", "precursor": [{"name": "Silver(I) diethyldithiocarbamate", "amount": "0.254", "unit": "g"}, {"name": "dppm", "amount": "0.384", "unit": "g"}], "solution": [{"name": "ethanol", "amount": "30", "unit": "mL"}], "pressure": "", "temperature": "25\u00b0C", "time": "24h"}, {"synthesis method": "washing", "washing solution": "ethanol", "amount": "3\u00d75mL"}]
SIDXEJ | [Ag(dtc)(dppp)] | Ag1 C32 H36 N1 P2 S2 | chemical synthesis | Silver(I) diethyldithiocarbamate | 0.254 g | dppp | 0.412 g | [6 empty] | ethanol |  | 24h | 25°C |  | chemical synthesis, washing | 10.1016/j.ica.2007.02.016 |  | 2007.06 | [{"synthesis method": "chemical synthesis", "precursor": [{"name": "Silver(I) diethyldithiocarbamate", "amount": "0.254", "unit": "g"}, {"name": "dppp", "amount": "0.412", "unit": "g"}], "solution": [{"name": "ethanol", "amount": "30", "unit": "mL"}], "pressure": "", "temperature": "25\u00b0C", "time": "24h"}, {"synthesis method": "washing", "washing solution": "ethanol", "amount": "3\u00d75mL"}]
SIDXIN | [Ag(dtc)(dppet)] | Ag1 C31 H32 N1 P2 S2 | chemical synthesis | Silver(I) diethyldithiocarbamate | 0.254 g | dppet | 0.397 g | [6 empty] | ethanol |  | 24h | 25°C |  | chemical synthesis, washing | 10.1016/j.ica.2007.02.016 |  | 2007.06 | [{"synthesis method": "chemical synthesis", "precursor": [{"name": "Silver(I) diethyldithiocarbamate", "amount": "0.254", "unit": "g"}, {"name": "dppet", "amount": "0.397", "unit": "g"}], "solution": [{"name": "ethanol", "amount": "30", "unit": "mL"}], "pressure": "", "temperature": "25\u00b0C", "time": "24h"}, {"synthesis method": "washing", "washing solution": "ethanol", "amount": "3\u00d75mL"}]
UDAGOV | [(THF)KCu(O t Bu)3]∞ | C16 Cu1 H35 K1 O4 | chemical synthesis | CuCl2 | 500 mg | ZnCl2 | 507 mg | KO t Bu | 2.491 g |  |  |  |  | THF |  | 4 days |  |  | chemical synthesis, washing, drying | 10.1016/S0022-328X(01)01009-9 |  | 2001.07 | [{"synthesis method": "chemical synthesis", "precursor": [{"name": "CuCl2", "amount": "500", "unit": "mg"}, {"name": "ZnCl2", "amount": "507", "unit": "mg"}, {"name": "KO t Bu", "amount": "2.491", "unit": "g"}], "solution": [{"name": "THF", "amount": "60", "unit": "ml"}], "pressure": "", "temperature": "", "time": "4 days"}, {"synthesis method": "washing", "washing solution": "n-hexane", "amount": "three times"}, {"synthesis method": "drying", "pressure": "vacuum", "temperature": "", "atmosphere": "", "time": ""}]
UDAGIP | Cu[OCH(Me)CH2NMe2]2 · (Me3Si)3CZnCl | C24 Cl1 Cu1 H58 N2 O3 Si3 Zn1 | chemical synthesis | (Me3Si)3CZnCl | 1 g | Cu[OCH(Me)CH2NMe2]2 | 0.81 g | [6 empty] | n-hexane |  |  |  |  | chemical synthesis, washing, drying | 10.1016/S0022-328X(01)01009-9 |  | 2001.07 | [{"synthesis method": "chemical synthesis", "precursor": [{"name": "(Me3Si)3CZnCl", "amount": "1", "unit": "g"}, {"name": "Cu[OCH(Me)CH2NMe2]2", "amount": "0.81", "unit": "g"}], "solution": [{"name": "n-hexane", "amount": "15", "unit": "ml"}], "pressure": "", "temperature": "", "time": ""}, {"synthesis method": "washing", "washing solution": "n-hexane", "amount": "three times"}, {"synthesis method": "drying", "pressure": "vacuum", "temperature": "", "atmosphere": "", "time": ""}]
UDAHAI | Cu[OCH(CH2NMe2)2]2 · (Me3Si)3CZnCl | C28 Cl1 Cu1 H69 N4 O3 Si3 Zn1 | chemical synthesis | (Me3Si)3CZnCl | 1 g | Cu[OCH(CH2NMe2)2]2 | 1.06 g | [6 empty] | n-hexane |  |  |  |  | chemical synthesis, washing, drying | 10.1016/S0022-328X(01)01009-9 |  | 2001.07 | [{"synthesis method": "chemical synthesis", "precursor": [{"name": "(Me3Si)3CZnCl", "amount": "1", "unit": "g"}, {"name": "Cu[OCH(CH2NMe2)2]2", "amount": "1.06", "unit": "g"}], "solution": [{"name": "n-hexane", "amount": "15", "unit": "ml"}], "pressure": "", "temperature": "", "time": ""}, {"synthesis method": "washing", "washing solution": "n-hexane", "amount": "three times"}, {"synthesis method": "drying", "pressure": "vacuum", "temperature": "", "atmosphere": "", "time": ""}]
TACSIB | β-alanine zinc chloride | C3 Cl2 H7 N1 O2 Zn1 | [16 empty] | solution growth, stirring, filtration, evaporation | 10.1016/j.materresbull.2010.04.020 |  | 2010.08 | [{"synthesis method": "solution growth", "precursor": [{"name": "\u03b2-Alanine", "amount": "stoichiometric ratio 1:1", "unit": ""}, {"name": "zinc chloride", "amount": "stoichiometric ratio 1:1", "unit": ""}], "solvent": [{"name": "water and acetone", "amount": "1:1 ratio", "unit": ""}], "pressure": "", "temperature": "35\u00b0C", "time": "1 month"}, {"synthesis method": "stirring", "time": "8h", "temperature": "35\u00b0C"}, {"synthesis method": "filtration", "time": "1 hour", "atmosphere": "", "pressure": ""}, {"synthesis method": "evaporation", "time": "1 month", "temperature": "35\u00b0C"}]
PEBNER | [Cu3(L)I2 | C6 Cu3 H6 I2 N5 O1 | solvothermal synthesis | CuI | 0.190 g | HL | 0.1430 g | NaI | 0.290 g | [6 empty] | 3 days | 150°C |  | solvothermal synthesis, washing, drying | 10.1016/j.inoche.2012.02.014 |  | 2012.05 | [{"synthesis method": "solvothermal synthesis", "precursor": [{"name": "CuI", "amount": "0.190", "unit": "g"}, {"name": "HL", "amount": "0.1430", "unit": "g"}, {"name": "NaI", "amount": "0.290", "unit": "g"}], "solvent": [{"name": "EtOH", "amount": "10", "unit": "ml"}, {"name": "NH3\u22c5H2O", "amount": "2", "unit": "ml"}], "reducing agent": [{"name": "", "amount": "", "unit": ""}], "surfactant": [{"name": "", "amount": "", "unit": ""}], "pressure": "", "temperature": "150\u00b0C", "time": "3 days", "heating rate": "", "cooling rate": ""}, {"synthesis method": "washing", "washing solution": "water", "amount": ""}, {"synthesis method": "drying", "pressure": "", "temperature": "", "atmosphere": "air", "time": ""}]
TUYKOO |  | C88 Gd16 H152 N8 O152 P8 | solvothermal synthesis | Gd(NO3)3⋅6H2O | 0.05 mmol | 2-pmpH2 | 0.05 mmol | Na2C2O4 | 0.075 mmol | [6 empty] | 5 days | 160°C |  | solvothermal synthesis | 10.1016/j.jssc.2010.03.008 |  | 2010.05 | [{"synthesis method": "solvothermal synthesis", "precursor": [{"name": "Gd(NO3)3\u22c56H2O", "amount": "0.05", "unit": "mmol"}, {"name": "2-pmpH2", "amount": "0.05", "unit": "mmol"}, {"name": "Na2C2O4", "amount": "0.075", "unit": "mmol"}], "solvent": [{"name": "H2O", "amount": "8", "unit": "mL"}], "reducing agent": [{"name": "", "amount": "", "unit": ""}], "surfactant": [{"name": "", "amount": "", "unit": ""}], "pressure": "", "temperature": "160\u00b0C", "time": "5 days", "heating rate": "", "cooling rate": ""}]
TUYLAB |  | C88 H152 N8 O152 P8 Tb16 | solvothermal synthesis | Tb(NO3)3⋅6H2O | 0.05 mmol | 2-pmpH2 | 0.05 mmol | Na2C2O4 | 0.075 mmol | [6 empty] | 5 days | 160°C |  | solvothermal synthesis | 10.1016/j.jssc.2010.03.008 |  | 2010.05 | [{"synthesis method": "solvothermal synthesis", "precursor": [{"name": "Tb(NO3)3\u22c56H2O", "amount": "0.05", "unit": "mmol"}, {"name": "2-pmpH2", "amount": "0.05", "unit": "mmol"}, {"name": "Na2C2O4", "amount": "0.075", "unit": "mmol"}], "solvent": [{"name": "H2O", "amount": "8", "unit": "mL"}], "reducing agent": [{"name": "", "amount": "", "unit": ""}], "surfactant": [{"name": "", "amount": "", "unit": ""}], "pressure": "", "temperature": "160\u00b0C", "time": "5 days", "heating rate": "", "cooling rate": ""}]
TUYKII |  | C88 Dy16 H152 N8 O152 P8 | solvothermal synthesis | Dy(NO3)3⋅6H2O | 0.05 mmol | 2-pmpH2 | 0.05 mmol | Na2C2O4 | 0.075 mmol | [6 empty] | 5 days | 160°C |  | solvothermal synthesis | 10.1016/j.jssc.2010.03.008 |  | 2010.05 | [{"synthesis method": "solvothermal synthesis", "precursor": [{"name": "Dy(NO3)3\u22c56H2O", "amount": "0.05", "unit": "mmol"}, {"name": "2-pmpH2", "amount": "0.05", "unit": "mmol"}, {"name": "Na2C2O4", "amount": "0.075", "unit": "mmol"}], "solvent": [{"name": "H2O", "amount": "8", "unit": "mL"}], "reducing agent": [{"name": "", "amount": "", "unit": ""}], "surfactant": [{"name": "", "amount": "", "unit": ""}], "pressure": "", "temperature": "160\u00b0C", "time": "5 days", "heating rate": "", "cooling rate": ""}]
TUYKUU |  | C11 H19 Ho2 N1 O19 P1 | solvothermal synthesis | Ho(NO3)3⋅6H2O | 0.05 mmol | 2-pmpH2 | 0.05 mmol | Na2C2O4 | 0.075 mmol | [6 empty] | 5 days | 160°C |  | solvothermal synthesis | 10.1016/j.jssc.2010.03.008 |  | 2010.05 | [{"synthesis method": "solvothermal synthesis", "precursor": [{"name": "Ho(NO3)3\u22c56H2O", "amount": "0.05", "unit": "mmol"}, {"name": "2-pmpH2", "amount": "0.05", "unit": "mmol"}, {"name": "Na2C2O4", "amount": "0.075", "unit": "mmol"}], "solvent": [{"name": "H2O", "amount": "8", "unit": "mL"}], "reducing agent": [{"name": "", "amount": "", "unit": ""}], "surfactant": [{"name": "", "amount": "", "unit": ""}], "pressure": "", "temperature": "160\u00b0C", "time": "5 days", "heating rate": "", "cooling rate": ""}]
TUYLEF |  | C11 H19 N1 O19 P1 Yb2 | solvothermal synthesis | Yb(NO3)3⋅6H2O | 0.05 mmol | 2-pmpH2 | 0.05 mmol | Na2C2O4 | 0.075 mmol | [6 empty] | 5 days | 160°C |  | solvothermal synthesis | 10.1016/j.jssc.2010.03.008 |  | 2010.05 | [{"synthesis method": "solvothermal synthesis", "precursor": [{"name": "Yb(NO3)3\u22c56H2O", "amount": "0.05", "unit": "mmol"}, {"name": "2-pmpH2", "amount": "0.05", "unit": "mmol"}, {"name": "Na2C2O4", "amount": "0.075", "unit": "mmol"}], "solvent": [{"name": "H2O", "amount": "8", "unit": "mL"}], "reducing agent": [{"name": "", "amount": "", "unit": ""}], "surfactant": [{"name": "", "amount": "", "unit": ""}], "pressure": "", "temperature": "160\u00b0C", "time": "5 days", "heating rate": "", "cooling rate": ""}]
JUYHIW | [Zn4(otba) (1,4-bix)4] | C88 H74 N16 O21 Zn4 | solvothermal synthesis | Zn(NO3)2⋅4H2O | 0.0298 g | H4otba | 0.0173 g | 1,4-bix | 0.0240 g | [6 empty] | 4 days | 160°C |  | solvothermal synthesis | 10.1016/j.molstruc.2015.11.031 |  | 2016.03 | [{"synthesis method": "solvothermal synthesis", "precursor": [{"name": "Zn(NO3)2\u22c54H2O", "amount": "0.0298", "unit": "g"}, {"name": "H4otba", "amount": "0.0173", "unit": "g"}, {"name": "1,4-bix", "amount": "0.0240", "unit": "g"}], "solvent": [{"name": "H2O", "amount": "10", "unit": "ml"}, {"name": "0.1 mol L-1 NaOH", "amount": "2", "unit": "ml"}], "reducing agent": [{"name": "", "amount": "", "unit": ""}], "surfactant": [{"name": "", "amount": "", "unit": ""}], "pressure": "", "temperature": "160\u00b0C", "time": "4 days", "heating rate": "", "cooling rate": "10\u00b0C h-1"}]
JUYHOC | [Ni4(otba)2(1,4-bix)3(H2O)2] | C74 H62 N12 Ni4 O22 | solvothermal synthesis | Ni(NO3)2⋅4H2O | 0.0298 g | H4otba | 0.0173 g | 1,4-bix | 0.0240 g | [6 empty] | 4 days | 160°C |  | solvothermal synthesis | 10.1016/j.molstruc.2015.11.031 |  | 2016.03 | [{"synthesis method": "solvothermal synthesis", "precursor": [{"name": "Ni(NO3)2\u22c54H2O", "amount": "0.0298", "unit": "g"}, {"name": "H4otba", "amount": "0.0173", "unit": "g"}, {"name": "1,4-bix", "amount": "0.0240", "unit": "g"}], "solvent": [{"name": "H2O", "amount": "10", "unit": "ml"}, {"name": "0.1 mol L-1 NaOH", "amount": "2", "unit": "ml"}], "reducing agent": [{"name": "", "amount": "", "unit": ""}], "surfactant": [{"name": "", "amount": "", "unit": ""}], "pressure": "", "temperature": "160\u00b0C", "time": "4 days", "heating rate": "", "cooling rate": "10\u00b0C h-1"}]
JUYBOW | [Zn2(H2otba)2(bib) (H2O)2] | C44 H30 N4 O20 Zn2 | solvothermal synthesis | Zn(NO3)2⋅4H2O | 0.0298 g | H4otba | 0.0173 g | bib | 0.0240 g | [6 empty] | 4 days | 160°C |  | solvothermal synthesis | 10.1016/j.molstruc.2015.11.031 |  | 2016.03 | [{"synthesis method": "solvothermal synthesis", "precursor": [{"name": "Zn(NO3)2\u22c54H2O", "amount": "0.0298", "unit": "g"}, {"name": "H4otba", "amount": "0.0173", "unit": "g"}, {"name": "bib", "amount": "0.0240", "unit": "g"}], "solvent": [{"name": "H2O", "amount": "10", "unit": "ml"}, {"name": "0.1 mol L-1 NaOH", "amount": "2", "unit": "ml"}], "reducing agent": [{"name": "", "amount": "", "unit": ""}], "surfactant": [{"name": "", "amount": "", "unit": ""}], "pressure": "", "temperature": "160\u00b0C", "time": "4 days", "heating rate": "", "cooling rate": "10\u00b0C h-1"}]
JUYBUC | [Cd2(H2otba)2(bib)] | C44 Cd2 H30 N4 O20 | solvothermal synthesis | Cd(NO3)2⋅2H2O | 0.0298 g | H4otba | 0.0173 g | bib | 0.0240 g | [6 empty] | 4 days | 160°C |  | solvothermal synthesis | 10.1016/j.molstruc.2015.11.031 |  | 2016.03 | [{"synthesis method": "solvothermal synthesis", "precursor": [{"name": "Cd(NO3)2\u22c52H2O", "amount": "0.0298", "unit": "g"}, {"name": "H4otba", "amount": "0.0173", "unit": "g"}, {"name": "bib", "amount": "0.0240", "unit": "g"}], "solvent": [{"name": "H2O", "amount": "10", "unit": "ml"}, {"name": "0.1 mol L-1 NaOH", "amount": "2", "unit": "ml"}], "reducing agent": [{"name": "", "amount": "", "unit": ""}], "surfactant": [{"name": "", "amount": "", "unit": ""}], "pressure": "", "temperature": "160\u00b0C", "time": "4 days", "heating rate": "", "cooling rate": "10\u00b0C h-1"}]
JUYHUI | [Zn3(otba)2(bidpe)2(H2O)2] | C68 H44 N8 O22 Zn3 | solvothermal synthesis | Zn(NO3)2⋅4H2O | 0.0298 g | H4otba | 0.0173 g | bidpe | 0.0240 g | [6 empty] | 4 days | 160°C |  | solvothermal synthesis | 10.1016/j.molstruc.2015.11.031 |  | 2016.03 | [{"synthesis method": "solvothermal synthesis", "precursor": [{"name": "Zn(NO3)2\u22c54H2O", "amount": "0.0298", "unit": "g"}, {"name": "H4otba", "amount": "0.0173", "unit": "g"}, {"name": "bidpe", "amount": "0.0240", "unit": "g"}], "solvent": [{"name": "H2O", "amount": "10", "unit": "ml"}, {"name": "0.1 mol L-1 NaOH", "amount": "2", "unit": "ml"}], "reducing agent": [{"name": "", "amount": "", "unit": ""}], "surfactant": [{"name": "", "amount": "", "unit": ""}], "pressure": "", "temperature": "160\u00b0C", "time": "4 days", "heating rate": "", "cooling rate": "10\u00b0C h-1"}]
JUYJAQ | [Ni2(H2otba)2(bidpe)3(H2O)2] | C86 H60 N12 Ni2 O24 | solvothermal synthesis | Ni(NO3)2⋅4H2O | 0.0298 g | H4otba | 0.0173 g | bidpe | 0.0240 g | [6 empty] | 4 days | 160°C |  | solvothermal synthesis | 10.1016/j.molstruc.2015.11.031 |  | 2016.03 | [{"synthesis method": "solvothermal synthesis", "precursor": [{"name": "Ni(NO3)2\u22c54H2O", "amount": "0.0298", "unit": "g"}, {"name": "H4otba", "amount": "0.0173", "unit": "g"}, {"name": "bidpe", "amount": "0.0240", "unit": "g"}], "solvent": [{"name": "H2O", "amount": "10", "unit": "ml"}, {"name": "0.1 mol L-1 NaOH", "amount": "2", "unit": "ml"}], "reducing agent": [{"name": "", "amount": "", "unit": ""}], "surfactant": [{"name": "", "amount": "", "unit": ""}], "pressure": "", "temperature": "160\u00b0C", "time": "4 days", "heating rate": "", "cooling rate": "10\u00b0C h-1"}]
XUBBUS | [(AgCN)3L] n | Ag3 C37 H38 N11 | chemical synthesis | AgCN | 33.5 mg | L | 46.5 mg | [6 empty] | acetonitrile |  | 2 days | 120°C |  | chemical synthesis | 10.1016/j.jssc.2009.03.012 |  | 2009.06 | [{"synthesis method": "chemical synthesis", "precursor": [{"name": "AgCN", "amount": "33.5", "unit": "mg"}, {"name": "L", "amount": "46.5", "unit": "mg"}], "solution": [{"name": "acetonitrile", "amount": "2", "unit": "mL"}], "pressure": "", "temperature": "120\u00b0C", "time": "2 days"}]
XUBCED | [(CuCN)3L] n | C37 Cu3 H38 N11 | chemical synthesis | CuCN | 33.5 mg | L | 46.5 mg | [6 empty] | acetonitrile |  | 2 days | 160°C |  | chemical synthesis | 10.1016/j.jssc.2009.03.012 |  | 2009.06 | [{"synthesis method": "chemical synthesis", "precursor": [{"name": "CuCN", "amount": "33.5", "unit": "mg"}, {"name": "L", "amount": "46.5", "unit": "mg"}], "solution": [{"name": "acetonitrile", "amount": "2", "unit": "mL"}], "pressure": "", "temperature": "160\u00b0C", "time": "2 days"}]
XUBCAZ | [(AgSCN)2L] n | Ag2 C36 H38 N10 S2 | chemical synthesis | AgSCN | 33.5 mg | L | 46.5 mg | [6 empty] | acetonitrile |  | 2 days | 160°C |  | chemical synthesis | 10.1016/j.jssc.2009.03.012 |  | 2009.06 | [{"synthesis method": "chemical synthesis", "precursor": [{"name": "AgSCN", "amount": "33.5", "unit": "mg"}, {"name": "L", "amount": "46.5", "unit": "mg"}], "solution": [{"name": "acetonitrile", "amount": "2", "unit": "mL"}], "pressure": "", "temperature": "160\u00b0C", "time": "2 days"}]
XUBCIH | [(CuSCN)2L] n | C36 Cu2 H38 N10 S2 | chemical synthesis | CuSCN | 33.5 mg | L | 46.5 mg | [6 empty] | acetonitrile |  | 2 days | 160°C |  | chemical synthesis | 10.1016/j.jssc.2009.03.012 |  | 2009.06 | [{"synthesis method": "chemical synthesis", "precursor": [{"name": "CuSCN", "amount": "33.5", "unit": "mg"}, {"name": "L", "amount": "46.5", "unit": "mg"}], "solution": [{"name": "acetonitrile", "amount": "2", "unit": "mL"}], "pressure": "", "temperature": "160\u00b0C", "time": "2 days"}]
ISOPUB | [Ag(pyta)] | Ag1 C7 H6 N1 O2 S1 | chemical synthesis | AgNO3 | 0.1 mmol | pyta | 0.1 mmol | [6 empty] | aqueous-actronitrile |  | several days | 35°C |  | chemical synthesis | 10.1016/j.molstruc.2003.10.023 |  | 2004.02 | [{"synthesis method": "chemical synthesis", "precursor": [{"name": "AgNO3", "amount": "0.1", "unit": "mmol"}, {"name": "pyta", "amount": "0.1", "unit": "mmol"}], "solution": [{"name": "aqueous-actronitrile", "amount": "15", "unit": "ml"}], "pressure": "", "temperature": "35\u00b0C", "time": "several days"}]
ISOQAI | [Co(pyta)2H2O] | C7 Co0.50 H7 N1 O2.50 S1 | solvothermal synthesis | CoCl2 | 0.05 mmol | pyta | 0.1 mmol | [8 empty] | 36 h | 90°C |  | solvothermal synthesis | 10.1016/j.molstruc.2003.10.023 |  | 2004.02 | [{"synthesis method": "solvothermal synthesis", "precursor": [{"name": "CoCl2", "amount": "0.05", "unit": "mmol"}, {"name": "pyta", "amount": "0.1", "unit": "mmol"}], "solvent": [{"name": "aqueous-glycol-DMF", "amount": "13", "unit": "ml"}], "reducing agent": [{"name": "", "amount": "", "unit": ""}], "surfactant": [{"name": "", "amount": "", "unit": ""}], "pressure": "", "temperature": "90\u00b0C", "time": "36 h", "heating rate": "", "cooling rate": "room temperature"}]
UKEHAV | [Ag(pba)2]ClO4 | Ag1 C64 Cl1 H58 N2 O4 P4 | chemical synthesis | pba | 0.0489 g | AgClO4⋅H2O | 0.0112 g | [6 empty] | CH3CN-CH3OH |  | 15 min | room temperature |  | chemical synthesis, filtration, washing, drying | 10.1016/j.molstruc.2016.03.059 |  | 2016.08 | [{"synthesis method": "chemical synthesis", "precursor": [{"name": "pba", "amount": "0.0489", "unit": "g"}, {"name": "AgClO4\u22c5H2O", "amount": "0.0112", "unit": "g"}], "solution": [{"name": "CH3CN-CH3OH", "amount": "2:3", "unit": ""}], "pressure": "", "temperature": "room temperature", "time": "15 min"}, {"synthesis method": "filtration", "time": "", "atmosphere": "", "pressure": ""}, {"synthesis method": "washing", "washing solution": "diethyl ether", "amount": ""}, {"synthesis method": "drying", "pressure": "vacuum", "temperature": "", "atmosphere": "", "time": ""}]
UKEHID | [Ag2(dptp)2](ClO4)2·2DMF | Ag2 C110 Cl2 H108 N6 O10 P6 | chemical synthesis | AgClO4⋅H2O | 0.0225 g | dptp | 0.0789 g | [6 empty] | DMF |  | 10 min | room temperature |  | chemical synthesis | 10.1016/j.molstruc.2016.03.059 |  | 2016.08 | [{"synthesis method": "chemical synthesis", "precursor": [{"name": "AgClO4\u22c5H2O", "amount": "0.0225", "unit": "g"}, {"name": "dptp", "amount": "0.0789", "unit": "g"}], "solution": [{"name": "DMF", "amount": "6", "unit": "ml"}], "pressure": "", "temperature": "room temperature", "time": "10 min"}]
NUFFAX01 | [Ag4(pbaa)(NO3)4]n | Ag2 C29 H26 N3 O6 P2 | chemical synthesis | Pbaa | 0.0225 g | AgNO3 | 0.0169 g | [6 empty] | CH3CN-EtOH |  | 15 min | room temperature |  | chemical synthesis, filtration, washing, drying | 10.1016/j.molstruc.2016.03.059 |  | 2016.08 | [{"synthesis method": "chemical synthesis", "precursor": [{"name": "Pbaa", "amount": "0.0225", "unit": "g"}, {"name": "AgNO3", "amount": "0.0169", "unit": "g"}], "solution": [{"name": "CH3CN-EtOH", "amount": "2:3", "unit": ""}], "pressure": "", "temperature": "room temperature", "time": "15 min"}, {"synthesis method": "filtration", "time": "", "atmosphere": "", "pressure": ""}, {"synthesis method": "washing", "washing solution": "diethyl ether", "amount": ""}, {"synthesis method": "drying", "pressure": "vacuum", "temperature": "", "atmosphere": "", "time": ""}]
OXURIK | [Pb2(nih)2(NO3)4(CH3OH)]n | C13 H18 N1 N9 O12 O3 Pb2 | chemical synthesis | nih | 1 mmol | lead(II) nitrate | 1 mmol | [6 empty] | Methanol |  | 6 days | 60°C |  | chemical synthesis, filtration, washing, drying | 10.1016/j.ultsonch.2016.10.001 |  | 2017.03 | [{"synthesis method": "chemical synthesis", "precursor": [{"name": "nih", "amount": "1", "unit": "mmol"}, {"name": "lead(II) nitrate", "amount": "1", "unit": "mmol"}], "solution": [{"name": "Methanol", "amount": "", "unit": ""}], "pressure": "", "temperature": "60\u00b0C", "time": "6 days"}, {"synthesis method": "filtration", "time": "", "atmosphere": "", "pressure": ""}, {"synthesis method": "washing", "washing solution": "acetone and ether", "amount": ""}, {"synthesis method": "drying", "pressure": "", "temperature": "", "atmosphere": "air", "time": ""}]
CIRSUS | {Cu(bpy)Cd(ip)2(μ-H2O)(H2O)2} n | C26 Cd1 Cu1 H22 N2 O11 | chemical synthesis | Cu(NO3)2⋅3H2O | 96 mg | bpy | 60 mg | CdCl2⋅2.5H2O | 91 mg | H2ip | 68 mg |  |  | aqueous mixture | autogenous | 6 days | 180°C | 7 | chemical synthesis, pH adjustment, filtration, washing, drying | 10.1016/j.molstruc.2007.03.012 |  | 2008.02 | [{"synthesis method": "chemical synthesis", "precursor": [{"name": "Cu(NO3)2\u22c53H2O", "amount": "96", "unit": "mg"}, {"name": "bpy", "amount": "60", "unit": "mg"}, {"name": "CdCl2\u22c52.5H2O", "amount": "91", "unit": "mg"}, {"name": "H2ip", "amount": "68", "unit": "mg"}], "solution": [{"name": "aqueous mixture", "amount": "10", "unit": "ml"}], "pressure": "autogenous", "temperature": "180\u00b0C", "time": "6 days"}, {"synthesis method": "pH adjustment", "pH": "7", "modulator": ""}, {"synthesis method": "filtration", "time": "", "atmosphere": "", "pressure": ""}, {"synthesis method": "washing", "washing solution": "distilled water", "amount": ""}, {"synthesis method": "drying", "pressure": "", "temperature": "room temperature", "atmosphere": "air", "time": ""}]
HEBRAJ | [Mn(Hppa)(oba)] | C28 H31 Mn1 N5 O11 | solvothermal synthesis | Mn(OAc)2⋅4H2O | 196 mg | pipemidic acid | 121 mg | H2oba | 103 mg | KOH solution | 0.2 mL |  |  |  | autogenous | 3 days | 135°C |  | solvothermal synthesis | 10.1016/j.solidstatesciences.2012.06.004 |  | 2012.08 | [{"synthesis method": "solvothermal synthesis", "precursor": [{"name": "Mn(OAc)2\u22c54H2O", "amount": "196", "unit": "mg"}, {"name": "pipemidic acid", "amount": "121", "unit": "mg"}, {"name": "H2oba", "amount": "103", "unit": "mg"}, {"name": "KOH solution", "amount": "0.2", "unit": "mL"}], "solvent": [{"name": "water", "amount": "8", "unit": "mL"}], "reducing agent": [{"name": "", "amount": "", "unit": ""}], "surfactant": [{"name": "", "amount": "", "unit": ""}], "pressure": "autogenous", "temperature": "135\u00b0C", "time": "3 days", "heating rate": "", "cooling rate": "room temperature"}]
HEBREN | [Co(Hppa)(oba)(H2O)]·3.25H2O | C28 Co1 H31.50 N5 O11.25 | solvothermal synthesis | Co(OAc)2⋅4H2O | 125 mg | pipemidic acid | 76 mg | H2oba | 65 mg | [5 empty] | autogenous | 3 days | 130°C |  | solvothermal synthesis | 10.1016/j.solidstatesciences.2012.06.004 |  | 2012.08 | [{"synthesis method": "solvothermal synthesis", "precursor": [{"name": "Co(OAc)2\u22c54H2O", "amount": "125", "unit": "mg"}, {"name": "pipemidic acid", "amount": "76", "unit": "mg"}, {"name": "H2oba", "amount": "65", "unit": "mg"}], "solvent": [{"name": "water", "amount": "8", "unit": "mL"}], "reducing agent": [{"name": "", "amount": "", "unit": ""}], "surfactant": [{"name": "", "amount": "", "unit": ""}], "pressure": "autogenous", "temperature": "130\u00b0C", "time": "3 days", "heating rate": "", "cooling rate": "room temperature"}]
HEBRIR | [Zn(Hppa)(sdba)]·1.5H2O | C28 H28 N5 O10.50 S1 Zn1 | solvothermal synthesis | Zn(OAc)2⋅2H2O | 110 mg | pipemidic acid | 76 mg | H2sdba | 77 mg | KOH solution | 0.15 mL |  |  |  | autogenous | 4 days | 120°C |  | solvothermal synthesis | 10.1016/j.solidstatesciences.2012.06.004 |  | 2012.08 | [{"synthesis method": "solvothermal synthesis", "precursor": [{"name": "Zn(OAc)2\u22c52H2O", "amount": "110", "unit": "mg"}, {"name": "pipemidic acid", "amount": "76", "unit": "mg"}, {"name": "H2sdba", "amount": "77", "unit": "mg"}, {"name": "KOH solution", "amount": "0.15", "unit": "mL"}], "solvent": [{"name": "water", "amount": "8", "unit": "mL"}], "reducing agent": [{"name": "", "amount": "", "unit": ""}], "surfactant": [{"name": "", "amount": "", "unit": ""}], "pressure": "autogenous", "temperature": "120\u00b0C", "time": "4 days", "heating rate": "", "cooling rate": "room temperature"}]
HEBROX | [Mn(Hcf)(bpda)(H2O)] | C32 F1 H32 Mn1 N3 O11 | solvothermal synthesis | Mn(OAc)2⋅4H2O | 123 mg | ciprofloxacin hydrochloride | 96 mg | H2bpda | 68 mg | KOH solution | 0.2 mL |  |  |  | autogenous | 3 days | 135°C |  | solvothermal synthesis | 10.1016/j.solidstatesciences.2012.06.004 |  | 2012.08 | [{"synthesis method": "solvothermal synthesis", "precursor": [{"name": "Mn(OAc)2\u22c54H2O", "amount": "123", "unit": "mg"}, {"name": "ciprofloxacin hydrochloride", "amount": "96", "unit": "mg"}, {"name": "H2bpda", "amount": "68", "unit": "mg"}, {"name": "KOH solution", "amount": "0.2", "unit": "mL"}], "solvent": [{"name": "water", "amount": "8", "unit": "mL"}], "reducing agent": [{"name": "", "amount": "", "unit": ""}], "surfactant": [{"name": "", "amount": "", "unit": ""}], "pressure": "autogenous", "temperature": "135\u00b0C", "time": "3 days", "heating rate": "", "cooling rate": "room temperature"}]
HEBRUD | [Mn(Hppa)2(bpdc)] | C42 H46 Mn1 N10 O10 | solvothermal synthesis | Mn(OAc)2⋅4H2O | 196 mg | pipemidic acid | 121 mg | H2bpdc | 103 mg | KOH solution | 0.2 mL |  |  |  | autogenous | 3 days | 135°C |  | solvothermal synthesis | 10.1016/j.solidstatesciences.2012.06.004 |  | 2012.08 | [{"synthesis method": "solvothermal synthesis", "precursor": [{"name": "Mn(OAc)2\u22c54H2O", "amount": "196", "unit": "mg"}, {"name": "pipemidic acid", "amount": "121", "unit": "mg"}, {"name": "H2bpdc", "amount": "103", "unit": "mg"}, {"name": "KOH solution", "amount": "0.2", "unit": "mL"}], "solvent": [{"name": "water", "amount": "8", "unit": "mL"}], "reducing agent": [{"name": "", "amount": "", "unit": ""}], "surfactant": [{"name": "", "amount": "", "unit": ""}], "pressure": "autogenous", "temperature": "135\u00b0C", "time": "3 days", "heating rate": "", "cooling rate": "room temperature"}]
HEBSAK | [Mn(Hlome)2(bpdc)] | C48 F4 H54 Mn1 N6 O14 | solvothermal synthesis | Mn(OAc)2⋅4H2O | 123 mg | Hlome | 96 mg | H2bpdc | 68 mg | KOH solution | 0.2 mL |  |  |  | autogenous | 3 days | 135°C |  | solvothermal synthesis | 10.1016/j.solidstatesciences.2012.06.004 |  | 2012.08 | [{"synthesis method": "solvothermal synthesis", "precursor": [{"name": "Mn(OAc)2\u22c54H2O", "amount": "123", "unit": "mg"}, {"name": "Hlome", "amount": "96", "unit": "mg"}, {"name": "H2bpdc", "amount": "68", "unit": "mg"}, {"name": "KOH solution", "amount": "0.2", "unit": "mL"}], "solvent": [{"name": "water", "amount": "8", "unit": "mL"}], "reducing agent": [{"name": "", "amount": "", "unit": ""}], "surfactant": [{"name": "", "amount": "", "unit": ""}], "pressure": "autogenous", "temperature": "135\u00b0C", "time": "3 days", "heating rate": "", "cooling rate": "room temperature"}]
YOMVED | [Cu(SCN)2(pyrO)] | C12 Cu1 H10 N4 O2 S2 | chemical synthesis | Cu(CH3COO)2⋅H2O | 0.1003 g | pyrO | 0.0987 g | NH4SCN | 0.0380 g |  |  |  |  | methanol |  | 2h | ambient temperature |  | chemical synthesis, filtration | 10.1016/j.poly.2014.07.041 |  | 2014.10 | [{"synthesis method": "chemical synthesis", "precursor": [{"name": "Cu(CH3COO)2\u22c5H2O", "amount": "0.1003", "unit": "g"}, {"name": "pyrO", "amount": "0.0987", "unit": "g"}, {"name": "NH4SCN", "amount": "0.0380", "unit": "g"}], "solution": [{"name": "methanol", "amount": "", "unit": ""}], "pressure": "", "temperature": "ambient temperature", "time": "2h"}, {"synthesis method": "filtration", "time": "2 weeks", "atmosphere": "", "pressure": ""}]
YOMVIH | [Cu(SCN)2(bypO2)2] | C12 Cu1 H8 N4 O2 S2 | chemical synthesis | Cu(CH3COO)2⋅H2O | 0.1027 g | 2,2'-bipyridine-N,N'-dioxide | 0.0953 g | NH4SCN | 0.0394 g | [9 empty] | chemical synthesis, filtration | 10.1016/j.poly.2014.07.041 |  | 2014.10 | [{"synthesis method": "chemical synthesis", "precursor": [{"name": "Cu(CH3COO)2\u22c5H2O", "amount": "0.1027", "unit": "g"}, {"name": "2,2'-bipyridine-N,N'-dioxide", "amount": "0.0953", "unit": "g"}, {"name": "NH4SCN", "amount": "0.0394", "unit": "g"}], "solution": [{"name": "", "amount": "", "unit": ""}], "pressure": "", "temperature": "", "time": ""}, {"synthesis method": "filtration", "time": "", "atmosphere": "", "pressure": ""}]
YOMVON | [Cu(dca)(PF6)(bypO2)2(H2O)]n | C22 Cu1 F6 H18 N7 O5 P1 | chemical synthesis | Cu(CH3COO)2⋅H2O | 0.1001 g | bypO2 | 0.0972 g | Na[N(CN)2] | 0.0463 g | NH4PF6 | 0.0878 g |  |  |  |  | few days |  |  | chemical synthesis, filtration | 10.1016/j.poly.2014.07.041 |  | 2014.10 | [{"synthesis method": "chemical synthesis", "precursor": [{"name": "Cu(CH3COO)2\u22c5H2O", "amount": "0.1001", "unit": "g"}, {"name": "bypO2", "amount": "0.0972", "unit": "g"}, {"name": "Na[N(CN)2]", "amount": "0.0463", "unit": "g"}, {"name": "NH4PF6", "amount": "0.0878", "unit": "g"}], "solution": [{"name": "", "amount": "", "unit": ""}], "pressure": "", "temperature": "", "time": "few days"}, {"synthesis method": "filtration", "time": "", "atmosphere": "", "pressure": ""}]
MAMDUB | [Cu(impy)2Cl2] | C16 Cl2 Cu1 H20 N6 O3 | chemical synthesis | CuCl2⋅2H2O | 60 mg | 2-(1H-imidazol-2-yl)-pyridine (impy) | 100 mg | [6 empty] | methanol |  | 4h | room temperature |  | chemical synthesis, filtration | 10.1016/j.poly.2010.08.034 |  | 2010.10 | [{"synthesis method": "chemical synthesis", "precursor": [{"name": "CuCl2\u22c52H2O", "amount": "60", "unit": "mg"}, {"name": "2-(1H-imidazol-2-yl)-pyridine (impy)", "amount": "100", "unit": "mg"}], "solution": [{"name": "methanol", "amount": "15", "unit": "ml"}], "pressure": "", "temperature": "room temperature", "time": "4h"}, {"synthesis method": "filtration", "time": "3-4 days", "atmosphere": "", "pressure": ""}]
MAMFAJ | [Cu(impy)2(NO3)]NO3 | C16 Cu1 H16 N8 O7 | chemical synthesis | Cu(NO3)2⋅3H2O |  | 2-(1H-imidazol-2-yl)-pyridine (impy) | [7 empty] | methanol |  | 4h | room temperature |  | chemical synthesis, filtration | 10.1016/j.poly.2010.08.034 |  | 2010.10 | [{"synthesis method": "chemical synthesis", "precursor": [{"name": "Cu(NO3)2\u22c53H2O", "amount": "", "unit": ""}, {"name": "2-(1H-imidazol-2-yl)-pyridine (impy)", "amount": "", "unit": ""}], "solution": [{"name": "methanol", "amount": "15", "unit": "ml"}], "pressure": "", "temperature": "room temperature", "time": "4h"}, {"synthesis method": "filtration", "time": "3-4 days", "atmosphere": "", "pressure": ""}]
ILULOQ | [CdI2(PyzcaH)(H2O)]n | C10 Cd2 H12 I4 N4 O6 | chemical synthesis | 2-Pyrazinecarboxylic acid | 0.024 g | CdI2 | 0.073 g | [6 empty] | water | reduced | 24h | 130°C |  | chemical synthesis | 10.1016/S0277-5387(03)00430-3 |  | 2003.10 | [{"synthesis method": "chemical synthesis", "precursor": [{"name": "2-Pyrazinecarboxylic acid", "amount": "0.024", "unit": "g"}, {"name": "CdI2", "amount": "0.073", "unit": "g"}], "solution": [{"name": "water", "amount": "1", "unit": "mL"}], "pressure": "reduced", "temperature": "130\u00b0C", "time": "24h", "heating rate": "1\u00b0C/min", "cooling rate": "1\u00b0C/min"}]
ILULUW | [CdI(Pyzca)(H2O)]n | C5 Cd1 H5 I1 N2 O3 | chemical synthesis | Cu(pyzca)2 | 0.061 g | CdI2 | 0.146 g | [6 empty] | water | reduced | 24h | 130°C |  | chemical synthesis | 10.1016/S0277-5387(03)00430-3 |  | 2003.10 | [{"synthesis method": "chemical synthesis", "precursor": [{"name": "Cu(pyzca)2", "amount": "0.061", "unit": "g"}, {"name": "CdI2", "amount": "0.146", "unit": "g"}], "solution": [{"name": "water", "amount": "1.3", "unit": "mL"}], "pressure": "reduced", "temperature": "130\u00b0C", "time": "24h", "heating rate": "1\u00b0C/min", "cooling rate": "1\u00b0C/min"}]
ILUMAD | [CdI(MePyzca)(H2O)1.5]n | C12 Cd2 H16 I2 N4 O7 | chemical synthesis | 2-methylpyrazine-5-carboxylic acid | 0.055 g | CdI2 | 0.146 g | [6 empty] | water | reduced | 24h | 130°C |  | chemical synthesis | 10.1016/S0277-5387(03)00430-3 |  | 2003.10 | [{"synthesis method": "chemical synthesis", "precursor": [{"name": "2-methylpyrazine-5-carboxylic acid", "amount": "0.055", "unit": "g"}, {"name": "CdI2", "amount": "0.146", "unit": "g"}], "solution": [{"name": "water", "amount": "1.3", "unit": "mL"}], "pressure": "reduced", "temperature": "130\u00b0C", "time": "24h", "heating rate": "1\u00b0C/min", "cooling rate": "1\u00b0C/min"}]
COKJUI | [Mn(4-OHpy)(ox)0.5(N3)] n | C6 H5 Mn1 N4 O3 | chemical synthesis | NaN3 | 0.5 g | l-ascorbic acid | 0.1 g | 4-hydroxypyridine | 0.5 g | Mn(NO3)2 ⋅4H2O | 1.0 g |  |  | water |  | 3 weeks | 24-26°C |  | chemical synthesis | 10.1016/j.ica.2008.02.041 |  | 2008.06 | [{"synthesis method": "chemical synthesis", "precursor": [{"name": "NaN3", "amount": "0.5", "unit": "g"}, {"name": "l-ascorbic acid", "amount": "0.1", "unit": "g"}, {"name": "4-hydroxypyridine", "amount": "0.5", "unit": "g"}, {"name": "Mn(NO3)2 \u22c54H2O", "amount": "1.0", "unit": "g"}], "solution": [{"name": "water", "amount": "10.0", "unit": "mL"}], "pressure": "", "temperature": "24-26\u00b0C", "time": "3 weeks"}]
COKKAP | [NaMn(ox)(N3)(H2O)4] | C2 H8 Mn1 N3 Na1 O8 | chemical synthesis | NaN3 | 0.5 g | l-ascorbic acid | 0.1 g | 3-ethylpyridine | 0.5 g | Mn(NO3)2 ⋅4H2O | 1.0 g |  |  | water, methanol |  | 2 days | ambient |  | chemical synthesis | 10.1016/j.ica.2008.02.041 |  | 2008.06 | [{"synthesis method": "chemical synthesis", "precursor": [{"name": "NaN3", "amount": "0.5", "unit": "g"}, {"name": "l-ascorbic acid", "amount": "0.1", "unit": "g"}, {"name": "3-ethylpyridine", "amount": "0.5", "unit": "g"}, {"name": "Mn(NO3)2 \u22c54H2O", "amount": "1.0", "unit": "g"}], "solution": [{"name": "water", "amount": "20", "unit": "mL"}, {"name": "methanol", "amount": "10", "unit": "mL"}], "pressure": "", "temperature": "ambient", "time": "2 days"}]
IHINES | 1,3-dimethylimidazol-2-ylidene silver iodide | Ag6 C20 H32 I6 N8 | chemical synthesis | Silver oxide | 0.23 g | 1,3-methylimidazolium iodide | 0.44 g | [6 empty] | dichloromethane |  | overnight |  |  | chemical synthesis, washing | 10.1016/S0022-328X(03)00153-0 |  | 2003.04 | [{"synthesis method": "chemical synthesis", "precursor": [{"name": "Silver oxide", "amount": "0.23", "unit": "g"}, {"name": "1,3-methylimidazolium iodide", "amount": "0.44", "unit": "g"}], "solution": [{"name": "dichloromethane", "amount": "20", "unit": "ml"}], "pressure": "", "temperature": "", "time": "overnight"}, {"synthesis method": "washing", "washing solution": "diethyl ether", "amount": ""}]
IHINIW | 1-allyl-3-methylimidazol-2-ylidene silver iodide | Ag4 C28 H40 I4 N8 | chemical synthesis | Silver oxide | 0.23 g | 1-allyl-3-methylimidazolium iodide | 0.5 g | [6 empty] | dichloromethane |  | overnight |  |  | chemical synthesis | 10.1016/S0022-328X(03)00153-0 |  | 2003.04 | [{"synthesis method": "chemical synthesis", "precursor": [{"name": "Silver oxide", "amount": "0.23", "unit": "g"}, {"name": "1-allyl-3-methylimidazolium iodide", "amount": "0.5", "unit": "g"}], "solution": [{"name": "dichloromethane", "amount": "20", "unit": "ml"}], "pressure": "", "temperature": "", "time": "overnight"}]
IHINOC | 1-allyl-3-methylimidazol-2-ylidene silver iodide | Ag2 C7 H10 I2 N2 | chemical synthesis | complex 3 | [9 empty] | DMSO |  | overnight | 80°C |  | chemical synthesis | 10.1016/S0022-328X(03)00153-0 |  | 2003.04 | [{"synthesis method": "chemical synthesis", "precursor": [{"name": "complex 3", "amount": "", "unit": ""}], "solution": [{"name": "DMSO", "amount": "", "unit": ""}], "pressure": "", "temperature": "80\u00b0C", "time": "overnight"}]
WUWDAU | [Cu(abt)]∞ | C6 Cu1 H6 N1 S1 | chemical synthesis | 2-Aminobenzenethiol | 125 mg | triethylamine | 0.100 mL | CuI | 180 mg |  |  |  |  | DMF | N2 atmosphere | 2h | 24°C |  | chemical synthesis, vapour diffusion, cooling | 10.1016/j.ica.2010.03.008 |  | 2010.06 | [{"synthesis method": "chemical synthesis", "precursor": [{"name": "2-Aminobenzenethiol", "amount": "125", "unit": "mg"}, {"name": "triethylamine", "amount": "0.100", "unit": "mL"}, {"name": "CuI", "amount": "180", "unit": "mg"}], "solution": [{"name": "DMF", "amount": "60", "unit": "mL"}], "pressure": "N2 atmosphere", "temperature": "24\u00b0C", "time": "2h"}, {"synthesis method": "vapour diffusion", "vapour": "diethylether", "time": "19h"}, {"synthesis method": "cooling", "temperature": "refrigerator", "time": "3 days"}]
WOPWOO | Ag11.60H0.40 [Cr(C2O4)3]4 | Ag11.60 C24 Cr4 H30.40 O63 | chemical synthesis | Ag2SO4 | 0.93 g | {Ba6(H2O)17[Cr(C2O4)3]4}⋅7H2O | 1.04 g | [6 empty] | water, water |  | overnight | 80°C |  | chemical synthesis, filtration, drying, washing | 10.1016/j.ica.2007.03.003 |  | 2009.01 | [{"synthesis method": "chemical synthesis", "precursor": [{"name": "Ag2SO4", "amount": "0.93", "unit": "g"}, {"name": "{Ba6(H2O)17[Cr(C2O4)3]4}\u22c57H2O", "amount": "1.04", "unit": "g"}], "solution": [{"name": "water", "amount": "80", "unit": "ml"}, {"name": "water", "amount": "100", "unit": "ml"}], "pressure": "", "temperature": "80\u00b0C", "time": "overnight"}, {"synthesis method": "filtration", "time": "", "atmosphere": "", "pressure": ""}, {"synthesis method": "drying", "pressure": "", "temperature": "room temperature", "atmosphere": "", "time": ""}, {"synthesis method": "washing", "washing solution": "acetone", "amount": "10ml each"}]
MILVAE | Sodium di-μ-oxo-bis(μ-acetato(O,O'))tetrakis(acetato(O))-dioxodimolybdate(VI) sodium acetate acetic acid solvate (1/1/1) | C16 H25 Mo2 Na3 O20 | chemical synthesis | Na2MoO4⋅2H2O | 3 g | Ac2O | 15 ml | [11 empty] | chemical synthesis, filtration, drying | 10.1016/S0277-5387(01)00973-1 |  | 2002.01 | [{"synthesis method": "chemical synthesis", "precursor": [{"name": "Na2MoO4\u22c52H2O", "amount": "3", "unit": "g"}, {"name": "Ac2O", "amount": "15", "unit": "ml"}], "solution": [], "pressure": "", "temperature": "", "time": ""}, {"synthesis method": "filtration", "time": "", "atmosphere": "dry", "pressure": ""}, {"synthesis method": "drying", "pressure": "", "temperature": "", "atmosphere": "", "time": ""}]
MILVEI | Potassium bis(acetato(O))(acetato(O,O'))dioxomolybdate(VI) acetic acid solvate (1/1) | C8 H13 K1 Mo1 O10 | chemical synthesis | K2MoO4 | 3 g | Ac2O | 15 ml | [11 empty] | chemical synthesis | 10.1016/S0277-5387(01)00973-1 |  | 2002.01 | [{"synthesis method": "chemical synthesis", "precursor": [{"name": "K2MoO4", "amount": "3", "unit": "g"}, {"name": "Ac2O", "amount": "15", "unit": "ml"}], "solution": [], "pressure": "", "temperature": "", "time": ""}]
MEJBOS | Rh 2 (OAc)4 (NCPhCN)·CH3COCH3 | C19 H22 N2 O9 Rh2 | chemical synthesis | Rh2 (OAc)4 | 10 mg | 1,4-dicyanobenzene | 5 mg | [6 empty] | acetone |  | 6 days |  |  | chemical synthesis | 10.1016/S0277-5387(98)00213-7 |  | 1998.11 | [{"synthesis method": "chemical synthesis", "precursor": [{"name": "Rh2 (OAc)4", "amount": "10", "unit": "mg"}, {"name": "1,4-dicyanobenzene", "amount": "5", "unit": "mg"}], "solution": [{"name": "acetone", "amount": "25", "unit": "ml"}], "pressure": "", "temperature": "", "time": "6 days"}]
MEJBUY | Rh 2 (OAc)4 (NCPhCN)·2CH3OH | C18 H24 N2 O10 Rh2 | chemical synthesis | 1,4-dicyanobenzene | 15.2 mg | Rh2 (OAc)4 | 35 mg | [6 empty] | THF, methanol |  | 1 week | room temperature |  | chemical synthesis | 10.1016/S0277-5387(98)00213-7 |  | 1998.11 | [{"synthesis method": "chemical synthesis", "precursor": [{"name": "1,4-dicyanobenzene", "amount": "15.2", "unit": "mg"}, {"name": "Rh2 (OAc)4", "amount": "35", "unit": "mg"}], "solution": [{"name": "THF", "amount": "30", "unit": "ml"}, {"name": "methanol", "amount": "40", "unit": "ml"}], "pressure": "", "temperature": "room temperature", "time": "1 week"}]
MEJCEJ | Rh 2 (OAc)4 (NCPhCN)·C4H8O | C20 H24 N2 O9 Rh2 | chemical synthesis | Rh2 (OAc)4 | 10 mg | 1,4-dicyanobenzene | 5 mg | [6 empty] | THF |  | 7 days |  |  | chemical synthesis | 10.1016/S0277-5387(98)00213-7 |  | 1998.11 | [{"synthesis method": "chemical synthesis", "precursor": [{"name": "Rh2 (OAc)4", "amount": "10", "unit": "mg"}, {"name": "1,4-dicyanobenzene", "amount": "5", "unit": "mg"}], "solution": [{"name": "THF", "amount": "", "unit": ""}], "pressure": "", "temperature": "", "time": "7 days"}]
NELHOD | [Cd(HL)(phen)] | C28 Cd1 H23 N3 O8 | solvothermal synthesis | Cd(NO3)2⋅4H2O | 30.9 mg | H3L | 31.5 mg | 1,10-phenanthroline | 18.0 mg | [6 empty] | 3 days | 120°C |  | solvothermal synthesis, filtration, washing | 10.1016/j.poly.2012.10.044 |  | 2013.02 | [{"synthesis method": "solvothermal synthesis", "precursor": [{"name": "Cd(NO3)2\u22c54H2O", "amount": "30.9", "unit": "mg"}, {"name": "H3L", "amount": "31.5", "unit": "mg"}, {"name": "1,10-phenanthroline", "amount": "18.0", "unit": "mg"}], "solvent": [{"name": "DMF", "amount": "2", "unit": "mL"}, {"name": "H2O", "amount": "8", "unit": "mL"}], "reducing agent": [{"name": "", "amount": "", "unit": ""}], "surfactant": [{"name": "", "amount": "", "unit": ""}], "pressure": "", "temperature": "120\u00b0C", "time": "3 days", "heating rate": "", "cooling rate": ""}, {"synthesis method": "filtration", "time": "", "atmosphere": "", "pressure": ""}, {"synthesis method": "washing", "washing solution": "water and ethanol", "amount": ""}]
NELHUJ | [Zn2(L)(HCOO)(bpy)2] | C37 H29 N5 O9 Zn2 | solvothermal synthesis | Zn(NO3)2⋅6H2O | 29.7 mg | H3L | 31.5 mg | 2,2'-bipyridine | 15.6 mg | [6 empty] | 3 days | 120°C |  | solvothermal synthesis, filtration, washing | 10.1016/j.poly.2012.10.044 |  | 2013.02 | [{"synthesis method": "solvothermal synthesis", "precursor": [{"name": "Zn(NO3)2\u22c56H2O", "amount": "29.7", "unit": "mg"}, {"name": "H3L", "amount": "31.5", "unit": "mg"}, {"name": "2,2'-bipyridine", "amount": "15.6", "unit": "mg"}], "solvent": [{"name": "DMF", "amount": "2", "unit": "mL"}, {"name": "H2O", "amount": "8", "unit": "mL"}], "reducing agent": [{"name": "", "amount": "", "unit": ""}], "surfactant": [{"name": "", "amount": "", "unit": ""}], "pressure": "", "temperature": "120\u00b0C", "time": "3 days", "heating rate": "", "cooling rate": ""}, {"synthesis method": "filtration", "time": "", "atmosphere": "", "pressure": ""}, {"synthesis method": "washing", "washing solution": "water and ethanol", "amount": ""}]
NELJAR | [Zn2(L)(μ 3-OH)(bpy)]·1.5H2O | C52 H44 N6 O17 Zn4 | solvothermal synthesis | Zn(NO3)2⋅6H2O | 29.7 mg | H3L | 31.5 mg | 2,2'-bipyridine | 15.6 mg | [6 empty] | 3 days | 140°C |  | solvothermal synthesis, filtration, washing | 10.1016/j.poly.2012.10.044 |  | 2013.02 | [{"synthesis method": "solvothermal synthesis", "precursor": [{"name": "Zn(NO3)2\u22c56H2O", "amount": "29.7", "unit": "mg"}, {"name": "H3L", "amount": "31.5", "unit": "mg"}, {"name": "2,2'-bipyridine", "amount": "15.6", "unit": "mg"}], "solvent": [{"name": "DMF", "amount": "2", "unit": "mL"}, {"name": "H2O", "amount": "8", "unit": "mL"}], "reducing agent": [{"name": "", "amount": "", "unit": ""}], "surfactant": [{"name": "", "amount": "", "unit": ""}], "pressure": "", "temperature": "140\u00b0C", "time": "3 days", "heating rate": "", "cooling rate": ""}, {"synthesis method": "filtration", "time": "", "atmosphere": "", "pressure": ""}, {"synthesis method": "washing", "washing solution": "water and ethanol", "amount": ""}]
DITYEM | C13H8N6Cu2 | C13 Cu2 H8 N6 | solvothermal synthesis | CuCN | 0.089 g | BPy-4Trz | 0.112 g | K3Fe(CN)6 | 0.165 g | [6 empty] | 5 days | 180°C |  | solvothermal synthesis, washing | 10.1016/j.inoche.2013.08.036 |  | 2013.10 | [{"synthesis method": "solvothermal synthesis", "precursor": [{"name": "CuCN", "amount": "0.089", "unit": "g"}, {"name": "BPy-4Trz", "amount": "0.112", "unit": "g"}, {"name": "K3Fe(CN)6", "amount": "0.165", "unit": "g"}], "solvent": [{"name": "H2O", "amount": "5", "unit": "mL"}], "reducing agent": [{"name": "", "amount": "", "unit": ""}], "surfactant": [{"name": "", "amount": "", "unit": ""}], "pressure": "", "temperature": "180\u00b0C", "time": "5 days", "heating rate": "", "cooling rate": "5\u00b0C/h"}, {"synthesis method": "washing", "washing solution": "water", "amount": ""}]
XOTLUO | [(thf)4Mg(μ-Cl)2Mn(Br)Mes]·thf | Br1 C25 C4 Cl2 H43 H8 Mg1 Mn1 O1 O4 | chemical synthesis | MnCl2 | 6.3 g | mesitylmagnesium bromide | 70 ml | [6 empty] | diethyl ether |  | overnight | ambient temperature |  | chemical synthesis, drying | 10.1016/j.jorganchem.2008.10.045 |  | 2009.04 | [{"synthesis method": "chemical synthesis", "precursor": [{"name": "MnCl2", "amount": "6.3", "unit": "g"}, {"name": "mesitylmagnesium bromide", "amount": "70", "unit": "ml"}], "solution": [{"name": "diethyl ether", "amount": "20", "unit": "ml"}], "pressure": "", "temperature": "ambient temperature", "time": "overnight"}, {"synthesis method": "drying", "pressure": "vacuum", "temperature": "", "atmosphere": "", "time": ""}]
XOTMAV | [Mes(thf)Mn(μ-Mes)2Mn(thf)Mes] | C44 H60 Mn2 O2 | chemical synthesis | mesitylmagnesium bromide | 60 ml | MnCl2 | 3.75 g | [6 empty] | THF |  | overnight | room temperature |  | chemical synthesis, filtration | 10.1016/j.jorganchem.2008.10.045 |  | 2009.04 | [{"synthesis method": "chemical synthesis", "precursor": [{"name": "mesitylmagnesium bromide", "amount": "60", "unit": "ml"}, {"name": "MnCl2", "amount": "3.75", "unit": "g"}], "solution": [{"name": "THF", "amount": "10", "unit": "ml"}], "pressure": "", "temperature": "room temperature", "time": "overnight"}, {"synthesis method": "filtration", "time": "2h", "atmosphere": "", "pressure": ""}]
XOTMEZ | (MnPh2)∞ | C12 H10 Mn1 | chemical synthesis | MnI2 | 9.1 g | phenyl lithium | 60 ml | [6 empty] | diethyl ether |  | overnight | 0°C |  | chemical synthesis, drying | 10.1016/j.jorganchem.2008.10.045 |  | 2009.04 | [{"synthesis method": "chemical synthesis", "precursor": [{"name": "MnI2", "amount": "9.1", "unit": "g"}, {"name": "phenyl lithium", "amount": "60", "unit": "ml"}], "solution": [{"name": "diethyl ether", "amount": "", "unit": ""}], "pressure": "", "temperature": "0\u00b0C", "time": "overnight"}, {"synthesis method": "drying", "pressure": "vacuum", "temperature": "", "atmosphere": "", "time": ""}]
IMEZUX | [Cu3(CN)3(tib)]n | C18 Cu3 H12 N9 | solvothermal synthesis | CuCN | 0.20 mmol | K3[Fe(CN)6] | 0.10 mmol | tib | 0.05 mmol | [6 empty] | 72 h | 160°C |  | solvothermal synthesis | 10.1016/j.molstruc.2016.04.024 |  | 2016.09 | [{"synthesis method": "solvothermal synthesis", "precursor": [{"name": "CuCN", "amount": "0.20", "unit": "mmol"}, {"name": "K3[Fe(CN)6]", "amount": "0.10", "unit": "mmol"}, {"name": "tib", "amount": "0.05", "unit": "mmol"}], "solvent": [{"name": "water", "amount": "8", "unit": "mL"}], "reducing agent": [{"name": "", "amount": "", "unit": ""}], "surfactant": [{"name": "", "amount": "", "unit": ""}], "pressure": "", "temperature": "160\u00b0C", "time": "72 h", "heating rate": "", "cooling rate": "10 \u00b0C h-1"}]
BOSVEM01 | [Cu4(CN)4(tib)]n | C19 Cu4 H12 N10 | solvothermal synthesis | Cu(NO3)2⋅3H2O | 0.30 mmol | K3[Fe(CN)6] | 0.20 mmol | tib | 0.05 mmol | 4.4'-bipyridine | 0.05 mmol |  |  |  |  | 72 h | 160°C |  | solvothermal synthesis | 10.1016/j.molstruc.2016.04.024 |  | 2016.09 | [{"synthesis method": "solvothermal synthesis", "precursor": [{"name": "Cu(NO3)2\u22c53H2O", "amount": "0.30", "unit": "mmol"}, {"name": "K3[Fe(CN)6]", "amount": "0.20", "unit": "mmol"}, {"name": "tib", "amount": "0.05", "unit": "mmol"}, {"name": "4.4'-bipyridine", "amount": "0.05", "unit": "mmol"}], "solvent": [{"name": "water", "amount": "8", "unit": "mL"}], "reducing agent": [{"name": "", "amount": "", "unit": ""}], "surfactant": [{"name": "", "amount": "", "unit": ""}], "pressure": "", "temperature": "160\u00b0C", "time": "72 h", "heating rate": "", "cooling rate": "10 \u00b0C h-1"}]
POLCAW | [Cu 0.5 L] n | C20 Cu1 H16 N6 O4 | solvothermal synthesis | HL | 20.3 mg | CuCl2⋅2H2O | 17.0 mg | [8 empty] | 72h | 140°C |  | solvothermal synthesis | 10.1016/j.jssc.2014.04.012 |  | 2014.07 | [{"synthesis method": "solvothermal synthesis", "precursor": [{"name": "HL", "amount": "20.3", "unit": "mg"}, {"name": "CuCl2\u22c52H2O", "amount": "17.0", "unit": "mg"}], "solvent": [{"name": "distilled H2O", "amount": "3", "unit": "mL"}], "reducing agent": [{"name": "", "amount": "", "unit": ""}], "surfactant": [{"name": "", "amount": "", "unit": ""}], "pressure": "", "temperature": "140\u00b0C", "time": "72h", "heating rate": "5\u00b0Ch-1", "cooling rate": "5\u00b0Ch-1"}]
POLBUP | [Cu(HL) 2 Cl 2 ] n | C20 Cl2 Cu1 H18 N6 O4 | solvothermal synthesis | HL | 20.3 mg | CuCl2⋅2H2O | 17.0 mg | [8 empty] | 72h | 160°C or 180°C |  | solvothermal synthesis | 10.1016/j.jssc.2014.04.012 |  | 2014.07 | [{"synthesis method": "solvothermal synthesis", "precursor": [{"name": "HL", "amount": "20.3", "unit": "mg"}, {"name": "CuCl2\u22c52H2O", "amount": "17.0", "unit": "mg"}], "solvent": [{"name": "distilled H2O", "amount": "3", "unit": "mL"}], "reducing agent": [{"name": "", "amount": "", "unit": ""}], "surfactant": [{"name": "", "amount": "", "unit": ""}], "pressure": "", "temperature": "160\u00b0C or 180\u00b0C", "time": "72h", "heating rate": "5\u00b0Ch-1", "cooling rate": "5\u00b0Ch-1"}]
POLBOJ | [Cu(HL) 2 Cl 2 (H 2 O)] | C20 Cl2 Cu1 H20 N6 O5 | solvothermal synthesis | HL | 20.3 mg | CuCl2⋅2H2O | 17.0 mg | [8 empty] | 4 weeks | 140-180°C |  | solvothermal synthesis | 10.1016/j.jssc.2014.04.012 |  | 2014.07 | [{"synthesis method": "solvothermal synthesis", "precursor": [{"name": "HL", "amount": "20.3", "unit": "mg"}, {"name": "CuCl2\u22c52H2O", "amount": "17.0", "unit": "mg"}], "solvent": [{"name": "distilled H2O", "amount": "3", "unit": "mL"}], "reducing agent": [{"name": "", "amount": "", "unit": ""}], "surfactant": [{"name": "", "amount": "", "unit": ""}], "pressure": "", "temperature": "140-180\u00b0C", "time": "4 weeks", "heating rate": "5\u00b0Ch-1", "cooling rate": "5\u00b0Ch-1"}]
POLBEZ | [Cu(L) 2 (H 2 O)] n | C20 Cu1 H18 N6 O5 | solvothermal synthesis | HL | 20.3 mg | CuCl2⋅2H2O | 17.0 mg | [8 empty] | 72h | 140°C |  | solvothermal synthesis | 10.1016/j.jssc.2014.04.012 |  | 2014.07 | [{"synthesis method": "solvothermal synthesis", "precursor": [{"name": "HL", "amount": "20.3", "unit": "mg"}, {"name": "CuCl2\u22c52H2O", "amount": "17.0", "unit": "mg"}], "solvent": [{"name": "distilled H2O", "amount": "3", "unit": "mL"}], "reducing agent": [{"name": "", "amount": "", "unit": ""}], "surfactant": [{"name": "", "amount": "", "unit": ""}], "pressure": "", "temperature": "140\u00b0C", "time": "72h", "heating rate": "5\u00b0Ch-1", "cooling rate": "5\u00b0Ch-1"}]
POLBID | [Cu(L)(phen)(HCO 2 )] n | C23 Cu1 H17 N5 O4 | solvothermal synthesis | HL | 20.3 mg | CuCl2.2H2O | 17.0 mg | l,10-phenanthroline | 19.8 mg | [6 empty] | 10h | 140°C |  | solvothermal synthesis | 10.1016/j.jssc.2014.04.012 |  | 2014.07 | [{"synthesis method": "solvothermal synthesis", "precursor": [{"name": "HL", "amount": "20.3", "unit": "mg"}, {"name": "CuCl2.2H2O", "amount": "17.0", "unit": "mg"}, {"name": "l,10-phenanthroline", "amount": "19.8", "unit": "mg"}], "solvent": [{"name": "N,N-dimethylformamide (DMF)/H2O", "amount": "2:3, v/v", "unit": ""}], "reducing agent": [{"name": "", "amount": "", "unit": ""}], "surfactant": [{"name": "", "amount": "", "unit": ""}], "pressure": "", "temperature": "140\u00b0C", "time": "10h", "heating rate": "5\u00b0Ch-1", "cooling rate": "5\u00b0Ch-1"}]
GIFWAV | [Co(L)(phen)] | C24 Co1 H20 N4 O6 | solvothermal synthesis | Co(NO3)2⋅6H2O | 29.1 mg | H2L | 24.6 mg | phen | 18.0 mg | KOH | 11.2 mg |  |  |  |  | 3 days | 160°C |  | solvothermal synthesis, filtration, washing | 10.1016/j.poly.2012.06.020 |  | 2013.03 | [{"synthesis method": "solvothermal synthesis", "precursor": [{"name": "Co(NO3)2\u22c56H2O", "amount": "29.1", "unit": "mg"}, {"name": "H2L", "amount": "24.6", "unit": "mg"}, {"name": "phen", "amount": "18.0", "unit": "mg"}, {"name": "KOH", "amount": "11.2", "unit": "mg"}], "solvent": [{"name": "H2O", "amount": "10", "unit": "mL"}], "reducing agent": [{"name": "", "amount": "", "unit": ""}], "surfactant": [{"name": "", "amount": "", "unit": ""}], "pressure": "", "temperature": "160\u00b0C", "time": "3 days", "heating rate": "", "cooling rate": ""}, {"synthesis method": "filtration", "time": "", "atmosphere": "", "pressure": ""}, {"synthesis method": "washing", "washing solution": "water and ethanol", "amount": ""}]
GIFVUO | [Co(L)(pybim)(H2O)] | C24 Co1 H23 N5 O7 | solvothermal synthesis | Co(NO3)2⋅6H2O | 29.1 mg | H2L | 24.6 mg | pybim | 39.0 mg | KOH | 11.2 mg |  |  |  |  | 3 days | 160°C |  | solvothermal synthesis, filtration, washing | 10.1016/j.poly.2012.06.020 |  | 2013.03 | [{"synthesis method": "solvothermal synthesis", "precursor": [{"name": "Co(NO3)2\u22c56H2O", "amount": "29.1", "unit": "mg"}, {"name": "H2L", "amount": "24.6", "unit": "mg"}, {"name": "pybim", "amount": "39.0", "unit": "mg"}, {"name": "KOH", "amount": "11.2", "unit": "mg"}], "solvent": [{"name": "H2O", "amount": "10", "unit": "mL"}], "reducing agent": [{"name": "", "amount": "", "unit": ""}], "surfactant": [{"name": "", "amount": "", "unit": ""}], "pressure": "", "temperature": "160\u00b0C", "time": "3 days", "heating rate": "", "cooling rate": ""}, {"synthesis method": "filtration", "time": "", "atmosphere": "", "pressure": ""}, {"synthesis method": "washing", "washing solution": "water and ethanol", "amount": ""}]
GIFVOI | [Co(L)(pybim)] | C24 Co1 H19 N5 O5 | solvothermal synthesis | Co(NO3)2⋅6H2O | 29.1 mg | H2L | 24.6 mg | pybim | 19.5 mg | KOH | 11.2 mg |  |  |  |  | 3 days | 160°C |  | solvothermal synthesis, filtration, washing | 10.1016/j.poly.2012.06.020 |  | 2013.03 | [{"synthesis method": "solvothermal synthesis", "precursor": [{"name": "Co(NO3)2\u22c56H2O", "amount": "29.1", "unit": "mg"}, {"name": "H2L", "amount": "24.6", "unit": "mg"}, {"name": "pybim", "amount": "19.5", "unit": "mg"}, {"name": "KOH", "amount": "11.2", "unit": "mg"}], "solvent": [{"name": "H2O", "amount": "10", "unit": "mL"}], "reducing agent": [{"name": "", "amount": "", "unit": ""}], "surfactant": [{"name": "", "amount": "", "unit": ""}], "pressure": "", "temperature": "160\u00b0C", "time": "3 days", "heating rate": "", "cooling rate": ""}, {"synthesis method": "filtration", "time": "", "atmosphere": "", "pressure": ""}, {"synthesis method": "washing", "washing solution": "water and ethanol", "amount": ""}]
GIFVIC | [Co(L)(dpe)0.5] | C18 Co1 H13 N3 O4 | solvothermal synthesis | Co(NO3)2⋅6H2O | 29.1 mg | H2L | 24.6 mg | dpe | 18.2 mg | KOH | 11.2 mg |  |  |  |  | 3 days | 160°C |  | solvothermal synthesis, filtration, washing | 10.1016/j.poly.2012.06.020 |  | 2013.03 | [{"synthesis method": "solvothermal synthesis", "precursor": [{"name": "Co(NO3)2\u22c56H2O", "amount": "29.1", "unit": "mg"}, {"name": "H2L", "amount": "24.6", "unit": "mg"}, {"name": "dpe", "amount": "18.2", "unit": "mg"}, {"name": "KOH", "amount": "11.2", "unit": "mg"}], "solvent": [{"name": "H2O", "amount": "10", "unit": "mL"}], "reducing agent": [{"name": "", "amount": "", "unit": ""}], "surfactant": [{"name": "", "amount": "", "unit": ""}], "pressure": "", "temperature": "160\u00b0C", "time": "3 days", "heating rate": "", "cooling rate": ""}, {"synthesis method": "filtration", "time": "", "atmosphere": "", "pressure": ""}, {"synthesis method": "washing", "washing solution": "water and ethanol", "amount": ""}]
GIFVEY | [Co(L)] | C12 Co1 H8 N2 O4 | solvothermal synthesis | Co(NO3)2⋅6H2O | 29.1 mg | H2L | 24.6 mg | KOH | 11.2 mg | [6 empty] | 3 days | 160°C |  | solvothermal synthesis, filtration, washing | 10.1016/j.poly.2012.06.020 |  | 2013.03 | [{"synthesis method": "solvothermal synthesis", "precursor": [{"name": "Co(NO3)2\u22c56H2O", "amount": "29.1", "unit": "mg"}, {"name": "H2L", "amount": "24.6", "unit": "mg"}, {"name": "KOH", "amount": "11.2", "unit": "mg"}], "solvent": [{"name": "H2O", "amount": "10", "unit": "mL"}], "reducing agent": [{"name": "", "amount": "", "unit": ""}], "surfactant": [{"name": "", "amount": "", "unit": ""}], "pressure": "", "temperature": "160\u00b0C", "time": "3 days", "heating rate": "", "cooling rate": ""}, {"synthesis method": "filtration", "time": "", "atmosphere": "", "pressure": ""}, {"synthesis method": "washing", "washing solution": "water and ethanol", "amount": ""}]
SEFJIY | {[CdL2]H2O} | C80 Cd2 H56 N16 O14 | solvothermal synthesis | Cd(NO3)2⋅6H2O | 0.149 g | HL | 0.25 mmol | [7 empty] | autogenous | 72h | 170°C |  | solvothermal synthesis, washing, drying | 10.1016/j.molstruc.2012.06.030 |  | 2012.11 | [{"synthesis method": "solvothermal synthesis", "precursor": [{"name": "Cd(NO3)2\u22c56H2O", "amount": "0.149", "unit": "g"}, {"name": "HL", "amount": "0.25", "unit": "mmol"}], "solvent": [{"name": "H2O", "amount": "8", "unit": "mL"}], "reducing agent": [{"name": "", "amount": "", "unit": ""}], "surfactant": [{"name": "", "amount": "", "unit": ""}], "pressure": "autogenous", "temperature": "170\u00b0C", "time": "72h", "heating rate": "", "cooling rate": "6\u00b0C/h to 100\u00b0C, held at this temperature for 12h, followed by cooling to room temperature at 12\u00b0C/h"}, {"synthesis method": "washing", "washing solution": "ethanol", "amount": ""}, {"synthesis method": "drying", "pressure": "", "temperature": "80\u00b0C", "atmosphere": "", "time": ""}]
NEVPIO | [Cu3Cl4(btr)4]Cl2 | C16 Cl6 Cu3 H16 N24 | chemical synthesis | Bitriazole | 27.2 mg | CuCl2 ⋅2H2O | 34.0 mg | [6 empty] | water, aqueous methanol, methanolic solution |  | 7-8 days | room temperature |  | chemical synthesis | 10.1016/j.ica.2006.08.020 |  | 2007.01 | [{"synthesis method": "chemical synthesis", "precursor": [{"name": "Bitriazole", "amount": "27.2", "unit": "mg"}, {"name": "CuCl2 \u22c52H2O", "amount": "34.0", "unit": "mg"}], "solution": [{"name": "water", "amount": "1", "unit": "mL"}, {"name": "aqueous methanol", "amount": "1:1 and then 2:1 v/v CH3OH/H2O, 2.5", "unit": "mL each"}, {"name": "methanolic solution", "amount": "3", "unit": "mL"}], "pressure": "", "temperature": "room temperature", "time": "7-8 days"}]
NEVPUA | Cu3Cl2(H2O)2(btr)4(CdCl4)2 | C16 Cd2 Cl10 Cu3 H20 N24 O2 | chemical synthesis | CuCl2 ⋅2H2O | 17.0 mg | CdCl2 ⋅H2O | 20.1 mg | btr | 13.6 mg |  |  |  |  | water, water |  | a few days | room temperature |  | chemical synthesis | 10.1016/j.ica.2006.08.020 |  | 2007.01 | [{"synthesis method": "chemical synthesis", "precursor": [{"name": "CuCl2 \u22c52H2O", "amount": "17.0", "unit": "mg"}, {"name": "CdCl2 \u22c5H2O", "amount": "20.1", "unit": "mg"}, {"name": "btr", "amount": "13.6", "unit": "mg"}], "solution": [{"name": "water", "amount": "1.5", "unit": "mL"}, {"name": "water", "amount": "0.5", "unit": "mL"}], "pressure": "", "temperature": "room temperature", "time": "a few days"}]
NEVPOU | [Cu3Cl2(H2O)2(btr)4]2(ZnCl4)2(Cl3ZnOZnCl3) | C32 Cl18 Cu6 H40 N48 O5 Zn4 | chemical synthesis | CuCl2 ⋅2H2O | 17.0 mg | ZnCl2 |  | btr | 13.6 mg |  |  |  |  | water, water |  | a few days | room temperature |  | chemical synthesis | 10.1016/j.ica.2006.08.020 |  | 2007.01 | [{"synthesis method": "chemical synthesis", "precursor": [{"name": "CuCl2 \u22c52H2O", "amount": "17.0", "unit": "mg"}, {"name": "ZnCl2", "amount": "", "unit": ""}, {"name": "btr", "amount": "13.6", "unit": "mg"}], "solution": [{"name": "water", "amount": "1.5", "unit": "mL"}, {"name": "water", "amount": "0.5", "unit": "mL"}], "pressure": "", "temperature": "room temperature", "time": "a few days"}]
NEVQAH | [Cu3Cl2(H2O)2(btr)4](HgCl4)2 | C16 Cl10 Cu3 H20 Hg2 N24 O2 | chemical synthesis | CuCl2 ⋅2H2O | 17.0 mg | HgCl2 |  | btr | 13.6 mg |  |  |  |  | water, water |  | a few days | room temperature |  | chemical synthesis | 10.1016/j.ica.2006.08.020 |  | 2007.01 | [{"synthesis method": "chemical synthesis", "precursor": [{"name": "CuCl2 \u22c52H2O", "amount": "17.0", "unit": "mg"}, {"name": "HgCl2", "amount": "", "unit": ""}, {"name": "btr", "amount": "13.6", "unit": "mg"}], "solution": [{"name": "water", "amount": "1.5", "unit": "mL"}, {"name": "water", "amount": "0.5", "unit": "mL"}], "pressure": "", "temperature": "room temperature", "time": "a few days"}]
WIVBUB | [Cd(PycAla)2H2O] | C18 Cd1 H19 N4 O7 | chemical synthesis | Cd(NO3)2⋅4H2O | 0.0185 g | pyridine-4-carbonyl-( l -alanine) | 0.0055 g | 0.1molL-1 NaOH | 0.5 mL |  |  |  |  | water, methanol |  | 2 days | 90°C |  | chemical synthesis, cooling | 10.1016/j.jssc.2019.02.024 |  | 2019.05 | [{"synthesis method": "chemical synthesis", "precursor": [{"name": "Cd(NO3)2\u22c54H2O", "amount": "0.0185", "unit": "g"}, {"name": "pyridine-4-carbonyl-( l -alanine)", "amount": "0.0055", "unit": "g"}, {"name": "0.1molL-1 NaOH", "amount": "0.5", "unit": "mL"}], "solution": [{"name": "water", "amount": "2.5", "unit": "mL"}, {"name": "methanol", "amount": "0.5", "unit": "mL"}], "pressure": "", "temperature": "90\u00b0C", "time": "2 days"}, {"synthesis method": "cooling", "rate": "10\u00b0C/h", "final temperature": "30\u00b0C"}]
WIVCAI | [Co(PycAla)2(H2O)2] | C18 Co1 H22 N4 O8 | chemical synthesis | Co(NO3)2⋅6H2O | 0.0174 g | pyridine-4-carbonyl-( l -alanine) | 0.0109 g | 0.1molL-1 NaOH | 1 mL |  |  |  |  | water |  | 2 days | 90°C |  | chemical synthesis, cooling | 10.1016/j.jssc.2019.02.024 |  | 2019.05 | [{"synthesis method": "chemical synthesis", "precursor": [{"name": "Co(NO3)2\u22c56H2O", "amount": "0.0174", "unit": "g"}, {"name": "pyridine-4-carbonyl-( l -alanine)", "amount": "0.0109", "unit": "g"}, {"name": "0.1molL-1 NaOH", "amount": "1", "unit": "mL"}], "solution": [{"name": "water", "amount": "3", "unit": "mL"}], "pressure": "", "temperature": "90\u00b0C", "time": "2 days"}, {"synthesis method": "cooling", "rate": "", "final temperature": "room temperature"}]
EBOZUT01 | 1 | C21 H20 N4 O4 S2 Zn2 | chemical synthesis | Zn(II) acetatate dihydrate | 0.21949 g | Schiff base (L1H2) | 0.342 g | [6 empty] | methanol |  | 2.5 h | 70°C |  | chemical synthesis, filtration | 10.1016/j.molstruc.2017.03.017 |  | 2017.06 | [{"synthesis method": "chemical synthesis", "precursor": [{"name": "Zn(II) acetatate dihydrate", "amount": "0.21949", "unit": "g"}, {"name": "Schiff base (L1H2)", "amount": "0.342", "unit": "g"}], "solution": [{"name": "methanol", "amount": "", "unit": ""}], "pressure": "", "temperature": "70\u00b0C", "time": "2.5 h"}, {"synthesis method": "filtration", "time": "5 days", "atmosphere": "", "pressure": ""}]
VAFDEN | trans-[CrF2(py)4][Cr(py)4F(μ-F)Li(H2O)3][Cr(py)4F(μ-F)Li(H2O)4]Cl5 | C60 Cl5 Cr3 F6 H86 Li2 N12 O13 | chemical synthesis | trans-[CrF2(py)4]NO3 | 10.071 g | LiCl | 21.539 g | [6 empty] | water |  | 45 min | 50°C |  | chemical synthesis | 10.1016/j.jfluchem.2010.06.003 |  | 2010.09 | [{"synthesis method": "chemical synthesis", "precursor": [{"name": "trans-[CrF2(py)4]NO3", "amount": "10.071", "unit": "g"}, {"name": "LiCl", "amount": "21.539", "unit": "g"}], "solution": [{"name": "water", "amount": "200", "unit": "ml"}], "pressure": "", "temperature": "50\u00b0C", "time": "45 min"}]
VAFFAL | catena-[Na(H2O)4][Cr(py)4F2](HCO3)2 | C22 Cr1 F2 H30 N4 Na1 O10 | chemical synthesis | trans-[CrF2(py)4]NO3 | 10.031 g | anhydrous NaHCO3 | 10.015 g | [6 empty] | water |  | 1 h | 30°C |  | chemical synthesis | 10.1016/j.jfluchem.2010.06.003 |  | 2010.09 | [{"synthesis method": "chemical synthesis", "precursor": [{"name": "trans-[CrF2(py)4]NO3", "amount": "10.031", "unit": "g"}, {"name": "anhydrous NaHCO3", "amount": "10.015", "unit": "g"}], "solution": [{"name": "water", "amount": "200", "unit": "ml"}], "pressure": "", "temperature": "30\u00b0C", "time": "1 h"}]
VAFDIR | [CrF3(terpy)]·2.5H2O | C15 Cr1 F3 H16.11 N3 O2.56 | chemical synthesis | mer-CrF3(py)3 | 0.870 g | 2,2';6',2"-terpyridine | 0.600 g | [6 empty] | 2-methoxyethanol, water, acetone |  |  | reflux for 2h |  | chemical synthesis | 10.1016/j.jfluchem.2010.06.003 |  | 2010.09 | [{"synthesis method": "chemical synthesis", "precursor": [{"name": "mer-CrF3(py)3", "amount": "0.870", "unit": "g"}, {"name": "2,2';6',2\"-terpyridine", "amount": "0.600", "unit": "g"}], "solution": [{"name": "2-methoxyethanol", "amount": "30", "unit": "ml"}, {"name": "water", "amount": "0.5", "unit": "ml"}, {"name": "acetone", "amount": "30", "unit": "ml"}], "pressure": "", "temperature": "reflux for 2h", "time": ""}]
VAFDUD | 6[CrF3(terpy)]·4Na(Bph4)·6MeOH | B4 C198.84 Cr6 F18 H197.36 N18 Na4 O13.61 | chemical synthesis | [CrF3(terpy)]⋅2.5H2O | 40 mg | Na(Bph4) | 40 mg | [6 empty] | methanol |  |  |  |  | chemical synthesis | 10.1016/j.jfluchem.2010.06.003 |  | 2010.09 | [{"synthesis method": "chemical synthesis", "precursor": [{"name": "[CrF3(terpy)]\u22c52.5H2O", "amount": "40", "unit": "mg"}, {"name": "Na(Bph4)", "amount": "40", "unit": "mg"}], "solution": [{"name": "methanol", "amount": "2", "unit": "ml"}], "pressure": "", "temperature": "", "time": ""}]
VAFDOX | 3[CrF3(Me3tacn)]·2Na(Bph4) | B2 C78 Cr3 F9 H114 N9 Na2 O3 | chemical synthesis | [CrF3(Me3tacn)]⋅3.5H2O | 12 mg | Na(Bph4) | 10 mg | [6 empty] | 2-propanol |  |  |  |  | chemical synthesis | 10.1016/j.jfluchem.2010.06.003 |  | 2010.09 | [{"synthesis method": "chemical synthesis", "precursor": [{"name": "[CrF3(Me3tacn)]\u22c53.5H2O", "amount": "12", "unit": "mg"}, {"name": "Na(Bph4)", "amount": "10", "unit": "mg"}], "solution": [{"name": "2-propanol", "amount": "5", "unit": "ml"}], "pressure": "", "temperature": "", "time": ""}]
NENDAL | [NiII(imbz)2(H2O)2] n 1 | C22 H22 N4 Ni1 O6 | chemical synthesis | Ni(CH3COO)2⋅4H2O | 12.4 mg | 2 | 28.8 mg | [6 empty] | methanol and water, water, methanol |  | several days | ambient temperature |  | chemical synthesis | 10.1016/S1387-7003(01)00259-3 |  | 2001.09 | [{"synthesis method": "chemical synthesis", "precursor": [{"name": "Ni(CH3COO)2\u22c54H2O", "amount": "12.4", "unit": "mg"}, {"name": "2", "amount": "28.8", "unit": "mg"}], "solution": [{"name": "methanol and water", "amount": "10", "unit": "ml"}, {"name": "water", "amount": "3", "unit": "ml"}, {"name": "methanol", "amount": "3", "unit": "ml"}], "pressure": "", "temperature": "ambient temperature", "time": "several days"}]
OQOVOG | 1 | Ag2 B20 C52 H108 I2 P4 | chemical synthesis | AgI | 23.5 mg | 1,2-(PCy2)2-1,2-C2B10H10 | 53.5 mg | [6 empty] | CH2Cl2 |  | 6h |  |  | chemical synthesis, filtration, evaporation | 10.1016/j.poly.2011.02.052 |  | 2011.05 | [{"synthesis method": "chemical synthesis", "precursor": [{"name": "AgI", "amount": "23.5", "unit": "mg"}, {"name": "1,2-(PCy2)2-1,2-C2B10H10", "amount": "53.5", "unit": "mg"}], "solution": [{"name": "CH2Cl2", "amount": "10", "unit": "ml"}], "pressure": "", "temperature": "", "time": "6h"}, {"synthesis method": "filtration", "time": "", "atmosphere": "dry nitrogen", "pressure": ""}, {"synthesis method": "evaporation", "time": "1 week", "atmosphere": "air", "pressure": ""}]
PEMZUF | [Co5(μ 3-OH)2(α-bptc)2(H2O)6]n | C32 Co5 H26 O24 | solvothermal synthesis | Co(NO3)2⋅6H2O | 0.0873 g | 2,2'-di(pyridin-2-yl)-[4,5'-biisoindoline]-1,1',3,3'-tetraone | 0.0448 g | [7 empty] | autogenous | 3 days | 433K |  | solvothermal synthesis | 10.1016/j.jssc.2017.10.035 |  | 2018.02 | [{"synthesis method": "solvothermal synthesis", "precursor": [{"name": "Co(NO3)2\u22c56H2O", "amount": "0.0873", "unit": "g"}, {"name": "2,2'-di(pyridin-2-yl)-[4,5'-biisoindoline]-1,1',3,3'-tetraone", "amount": "0.0448", "unit": "g"}], "solvent": [{"name": "distilled water", "amount": "6", "unit": "mL"}], "reducing agent": [{"name": "KOH", "amount": "0.7", "unit": "mL"}], "surfactant": [{"name": "", "amount": "", "unit": ""}], "pressure": "autogenous", "temperature": "433K", "time": "3 days", "heating rate": "", "cooling rate": ""}]
PENBAO | {(H3O)2[Co4(μ 3-O)(α-bptc)2(H2O)]·4H2O}n | C16 Co2 H14 O12 | solvothermal synthesis | Co(NO3)2⋅6H2O | 0.0582 g | 2,2'-di(pyridin-2-yl)-[4,5'-biisoindoline]-1,1',3,3'-tetraone | 0.0448 g | [7 empty] | autogenous | 3 days | 433K |  | solvothermal synthesis | 10.1016/j.jssc.2017.10.035 |  | 2018.02 | [{"synthesis method": "solvothermal synthesis", "precursor": [{"name": "Co(NO3)2\u22c56H2O", "amount": "0.0582", "unit": "g"}, {"name": "2,2'-di(pyridin-2-yl)-[4,5'-biisoindoline]-1,1',3,3'-tetraone", "amount": "0.0448", "unit": "g"}], "solvent": [{"name": "distilled water", "amount": "8", "unit": "mL"}], "reducing agent": [{"name": "KOH", "amount": "0.5", "unit": "mL"}], "surfactant": [{"name": "", "amount": "", "unit": ""}], "pressure": "autogenous", "temperature": "433K", "time": "3 days", "heating rate": "", "cooling rate": ""}]
PENBES | {K2[Zn4(μ 3-OH)2(α-bptc)2(H2O)3]}n | C32 H20 K2 O21 Zn4 | solvothermal synthesis | Zn(NO3)2⋅4H2O | 0.0891 g | 2,2'-di(pyridin-2-yl)-[4,5'-biisoindoline]-1,1',3,3'-tetraone | 0.0448 g | [7 empty] | autogenous | 3 days | 433K |  | solvothermal synthesis | 10.1016/j.jssc.2017.10.035 |  | 2018.02 | [{"synthesis method": "solvothermal synthesis", "precursor": [{"name": "Zn(NO3)2\u22c54H2O", "amount": "0.0891", "unit": "g"}, {"name": "2,2'-di(pyridin-2-yl)-[4,5'-biisoindoline]-1,1',3,3'-tetraone", "amount": "0.0448", "unit": "g"}], "solvent": [{"name": "distilled water", "amount": "6", "unit": "mL"}], "reducing agent": [{"name": "KOH", "amount": "1.0", "unit": "mL"}], "surfactant": [{"name": "", "amount": "", "unit": ""}], "pressure": "autogenous", "temperature": "433K", "time": "3 days", "heating rate": "", "cooling rate": ""}]
PENBIW | [Zn4(α-bptc)2(H2O)3]n | C32 H18 O19 Zn4 | solvothermal synthesis | Zn(NO3)2⋅4H2O | 0.0891 g | 2,2'-di(pyridin-2-yl)-[4,5'-biisoindoline]-1,1',3,3'-tetraone | 0.0448 g | [7 empty] | autogenous | 3 days | 433K |  | solvothermal synthesis | 10.1016/j.jssc.2017.10.035 |  | 2018.02 | [{"synthesis method": "solvothermal synthesis", "precursor": [{"name": "Zn(NO3)2\u22c54H2O", "amount": "0.0891", "unit": "g"}, {"name": "2,2'-di(pyridin-2-yl)-[4,5'-biisoindoline]-1,1',3,3'-tetraone", "amount": "0.0448", "unit": "g"}], "solvent": [{"name": "distilled water", "amount": "6", "unit": "mL"}], "reducing agent": [{"name": "KOH", "amount": "0.5", "unit": "mL"}], "surfactant": [{"name": "", "amount": "", "unit": ""}], "pressure": "autogenous", "temperature": "433K", "time": "3 days", "heating rate": "", "cooling rate": ""}]
ROJFUS | [Ag3(μ-2-bpc)3]n ·n/2H2O | Ag6 C78 H56 O13 | chemical synthesis | biphenyl-2-carboxylic acid | 0.396 g | KOH | 0.114 g | AgNO3 | 0.340 g |  |  |  |  | acetonitrile, H2O, DMF |  | 1 hour | room temperature |  | chemical synthesis, washing, drying | 10.1016/j.molstruc.2008.03.035 |  | 2008.11 | [{"synthesis method": "chemical synthesis", "precursor": [{"name": "biphenyl-2-carboxylic acid", "amount": "0.396", "unit": "g"}, {"name": "KOH", "amount": "0.114", "unit": "g"}, {"name": "AgNO3", "amount": "0.340", "unit": "g"}], "solution": [{"name": "acetonitrile", "amount": "20", "unit": "ml"}, {"name": "H2O", "amount": "5", "unit": "ml"}, {"name": "DMF", "amount": "5", "unit": "ml"}], "pressure": "", "temperature": "room temperature", "time": "1 hour"}, {"synthesis method": "washing", "washing solution": "acetone", "amount": ""}, {"synthesis method": "drying", "pressure": "", "temperature": "204\u00b0C", "atmosphere": "air", "time": ""}]
EFOCOT | [Zn(2-mBIM)2(SO3CF3)2·(H2O)4] | C20 F6 H32 N8 O10 S2 Zn1 | chemical synthesis | 2-mBIM | 88 mg | Zn(SO3CF3)2 | 91 mg | [6 empty] | ethanol, water |  | 2 weeks |  |  | chemical synthesis | 10.1016/j.molstruc.2014.04.049 |  | 2014.08 | [{"synthesis method": "chemical synthesis", "precursor": [{"name": "2-mBIM", "amount": "88", "unit": "mg"}, {"name": "Zn(SO3CF3)2", "amount": "91", "unit": "mg"}], "solution": [{"name": "ethanol", "amount": "5", "unit": "ml"}, {"name": "water", "amount": "5", "unit": "ml"}], "pressure": "", "temperature": "", "time": "2 weeks"}]
EFOCUZ | [Zn(BMIE)(1,4-BDC)]·(H2O)3 | C22 H32 N4 O9 Zn1 | solvothermal synthesis | Zn(NO3)2⋅6H2O | 74.4 mg | 1, 4-benzenedicarboxylic acid | 42 mg | NaOH | 20 mg | BMIE | 140 mg |  |  |  | autogenous | 2 days | 160°C |  | solvothermal synthesis | 10.1016/j.molstruc.2014.04.049 |  | 2014.08 | [{"synthesis method": "solvothermal synthesis", "precursor": [{"name": "Zn(NO3)2\u22c56H2O", "amount": "74.4", "unit": "mg"}, {"name": "1, 4-benzenedicarboxylic acid", "amount": "42", "unit": "mg"}, {"name": "NaOH", "amount": "20", "unit": "mg"}, {"name": "BMIE", "amount": "140", "unit": "mg"}], "solvent": [{"name": "ethanol", "amount": "2", "unit": "ml"}, {"name": "water", "amount": "8", "unit": "ml"}], "reducing agent": [{"name": "", "amount": "", "unit": ""}], "surfactant": [{"name": "", "amount": "", "unit": ""}], "pressure": "autogenous", "temperature": "160\u00b0C", "time": "2 days", "heating rate": "", "cooling rate": "10\u00b0C/h"}]
EFODAG | [Cd(BIM)2(OH)(H2O)2(PF6)]·(H2O)4 | C28 Cd2 F12 H56 N16 O12 P2 | chemical synthesis | BIM | 74 mg | Cd(PF6)2 | 100 mg | [6 empty] | ethanol, water |  | 2 weeks |  |  | chemical synthesis | 10.1016/j.molstruc.2014.04.049 |  | 2014.08 | [{"synthesis method": "chemical synthesis", "precursor": [{"name": "BIM", "amount": "74", "unit": "mg"}, {"name": "Cd(PF6)2", "amount": "100", "unit": "mg"}], "solution": [{"name": "ethanol", "amount": "5", "unit": "ml"}, {"name": "water", "amount": "5", "unit": "ml"}], "pressure": "", "temperature": "", "time": "2 weeks"}]
EFOGOX | [Cd(PA-BIM)2(ClO4)2]·11.33H2O | C114 Cd3 Cl6 H164 N48 O58 | chemical synthesis | Cd(ClO4)2⋅6H2O | 84 mg | PA-BIM | 36 mg | [6 empty] | methanol, CH2Cl2 |  | 1 week |  |  | chemical synthesis | 10.1016/j.molstruc.2014.04.049 |  | 2014.08 | [{"synthesis method": "chemical synthesis", "precursor": [{"name": "Cd(ClO4)2\u22c56H2O", "amount": "84", "unit": "mg"}, {"name": "PA-BIM", "amount": "36", "unit": "mg"}], "solution": [{"name": "methanol", "amount": "5", "unit": "ml"}, {"name": "CH2Cl2", "amount": "5", "unit": "ml"}], "pressure": "", "temperature": "", "time": "1 week"}]
AHEYET | [Cd(4,4'-sdb) (biimpy)]n·1.5n(H2O) | C50 Cd2 H40 N10 O15 S2 | solvothermal synthesis | Cd(NO3)2⋅6H2O | 0.030 g | 4,4'-H2sdb | 0.025 g | NaHCO3 | 0.016 g | [5 empty] | autogenous | 72 h | 160°C |  | solvothermal synthesis | 10.1016/j.molstruc.2015.07.013 |  | 2015.11 | [{"synthesis method": "solvothermal synthesis", "precursor": [{"name": "Cd(NO3)2\u22c56H2O", "amount": "0.030", "unit": "g"}, {"name": "4,4'-H2sdb", "amount": "0.025", "unit": "g"}, {"name": "NaHCO3", "amount": "0.016", "unit": "g"}], "solvent": [{"name": "H2O", "amount": "10", "unit": "mL"}], "reducing agent": [{"name": "", "amount": "", "unit": ""}], "surfactant": [{"name": "", "amount": "", "unit": ""}], "pressure": "autogenous", "temperature": "160\u00b0C", "time": "72 h", "heating rate": "", "cooling rate": "slowly"}]
AHEYIX | [Cd2(Htci)2(biimpy)2]n | C46 Cd2 H44 N16 O18 | solvothermal synthesis | Cd(NO3)2⋅6H2O | 0.030 g | H3tci | 93 mg | NaHCO3 | 0.016 g | [5 empty] | autogenous | 72 h | 160°C |  | solvothermal synthesis | 10.1016/j.molstruc.2015.07.013 |  | 2015.11 | [{"synthesis method": "solvothermal synthesis", "precursor": [{"name": "Cd(NO3)2\u22c56H2O", "amount": "0.030", "unit": "g"}, {"name": "H3tci", "amount": "93", "unit": "mg"}, {"name": "NaHCO3", "amount": "0.016", "unit": "g"}], "solvent": [{"name": "H2O", "amount": "10", "unit": "mL"}], "reducing agent": [{"name": "", "amount": "", "unit": ""}], "surfactant": [{"name": "", "amount": "", "unit": ""}], "pressure": "autogenous", "temperature": "160\u00b0C", "time": "72 h", "heating rate": "", "cooling rate": "slowly"}]
GIFSAS | 1,1'-[oxybis(2,1-phenylene)] bis(3-pyridin-3-ylurea) | C24 H20 N6 O3 | chemical synthesis | nicotinic acid acyl azide | 1.04 g | bis(2-aminophenyl) ether | 0.60 g | [6 empty] | toluene, acetonitrile |  | 1.5h |  |  | chemical synthesis, recrystallization | 10.1016/j.ica.2018.01.028 |  | 2018.05 | [{"synthesis method": "chemical synthesis", "precursor": [{"name": "nicotinic acid acyl azide", "amount": "1.04", "unit": "g"}, {"name": "bis(2-aminophenyl) ether", "amount": "0.60", "unit": "g"}], "solution": [{"name": "toluene", "amount": "30", "unit": "mL"}, {"name": "acetonitrile", "amount": "30", "unit": "mL"}], "pressure": "", "temperature": "", "time": "1.5h"}, {"synthesis method": "recrystallization", "solvent": [{"name": "CH3OH/DMF", "amount": "2:1", "unit": "V:V"}], "temperature": "", "time": ""}]
GIFSEW | {[ZnLCl2]·2DMF}n | C30 Cl2 H34 N8 O5 Zn1 | chemical synthesis | ZnCl2 | 136 mg | L | 440 mg | [6 empty] | methanol, DMF |  | 3h | room temperature |  | chemical synthesis, filtration | 10.1016/j.ica.2018.01.028 |  | 2018.05 | [{"synthesis method": "chemical synthesis", "precursor": [{"name": "ZnCl2", "amount": "136", "unit": "mg"}, {"name": "L", "amount": "440", "unit": "mg"}], "solution": [{"name": "methanol", "amount": "20", "unit": "mL"}, {"name": "DMF", "amount": "20", "unit": "mL"}], "pressure": "", "temperature": "room temperature", "time": "3h"}, {"synthesis method": "filtration", "time": "", "atmosphere": "", "pressure": ""}]
GIFSIA | [CdLCl2(DMF)]n | C27 Cd1 Cl2 H27 N7 O4 | chemical synthesis | CdCl2⋅2.5H2O | 228 mg | L | 440 mg | [6 empty] | methanol, DMF |  | 2h | room temperature |  | chemical synthesis, filtration | 10.1016/j.ica.2018.01.028 |  | 2018.05 | [{"synthesis method": "chemical synthesis", "precursor": [{"name": "CdCl2\u22c52.5H2O", "amount": "228", "unit": "mg"}, {"name": "L", "amount": "440", "unit": "mg"}], "solution": [{"name": "methanol", "amount": "30", "unit": "mL"}, {"name": "DMF", "amount": "20", "unit": "mL"}], "pressure": "", "temperature": "room temperature", "time": "2h"}, {"synthesis method": "filtration", "time": "", "atmosphere": "", "pressure": ""}]
GUHJEZ | H[(H2O)2(C6H5NO2)(C6H4NO2)Cd]2[CrMo6H6O24] | C24 Cd2 Cr1 H51 Mo6 N4 O45 | chemical synthesis | pyridine-3-carboxylic acid |  | Cd(NO3)2⋅2H2O | 0.308 g | Na3[CrMo6H6O24]⋅8H2O | 0.615 g |  |  |  |  | water, water |  | 2h | 80°C |  | chemical synthesis, filtration | 10.1016/j.molstruc.2009.06.001 |  | 2009.09 | [{"synthesis method": "chemical synthesis", "precursor": [{"name": "pyridine-3-carboxylic acid", "amount": "", "unit": ""}, {"name": "Cd(NO3)2\u22c52H2O", "amount": "0.308", "unit": "g"}, {"name": "Na3[CrMo6H6O24]\u22c58H2O", "amount": "0.615", "unit": "g"}], "solution": [{"name": "water", "amount": "20", "unit": "mL"}, {"name": "water", "amount": "50", "unit": "mL"}], "pressure": "", "temperature": "80\u00b0C", "time": "2h"}, {"synthesis method": "filtration", "time": "1 month", "atmosphere": "ambient conditions", "pressure": ""}]
AHUHIV | PBB | Br2 C13 H14 N2 Pb1 | chemical synthesis | lead(II) acetate | 0.3 M | KBr | 0.6 M | bpp ligand | 0.3 M |  |  |  |  | methanol |  |  |  |  | chemical synthesis, filtration, washing, drying | 10.1016/j.molstruc.2009.04.026 |  | 2009.07 | [{"synthesis method": "chemical synthesis", "precursor": [{"name": "lead(II) acetate", "amount": "0.3", "unit": "M"}, {"name": "KBr", "amount": "0.6", "unit": "M"}, {"name": "bpp ligand", "amount": "0.3", "unit": "M"}], "solution": [{"name": "methanol", "amount": "10", "unit": "ml"}], "pressure": "", "temperature": "", "time": ""}, {"synthesis method": "filtration", "time": "", "atmosphere": "", "pressure": ""}, {"synthesis method": "washing", "washing solution": "methanol", "amount": ""}, {"synthesis method": "drying", "pressure": "", "temperature": "", "atmosphere": "air", "time": ""}]
GINWOQ | 1 | C15 Cd1 H14 N2 O4 | chemical synthesis | Cd(NO3)2⋅4H2O | 0.061 g | glutaric acid | 0.053 g | 4,4'-bpy | 0.031 g |  |  |  |  | H2O | autogenous | 4 days | 150°C | 6 | chemical synthesis, pH adjustment | 10.1016/j.jssc.2007.05.033 |  | 2007.11 | [{"synthesis method": "chemical synthesis", "precursor": [{"name": "Cd(NO3)2\u22c54H2O", "amount": "0.061", "unit": "g"}, {"name": "glutaric acid", "amount": "0.053", "unit": "g"}, {"name": "4,4'-bpy", "amount": "0.031", "unit": "g"}], "solution": [{"name": "H2O", "amount": "6", "unit": "mL"}], "pressure": "autogenous", "temperature": "150\u00b0C", "time": "4 days"}, {"synthesis method": "pH adjustment", "pH": "6", "modulator": "1M NaOH"}]
KALNAN01 | 2 | C15 H14 N2 O4 Zn1 | chemical synthesis | Zn(NO3)2⋅6H2O | 0.059 g | glutaric acid | 0.053 g | 4,4'-bpy | 0.031 g |  |  |  |  | H2O | autogenous | 4 days | 140°C |  | chemical synthesis | 10.1016/j.jssc.2007.05.033 |  | 2007.11 | [{"synthesis method": "chemical synthesis", "precursor": [{"name": "Zn(NO3)2\u22c56H2O", "amount": "0.059", "unit": "g"}, {"name": "glutaric acid", "amount": "0.053", "unit": "g"}, {"name": "4,4'-bpy", "amount": "0.031", "unit": "g"}], "solution": [{"name": "H2O", "amount": "6", "unit": "mL"}], "pressure": "autogenous", "temperature": "140\u00b0C", "time": "4 days"}]
GINWUW | 3 | C16 Cd1 H16 N2 O4 | chemical synthesis | Cd(NO3)2⋅4H2O | 0.061 g | adipate | 0.058 g | 4,4'-bpy | 0.031 g |  |  |  |  | H2O | autogenous | 4 days | 160°C |  | chemical synthesis | 10.1016/j.jssc.2007.05.033 |  | 2007.11 | [{"synthesis method": "chemical synthesis", "precursor": [{"name": "Cd(NO3)2\u22c54H2O", "amount": "0.061", "unit": "g"}, {"name": "adipate", "amount": "0.058", "unit": "g"}, {"name": "4,4'-bpy", "amount": "0.031", "unit": "g"}], "solution": [{"name": "H2O", "amount": "8", "unit": "mL"}], "pressure": "autogenous", "temperature": "160\u00b0C", "time": "4 days"}]
WUVMAB02 | 5 | C16 H16 Mn5 O18 | [17 empty] | 10.1016/j.jssc.2007.05.033 |  | 2007.11 | []
WIPCAA | 6 | C14 Cd1 H14 N2 O5 | chemical synthesis | Cd(NO3)2⋅4H2O | 0.077 g | succinic acid | 0.059 g | 2,2'-bpy | 0.078 g |  |  |  |  | H2O | autogenous | 4 days | 160°C | 5 | chemical synthesis, pH adjustment | 10.1016/j.jssc.2007.05.033 |  | 2007.11 | [{"synthesis method": "chemical synthesis", "precursor": [{"name": "Cd(NO3)2\u22c54H2O", "amount": "0.077", "unit": "g"}, {"name": "succinic acid", "amount": "0.059", "unit": "g"}, {"name": "2,2'-bpy", "amount": "0.078", "unit": "g"}], "solution": [{"name": "H2O", "amount": "8", "unit": "mL"}], "pressure": "autogenous", "temperature": "160\u00b0C", "time": "4 days"}, {"synthesis method": "pH adjustment", "pH": "5", "modulator": "1M NaOH"}]
MIYNIR01 | 7 | C18 H18 N2 O5 Zn1 | chemical synthesis | Zn(OAc)2⋅4H2O | 0.051 g | adipate | 0.073 g | 1,10-phen | 0.090 g |  |  |  |  | H2O | autogenous | 5 days | 170°C | 5 | chemical synthesis, pH adjustment | 10.1016/j.jssc.2007.05.033 |  | 2007.11 | [{"synthesis method": "chemical synthesis", "precursor": [{"name": "Zn(OAc)2\u22c54H2O", "amount": "0.051", "unit": "g"}, {"name": "adipate", "amount": "0.073", "unit": "g"}, {"name": "1,10-phen", "amount": "0.090", "unit": "g"}], "solution": [{"name": "H2O", "amount": "6", "unit": "mL"}], "pressure": "autogenous", "temperature": "170\u00b0C", "time": "5 days"}, {"synthesis method": "pH adjustment", "pH": "5", "modulator": "1M NaOH"}]
ORUBOT | [Zn(L)(μ 2-CH3COO)(H2O)] n | C14 H15 N2 O7 Zn1 | chemical synthesis | Zn(OAc)2⋅2H2O | 0.011 g | NaL | 0.025 g | [6 empty] | methanol |  | 1 month | room temperature |  | chemical synthesis | 10.1016/j.ica.2010.04.037 |  | 2010.08 | [{"synthesis method": "chemical synthesis", "precursor": [{"name": "Zn(OAc)2\u22c52H2O", "amount": "0.011", "unit": "g"}, {"name": "NaL", "amount": "0.025", "unit": "g"}], "solution": [{"name": "methanol", "amount": "5", "unit": "ml"}], "pressure": "", "temperature": "room temperature", "time": "1 month"}]
ORUCAG | [Zn(L)2(MeOH)4] | C28 H38 N4 O12 Zn1 | chemical synthesis | Zn(NO3)2⋅6H2O | 0.0149 g | NaL | 0.025 g | [6 empty] | methanol |  | 2 weeks | room temperature |  | chemical synthesis | 10.1016/j.ica.2010.04.037 |  | 2010.08 | [{"synthesis method": "chemical synthesis", "precursor": [{"name": "Zn(NO3)2\u22c56H2O", "amount": "0.0149", "unit": "g"}, {"name": "NaL", "amount": "0.025", "unit": "g"}], "solution": [{"name": "methanol", "amount": "5", "unit": "ml"}], "pressure": "", "temperature": "room temperature", "time": "2 weeks"}]
ORUBIN | [Cd4(μ 2-L)4(μ 2-η 2-L)4(H2O)4(MeOH)2]·MeOH | C100 Cd4 H112 N16 O40 | chemical synthesis | NaL | 0.025 g | Cd(NO3)2⋅4H2O | 0.0155 g | [6 empty] | methanol |  | 1 month | room temperature |  | chemical synthesis | 10.1016/j.ica.2010.04.037 |  | 2010.08 | [{"synthesis method": "chemical synthesis", "precursor": [{"name": "NaL", "amount": "0.025", "unit": "g"}, {"name": "Cd(NO3)2\u22c54H2O", "amount": "0.0155", "unit": "g"}], "solution": [{"name": "methanol", "amount": "3", "unit": "ml"}], "pressure": "", "temperature": "room temperature", "time": "1 month"}]
ORUBUZ | [Cd(η 2-L)(μ 2-η 2-OOCCH3)(H2O)2] n | C14 Cd1 H18 N2 O8 | chemical synthesis | Cd(OAc)2⋅2H2O | 0.0134 g | NaL | 0.025 g | [6 empty] | methanol |  | 1 month | room temperature |  | chemical synthesis | 10.1016/j.ica.2010.04.037 |  | 2010.08 | [{"synthesis method": "chemical synthesis", "precursor": [{"name": "Cd(OAc)2\u22c52H2O", "amount": "0.0134", "unit": "g"}, {"name": "NaL", "amount": "0.025", "unit": "g"}], "solution": [{"name": "methanol", "amount": "3", "unit": "ml"}], "pressure": "", "temperature": "room temperature", "time": "1 month"}]
BOWQAG | Zn(pdtz)(4,4'-bipy) | C18 H18 N10 O3 Zn1 | solvothermal synthesis |  |  | NaN3 | 0.039 g | terephthalonitrile | 0.038 g | 4,4'-bipy | 0.047 g | NaOH | 0.01 g |  |  | 3 days | 120°C |  | chemical synthesis, solvothermal synthesis, filtration, washing, drying | 10.1016/j.jssc.2008.12.022 |  | 2009.04 | [{"synthesis method": "chemical synthesis", "precursor": [{"name": "ZnCl2", "amount": "0.068", "unit": "g"}, {"name": "NaN3", "amount": "0.039", "unit": "g"}, {"name": "terephthalonitrile", "amount": "0.038", "unit": "g"}, {"name": "4,4'-bipy", "amount": "0.047", "unit": "g"}, {"name": "NaOH", "amount": "0.01", "unit": "g"}], "solution": [{"name": "H2O", "amount": "10", "unit": "mL"}], "pressure": "", "temperature": "room temperature", "time": "20 min"}, {"synthesis method": "solvothermal synthesis", "precursor": [{"name": "", "amount": "", "unit": ""}], "solvent": [{"name": "", "amount": "", "unit": ""}], "reducing agent": [{"name": "", "amount": "", "unit": ""}], "surfactant": [{"name": "", "amount": "", "unit": ""}], "pressure": "", "temperature": "120\u00b0C", "time": "3 days", "heating rate": "", "cooling rate": "10\u00b0Ch-1"}, {"synthesis method": "filtration", "time": "", "atmosphere": "", "pressure": ""}, {"synthesis method": "washing", "washing solution": "distilled water", "amount": ""}, {"synthesis method": "drying", "pressure": "", "temperature": "room temperature", "atmosphere": "", "time": ""}]
BOWQEK | [Zn(pdtz)(bpp)]2 | C42 H42 N20 O3 Zn2 | chemical synthesis | bpp | 0.059 g | [13 empty] | chemical synthesis | 10.1016/j.jssc.2008.12.022 |  | 2009.04 | [{"synthesis method": "chemical synthesis", "precursor": [{"name": "bpp", "amount": "0.059", "unit": "g"}], "solution": [{"name": "", "amount": "", "unit": ""}], "pressure": "", "temperature": "", "time": ""}]
BOWQIO | Zn(pdtz)0.5(N3)(2,2'-bipy) | C14 H10 N9 Zn1 | chemical synthesis | 2,2'-bipy | 0.047 g | NaN3 | 0.046 g | [11 empty] | chemical synthesis | 10.1016/j.jssc.2008.12.022 |  | 2009.04 | [{"synthesis method": "chemical synthesis", "precursor": [{"name": "2,2'-bipy", "amount": "0.047", "unit": "g"}, {"name": "NaN3", "amount": "0.046", "unit": "g"}], "solution": [{"name": "", "amount": "", "unit": ""}], "pressure": "", "temperature": "", "time": ""}]
IKEQIY | [ML(ClO4)2(H2O)] | C48 Cd1 Cl2 H42 N8 O20 | [16 empty] | hydrothermal synthesis | 10.1016/S1387-7003(03)00181-3 |  | 2003.08 | [{"synthesis method": "hydrothermal synthesis", "precursor": [{"name": "Cd(ClO4)2\u22c56H2O", "amount": "2", "unit": "mmol"}, {"name": "L", "amount": "1", "unit": "mmol"}], "solvent": [{"name": "water", "amount": "1", "unit": "ml"}, {"name": "ethanol", "amount": "1", "unit": "ml"}], "pressure": "", "temperature": "80\u00b0C", "time": "1 day", "heating rate": "", "cooling rate": ""}]
IKEQOE | [ML(ClO4)2(H2O)] | C48 Cl2 H42 N8 O20 Zn1 | [16 empty] | hydrothermal synthesis | 10.1016/S1387-7003(03)00181-3 |  | 2003.08 | [{"synthesis method": "hydrothermal synthesis", "precursor": [{"name": "Zn(ClO4)2\u22c56H2O", "amount": "2", "unit": "mmol"}, {"name": "L", "amount": "1", "unit": "mmol"}], "solvent": [{"name": "water", "amount": "1", "unit": "ml"}, {"name": "ethanol", "amount": "1", "unit": "ml"}], "pressure": "", "temperature": "80\u00b0C", "time": "1 day", "heating rate": "", "cooling rate": ""}]
HUVWUQ | {[Nd2(phth)3(phen)(H2O)]·H2O}n | C36 H24 N2 Nd2 O14 | solvothermal synthesis |  |  | phthalic acid | 75 mg | phen | 59 mg | [6 empty] | 3d | 423K | 4-5 | chemical synthesis, pH adjustment, solvothermal synthesis, washing | 10.1016/S0022-2860(03)00021-8 |  | 2003.04 | [{"synthesis method": "chemical synthesis", "precursor": [{"name": "NdCl3\u22c56H2O", "amount": "109", "unit": "mg"}, {"name": "phthalic acid", "amount": "75", "unit": "mg"}, {"name": "phen", "amount": "59", "unit": "mg"}], "solution": [{"name": "deionized water", "amount": "10", "unit": "mL"}], "pressure": "", "temperature": "", "time": ""}, {"synthesis method": "pH adjustment", "pH": "4-5", "modulator": "NaOH aqueous solution"}, {"synthesis method": "solvothermal synthesis", "precursor": [{"name": "", "amount": "", "unit": ""}], "solvent": [{"name": "", "amount": "", "unit": ""}], "reducing agent": [{"name": "", "amount": "", "unit": ""}], "surfactant": [{"name": "", "amount": "", "unit": ""}], "pressure": "", "temperature": "423K", "time": "3d", "heating rate": "", "cooling rate": ""}, {"synthesis method": "washing", "washing solution": "ethyl alcohol", "amount": ""}]
HUVXAX | {[Ho2(phth)3(phen)(H2O)2]·3H2O}n | C36 H30 Ho2 N2 O17 | solvothermal synthesis |  |  | phthalic acid | 75 mg | phen | 59 mg | [6 empty] | 3d | 423K | 4-5 | chemical synthesis, pH adjustment, solvothermal synthesis, washing | 10.1016/S0022-2860(03)00021-8 |  | 2003.04 | [{"synthesis method": "chemical synthesis", "precursor": [{"name": "HoCl3\u22c56H2O", "amount": "114", "unit": "mg"}, {"name": "phthalic acid", "amount": "75", "unit": "mg"}, {"name": "phen", "amount": "59", "unit": "mg"}], "solution": [{"name": "deionized water", "amount": "10", "unit": "mL"}], "pressure": "", "temperature": "", "time": ""}, {"synthesis method": "pH adjustment", "pH": "4-5", "modulator": "NaOH aqueous solution"}, {"synthesis method": "solvothermal synthesis", "precursor": [{"name": "", "amount": "", "unit": ""}], "solvent": [{"name": "", "amount": "", "unit": ""}], "reducing agent": [{"name": "", "amount": "", "unit": ""}], "surfactant": [{"name": "", "amount": "", "unit": ""}], "pressure": "", "temperature": "423K", "time": "3d", "heating rate": "", "cooling rate": ""}, {"synthesis method": "washing", "washing solution": "ethyl alcohol", "amount": ""}]
OPAQUS | [Cd(L)2] | C26 Cd1 H28 N6 O6 | solvothermal synthesis | HL | 0.261 g | CdCl2 | 0.096 g | [8 empty] | 120h | 80°C |  | solvothermal synthesis, filtration | 10.1016/j.inoche.2009.10.011 |  | 2010.01 | [{"synthesis method": "solvothermal synthesis", "precursor": [{"name": "HL", "amount": "0.261", "unit": "g"}, {"name": "CdCl2", "amount": "0.096", "unit": "g"}], "solvent": [{"name": "water", "amount": "10", "unit": "mL"}, {"name": "deionized water", "amount": "10", "unit": "mL"}], "reducing agent": [{"name": "", "amount": "", "unit": ""}], "surfactant": [{"name": "", "amount": "", "unit": ""}], "pressure": "", "temperature": "80\u00b0C", "time": "120h", "heating rate": "", "cooling rate": "10\u00b0Ch-1"}, {"synthesis method": "filtration", "time": "", "atmosphere": "", "pressure": ""}]
OPARAZ | [Zn(L)2(H2O)2] | C26 H32 N6 O8 Zn1 | chemical synthesis | HL | 0.261 g | ZnSO4 | 0.082 g | [6 empty] | water |  | 30min | room temperature |  | chemical synthesis | 10.1016/j.inoche.2009.10.011 |  | 2010.01 | [{"synthesis method": "chemical synthesis", "precursor": [{"name": "HL", "amount": "0.261", "unit": "g"}, {"name": "ZnSO4", "amount": "0.082", "unit": "g"}], "solution": [{"name": "water", "amount": "10", "unit": "mL"}], "pressure": "", "temperature": "room temperature", "time": "30min"}]
EJEMUB01 | [Zn 3 (btc) 2 (bpy)(H 2 O) 2 ] n | C28 H18 N2 O14 Zn3 | solvothermal synthesis | Zn(NO3)2 ⋅6H2O | 0.070 g | H3btc | 0.050 g | bpy | 0.040 g | [6 empty] | 4 days | 170°C | 6.0 | solvothermal synthesis, pH adjustment, washing | 10.1016/j.ica.2005.03.041 |  | 2005.07 | [{"synthesis method": "solvothermal synthesis", "precursor": [{"name": "Zn(NO3)2 \u22c56H2O", "amount": "0.070", "unit": "g"}, {"name": "H3btc", "amount": "0.050", "unit": "g"}, {"name": "bpy", "amount": "0.040", "unit": "g"}], "solvent": [{"name": "H2O", "amount": "10", "unit": "ml"}], "reducing agent": [{"name": "", "amount": "", "unit": ""}], "surfactant": [{"name": "", "amount": "", "unit": ""}], "pressure": "", "temperature": "170\u00b0C", "time": "4 days", "heating rate": "5\u00b0C/h", "cooling rate": ""}, {"synthesis method": "pH adjustment", "pH": "6.0", "modulator": "HCl"}, {"synthesis method": "washing", "washing solution": "", "amount": ""}]
CAQZIE | [Zn(bpy)(Hbtc)(H 2 O)] n · 3nH 2 O | C19 H20 N2 O10 Zn1 | solvothermal synthesis | Zn(NO3)2 ⋅6H2O | 0.070 g | H3btc | 0.050 g | bpy | 0.040 g | [6 empty] | 4 days | 170°C | 4.0 | solvothermal synthesis, pH adjustment, washing | 10.1016/j.ica.2005.03.041 |  | 2005.07 | [{"synthesis method": "solvothermal synthesis", "precursor": [{"name": "Zn(NO3)2 \u22c56H2O", "amount": "0.070", "unit": "g"}, {"name": "H3btc", "amount": "0.050", "unit": "g"}, {"name": "bpy", "amount": "0.040", "unit": "g"}], "solvent": [{"name": "H2O", "amount": "10", "unit": "ml"}], "reducing agent": [{"name": "", "amount": "", "unit": ""}], "surfactant": [{"name": "", "amount": "", "unit": ""}], "pressure": "", "temperature": "170\u00b0C", "time": "4 days", "heating rate": "5\u00b0C/h", "cooling rate": ""}, {"synthesis method": "pH adjustment", "pH": "4.0", "modulator": "HCl"}, {"synthesis method": "washing", "washing solution": "", "amount": ""}]
CAQZOK | [Zn(bpy)(Hbtc)(H 2 O)] n · 4nH 2 O | C19 H22 N2 O11 Zn1 | solvothermal synthesis | Zn(NO3)2 ⋅6H2O | 0.070 g | H3btc | 0.050 g | bpy | 0.040 g | [6 empty] | 4 days | 170°C | 2.0 | solvothermal synthesis, pH adjustment, washing | 10.1016/j.ica.2005.03.041 |  | 2005.07 | [{"synthesis method": "solvothermal synthesis", "precursor": [{"name": "Zn(NO3)2 \u22c56H2O", "amount": "0.070", "unit": "g"}, {"name": "H3btc", "amount": "0.050", "unit": "g"}, {"name": "bpy", "amount": "0.040", "unit": "g"}], "solvent": [{"name": "H2O", "amount": "10", "unit": "ml"}], "reducing agent": [{"name": "", "amount": "", "unit": ""}], "surfactant": [{"name": "", "amount": "", "unit": ""}], "pressure": "", "temperature": "170\u00b0C", "time": "4 days", "heating rate": "5\u00b0C/h", "cooling rate": ""}, {"synthesis method": "pH adjustment", "pH": "2.0", "modulator": "HCl"}, {"synthesis method": "washing", "washing solution": "", "amount": ""}]
IDAJOM | [Cd(ClO4)2(Py2C3H6)2(H2O)2]n·(Py2C3H6 | C39 Cd1 Cl2 H50 N6 O11 | chemical synthesis | Py2C3H6 | 550 mg | cadmium perchlorate | 285 mg | [6 empty] | ethanol, water |  | overnight |  |  | chemical synthesis | 10.1016/S1463-0184(01)00020-X |  | 2001.12 | [{"synthesis method": "chemical synthesis", "precursor": [{"name": "Py2C3H6", "amount": "550", "unit": "mg"}, {"name": "cadmium perchlorate", "amount": "285", "unit": "mg"}], "solution": [{"name": "ethanol", "amount": "10", "unit": "ml"}, {"name": "water", "amount": "8", "unit": "ml"}], "pressure": "", "temperature": "", "time": "overnight"}]
IDAJUS | [Cd(ClO4)2(Py2C2H4)3]n | C36 Cd1 Cl2 H36 N6 O8 | chemical synthesis | Py2C2H4 | 106 mg | cadmium perchlorate | 115 mg | [6 empty] | ethanol, water |  | several months |  |  | chemical synthesis | 10.1016/S1463-0184(01)00020-X |  | 2001.12 | [{"synthesis method": "chemical synthesis", "precursor": [{"name": "Py2C2H4", "amount": "106", "unit": "mg"}, {"name": "cadmium perchlorate", "amount": "115", "unit": "mg"}], "solution": [{"name": "ethanol", "amount": "3", "unit": "ml"}, {"name": "water", "amount": "4", "unit": "ml"}], "pressure": "", "temperature": "", "time": "several months"}]
IDAKAZ | [Cd(NCS)2(Py2C3H6)]n | C15 Cd1 H14 N1 S2 | chemical synthesis | Py2C3H6 | 100 mg | cadmium nitrate tetrahydrate | 101 mg | potassium thiocyanate | 69 mg |  |  |  |  | ethanol, water |  |  |  |  | chemical synthesis | 10.1016/S1463-0184(01)00020-X |  | 2001.12 | [{"synthesis method": "chemical synthesis", "precursor": [{"name": "Py2C3H6", "amount": "100", "unit": "mg"}, {"name": "cadmium nitrate tetrahydrate", "amount": "101", "unit": "mg"}, {"name": "potassium thiocyanate", "amount": "69", "unit": "mg"}], "solution": [{"name": "ethanol", "amount": "10", "unit": "ml"}, {"name": "water", "amount": "10", "unit": "ml"}], "pressure": "", "temperature": "", "time": ""}]
IDAKED | [Cd2(NO3)4(o-C6H4(CH2CH2Py)2)4]n | C40 Cd1 H40 N6 O6 | chemical synthesis | 1,2-bis-[2-(4-pyridyl)ethyl] benzene | 1.06 g | cadmium nitrate tetrahydrate | 566 mg | [6 empty] | ethanol, water |  |  |  |  | chemical synthesis | 10.1016/S1463-0184(01)00020-X |  | 2001.12 | [{"synthesis method": "chemical synthesis", "precursor": [{"name": "1,2-bis-[2-(4-pyridyl)ethyl] benzene", "amount": "1.06", "unit": "g"}, {"name": "cadmium nitrate tetrahydrate", "amount": "566", "unit": "mg"}], "solution": [{"name": "ethanol", "amount": "30", "unit": "ml"}, {"name": "water", "amount": "5", "unit": "ml"}], "pressure": "", "temperature": "", "time": ""}]
IDAKIH | [Cd(NO3)2(PyCH2CH2CH=CHCH2CH2Py)3]n | C32 Cd1 H36 N6 O6 | chemical synthesis | 1,6-bis(4-pyridyl)hex-3-ene | 970 mg | cadmium nitrate tetrahydrate | 789 mg | [6 empty] | ethanol, water |  |  |  |  | chemical synthesis | 10.1016/S1463-0184(01)00020-X |  | 2001.12 | [{"synthesis method": "chemical synthesis", "precursor": [{"name": "1,6-bis(4-pyridyl)hex-3-ene", "amount": "970", "unit": "mg"}, {"name": "cadmium nitrate tetrahydrate", "amount": "789", "unit": "mg"}], "solution": [{"name": "ethanol", "amount": "10", "unit": "ml"}, {"name": "water", "amount": "10", "unit": "ml"}], "pressure": "", "temperature": "", "time": ""}]
ODIPOH | [Zn(H2O)2(C8H4O6)] | C8 H8 O8 Zn1 | chemical synthesis | 2,5-dihydroxy-1,6-benzenedicarboxylic acid | 0.400 g | 1M NaOH | 4 ml | ZnSO4 ⋅7H2O | 0.575 g |  |  |  |  | water |  |  |  |  | chemical synthesis, washing, drying | 10.1016/j.poly.2007.01.025 |  | 2007.07 | [{"synthesis method": "chemical synthesis", "precursor": [{"name": "2,5-dihydroxy-1,6-benzenedicarboxylic acid", "amount": "0.400", "unit": "g"}, {"name": "1M NaOH", "amount": "4", "unit": "ml"}, {"name": "ZnSO4 \u22c57H2O", "amount": "0.575", "unit": "g"}], "solution": [{"name": "water", "amount": "3", "unit": "ml"}], "pressure": "", "temperature": "", "time": ""}, {"synthesis method": "washing", "washing solution": "acetic acid and water", "amount": ""}, {"synthesis method": "drying", "pressure": "20Torr", "temperature": "room temperature", "atmosphere": "vacuum", "time": ""}]
QAFTAT | {[Zn2L1a(HCOO)](ClO4)} n | C25 Cl1 H28 N4 O8.50 Zn2 | chemical synthesis | [Zn2L1a(H2O)2](ClO4)2 | 0.384 g | pyrazine | 0.080 g | [6 empty] | acetonitrile |  | 1 h | reflux |  | chemical synthesis, washing, drying | 10.1016/S0020-1693(02)01135-0 |  | 2003.01 | [{"synthesis method": "chemical synthesis", "precursor": [{"name": "[Zn2L1a(H2O)2](ClO4)2", "amount": "0.384", "unit": "g"}, {"name": "pyrazine", "amount": "0.080", "unit": "g"}], "solution": [{"name": "acetonitrile", "amount": "50", "unit": "cm3"}], "pressure": "", "temperature": "reflux", "time": "1 h"}, {"synthesis method": "washing", "washing solution": "acetonitrile", "amount": "small amount"}, {"synthesis method": "drying", "pressure": "vacuum", "temperature": "", "atmosphere": "", "time": ""}]
SIVQEV | EMIm2[Zn3(BDC)3Cl2] | C36 Cl2 H34 N4 O12 Zn3 | solvothermal synthesis | Zn(NO3)2⋅6H2O | 0.7437 g | H2BDC | 0.0856 g | [8 empty] | 10 days | 180°C |  | solvothermal synthesis | 10.1016/j.poly.2013.10.036 |  | 2014.01 | [{"synthesis method": "solvothermal synthesis", "precursor": [{"name": "Zn(NO3)2\u22c56H2O", "amount": "0.7437", "unit": "g"}, {"name": "H2BDC", "amount": "0.0856", "unit": "g"}], "solvent": [{"name": "EMIm-Cl", "amount": "1.0000", "unit": "g"}], "reducing agent": [{"name": "", "amount": "", "unit": ""}], "surfactant": [{"name": "", "amount": "", "unit": ""}], "pressure": "", "temperature": "180\u00b0C", "time": "10 days", "heating rate": "", "cooling rate": ""}]
SIVCAD | BMIm2[Zn3(BDC)3Cl2] | C40 Cl2 H42 N4 O12 Zn3 | solvothermal synthesis | Zn(NO3)2⋅6H2O | 0.7437 g | H2BDC | 0.0856 g | [8 empty] | 10 days | 180°C |  | solvothermal synthesis | 10.1016/j.poly.2013.10.036 |  | 2014.01 | [{"synthesis method": "solvothermal synthesis", "precursor": [{"name": "Zn(NO3)2\u22c56H2O", "amount": "0.7437", "unit": "g"}, {"name": "H2BDC", "amount": "0.0856", "unit": "g"}], "solvent": [{"name": "BMIm-Cl", "amount": "1.0000", "unit": "g"}], "reducing agent": [{"name": "", "amount": "", "unit": ""}], "surfactant": [{"name": "", "amount": "", "unit": ""}], "pressure": "", "temperature": "180\u00b0C", "time": "10 days", "heating rate": "", "cooling rate": ""}]
CEYTAC | [CoII(H2O)3(BPDC)] n | C12 Co1 H14 N2 O8 | chemical synthesis | H2BPDC | 50 mg | Co(NO3)2 ⋅6H2O | 60 mg | [6 empty] | water |  | 12h | 40°C | 8 | chemical synthesis, pH adjustment, washing, drying | 10.1016/j.ica.2006.09.010 |  | 2007.04 | [{"synthesis method": "chemical synthesis", "precursor": [{"name": "H2BPDC", "amount": "50", "unit": "mg"}, {"name": "Co(NO3)2 \u22c56H2O", "amount": "60", "unit": "mg"}], "solution": [{"name": "water", "amount": "10", "unit": "mL"}], "pressure": "", "temperature": "40\u00b0C", "time": "12h"}, {"synthesis method": "pH adjustment", "pH": "8", "modulator": "0.1N NaOH solution"}, {"synthesis method": "washing", "washing solution": "MeOH", "amount": ""}, {"synthesis method": "drying", "pressure": "", "temperature": "", "atmosphere": "air", "time": ""}]
CEYTEG | [FeII(H2O)3(BPDC)] n | C12 Fe1 H14 N2 O8 | chemical synthesis | H2BPDC | 50 mg | Fe(SO4)⋅7H2O | 57 mg | [6 empty] | water |  | 12h | 40°C | 8 | chemical synthesis, pH adjustment, washing, drying | 10.1016/j.ica.2006.09.010 |  | 2007.04 | [{"synthesis method": "chemical synthesis", "precursor": [{"name": "H2BPDC", "amount": "50", "unit": "mg"}, {"name": "Fe(SO4)\u22c57H2O", "amount": "57", "unit": "mg"}], "solution": [{"name": "water", "amount": "10", "unit": "mL"}], "pressure": "", "temperature": "40\u00b0C", "time": "12h"}, {"synthesis method": "pH adjustment", "pH": "8", "modulator": "0.1N NaOH solution"}, {"synthesis method": "washing", "washing solution": "MeOH", "amount": ""}, {"synthesis method": "drying", "pressure": "", "temperature": "", "atmosphere": "air", "time": ""}]
WIZXAG | [Co(phen)2(SeCN)2] | C26 Co1 H16 N6 Se2 | chemical synthesis | potassium selenocyanate | 0.287 g | cobalt nitrate hexahydrate | 0.291 g | 1,10-phenanthroline monohydrate | 0.198 g |  |  |  |  | water |  | 1h |  |  | chemical synthesis, filtration, washing, drying | 10.1016/j.ica.2014.01.018 |  | 2014.03 | [{"synthesis method": "chemical synthesis", "precursor": [{"name": "potassium selenocyanate", "amount": "0.287", "unit": "g"}, {"name": "cobalt nitrate hexahydrate", "amount": "0.291", "unit": "g"}, {"name": "1,10-phenanthroline monohydrate", "amount": "0.198", "unit": "g"}], "solution": [{"name": "water", "amount": "5", "unit": "mL"}], "pressure": "", "temperature": "", "time": "1h"}, {"synthesis method": "filtration", "time": "1 week", "atmosphere": "", "pressure": ""}, {"synthesis method": "washing", "washing solution": "ethanol", "amount": ""}, {"synthesis method": "drying", "pressure": "", "temperature": "", "atmosphere": "", "time": ""}]
WIZKIB | [Co(bpe)2(SeCN)2]n | C26 Co1 H24 N6 Se2 | chemical synthesis | potassium selenocyanate | 0.287 g | cobalt nitrate hexahydrate | 0.291 g | 1,2-bis(4-pyridyl)ethane | 0.184 g |  |  |  |  | water |  | 30min |  |  | chemical synthesis, filtration, washing, drying | 10.1016/j.ica.2014.01.018 |  | 2014.03 | [{"synthesis method": "chemical synthesis", "precursor": [{"name": "potassium selenocyanate", "amount": "0.287", "unit": "g"}, {"name": "cobalt nitrate hexahydrate", "amount": "0.291", "unit": "g"}, {"name": "1,2-bis(4-pyridyl)ethane", "amount": "0.184", "unit": "g"}], "solution": [{"name": "water", "amount": "5", "unit": "mL"}], "pressure": "", "temperature": "", "time": "30min"}, {"synthesis method": "filtration", "time": "a few days", "atmosphere": "", "pressure": ""}, {"synthesis method": "washing", "washing solution": "", "amount": ""}, {"synthesis method": "drying", "pressure": "", "temperature": "", "atmosphere": "", "time": ""}]
WIZLEY | {[Co(bps)2(SeCN)2]·H2O}n | C22 Co1 H18 N6 O2 S2 Se2 | chemical synthesis | 4,4-bipyridyldisulfide | 0.220 g | cobalt nitrate hexahydrate | 0.291 g | potassium selenocyanate | 0.287 g |  |  |  |  | water |  | a few days |  |  | chemical synthesis, filtration, washing, drying | 10.1016/j.ica.2014.01.018 |  | 2014.03 | [{"synthesis method": "chemical synthesis", "precursor": [{"name": "4,4-bipyridyldisulfide", "amount": "0.220", "unit": "g"}, {"name": "cobalt nitrate hexahydrate", "amount": "0.291", "unit": "g"}, {"name": "potassium selenocyanate", "amount": "0.287", "unit": "g"}], "solution": [{"name": "water", "amount": "5", "unit": "mL"}], "pressure": "", "temperature": "", "time": "a few days"}, {"synthesis method": "filtration", "time": "a few days", "atmosphere": "", "pressure": ""}, {"synthesis method": "washing", "washing solution": "", "amount": ""}, {"synthesis method": "drying", "pressure": "", "temperature": "", "atmosphere": "", "time": ""}]
JOFMIB | {[Cd(H3L)(H2O)][Cd(H3L)(H2O)2]}(ClO4)4 | C54 Cd2 Cl4 H59 N14 O19 | chemical synthesis | Cd(ClO4)2 ⋅6H2O | 0.042 g | H3L | 0.045 g | [6 empty] | MeOH, EtOH |  | 1h |  |  | chemical synthesis | 10.1016/j.ica.2008.02.062 |  | 2008.06 | [{"synthesis method": "chemical synthesis", "precursor": [{"name": "Cd(ClO4)2 \u22c56H2O", "amount": "0.042", "unit": "g"}, {"name": "H3L", "amount": "0.045", "unit": "g"}], "solution": [{"name": "MeOH", "amount": "2", "unit": "mL"}, {"name": "EtOH", "amount": "2", "unit": "mL"}], "pressure": "", "temperature": "", "time": "1h"}]
JOFMOH | {[Cd2(HL)(N3)2(H2O)]·(DMF)3} n | C36 Cd2 H49 N16 O4 | chemical synthesis | complex 1 | 0.087 g | Cd(ClO4)26H2O | 0.042 g | NaN3 | 0.026 g |  |  |  |  | MeOH, DMF |  | 1h |  |  | chemical synthesis | 10.1016/j.ica.2008.02.062 |  | 2008.06 | [{"synthesis method": "chemical synthesis", "precursor": [{"name": "complex 1", "amount": "0.087", "unit": "g"}, {"name": "Cd(ClO4)26H2O", "amount": "0.042", "unit": "g"}, {"name": "NaN3", "amount": "0.026", "unit": "g"}], "solution": [{"name": "MeOH", "amount": "5", "unit": "mL"}, {"name": "DMF", "amount": "", "unit": ""}], "pressure": "", "temperature": "", "time": "1h"}]
GIPFOB | C21H29Dy2N3O22 | C21 Dy2 H29 N3 O22 | solvothermal synthesis | Dy2O3 | 0.1 mmol | H2PDA | 0.048 g | [8 empty] | 3 days | 160°C | 4 | solvothermal synthesis, pH adjustment, filtration, washing | 10.1016/j.molstruc.2007.02.020 |  | 2008.01 | [{"synthesis method": "solvothermal synthesis", "precursor": [{"name": "Dy2O3", "amount": "0.1", "unit": "mmol"}, {"name": "H2PDA", "amount": "0.048", "unit": "g"}], "solvent": [{"name": "H2O", "amount": "10", "unit": "mL"}], "reducing agent": [{"name": "", "amount": "", "unit": ""}], "surfactant": [{"name": "", "amount": "", "unit": ""}], "pressure": "", "temperature": "160\u00b0C", "time": "3 days", "heating rate": "5\u00b0C/h", "cooling rate": ""}, {"synthesis method": "pH adjustment", "pH": "4", "modulator": "HCl"}, {"synthesis method": "filtration", "time": "", "atmosphere": "", "pressure": ""}, {"synthesis method": "washing", "washing solution": "distilled water", "amount": ""}]
GIPFUH | C21H25Sm2N3O20 | C21 H25 N3 O20 Sm2 | solvothermal synthesis | Sm2O3 | 0.1 mmol | H2PDA | 0.048 g | [8 empty] | 3 days | 160°C | 4 | solvothermal synthesis, pH adjustment, filtration, washing | 10.1016/j.molstruc.2007.02.020 |  | 2008.01 | [{"synthesis method": "solvothermal synthesis", "precursor": [{"name": "Sm2O3", "amount": "0.1", "unit": "mmol"}, {"name": "H2PDA", "amount": "0.048", "unit": "g"}], "solvent": [{"name": "H2O", "amount": "10", "unit": "mL"}], "reducing agent": [{"name": "", "amount": "", "unit": ""}], "surfactant": [{"name": "", "amount": "", "unit": ""}], "pressure": "", "temperature": "160\u00b0C", "time": "3 days", "heating rate": "5\u00b0C/h", "cooling rate": ""}, {"synthesis method": "pH adjustment", "pH": "4", "modulator": "HCl"}, {"synthesis method": "filtration", "time": "", "atmosphere": "", "pressure": ""}, {"synthesis method": "washing", "washing solution": "distilled water", "amount": ""}]
WAZXON | [Zn(bip)2(NCS)2]n | C20 H24 N10 S2 Zn1 | chemical synthesis | ZnCl2 | 0.0138 g | bip | 0.035 g | KNCS | 0.019 g |  |  |  |  | methanol and water, MeOH/H2O |  | 4 days |  |  | chemical synthesis | 10.1016/j.molstruc.2017.08.043 |  | 2017.12 | [{"synthesis method": "chemical synthesis", "precursor": [{"name": "ZnCl2", "amount": "0.0138", "unit": "g"}, {"name": "bip", "amount": "0.035", "unit": "g"}, {"name": "KNCS", "amount": "0.019", "unit": "g"}], "solution": [{"name": "methanol and water", "amount": "1:1, 5", "unit": "mL"}, {"name": "MeOH/H2O", "amount": "2:1, 6", "unit": "mL"}], "pressure": "", "temperature": "", "time": "4 days"}]
WAZXIH | [Zn(μ-bbd)(N3)2]n | C14 H22 N10 Zn1 | chemical synthesis | ZnCl2 | 0.0138 g | bbd | 0.049 g | NaN3 | 0.013 g |  |  |  |  | methanol and water, MeOH/H2O |  | 4 days |  |  | chemical synthesis | 10.1016/j.molstruc.2017.08.043 |  | 2017.12 | [{"synthesis method": "chemical synthesis", "precursor": [{"name": "ZnCl2", "amount": "0.0138", "unit": "g"}, {"name": "bbd", "amount": "0.049", "unit": "g"}, {"name": "NaN3", "amount": "0.013", "unit": "g"}], "solution": [{"name": "methanol and water", "amount": "1:1, 5", "unit": "mL"}, {"name": "MeOH/H2O", "amount": "2:1, 6", "unit": "mL"}], "pressure": "", "temperature": "", "time": "4 days"}]
SOCDIY01 | [Ni(btze)2(SCN)2]n | C10 H12 N18 Ni1 S2 | chemical synthesis | nickel(II) nitrate hexahydrate | 0.029 g | btze | 0.033 g | ammonium thiocyanate | 0.015 g |  |  |  |  | H2O |  | 3 months | room temperature |  | chemical synthesis | 10.1016/j.molstruc.2008.12.012 |  | 2009.02 | [{"synthesis method": "chemical synthesis", "precursor": [{"name": "nickel(II) nitrate hexahydrate", "amount": "0.029", "unit": "g"}, {"name": "btze", "amount": "0.033", "unit": "g"}, {"name": "ammonium thiocyanate", "amount": "0.015", "unit": "g"}], "solution": [{"name": "H2O", "amount": "10", "unit": "mL"}], "pressure": "", "temperature": "room temperature", "time": "3 months"}]
YORFUH | [Cu(btze)(SCN)2]n | C6 Cu1 H6 N10 S2 | chemical synthesis | ammonium thiocyanate | 0.030 g | btze | 0.332 g | CuCl2⋅2H2O | 0.034 g |  |  |  |  | H2O, H2O, ethanol, ethanol solution |  | 2 weeks | room temperature |  | chemical synthesis | 10.1016/j.molstruc.2008.12.012 |  | 2009.02 | [{"synthesis method": "chemical synthesis", "precursor": [{"name": "ammonium thiocyanate", "amount": "0.030", "unit": "g"}, {"name": "btze", "amount": "0.332", "unit": "g"}, {"name": "CuCl2\u22c52H2O", "amount": "0.034", "unit": "g"}], "solution": [{"name": "H2O", "amount": "10", "unit": "mL"}, {"name": "H2O", "amount": "5", "unit": "mL"}, {"name": "ethanol", "amount": "5", "unit": "mL"}, {"name": "ethanol solution", "amount": "5", "unit": "mL"}], "pressure": "", "temperature": "room temperature", "time": "2 weeks"}]
AMUQIK | [Cu1.5(H2L)0.5(H4L)0.5(bibp)1.5] | C102 Cu3 H76 N12 O30 | solvothermal synthesis | Cu(NO3)2⋅3H2O | 0.0242 g | H6L | 0.0494 g | bibp | 0.0286 g | [6 empty] | 3 days | 160°C |  | solvothermal synthesis, filtration, washing, drying | 10.1016/j.ica.2016.05.002 |  | 2016.08 | [{"synthesis method": "solvothermal synthesis", "precursor": [{"name": "Cu(NO3)2\u22c53H2O", "amount": "0.0242", "unit": "g"}, {"name": "H6L", "amount": "0.0494", "unit": "g"}, {"name": "bibp", "amount": "0.0286", "unit": "g"}], "solvent": [{"name": "H2O", "amount": "10", "unit": "mL"}], "reducing agent": [{"name": "", "amount": "", "unit": ""}], "surfactant": [{"name": "", "amount": "", "unit": ""}], "pressure": "", "temperature": "160\u00b0C", "time": "3 days", "heating rate": "20\u00b0Ch-1", "cooling rate": ""}, {"synthesis method": "filtration", "time": "", "atmosphere": "", "pressure": ""}, {"synthesis method": "washing", "washing solution": "ethanol", "amount": ""}, {"synthesis method": "drying", "pressure": "", "temperature": "", "atmosphere": "ambient", "time": ""}]
AMUPOP | [Zn1.5L0.5(bib)1.5]·DMF | C60 H64 N14 O14 Zn3 | solvothermal synthesis | Zn(NO3)2⋅6H2O | 0.0297 g | H6L | 0.0494 g | bib | 0.0190 g | [6 empty] | 3 days | 80°C |  | solvothermal synthesis, filtration, washing, drying | 10.1016/j.ica.2016.05.002 |  | 2016.08 | [{"synthesis method": "solvothermal synthesis", "precursor": [{"name": "Zn(NO3)2\u22c56H2O", "amount": "0.0297", "unit": "g"}, {"name": "H6L", "amount": "0.0494", "unit": "g"}, {"name": "bib", "amount": "0.0190", "unit": "g"}], "solvent": [{"name": "DMF", "amount": "8", "unit": "mL"}, {"name": "H2O", "amount": "2", "unit": "mL"}], "reducing agent": [{"name": "", "amount": "", "unit": ""}], "surfactant": [{"name": "", "amount": "", "unit": ""}], "pressure": "", "temperature": "80\u00b0C", "time": "3 days", "heating rate": "10\u00b0Ch-1", "cooling rate": ""}, {"synthesis method": "filtration", "time": "", "atmosphere": "", "pressure": ""}, {"synthesis method": "washing", "washing solution": "ethanol", "amount": ""}, {"synthesis method": "drying", "pressure": "", "temperature": "", "atmosphere": "ambient", "time": ""}]
AMUPUV | [Co0.5(H4L)0.5(bibpip)(H2O)] | C48 Co1 H54 N6 O20 | solvothermal synthesis | CoCl2⋅6H2O | 0.0238 g | H6L | 0.0494 g | bibpip | 0.0398 g | [6 empty] | 3 days | 160°C |  | solvothermal synthesis, filtration, washing, drying | 10.1016/j.ica.2016.05.002 |  | 2016.08 | [{"synthesis method": "solvothermal synthesis", "precursor": [{"name": "CoCl2\u22c56H2O", "amount": "0.0238", "unit": "g"}, {"name": "H6L", "amount": "0.0494", "unit": "g"}, {"name": "bibpip", "amount": "0.0398", "unit": "g"}], "solvent": [{"name": "H2O", "amount": "10", "unit": "mL"}], "reducing agent": [{"name": "", "amount": "", "unit": ""}], "surfactant": [{"name": "", "amount": "", "unit": ""}], "pressure": "", "temperature": "160\u00b0C", "time": "3 days", "heating rate": "20\u00b0Ch-1", "cooling rate": ""}, {"synthesis method": "filtration", "time": "", "atmosphere": "", "pressure": ""}, {"synthesis method": "washing", "washing solution": "ethanol", "amount": ""}, {"synthesis method": "drying", "pressure": "", "temperature": "", "atmosphere": "ambient", "time": ""}]
AMUQAC | [Zn(H2L)0.5(tip)] | C27 H17 N6 O6 Zn1 | solvothermal synthesis | Zn(NO3)2⋅6H2O | 0.0297 g | H6L | 0.0494 g | tip | 0.0276 g | [6 empty] | 3 days | 80°C |  | solvothermal synthesis, filtration, washing, drying | 10.1016/j.ica.2016.05.002 |  | 2016.08 | [{"synthesis method": "solvothermal synthesis", "precursor": [{"name": "Zn(NO3)2\u22c56H2O", "amount": "0.0297", "unit": "g"}, {"name": "H6L", "amount": "0.0494", "unit": "g"}, {"name": "tip", "amount": "0.0276", "unit": "g"}], "solvent": [{"name": "DMF", "amount": "8", "unit": "mL"}, {"name": "H2O", "amount": "2", "unit": "mL"}], "reducing agent": [{"name": "", "amount": "", "unit": ""}], "surfactant": [{"name": "", "amount": "", "unit": ""}], "pressure": "", "temperature": "80\u00b0C", "time": "3 days", "heating rate": "10\u00b0Ch-1", "cooling rate": ""}, {"synthesis method": "filtration", "time": "", "atmosphere": "", "pressure": ""}, {"synthesis method": "washing", "washing solution": "ethanol", "amount": ""}, {"synthesis method": "drying", "pressure": "", "temperature": "", "atmosphere": "ambient", "time": ""}]
AMUQEG | [Cu(H4L)0.5(H6L)0.5(tip)(H2O)] | C39 Cu1 H31 N6 O15 | solvothermal synthesis | Cu(NO3)2⋅3H2O | 0.0242 g | H6L | 0.0494 g | tip | 0.0276 g | [6 empty] | 3 days | 160°C |  | solvothermal synthesis, filtration, washing, drying | 10.1016/j.ica.2016.05.002 |  | 2016.08 | [{"synthesis method": "solvothermal synthesis", "precursor": [{"name": "Cu(NO3)2\u22c53H2O", "amount": "0.0242", "unit": "g"}, {"name": "H6L", "amount": "0.0494", "unit": "g"}, {"name": "tip", "amount": "0.0276", "unit": "g"}], "solvent": [{"name": "H2O", "amount": "10", "unit": "mL"}], "reducing agent": [{"name": "", "amount": "", "unit": ""}], "surfactant": [{"name": "", "amount": "", "unit": ""}], "pressure": "", "temperature": "160\u00b0C", "time": "3 days", "heating rate": "20\u00b0Ch-1", "cooling rate": ""}, {"synthesis method": "filtration", "time": "", "atmosphere": "", "pressure": ""}, {"synthesis method": "washing", "washing solution": "ethanol", "amount": ""}, {"synthesis method": "drying", "pressure": "", "temperature": "", "atmosphere": "ambient", "time": ""}]
CIDPEM | [Co(bimb)3](NO3)2 | C60 Co1 H58 N14 O8 | solvothermal synthesis | Co(NO3)2⋅6H2O | 0.12 g | bimb | 0.13 g | [8 empty] | 3 days | 140°C |  | solvothermal synthesis, washing | 10.1016/j.ica.2013.03.046 |  | 2013.06 | [{"synthesis method": "solvothermal synthesis", "precursor": [{"name": "Co(NO3)2\u22c56H2O", "amount": "0.12", "unit": "g"}, {"name": "bimb", "amount": "0.13", "unit": "g"}], "solvent": [{"name": "H2O", "amount": "4", "unit": "mL"}, {"name": "ethanol", "amount": "4", "unit": "mL"}], "reducing agent": [{"name": "", "amount": "", "unit": ""}], "surfactant": [{"name": "", "amount": "", "unit": ""}], "pressure": "", "temperature": "140\u00b0C", "time": "3 days", "heating rate": "", "cooling rate": ""}, {"synthesis method": "washing", "washing solution": "deionized water and ethanol", "amount": ""}]
CICZOF | [Co(bimb)(bdc)] | C28 Co1 H24 N4 O5 | solvothermal synthesis | H2dpc | 0.07 g | [10 empty] | 3 days | 140°C | 6-7 | solvothermal synthesis, pH adjustment, washing | 10.1016/j.ica.2013.03.046 |  | 2013.06 | [{"synthesis method": "solvothermal synthesis", "precursor": [{"name": "H2dpc", "amount": "0.07", "unit": "g"}], "solvent": [{"name": "H2O", "amount": "4", "unit": "mL"}, {"name": "ethanol", "amount": "4", "unit": "mL"}], "reducing agent": [{"name": "", "amount": "", "unit": ""}], "surfactant": [{"name": "", "amount": "", "unit": ""}], "pressure": "", "temperature": "140\u00b0C", "time": "3 days", "heating rate": "", "cooling rate": ""}, {"synthesis method": "pH adjustment", "pH": "6-7", "modulator": "1M NaOH solution"}, {"synthesis method": "washing", "washing solution": "distilled water and ethanol", "amount": ""}]
ESOFAU | 2 | C42 Cl4 H48 N6 P2 S2 Zn2 | chemical synthesis | zinc(II) chloride | 0.069 g | phosphine sulfide 1a | 0.196 g | [6 empty] | ethanol |  | 2.5 h | room temperature |  | chemical synthesis, centrifugation, recrystallization | 10.1016/j.jorganchem.2010.10.062 |  | 2011.05 | [{"synthesis method": "chemical synthesis", "precursor": [{"name": "zinc(II) chloride", "amount": "0.069", "unit": "g"}, {"name": "phosphine sulfide 1a", "amount": "0.196", "unit": "g"}], "solution": [{"name": "ethanol", "amount": "3", "unit": "ml"}], "pressure": "", "temperature": "room temperature", "time": "2.5 h"}, {"synthesis method": "centrifugation", "revolution per time": "", "relative centrifugal force": "", "time": "", "temperature": "", "additive": [], "tube material": "", "tube volume": ""}, {"synthesis method": "recrystallization", "solvent": "ethanol", "cooling rate": "", "time": ""}]
ESODOG | 3a | C42 Cd3 Cl6 H48 N6 P2 S2 | chemical synthesis | cadmium(II) chloride | 0.095 g | phosphine chalcogenide 1 | 0.52 mmol | [6 empty] | ethanol |  | 3 h | room temperature |  | chemical synthesis, centrifugation, recrystallization | 10.1016/j.jorganchem.2010.10.062 |  | 2011.05 | [{"synthesis method": "chemical synthesis", "precursor": [{"name": "cadmium(II) chloride", "amount": "0.095", "unit": "g"}, {"name": "phosphine chalcogenide 1", "amount": "0.52", "unit": "mmol"}], "solution": [{"name": "ethanol", "amount": "3", "unit": "ml"}], "pressure": "", "temperature": "room temperature", "time": "3 h"}, {"synthesis method": "centrifugation", "revolution per time": "", "relative centrifugal force": "", "time": "", "temperature": "", "additive": [], "tube material": "", "tube volume": ""}, {"synthesis method": "recrystallization", "solvent": "ethanol", "cooling rate": "", "time": ""}]
ESODUM | 3b | C42 Cd3 Cl6 H48 N6 P2 Se2 | chemical synthesis | cadmium(II) chloride | 0.095 g | phosphine chalcogenide 1 | 0.52 mmol | [6 empty] | ethanol |  | 3 h | room temperature |  | chemical synthesis, centrifugation, recrystallization | 10.1016/j.jorganchem.2010.10.062 |  | 2011.05 | [{"synthesis method": "chemical synthesis", "precursor": [{"name": "cadmium(II) chloride", "amount": "0.095", "unit": "g"}, {"name": "phosphine chalcogenide 1", "amount": "0.52", "unit": "mmol"}], "solution": [{"name": "ethanol", "amount": "3", "unit": "ml"}], "pressure": "", "temperature": "room temperature", "time": "3 h"}, {"synthesis method": "centrifugation", "revolution per time": "", "relative centrifugal force": "", "time": "", "temperature": "", "additive": [], "tube material": "", "tube volume": ""}, {"synthesis method": "recrystallization", "solvent": "ethanol", "cooling rate": "", "time": ""}]
CEYQIH | [Ag(PhPPy2)(CH3CN)]2 (ClO4)2 ·CH3CN | Ag1 C20 Cl1 H19 N4 O4 P1 | chemical synthesis | [Ag(CH3CN)4]ClO4 | 0.222 g | PhPPy2 | 0.150 g | [6 empty] | acetonitrile, benzene |  | ~2h |  |  | chemical synthesis, crystallization | 10.1016/j.ica.2006.08.051 |  | 2007.04 | [{"synthesis method": "chemical synthesis", "precursor": [{"name": "[Ag(CH3CN)4]ClO4", "amount": "0.222", "unit": "g"}, {"name": "PhPPy2", "amount": "0.150", "unit": "g"}], "solution": [{"name": "acetonitrile", "amount": "10", "unit": "mL"}, {"name": "benzene", "amount": "1", "unit": "mL"}], "pressure": "", "temperature": "", "time": "~2h"}, {"synthesis method": "crystallization", "solvent": "acetonitrile/diethyl ether"}]
CEYQON | {[Ag2(PhPPy2)2(1,3,5-C6H3(CO2)2(CO2H))]·CH3OH·0.5H2O}∞ | Ag4 C84 H70 N8 O15 P4 | chemical synthesis | 1 | 0.0039 g | ammonium 1,3,5-benzenetricarboxylate | 0.0015 g | [6 empty] | acetonitrile and methanol, water/methanol |  | 5h | 333K |  | chemical synthesis, washing | 10.1016/j.ica.2006.08.051 |  | 2007.04 | [{"synthesis method": "chemical synthesis", "precursor": [{"name": "1", "amount": "0.0039", "unit": "g"}, {"name": "ammonium 1,3,5-benzenetricarboxylate", "amount": "0.0015", "unit": "g"}], "solution": [{"name": "acetonitrile and methanol", "amount": "2", "unit": "mL"}, {"name": "water/methanol", "amount": "1", "unit": "mL"}], "pressure": "", "temperature": "333K", "time": "5h"}, {"synthesis method": "washing", "washing solution": "methanol and diethyl ether", "amount": ""}]
XOWKUQ | Cu2[bbimb] | C20 Cu2 H12 N4 | solvothermal synthesis | Cu(NO3)2 ⋅3H2O | 0.24 g | H2bbimb | 0.155 g | [7 empty] | autogeneous | 2 days | 180 oC |  | solvothermal synthesis, filtration, washing, drying | 10.1016/j.micromeso.2008.10.037 |  | 2009.03 | [{"synthesis method": "solvothermal synthesis", "precursor": [{"name": "Cu(NO3)2 \u22c53H2O", "amount": "0.24", "unit": "g"}, {"name": "H2bbimb", "amount": "0.155", "unit": "g"}], "solvent": [{"name": "ammonium", "amount": "5", "unit": "mL"}, {"name": "methanol", "amount": "5", "unit": "mL"}], "reducing agent": [{"name": "", "amount": "", "unit": ""}], "surfactant": [{"name": "", "amount": "", "unit": ""}], "pressure": "autogeneous", "temperature": "180 oC", "time": "2 days", "heating rate": "", "cooling rate": ""}, {"synthesis method": "filtration", "time": "", "atmosphere": "", "pressure": ""}, {"synthesis method": "washing", "washing solution": "distilled water", "amount": ""}, {"synthesis method": "drying", "pressure": "", "temperature": "", "atmosphere": "air", "time": ""}]
HUKROW | polymer 1 | Ag3 C42 H40 Mo12 N8 O50 P1 | chemical synthesis | L | 9.4 mg | AgNO3 | 26 mg | α-H3PMo12O40⋅xH2O | 90 mg |  |  |  |  | methanol, water |  | several weeks | ambient temperature |  | chemical synthesis | 10.1016/j.saa.2015.06.064 |  | 2015.11 | [{"synthesis method": "chemical synthesis", "precursor": [{"name": "L", "amount": "9.4", "unit": "mg"}, {"name": "AgNO3", "amount": "26", "unit": "mg"}, {"name": "\u03b1-H3PMo12O40\u22c5xH2O", "amount": "90", "unit": "mg"}], "solution": [{"name": "methanol", "amount": "5", "unit": "mL"}, {"name": "water", "amount": "5", "unit": "mL"}], "pressure": "", "temperature": "ambient temperature", "time": "several weeks"}]
GOYYOK | [Ce2(L)3(DMA)3(H2O)4] n ·DMA | C58 Ce2 H62 N10 O32 S6 | chemical synthesis | Ce(NO3)3⋅6H2O | 20 mg | H2L | 4 mg | [6 empty] | H2O:DMA |  | 48h | 100°C |  | chemical synthesis | 10.1016/j.ica.2014.11.013 |  | 2015.02 | [{"synthesis method": "chemical synthesis", "precursor": [{"name": "Ce(NO3)3\u22c56H2O", "amount": "20", "unit": "mg"}, {"name": "H2L", "amount": "4", "unit": "mg"}], "solution": [{"name": "H2O:DMA", "amount": "1:1", "unit": ""}], "pressure": "", "temperature": "100\u00b0C", "time": "48h"}]
GOYYUQ | [La(L)(DMF)(H2O)(HCOO)] n | C18 H16 La1 N3 O12 S2 | chemical synthesis | H2L | 4 mg | La(NO3)2⋅6H2O | 18 mg | [6 empty] | DMF:H2O |  | 48h | 100°C |  | chemical synthesis | 10.1016/j.ica.2014.11.013 |  | 2015.02 | [{"synthesis method": "chemical synthesis", "precursor": [{"name": "H2L", "amount": "4", "unit": "mg"}, {"name": "La(NO3)2\u22c56H2O", "amount": "18", "unit": "mg"}], "solution": [{"name": "DMF:H2O", "amount": "1:1", "unit": ""}], "pressure": "", "temperature": "100\u00b0C", "time": "48h"}]
GOYLAJ | [Pr(L)(DMF)(H2O)(HCOO)] n | C18 H16 N3 O12 Pr1 S2 | chemical synthesis | PrCl3⋅7H2O | 20 mg | H2L | 4 mg | [6 empty] | DMF:H2O |  | 48h | 100°C |  | chemical synthesis | 10.1016/j.ica.2014.11.013 |  | 2015.02 | [{"synthesis method": "chemical synthesis", "precursor": [{"name": "PrCl3\u22c57H2O", "amount": "20", "unit": "mg"}, {"name": "H2L", "amount": "4", "unit": "mg"}], "solution": [{"name": "DMF:H2O", "amount": "1:1", "unit": ""}], "pressure": "", "temperature": "100\u00b0C", "time": "48h"}]
GOYLEN | [Tb(L)(DMA)2(NO3)] n | C22 H24 N5 O13 S2 Tb1 | chemical synthesis | Tb(NO3)3⋅5H2O | 20 mg | H2L | 4 mg | [6 empty] | H2O:DMA |  | 48h | 100°C |  | chemical synthesis | 10.1016/j.ica.2014.11.013 |  | 2015.02 | [{"synthesis method": "chemical synthesis", "precursor": [{"name": "Tb(NO3)3\u22c55H2O", "amount": "20", "unit": "mg"}, {"name": "H2L", "amount": "4", "unit": "mg"}], "solution": [{"name": "H2O:DMA", "amount": "1:1", "unit": ""}], "pressure": "", "temperature": "100\u00b0C", "time": "48h"}]
GOYLIR | [Cd(L)(bpy)(H2O)] n | C24 Cd1 H16 N4 O9 S2 | chemical synthesis | bpy | 3 mg | H2L | 4 mg | Cd(ClO4)2⋅H2O | 12 mg |  |  |  |  | DMF |  | 48h | 100°C |  | chemical synthesis | 10.1016/j.ica.2014.11.013 |  | 2015.02 | [{"synthesis method": "chemical synthesis", "precursor": [{"name": "bpy", "amount": "3", "unit": "mg"}, {"name": "H2L", "amount": "4", "unit": "mg"}, {"name": "Cd(ClO4)2\u22c5H2O", "amount": "12", "unit": "mg"}], "solution": [{"name": "DMF", "amount": "2", "unit": "mL"}], "pressure": "", "temperature": "100\u00b0C", "time": "48h"}]
GOYLOX | [Cd(L½)(DMF)] n | C10 Cd1 H10 N2 O5 S1 | chemical synthesis | H2L | 4 mg | Cd(ClO4)2⋅H2O | 16 mg | [6 empty] | DMF:MeOH |  | 72h | 100°C |  | chemical synthesis | 10.1016/j.ica.2014.11.013 |  | 2015.02 | [{"synthesis method": "chemical synthesis", "precursor": [{"name": "H2L", "amount": "4", "unit": "mg"}, {"name": "Cd(ClO4)2\u22c5H2O", "amount": "16", "unit": "mg"}], "solution": [{"name": "DMF:MeOH", "amount": "1:1", "unit": ""}], "pressure": "", "temperature": "100\u00b0C", "time": "72h"}]
MIQWIU | 1 | C48 Cl1 Cu2 H44 La1 N8 O24 | [16 empty] | hydrothermal synthesis, filtration, washing, drying | 10.1016/j.saa.2013.07.079 |  | 2013.12 | [{"synthesis method": "hydrothermal synthesis", "precursor": [{"name": "CuCl2\u22c52H2O", "amount": "0.170", "unit": "g"}, {"name": "H2bpdc", "amount": "0.126", "unit": "g"}, {"name": "LaCl3", "amount": "0.263", "unit": "g"}, {"name": "1H-tetrazole-1-acetic acid", "amount": "0.064", "unit": "g"}, {"name": "H2O", "amount": "5.8", "unit": "mL"}, {"name": "glacial acetic acid", "amount": "0.15", "unit": "mL"}], "solvent": [{"name": "", "amount": "", "unit": ""}], "reducing agent": [{"name": "", "amount": "", "unit": ""}], "surfactant": [{"name": "", "amount": "", "unit": ""}], "pressure": "sealed", "temperature": "160\u00b0C", "time": "5 days", "heating rate": "", "cooling rate": "room temperature"}, {"synthesis method": "filtration", "time": "", "atmosphere": "", "pressure": ""}, {"synthesis method": "washing", "washing solution": "distilled water", "amount": ""}, {"synthesis method": "drying", "pressure": "", "temperature": "ambient temperature", "atmosphere": "air", "time": ""}]
MIQWOA | 2 | C48 Cl1 Cu2 H46 N8 O25 Pr1 | [16 empty] | hydrothermal synthesis, filtration, washing, drying | 10.1016/j.saa.2013.07.079 |  | 2013.12 | [{"synthesis method": "hydrothermal synthesis", "precursor": [{"name": "CuCl2\u22c52H2O", "amount": "0.170", "unit": "g"}, {"name": "H2bpdc", "amount": "0.126", "unit": "g"}, {"name": "PrCl3", "amount": "0.255", "unit": "g"}, {"name": "1H-tetrazole-1-acetic acid", "amount": "0.064", "unit": "g"}, {"name": "H2O", "amount": "5.8", "unit": "mL"}, {"name": "glacial acetic acid", "amount": "0.15", "unit": "mL"}], "solvent": [{"name": "", "amount": "", "unit": ""}], "reducing agent": [{"name": "", "amount": "", "unit": ""}], "surfactant": [{"name": "", "amount": "", "unit": ""}], "pressure": "sealed", "temperature": "160\u00b0C", "time": "5 days", "heating rate": "", "cooling rate": "room temperature"}, {"synthesis method": "filtration", "time": "", "atmosphere": "", "pressure": ""}, {"synthesis method": "washing", "washing solution": "distilled water", "amount": ""}, {"synthesis method": "drying", "pressure": "", "temperature": "ambient temperature", "atmosphere": "air", "time": ""}]
MIQWUG | EuIII cation | C48 Cl1 Cu2 Eu1 H44 N8 O24 | [16 empty] | hydrothermal synthesis, filtration, washing, drying | 10.1016/j.saa.2013.07.079 |  | 2013.12 | [{"synthesis method": "hydrothermal synthesis", "precursor": [{"name": "CuCl2\u22c52H2O", "amount": "0.170", "unit": "g"}, {"name": "H2bpdc", "amount": "0.126", "unit": "g"}, {"name": "EuCl3", "amount": "0.266", "unit": "g"}, {"name": "1H-tetrazole-1-acetic acid", "amount": "0.064", "unit": "g"}, {"name": "H2O", "amount": "5.8", "unit": "mL"}, {"name": "glacial acetic acid", "amount": "0.15", "unit": "mL"}], "solvent": [{"name": "", "amount": "", "unit": ""}], "reducing agent": [{"name": "", "amount": "", "unit": ""}], "surfactant": [{"name": "", "amount": "", "unit": ""}], "pressure": "sealed", "temperature": "160\u00b0C", "time": "5 days", "heating rate": "", "cooling rate": "room temperature"}, {"synthesis method": "filtration", "time": "", "atmosphere": "", "pressure": ""}, {"synthesis method": "washing", "washing solution": "distilled water", "amount": ""}, {"synthesis method": "drying", "pressure": "", "temperature": "ambient temperature", "atmosphere": "air", "time": ""}]
QOLSIW | [Zn(tbta) (bmbp)]n | Br4 C20 H12 N2 O4 Zn1 | solvothermal synthesis | Zn(NO3)2⋅6H2O | 0.1 mmol | H2tbta | 0.1 mmol | bmbp | 0.1 mmol | [6 empty] | 24h | 90°C |  | solvothermal synthesis | 10.1016/j.jssc.2019.07.025 |  | 2019.09 | [{"synthesis method": "solvothermal synthesis", "precursor": [{"name": "Zn(NO3)2\u22c56H2O", "amount": "0.1", "unit": "mmol"}, {"name": "H2tbta", "amount": "0.1", "unit": "mmol"}, {"name": "bmbp", "amount": "0.1", "unit": "mmol"}], "solvent": [{"name": "DMF/H2O", "amount": "10", "unit": "mL"}], "reducing agent": [{"name": "", "amount": "", "unit": ""}], "surfactant": [{"name": "", "amount": "", "unit": ""}], "pressure": "", "temperature": "90\u00b0C", "time": "24h", "heating rate": "", "cooling rate": ""}]
QOLSOC | {[Cd0.5(tbta) (H2O)]n ·(Hbia) (H2O)} | Br8 C30 Cd1 H24 N6 O12 | solvothermal synthesis | Cd(NO3)2⋅4H2O | 0.1 mmol | H2tbta | 0.1 mmol | bia | 0.1 mmol | [6 empty] | 24h | 90°C |  | solvothermal synthesis | 10.1016/j.jssc.2019.07.025 |  | 2019.09 | [{"synthesis method": "solvothermal synthesis", "precursor": [{"name": "Cd(NO3)2\u22c54H2O", "amount": "0.1", "unit": "mmol"}, {"name": "H2tbta", "amount": "0.1", "unit": "mmol"}, {"name": "bia", "amount": "0.1", "unit": "mmol"}], "solvent": [{"name": "DMF/H2O", "amount": "10", "unit": "mL"}], "reducing agent": [{"name": "", "amount": "", "unit": ""}], "surfactant": [{"name": "", "amount": "", "unit": ""}], "pressure": "", "temperature": "90\u00b0C", "time": "24h", "heating rate": "", "cooling rate": ""}]
QOLSUI | [Cu1.5(tbta) (OH) (bi) (H2O)]n | Br8 C30 Cu3 H18 N4 O12 | solvothermal synthesis | Cu(NO3)2⋅3H2O | 0.1 mmol | H2tbta | 0.1 mmol | bi | 0.1 mmol | [6 empty] | 24h | 90°C |  | solvothermal synthesis | 10.1016/j.jssc.2019.07.025 |  | 2019.09 | [{"synthesis method": "solvothermal synthesis", "precursor": [{"name": "Cu(NO3)2\u22c53H2O", "amount": "0.1", "unit": "mmol"}, {"name": "H2tbta", "amount": "0.1", "unit": "mmol"}, {"name": "bi", "amount": "0.1", "unit": "mmol"}], "solvent": [{"name": "DMF/H2O", "amount": "10", "unit": "mL"}], "reducing agent": [{"name": "", "amount": "", "unit": ""}], "surfactant": [{"name": "", "amount": "", "unit": ""}], "pressure": "", "temperature": "90\u00b0C", "time": "24h", "heating rate": "", "cooling rate": ""}]
QOLTAP | [Cd(tbta) (ei)2]n | Br4 C18 Cd1 H16 N4 O4 | solvothermal synthesis | Cd(NO3)2⋅4H2O | 0.1 mmol | H2tbta | 0.1 mmol | ei | 0.1 mmol | [6 empty] | 24h | 90°C |  | solvothermal synthesis | 10.1016/j.jssc.2019.07.025 |  | 2019.09 | [{"synthesis method": "solvothermal synthesis", "precursor": [{"name": "Cd(NO3)2\u22c54H2O", "amount": "0.1", "unit": "mmol"}, {"name": "H2tbta", "amount": "0.1", "unit": "mmol"}, {"name": "ei", "amount": "0.1", "unit": "mmol"}], "solvent": [{"name": "DMF/H2O", "amount": "10", "unit": "mL"}], "reducing agent": [{"name": "", "amount": "", "unit": ""}], "surfactant": [{"name": "", "amount": "", "unit": ""}], "pressure": "", "temperature": "90\u00b0C", "time": "24h", "heating rate": "", "cooling rate": ""}]
YAQJAD | Na5[Cu3(C9H3O6)3(C9H4O6)(H2O)10)]·(H2O)3 | C36 Cu3 H39 Na5 O37 | chemical synthesis | Na2CO3 | 330.0 mg | 3-btc | 440.0 mg | Cu(NO3)2⋅3H2O | 590 mg |  |  |  |  | ethanol |  | a few days | room temperature |  | chemical synthesis, filtration | 10.1016/j.ica.2012.01.037 |  | 2012.04 | [{"synthesis method": "chemical synthesis", "precursor": [{"name": "Na2CO3", "amount": "330.0", "unit": "mg"}, {"name": "3-btc", "amount": "440.0", "unit": "mg"}, {"name": "Cu(NO3)2\u22c53H2O", "amount": "590", "unit": "mg"}], "solution": [{"name": "ethanol", "amount": "", "unit": ""}], "pressure": "", "temperature": "room temperature", "time": "a few days"}, {"synthesis method": "filtration", "time": "", "atmosphere": "", "pressure": ""}]
YAQJIL | CoK2(C9H4O6)2(H2O)6 | C18 Co1 H20 K2 O18 | chemical synthesis | KOH | 100 mg | 4-btc | 23 mg | CoCl2⋅6H2O | 202 mg |  |  |  |  | ethanol:water mixture |  | a few months | room temperature |  | chemical synthesis | 10.1016/j.ica.2012.01.037 |  | 2012.04 | [{"synthesis method": "chemical synthesis", "precursor": [{"name": "KOH", "amount": "100", "unit": "mg"}, {"name": "4-btc", "amount": "23", "unit": "mg"}, {"name": "CoCl2\u22c56H2O", "amount": "202", "unit": "mg"}], "solution": [{"name": "ethanol:water mixture", "amount": "1:1", "unit": ""}], "pressure": "", "temperature": "room temperature", "time": "a few months"}]
YAQJEH | [Zn2(C9H4O6)2(H2O)6] | C18 H20 O18 Zn2 | chemical synthesis | KOH | 99 mg | 4-btc | 216 mg | Zn(NO3)2⋅6H2O | 328 mg |  |  |  |  | ethanol:water mixture |  | 7 days | room temperature |  | chemical synthesis, filtration | 10.1016/j.ica.2012.01.037 |  | 2012.04 | [{"synthesis method": "chemical synthesis", "precursor": [{"name": "KOH", "amount": "99", "unit": "mg"}, {"name": "4-btc", "amount": "216", "unit": "mg"}, {"name": "Zn(NO3)2\u22c56H2O", "amount": "328", "unit": "mg"}], "solution": [{"name": "ethanol:water mixture", "amount": "1:1", "unit": ""}], "pressure": "", "temperature": "room temperature", "time": "7 days"}, {"synthesis method": "filtration", "time": "", "atmosphere": "", "pressure": ""}]
QEVYIC | [NiL1 2] | C46 H32 N2 Ni1 O4 | chemical synthesis | [Ni(CH3COO)2]⋅4H2O | 0.2491 g | ligand HL1 | 0.5181 g | [6 empty] | methanol |  | 4h |  |  | chemical synthesis | 10.1016/j.jphotobiol.2015.04.023 |  | 2015.07 | [{"synthesis method": "chemical synthesis", "precursor": [{"name": "[Ni(CH3COO)2]\u22c54H2O", "amount": "0.2491", "unit": "g"}, {"name": "ligand HL1", "amount": "0.5181", "unit": "g"}], "solution": [{"name": "methanol", "amount": "", "unit": ""}], "pressure": "", "temperature": "", "time": "4h"}]
QEVYOI | [CuL1 2] | C46 Cu1 H32 N2 O4 | chemical synthesis | CuCl2⋅2H2O |  | ligand HL1 | 0.5181 g | [6 empty] | methanol |  | 4h |  |  | chemical synthesis | 10.1016/j.jphotobiol.2015.04.023 |  | 2015.07 | [{"synthesis method": "chemical synthesis", "precursor": [{"name": "CuCl2\u22c52H2O", "amount": "", "unit": ""}, {"name": "ligand HL1", "amount": "0.5181", "unit": "g"}], "solution": [{"name": "methanol", "amount": "", "unit": ""}], "pressure": "", "temperature": "", "time": "4h"}]
QEVYUO | [ZnL1 2] | C46 H32 N2 O4 Zn1 | chemical synthesis | Zn(CH3COO)2⋅2H2O |  | ligand HL1 | 0.5181 g | [6 empty] | methanol |  | 4h |  |  | chemical synthesis | 10.1016/j.jphotobiol.2015.04.023 |  | 2015.07 | [{"synthesis method": "chemical synthesis", "precursor": [{"name": "Zn(CH3COO)2\u22c52H2O", "amount": "", "unit": ""}, {"name": "ligand HL1", "amount": "0.5181", "unit": "g"}], "solution": [{"name": "methanol", "amount": "", "unit": ""}], "pressure": "", "temperature": "", "time": "4h"}]
RAGWEE01 | [CuL2 2] | C38 Cu1 H28 N2 O4 | chemical synthesis | salicylaldehyde | 0.1220 g | 4-phenoxy-phenylamine | 0.105 g | Cu(CH3COO)2⋅H2O | 0.1996 g |  |  |  |  | methanol |  | 2h | 60°C |  | chemical synthesis | 10.1016/j.jphotobiol.2015.04.023 |  | 2015.07 | [{"synthesis method": "chemical synthesis", "precursor": [{"name": "salicylaldehyde", "amount": "0.1220", "unit": "g"}, {"name": "4-phenoxy-phenylamine", "amount": "0.105", "unit": "g"}, {"name": "Cu(CH3COO)2\u22c5H2O", "amount": "0.1996", "unit": "g"}], "solution": [{"name": "methanol", "amount": "15", "unit": "mL"}], "pressure": "", "temperature": "60\u00b0C", "time": "2h"}]
CACSIK | [Pr2(bdc)3(phen)H2O] | C36 H24 N2 O14 Pr2 | solvothermal synthesis | PrCl3⋅7H2O | 0.1863 g | 1,10-phenanthroline | 0.0991 g | H2bdc | 0.1220 g | [6 empty] | 96h | 140°C |  | solvothermal synthesis | 10.1016/j.molstruc.2011.07.014 |  | 2011.10 | [{"synthesis method": "solvothermal synthesis", "precursor": [{"name": "PrCl3\u22c57H2O", "amount": "0.1863", "unit": "g"}, {"name": "1,10-phenanthroline", "amount": "0.0991", "unit": "g"}, {"name": "H2bdc", "amount": "0.1220", "unit": "g"}], "solvent": [{"name": "deionized H2O", "amount": "14", "unit": "mL"}], "reducing agent": [{"name": "", "amount": "", "unit": ""}], "surfactant": [{"name": "", "amount": "", "unit": ""}], "pressure": "", "temperature": "140\u00b0C", "time": "96h", "heating rate": "", "cooling rate": ""}]
FUZPOH | 2-(5-(Pyridin-3-yl)-4H-1,2,4-triazol-3-yl)acetate ethyl ester | C11 H12 N4 O2 | chemical synthesis | nicotinohydrazide | 1.10 g | [8 empty] | EtOH |  | 36h | refluxed |  | chemical synthesis, washing, extraction, column chromatography, drying | 10.1016/j.poly.2015.12.047 |  | 2016.02 | [{"synthesis method": "chemical synthesis", "precursor": [{"name": "nicotinohydrazide", "amount": "1.10", "unit": "g"}], "solution": [{"name": "EtOH", "amount": "180", "unit": "cm3"}], "pressure": "", "temperature": "refluxed", "time": "36h"}, {"synthesis method": "washing", "washing solution": "brine", "amount": ""}, {"synthesis method": "extraction", "solvent": "ethyl acetate", "amount": ""}, {"synthesis method": "column chromatography", "solvent": "EA", "amount": ""}, {"synthesis method": "drying", "pressure": "vacuum", "temperature": "", "atmosphere": "", "time": ""}]
LACQIS | {[ZnL1(H2O)]ClO4·2H2O·0.5MeOH}n | C19 Cl2 H30 N8 O19 Zn2 | solvothermal synthesis | Ligand L1-Et | 23.2 mg | Zn(ClO4)2⋅6H2O | 37.2 mg | [8 empty] | 3 days | 90°C |  | solvothermal synthesis | 10.1016/j.poly.2015.12.047 |  | 2016.02 | [{"synthesis method": "solvothermal synthesis", "precursor": [{"name": "Ligand L1-Et", "amount": "23.2", "unit": "mg"}, {"name": "Zn(ClO4)2\u22c56H2O", "amount": "37.2", "unit": "mg"}], "solvent": [{"name": "methanol", "amount": "2.5", "unit": "cm3"}, {"name": "H2O", "amount": "0.5", "unit": "cm3"}], "reducing agent": [{"name": "", "amount": "", "unit": ""}], "surfactant": [{"name": "", "amount": "", "unit": ""}], "pressure": "", "temperature": "90\u00b0C", "time": "3 days", "heating rate": "", "cooling rate": ""}]
FUZPUN | {[Ni(L2)2](ClO4)2·2H2O}n | C12 Cl2 H18 N6 Ni1 O12 | solvothermal synthesis | Ligand L3-Et | 27.8 mg | Ni(ClO4)2⋅6H2O | 36.6 mg | [8 empty] | 3 days | 90°C |  | solvothermal synthesis | 10.1016/j.poly.2015.12.047 |  | 2016.02 | [{"synthesis method": "solvothermal synthesis", "precursor": [{"name": "Ligand L3-Et", "amount": "27.8", "unit": "mg"}, {"name": "Ni(ClO4)2\u22c56H2O", "amount": "36.6", "unit": "mg"}], "solvent": [{"name": "methanol", "amount": "2.5", "unit": "cm3"}, {"name": "H2O", "amount": "0.5", "unit": "cm3"}], "reducing agent": [{"name": "", "amount": "", "unit": ""}], "surfactant": [{"name": "", "amount": "", "unit": ""}], "pressure": "", "temperature": "90\u00b0C", "time": "3 days", "heating rate": "", "cooling rate": ""}]
REVHEH | [Ag(HL1)2](PF6) | Ag1 C34 F6 H24 N4 O4 P1 | solvothermal synthesis | AgPF6 | 45 mg | HL1 | 100 mg | [8 empty] | 12h | 75°C |  | solvothermal synthesis | 10.1016/j.poly.2013.01.019 |  | 2013.04 | [{"synthesis method": "solvothermal synthesis", "precursor": [{"name": "AgPF6", "amount": "45", "unit": "mg"}, {"name": "HL1", "amount": "100", "unit": "mg"}], "solvent": [{"name": "methanol", "amount": "15", "unit": "mL"}], "reducing agent": [{"name": "", "amount": "", "unit": ""}], "surfactant": [{"name": "", "amount": "", "unit": ""}], "pressure": "", "temperature": "75\u00b0C", "time": "12h", "heating rate": "", "cooling rate": "24h"}]
REVHAD | [Ag(HL1)2](NO3)(H2O) | Ag1 C34 H26 N5 O8 | solvothermal synthesis | AgNO3 | 30 mg | HL1 | 100 mg | [8 empty] | 16h | 75°C |  | solvothermal synthesis | 10.1016/j.poly.2013.01.019 |  | 2013.04 | [{"synthesis method": "solvothermal synthesis", "precursor": [{"name": "AgNO3", "amount": "30", "unit": "mg"}, {"name": "HL1", "amount": "100", "unit": "mg"}], "solvent": [{"name": "methanol", "amount": "15", "unit": "mL"}], "reducing agent": [{"name": "", "amount": "", "unit": ""}], "surfactant": [{"name": "", "amount": "", "unit": ""}], "pressure": "", "temperature": "75\u00b0C", "time": "16h", "heating rate": "", "cooling rate": ""}]
REVGUW | [Cd(L2)2]∞ | C34 Cd1 H22 N4 O4 | solvothermal synthesis | Cd(CH3COO)2⋅2H2O | 13.5 mg | HL2 | 28 mg | [8 empty] | 12h | 75°C |  | solvothermal synthesis | 10.1016/j.poly.2013.01.019 |  | 2013.04 | [{"synthesis method": "solvothermal synthesis", "precursor": [{"name": "Cd(CH3COO)2\u22c52H2O", "amount": "13.5", "unit": "mg"}, {"name": "HL2", "amount": "28", "unit": "mg"}], "solvent": [{"name": "methanol", "amount": "15", "unit": "mL"}], "reducing agent": [{"name": "", "amount": "", "unit": ""}], "surfactant": [{"name": "", "amount": "", "unit": ""}], "pressure": "", "temperature": "75\u00b0C", "time": "12h", "heating rate": "", "cooling rate": ""}]
BOMGIV | [Ag2(dcpa)]n | Ag2 C8 Cl2 H2 O4 | chemical synthesis | AgNO3 | 0.017 g | 4,5-dichlorophthalic acid | 0.0235 g | sodium hydroxide | 0.04 g |  |  |  |  | ethanol, ethanol/water mixture |  | several days | ambient temperature |  | chemical synthesis, washing, drying | 10.1016/j.molstruc.2014.08.026 |  | 2014.11 | [{"synthesis method": "chemical synthesis", "precursor": [{"name": "AgNO3", "amount": "0.017", "unit": "g"}, {"name": "4,5-dichlorophthalic acid", "amount": "0.0235", "unit": "g"}, {"name": "sodium hydroxide", "amount": "0.04", "unit": "g"}], "solution": [{"name": "ethanol", "amount": "2", "unit": "ml"}, {"name": "ethanol/water mixture", "amount": "5", "unit": "ml"}], "pressure": "", "temperature": "ambient temperature", "time": "several days"}, {"synthesis method": "washing", "washing solution": "water", "amount": ""}, {"synthesis method": "drying", "pressure": "", "temperature": "", "atmosphere": "air", "time": ""}]
BOMGER | [Ag2(ma)]n | Ag2 C4 H2 O4 | chemical synthesis | maleic acid | 0.0116 g | [8 empty] | ammonia solution |  | several days | ambient temperature |  | chemical synthesis, washing, drying | 10.1016/j.molstruc.2014.08.026 |  | 2014.11 | [{"synthesis method": "chemical synthesis", "precursor": [{"name": "maleic acid", "amount": "0.0116", "unit": "g"}], "solution": [{"name": "ammonia solution", "amount": "10", "unit": "ml"}], "pressure": "", "temperature": "ambient temperature", "time": "several days"}, {"synthesis method": "washing", "washing solution": "water", "amount": ""}, {"synthesis method": "drying", "pressure": "", "temperature": "", "atmosphere": "air", "time": ""}]
NEVVER | {[AgL1]NO3} n | Ag2 C40 H36 N10 O11 | chemical synthesis | L1 | 0.32 g | anhydrous silver(I) nitrate | 0.18 g | [6 empty] | dry MeOH, acetonitrile |  | 12h | room temperature |  | chemical synthesis, filtration | 10.1016/j.poly.2012.10.038 |  | 2013.03 | [{"synthesis method": "chemical synthesis", "precursor": [{"name": "L1", "amount": "0.32", "unit": "g"}, {"name": "anhydrous silver(I) nitrate", "amount": "0.18", "unit": "g"}], "solution": [{"name": "dry MeOH", "amount": "~15", "unit": "mL"}, {"name": "acetonitrile", "amount": "2-3", "unit": "mL"}], "pressure": "", "temperature": "room temperature", "time": "12h"}, {"synthesis method": "filtration", "time": "", "atmosphere": "air", "pressure": ""}]
NEVVAN | {[AgL2]ClO4} n | Ag1 C22 Cl1 H26 N4 O4 | chemical synthesis | L2 | 0.35 g | anhydrous silver(I) perchlorate | 0.20 g | [6 empty] | dry MeOH |  | 12h | room temperature |  | chemical synthesis, filtration | 10.1016/j.poly.2012.10.038 |  | 2013.03 | [{"synthesis method": "chemical synthesis", "precursor": [{"name": "L2", "amount": "0.35", "unit": "g"}, {"name": "anhydrous silver(I) perchlorate", "amount": "0.20", "unit": "g"}], "solution": [{"name": "dry MeOH", "amount": "~15", "unit": "mL"}], "pressure": "", "temperature": "room temperature", "time": "12h"}, {"synthesis method": "filtration", "time": "", "atmosphere": "", "pressure": ""}]
NEVTUF | {[AgL2]NO3} n | Ag1 C22 H26 N5 O3 | chemical synthesis | L2 | 1 mmol | [8 empty] | acetonitrile, methanol |  |  |  |  | chemical synthesis | 10.1016/j.poly.2012.10.038 |  | 2013.03 | [{"synthesis method": "chemical synthesis", "precursor": [{"name": "L2", "amount": "1", "unit": "mmol"}], "solution": [{"name": "acetonitrile", "amount": "", "unit": "mL"}, {"name": "methanol", "amount": "", "unit": "mL"}], "pressure": "", "temperature": "", "time": ""}]
MIMYIQ01 | 〚Ag2(dptz)2〛〚CF3SO3〛2 | Ag2 C26 F6 H16 N12 O6 S2 | [16 empty] | sonication, stirring, evaporation, recrystallisation | 10.1016/S1631-0748(02)01401-7 |  | 2002.05 | [{"synthesis method": "sonication", "composition": "Silver triflate and dptz in nitromethane", "power": "", "solvent": "nitromethane", "temperature": "", "time": "1 min", "type": ""}, {"synthesis method": "stirring", "time": "10 min"}, {"synthesis method": "evaporation", "solvent": "", "temperature": "", "pressure": "vacuum", "time": ""}, {"synthesis method": "recrystallisation", "solvent": "acetonitrile", "temperature": "", "time": ""}]
XUZGOO | 〚{Ag(dptz- N,N ')(μ-dptz)} n 〛〚BF4〛 n | Ag1 B1 C24 F4 H16 N12 | chemical synthesis | AgBF4 | 0.022 g | dptz | 0.027 g | [6 empty] | nitromethane |  | 24 h |  |  | chemical synthesis, evaporation | 10.1016/S1631-0748(02)01401-7 |  | 2002.05 | [{"synthesis method": "chemical synthesis", "precursor": [{"name": "AgBF4", "amount": "0.022", "unit": "g"}, {"name": "dptz", "amount": "0.027", "unit": "g"}], "solution": [{"name": "nitromethane", "amount": "12", "unit": "ml"}], "pressure": "", "temperature": "", "time": "24 h"}, {"synthesis method": "evaporation", "solvent": "", "temperature": "", "pressure": "", "time": ""}]
FIWWAL | [Co{SSi(OtBu)3}2(dmpda)] | C29 Co1 H68 N2 O6 S2 Si2 | chemical synthesis | 3-(dimethylamino)-1-propylamine - dmpda | 0.016 g | [Co{μ-SSi(tBuO)3}{SSi(tBuO)3}(NH3)]2 | 0.1 g | [6 empty] | methanol, methanol |  |  |  |  | chemical synthesis | 10.1016/j.molstruc.2013.11.020 |  | 2014.01 | [{"synthesis method": "chemical synthesis", "precursor": [{"name": "3-(dimethylamino)-1-propylamine - dmpda", "amount": "0.016", "unit": "g"}, {"name": "[Co{\u03bc-SSi(tBuO)3}{SSi(tBuO)3}(NH3)]2", "amount": "0.1", "unit": "g"}], "solution": [{"name": "methanol", "amount": "2", "unit": "mL"}, {"name": "methanol", "amount": "5", "unit": "mL"}], "pressure": "", "temperature": "", "time": ""}]
FIWWEP | [Co{SSi(OtBu)3}2(pda)2CH3OH] n | C30 Co1 H72 N2 O7 S2 Si2 | chemical synthesis | 1.5-pentanediamine | 0.09 mL | [Co{μ-SSi(tBuO)3}{SSi(tBuO)3}(NH3)]2 | 0.25 g | [6 empty] | methanol |  |  | 0-5°C |  | chemical synthesis | 10.1016/j.molstruc.2013.11.020 |  | 2014.01 | [{"synthesis method": "chemical synthesis", "precursor": [{"name": "1.5-pentanediamine", "amount": "0.09", "unit": "mL"}, {"name": "[Co{\u03bc-SSi(tBuO)3}{SSi(tBuO)3}(NH3)]2", "amount": "0.25", "unit": "g"}], "solution": [{"name": "methanol", "amount": "10", "unit": "mL"}], "pressure": "", "temperature": "0-5\u00b0C", "time": ""}]
FIXMOQ | [Co{SSi(OtBu)3}2(hda)2CH3OH] n | C62 Co2 H148 N4 O14 S4 Si4 | chemical synthesis | 1.6-hexanediamine | 0.09 mL | [Co{μ-SSi(tBuO)3}{SSi(tBuO)3}(NH3)]2 | 0.25 g | [6 empty] | methanol |  | three days |  |  | chemical synthesis | 10.1016/j.molstruc.2013.11.020 |  | 2014.01 | [{"synthesis method": "chemical synthesis", "precursor": [{"name": "1.6-hexanediamine", "amount": "0.09", "unit": "mL"}, {"name": "[Co{\u03bc-SSi(tBuO)3}{SSi(tBuO)3}(NH3)]2", "amount": "0.25", "unit": "g"}], "solution": [{"name": "methanol", "amount": "10", "unit": "mL"}], "pressure": "", "temperature": "", "time": "three days"}]
YOMJUH | 1 | C16 Cl2 Cu2 H18 N8 S2 | chemical synthesis | HL' | 0.097 g | CuCl2 | 0.067 g | [6 empty] | water |  | 2h | 50-60°C |  | chemical synthesis, washing, drying | 10.1016/j.poly.2014.07.032 |  | 2014.10 | [{"synthesis method": "chemical synthesis", "precursor": [{"name": "HL'", "amount": "0.097", "unit": "g"}, {"name": "CuCl2", "amount": "0.067", "unit": "g"}], "solution": [{"name": "water", "amount": "30", "unit": "ml"}], "pressure": "", "temperature": "50-60\u00b0C", "time": "2h"}, {"synthesis method": "washing", "washing solution": "water and acetone", "amount": ""}, {"synthesis method": "drying", "pressure": "vacuum", "temperature": "", "atmosphere": "", "time": ""}]
YOMKAO | 2 | C16 Cu2 H18 I2 N8 S2 | chemical synthesis | KI | 0.166 g | [{Cu(L')(NO3)}2] | [7 empty] | water |  | 2h |  |  | chemical synthesis, drying | 10.1016/j.poly.2014.07.032 |  | 2014.10 | [{"synthesis method": "chemical synthesis", "precursor": [{"name": "KI", "amount": "0.166", "unit": "g"}, {"name": "[{Cu(L')(NO3)}2]", "amount": "", "unit": ""}], "solution": [{"name": "water", "amount": "", "unit": ""}], "pressure": "", "temperature": "", "time": "2h"}, {"synthesis method": "drying", "pressure": "vacuum", "temperature": "", "atmosphere": "", "time": ""}]
YOMKES | thiosemicarbazonecopper(II) | C14 Cu2 F6 H26 N8 O6 S2 Si1 | chemical synthesis | CuF2 | 0.102 g | HL | 0.180 g | [6 empty] | acetone |  | 2h |  |  | chemical synthesis, drying | 10.1016/j.poly.2014.07.032 |  | 2014.10 | [{"synthesis method": "chemical synthesis", "precursor": [{"name": "CuF2", "amount": "0.102", "unit": "g"}, {"name": "HL", "amount": "0.180", "unit": "g"}], "solution": [{"name": "acetone", "amount": "40", "unit": "ml"}], "pressure": "", "temperature": "", "time": "2h"}, {"synthesis method": "drying", "pressure": "vacuum", "temperature": "", "atmosphere": "", "time": ""}]
YOMLIX | 4 | C32 Cu4 F12 H64 N16 O14 S4 Si2 | chemical synthesis | HL' | 0.090 g | Cu(SiF6)⋅6H2O | 0.157 g | [6 empty] | acetone, water |  | 30min |  |  | chemical synthesis, drying | 10.1016/j.poly.2014.07.032 |  | 2014.10 | [{"synthesis method": "chemical synthesis", "precursor": [{"name": "HL'", "amount": "0.090", "unit": "g"}, {"name": "Cu(SiF6)\u22c56H2O", "amount": "0.157", "unit": "g"}], "solution": [{"name": "acetone", "amount": "40", "unit": "ml"}, {"name": "water", "amount": "5", "unit": "ml"}], "pressure": "", "temperature": "", "time": "30min"}, {"synthesis method": "drying", "pressure": "vacuum", "temperature": "", "atmosphere": "", "time": ""}]
YOMKIW | 6 | C7 Cu1 F6 H12 N4 O2 S1 Si1 | chemical synthesis | Compound 3 | 0.162 g | [8 empty] | water |  |  |  |  | chemical synthesis | 10.1016/j.poly.2014.07.032 |  | 2014.10 | [{"synthesis method": "chemical synthesis", "precursor": [{"name": "Compound 3", "amount": "0.162", "unit": "g"}], "solution": [{"name": "water", "amount": "10", "unit": "ml"}], "pressure": "", "temperature": "", "time": ""}]
WERGAC | Pb4O[O3PCH2-NC4H7-CO2]2 | C12 H18 N2 O11 P2 Pb4 | [15 empty] | 8 | hydrothermal synthesis, pH adjustment | 10.1016/j.inoche.2006.07.022 |  | 2006.11 | [{"synthesis method": "hydrothermal synthesis", "precursor": [{"name": "Pb(Ac)2 \u22c53H2O", "amount": "0.25", "unit": "mmol"}, {"name": "(S)-HO3PCH2-NHC4H7-CO2H", "amount": "0.25", "unit": "mmol"}], "solvent": [{"name": "H2O", "amount": "10", "unit": "ml"}], "reducing agent": [{"name": "", "amount": "", "unit": ""}], "surfactant": [{"name": "", "amount": "", "unit": ""}], "pressure": "", "temperature": "180\u00b0C", "time": "3 days", "heating rate": "", "cooling rate": ""}, {"synthesis method": "pH adjustment", "pH": "8", "modulator": "40% tetrabutylammonium hydroxide aqueous solution"}]
YOSDUG | [Zn5(trencba)2(OH)2Cl2 | C60 Cl2 H76 N8 O18 Zn5 | solvothermal synthesis | H3trencba⋅HCl | 0.0585 g | Zn(NO3)2⋅6H2O | 0.0300 g | NaOH | 0.012 g | [6 empty] | 72h | 120°C |  | solvothermal synthesis | 10.1016/j.jssc.2008.11.031 |  | 2009.03 | [{"synthesis method": "solvothermal synthesis", "precursor": [{"name": "H3trencba\u22c5HCl", "amount": "0.0585", "unit": "g"}, {"name": "Zn(NO3)2\u22c56H2O", "amount": "0.0300", "unit": "g"}, {"name": "NaOH", "amount": "0.012", "unit": "g"}], "solvent": [{"name": "water", "amount": "2", "unit": "mL"}], "reducing agent": [{"name": "", "amount": "", "unit": ""}], "surfactant": [{"name": "", "amount": "", "unit": ""}], "pressure": "", "temperature": "120\u00b0C", "time": "72h", "heating rate": "", "cooling rate": ""}]
CIBFOL | [Mn3(MMA)2(INA)2]n | C20 H16 Mn3 N2 O12 | chemical synthesis | MnCl2 | 0.5 mmol | H2MMA | 0.5 mmol | HINA | 0.062 g |  |  |  |  | deionized water |  | 48h | 90°C | 3.5 | chemical synthesis, pH adjustment | 10.1016/j.jssc.2018.04.034 |  | 2018.08 | [{"synthesis method": "chemical synthesis", "precursor": [{"name": "MnCl2", "amount": "0.5", "unit": "mmol"}, {"name": "H2MMA", "amount": "0.5", "unit": "mmol"}, {"name": "HINA", "amount": "0.062", "unit": "g"}], "solution": [{"name": "deionized water", "amount": "2", "unit": "mL"}], "pressure": "", "temperature": "90\u00b0C", "time": "48h"}, {"synthesis method": "pH adjustment", "pH": "3.5", "modulator": "0.1M NaOH aqueous solution"}]
CIBFUR | [Cu2(FA)(INA)3(H2O)]n | C19 Cu2 H15 N3 O9 | chemical synthesis | Cu(NO3)2 | 0.2 mmol | H2MMA | 0.4 mmol | HINA | 0.025 g |  |  |  |  | deionized water, DMF |  | 48h | 100°C | 3.0 | chemical synthesis, pH adjustment | 10.1016/j.jssc.2018.04.034 |  | 2018.08 | [{"synthesis method": "chemical synthesis", "precursor": [{"name": "Cu(NO3)2", "amount": "0.2", "unit": "mmol"}, {"name": "H2MMA", "amount": "0.4", "unit": "mmol"}, {"name": "HINA", "amount": "0.025", "unit": "g"}], "solution": [{"name": "deionized water", "amount": "2", "unit": "mL"}, {"name": "DMF", "amount": "2", "unit": "mL"}], "pressure": "", "temperature": "100\u00b0C", "time": "48h"}, {"synthesis method": "pH adjustment", "pH": "3.0", "modulator": "0.1M NaOH aqueous solution"}]
GELTUN | [Zn(μ-bpe)(NO2)2]n | C12 H10 N4 O4 Zn1 | chemical synthesis | Zn(CH3COO)2⋅2H2O | 0.107 g | 1,2-bis(4-pyridyl)ethene | 0.090 g | NaNO2 | 0.208 g |  |  |  |  | methanol, water |  | 1 h | room temperature |  | chemical synthesis, filtration, washing, drying | 10.1016/j.solidstatesciences.2006.03.007 |  | 2006.09 | [{"synthesis method": "chemical synthesis", "precursor": [{"name": "Zn(CH3COO)2\u22c52H2O", "amount": "0.107", "unit": "g"}, {"name": "1,2-bis(4-pyridyl)ethene", "amount": "0.090", "unit": "g"}, {"name": "NaNO2", "amount": "0.208", "unit": "g"}], "solution": [{"name": "methanol", "amount": "", "unit": ""}, {"name": "water", "amount": "", "unit": ""}], "pressure": "", "temperature": "room temperature", "time": "1 h"}, {"synthesis method": "filtration", "time": "", "atmosphere": "", "pressure": ""}, {"synthesis method": "washing", "washing solution": "acetone", "amount": ""}, {"synthesis method": "drying", "pressure": "", "temperature": "", "atmosphere": "air", "time": ""}]
GELVAV | [Cd2(μ-bpp)3(NO2)4]n | C78 Cd4 H84 N20 O16 | chemical synthesis | cadmium(II) acetate | 0.230 g | sodium nitrite | 0.138 g | 1,3-di(4-pyridyl)propane | 0.195 g |  |  |  |  | distillation water, alcoholic solution |  | 2 h | room temperature |  | chemical synthesis, filtration, washing, drying | 10.1016/j.solidstatesciences.2006.03.007 |  | 2006.09 | [{"synthesis method": "chemical synthesis", "precursor": [{"name": "cadmium(II) acetate", "amount": "0.230", "unit": "g"}, {"name": "sodium nitrite", "amount": "0.138", "unit": "g"}, {"name": "1,3-di(4-pyridyl)propane", "amount": "0.195", "unit": "g"}], "solution": [{"name": "distillation water", "amount": "20", "unit": "ml"}, {"name": "alcoholic solution", "amount": "", "unit": ""}], "pressure": "", "temperature": "room temperature", "time": "2 h"}, {"synthesis method": "filtration", "time": "", "atmosphere": "", "pressure": ""}, {"synthesis method": "washing", "washing solution": "acetone and ether", "amount": ""}, {"synthesis method": "drying", "pressure": "", "temperature": "", "atmosphere": "air", "time": ""}]
YODFUV | [Ni(Hcdcp) (H2O)3] | C14 H17 N1 Ni1 O11 | solvothermal synthesis | Ni(OAc)2⋅4H2O | 0.050 g | H3cdcp | 0.029 g | [8 empty] | 72h | 150°C |  | solvothermal synthesis, washing, drying | 10.1016/j.molstruc.2019.03.036 |  | 2019.06 | [{"synthesis method": "solvothermal synthesis", "precursor": [{"name": "Ni(OAc)2\u22c54H2O", "amount": "0.050", "unit": "g"}, {"name": "H3cdcp", "amount": "0.029", "unit": "g"}], "solvent": [{"name": "water", "amount": "6.0", "unit": "mL"}], "reducing agent": [{"name": "", "amount": "", "unit": ""}], "surfactant": [{"name": "", "amount": "", "unit": ""}], "pressure": "", "temperature": "150\u00b0C", "time": "72h", "heating rate": "20\u00b0C/h", "cooling rate": "85h"}, {"synthesis method": "washing", "washing solution": "distilled water", "amount": ""}, {"synthesis method": "drying", "pressure": "", "temperature": "", "atmosphere": "air", "time": ""}]
YODGAC | [Ni3(Hdcdcp)2(H2O)6]n | C30 H22 N2 Ni3 O22 | solvothermal synthesis | Ni(OAc)2⋅4H2O | 0.050 g | H4dcdcp | 0.033 g | [8 empty] | 72h | 150°C |  | solvothermal synthesis, washing, drying | 10.1016/j.molstruc.2019.03.036 |  | 2019.06 | [{"synthesis method": "solvothermal synthesis", "precursor": [{"name": "Ni(OAc)2\u22c54H2O", "amount": "0.050", "unit": "g"}, {"name": "H4dcdcp", "amount": "0.033", "unit": "g"}], "solvent": [{"name": "water", "amount": "6.0", "unit": "mL"}], "reducing agent": [{"name": "", "amount": "", "unit": ""}], "surfactant": [{"name": "", "amount": "", "unit": ""}], "pressure": "", "temperature": "150\u00b0C", "time": "72h", "heating rate": "20\u00b0C/h", "cooling rate": "85h"}, {"synthesis method": "washing", "washing solution": "distilled water", "amount": ""}, {"synthesis method": "drying", "pressure": "", "temperature": "", "atmosphere": "air", "time": ""}]
GUKYOB |  | C22 Cu3 H46 N10 O6 S3 | solvothermal synthesis | H4DMBD | 2.3 mg | Cu(OAc)2⋅H2O | 4.0 mg | [8 empty] | 48h | 100°C |  | solvothermal synthesis | 10.1016/j.jssc.2009.04.024 |  | 2009.07 | [{"synthesis method": "solvothermal synthesis", "precursor": [{"name": "H4DMBD", "amount": "2.3", "unit": "mg"}, {"name": "Cu(OAc)2\u22c5H2O", "amount": "4.0", "unit": "mg"}], "solvent": [{"name": "1,2-ethylenediamine", "amount": "0.8", "unit": "mL"}], "reducing agent": [{"name": "", "amount": "", "unit": ""}], "surfactant": [{"name": "", "amount": "", "unit": ""}], "pressure": "", "temperature": "100\u00b0C", "time": "48h", "heating rate": "", "cooling rate": "0.1\u00b0C/min"}]
GUKYUH |  | C12 H18 N4 O4 Pb2 S2 | solvothermal synthesis | H4DMBD | 2.3 mg | PbCl2 | 8.4 mg | [8 empty] | 48h | 100°C |  | solvothermal synthesis | 10.1016/j.jssc.2009.04.024 |  | 2009.07 | [{"synthesis method": "solvothermal synthesis", "precursor": [{"name": "H4DMBD", "amount": "2.3", "unit": "mg"}, {"name": "PbCl2", "amount": "8.4", "unit": "mg"}], "solvent": [{"name": "1,2-ethylenediamine", "amount": "0.8", "unit": "mL"}], "reducing agent": [{"name": "", "amount": "", "unit": ""}], "surfactant": [{"name": "", "amount": "", "unit": ""}], "pressure": "", "temperature": "100\u00b0C", "time": "48h", "heating rate": "", "cooling rate": "0.1\u00b0C/min"}]
GUKZAO |  | C22 Eu1 H28 N2 O8 S3 | solvothermal synthesis | H4DMBD | 4.6 mg | EuCl3⋅6H2O | 14.8 mg | [8 empty] | 48h | 100°C |  | solvothermal synthesis | 10.1016/j.jssc.2009.04.024 |  | 2009.07 | [{"synthesis method": "solvothermal synthesis", "precursor": [{"name": "H4DMBD", "amount": "4.6", "unit": "mg"}, {"name": "EuCl3\u22c56H2O", "amount": "14.8", "unit": "mg"}], "solvent": [{"name": "N,N-diethylformamide (DEF)", "amount": "1.0", "unit": "mL"}], "reducing agent": [{"name": "", "amount": "", "unit": ""}], "surfactant": [{"name": "", "amount": "", "unit": ""}], "pressure": "", "temperature": "100\u00b0C", "time": "48h", "heating rate": "", "cooling rate": "0.1\u00b0C/min"}]
WAJDIV | [Sr(Phen)2(DMF)2][Fe(NO)(CN)5] | C35 Fe1 H30 N12 O3 Sr1 | chemical synthesis | Na2[Fe(CN)5NO]⋅2H2O | 0.30 g | SrCl2 ⋅6H2O | 0.54 g | 1,10 phenanthroline monohydrate | 0.79 g |  |  |  |  | aqueous solution, methanolic solution |  | 6 to 7 days |  |  | chemical synthesis | 10.1016/j.inoche.2004.08.005 |  | 2004.10 | [{"synthesis method": "chemical synthesis", "precursor": [{"name": "Na2[Fe(CN)5NO]\u22c52H2O", "amount": "0.30", "unit": "g"}, {"name": "SrCl2 \u22c56H2O", "amount": "0.54", "unit": "g"}, {"name": "1,10 phenanthroline monohydrate", "amount": "0.79", "unit": "g"}], "solution": [{"name": "aqueous solution", "amount": "10", "unit": "ml"}, {"name": "methanolic solution", "amount": "10", "unit": "ml"}], "pressure": "", "temperature": "", "time": "6 to 7 days"}]
ELETAR | [Cd2(abtc)(H2O)6]·DMF·0.5H2O | C19 Cd2 H28 N3 O16.50 | chemical synthesis | Cd(NO3)2⋅4H2O | 0.019 g | H4abtc | 0.011 g | [6 empty] | DMF, water |  | 5 days | 80°C |  | chemical synthesis, filtration, washing | 10.1016/j.ica.2010.10.009 |  | 2011.01 | [{"synthesis method": "chemical synthesis", "precursor": [{"name": "Cd(NO3)2\u22c54H2O", "amount": "0.019", "unit": "g"}, {"name": "H4abtc", "amount": "0.011", "unit": "g"}], "solution": [{"name": "DMF", "amount": "5", "unit": "mL"}, {"name": "water", "amount": "5", "unit": "mL"}], "pressure": "", "temperature": "80\u00b0C", "time": "5 days"}, {"synthesis method": "filtration", "time": "", "atmosphere": "", "pressure": ""}, {"synthesis method": "washing", "washing solution": "water", "amount": ""}]
ELESUK | [Zn2(abtc)(bpy)(H2O)2]·DMF | C29 H27 N5 O12 Zn2 | chemical synthesis | Zn(NO3)2⋅6H2O | 0.036 g | 4,4'-bipyridine | 0.010 g | H4abtc | 0.011 g |  |  |  |  | DMF, distilled water |  | 5 days | 80°C |  | chemical synthesis, washing | 10.1016/j.ica.2010.10.009 |  | 2011.01 | [{"synthesis method": "chemical synthesis", "precursor": [{"name": "Zn(NO3)2\u22c56H2O", "amount": "0.036", "unit": "g"}, {"name": "4,4'-bipyridine", "amount": "0.010", "unit": "g"}, {"name": "H4abtc", "amount": "0.011", "unit": "g"}], "solution": [{"name": "DMF", "amount": "8", "unit": "mL"}, {"name": "distilled water", "amount": "2", "unit": "mL"}], "pressure": "", "temperature": "80\u00b0C", "time": "5 days"}, {"synthesis method": "washing", "washing solution": "water", "amount": "three times"}]
GIBWOE | 1 | C5 H1 O4 Zn1 | solvothermal synthesis | ZnCl2 | 0.408 g | 1,2,4,5-benzenetetracarboxylate acid | 0.254 g | Na2CO3 | 0.211 g | [6 empty] | 3 days | 160°C |  | solvothermal synthesis | 10.1016/j.inoche.2007.01.004 |  | 2007.05 | [{"synthesis method": "solvothermal synthesis", "precursor": [{"name": "ZnCl2", "amount": "0.408", "unit": "g"}, {"name": "1,2,4,5-benzenetetracarboxylate acid", "amount": "0.254", "unit": "g"}, {"name": "Na2CO3", "amount": "0.211", "unit": "g"}], "solvent": [{"name": "H2O", "amount": "15", "unit": "ml"}], "reducing agent": [{"name": "", "amount": "", "unit": ""}], "surfactant": [{"name": "", "amount": "", "unit": ""}], "pressure": "", "temperature": "160\u00b0C", "time": "3 days", "heating rate": "", "cooling rate": "0.5\u00b0Cmin-1"}]
EKEROC | {[Cu(Hdmg)2(bpy)]·H2O}n | C24 Cu1 H32 N2 O9 | solvothermal synthesis | Cu(ClO4)2⋅6H2O | 154 mg | 3,3-dimethylglutaric acid | 133 mg | 4,4'-bipyridine | 130 mg | [6 empty] | 48h | 120°C |  | solvothermal synthesis, washing | 10.1016/j.ica.2009.08.031 |  | 2010.01 | [{"synthesis method": "solvothermal synthesis", "precursor": [{"name": "Cu(ClO4)2\u22c56H2O", "amount": "154", "unit": "mg"}, {"name": "3,3-dimethylglutaric acid", "amount": "133", "unit": "mg"}, {"name": "4,4'-bipyridine", "amount": "130", "unit": "mg"}], "solvent": [{"name": "distilled H2O", "amount": "10", "unit": "g"}], "reducing agent": [{"name": "", "amount": "", "unit": ""}], "surfactant": [{"name": "", "amount": "", "unit": ""}], "pressure": "", "temperature": "120\u00b0C", "time": "48h", "heating rate": "", "cooling rate": "slowly in air to 25\u00b0C"}, {"synthesis method": "washing", "washing solution": "distilled water and acetone", "amount": ""}]
EKERIW | {[Cu2(dmg)(bpy)2](ClO4)]n | C27 Cl1 Cu2 H26 N4 O8 | solvothermal synthesis | Cu(ClO4)2⋅6H2O | 154 mg | 3,3-dimethylglutaric acid | 133 mg | 4,4'-bipyridine | 130 mg | [6 empty] | 48h | 120°C |  | solvothermal synthesis, washing | 10.1016/j.ica.2009.08.031 |  | 2010.01 | [{"synthesis method": "solvothermal synthesis", "precursor": [{"name": "Cu(ClO4)2\u22c56H2O", "amount": "154", "unit": "mg"}, {"name": "3,3-dimethylglutaric acid", "amount": "133", "unit": "mg"}, {"name": "4,4'-bipyridine", "amount": "130", "unit": "mg"}], "solvent": [{"name": "distilled H2O", "amount": "10", "unit": "g"}], "reducing agent": [{"name": "", "amount": "", "unit": ""}], "surfactant": [{"name": "", "amount": "", "unit": ""}], "pressure": "", "temperature": "120\u00b0C", "time": "48h", "heating rate": "", "cooling rate": "slowly in air to 25\u00b0C"}, {"synthesis method": "washing", "washing solution": "distilled water and acetone", "amount": ""}]
EKERAO | [Cu2(emg)2(bpy)]n | C26 Cu2 H32 N2 O8 | solvothermal synthesis | Cu(NO3)2⋅2.5H2O | 89 mg | 3-ethyl, 3-methylglutaric acid | 65 mg | 4,4'-bipyridine | 116 mg | [6 empty] | 48h | 120°C |  | solvothermal synthesis, washing | 10.1016/j.ica.2009.08.031 |  | 2010.01 | [{"synthesis method": "solvothermal synthesis", "precursor": [{"name": "Cu(NO3)2\u22c52.5H2O", "amount": "89", "unit": "mg"}, {"name": "3-ethyl, 3-methylglutaric acid", "amount": "65", "unit": "mg"}, {"name": "4,4'-bipyridine", "amount": "116", "unit": "mg"}], "solvent": [{"name": "distilled H2O", "amount": "10", "unit": "g"}], "reducing agent": [{"name": "", "amount": "", "unit": ""}], "surfactant": [{"name": "", "amount": "", "unit": ""}], "pressure": "", "temperature": "120\u00b0C", "time": "48h", "heating rate": "", "cooling rate": "slowly in air to 25\u00b0C"}, {"synthesis method": "washing", "washing solution": "distilled water and acetone", "amount": ""}]
EKERES | [Cu2(cda)2(bpy)]n | C28 Cu2 H32 N2 O8 | solvothermal synthesis | Cu(NO3)2⋅2.5H2O | 89 mg | 1,1-cyclopentanediacetic acid | 69 mg | 4,4'-bpy | 116 mg | [6 empty] | 48h | 120°C |  | solvothermal synthesis, washing | 10.1016/j.ica.2009.08.031 |  | 2010.01 | [{"synthesis method": "solvothermal synthesis", "precursor": [{"name": "Cu(NO3)2\u22c52.5H2O", "amount": "89", "unit": "mg"}, {"name": "1,1-cyclopentanediacetic acid", "amount": "69", "unit": "mg"}, {"name": "4,4'-bpy", "amount": "116", "unit": "mg"}], "solvent": [{"name": "distilled H2O", "amount": "10", "unit": "g"}], "reducing agent": [{"name": "", "amount": "", "unit": ""}], "surfactant": [{"name": "", "amount": "", "unit": ""}], "pressure": "", "temperature": "120\u00b0C", "time": "48h", "heating rate": "", "cooling rate": "slowly in air to 25\u00b0C"}, {"synthesis method": "washing", "washing solution": "distilled water and acetone", "amount": ""}]
LIWKOS |  | C40 Cu2 H38 Mo12 N8 O42 Si1 | [16 empty] | hydrothermal synthesis, filtration, washing, drying | 10.1016/j.molstruc.2007.01.044 |  | 2007.11 | [{"synthesis method": "hydrothermal synthesis", "precursor": [{"name": "H4[SiMo12O40]\u22c5xH2O", "amount": "0.20", "unit": "mmol"}, {"name": "Cu(NO3)2\u22c54H2O", "amount": "0.20", "unit": "lmmol"}, {"name": "NH4VO3", "amount": "0.40", "unit": "mmol"}, {"name": "2,2'-bpy", "amount": "0.40", "unit": "mmol"}, {"name": "triethylamine", "amount": "1", "unit": "mmol"}], "solvent": [{"name": "H2O", "amount": "10", "unit": "ml"}], "reducing agent": [{"name": "", "amount": "", "unit": ""}], "surfactant": [{"name": "", "amount": "", "unit": ""}], "pressure": "", "temperature": "160\u00b0C", "time": "4 days", "heating rate": "", "cooling rate": ""}, {"synthesis method": "filtration", "time": "", "atmosphere": "", "pressure": ""}, {"synthesis method": "washing", "washing solution": "water", "amount": ""}, {"synthesis method": "drying", "pressure": "", "temperature": "room temperature", "atmosphere": "", "time": ""}]
IVIJON | [Cd(H2O)(1,2-chdc)(2,2'-bpy)]n | C18 Cd1 H20 N2 O5 | chemical synthesis | 1,2-cyclohexanedicarboxylic acid | 14.06 mg | NH4OH | 10.74 μL | Cd(NO3)2⋅6H2O | 24.28 mg | 2,2'-bipyridine | 25.24 mg |  |  | H2O, acetone |  | 2 weeks |  |  | chemical synthesis | 10.1016/j.molstruc.2011.03.046 |  | 2011.05 | [{"synthesis method": "chemical synthesis", "precursor": [{"name": "1,2-cyclohexanedicarboxylic acid", "amount": "14.06", "unit": "mg"}, {"name": "NH4OH", "amount": "10.74", "unit": "\u03bcL"}, {"name": "Cd(NO3)2\u22c56H2O", "amount": "24.28", "unit": "mg"}, {"name": "2,2'-bipyridine", "amount": "25.24", "unit": "mg"}], "solution": [{"name": "H2O", "amount": "4", "unit": "mL"}, {"name": "acetone", "amount": "4", "unit": "mL"}], "pressure": "", "temperature": "", "time": "2 weeks"}]
IVIJUT | [Cd(1,2-chdc)(bpe)]n | C20 Cd1 H20 N2 O4 | chemical synthesis | 1,2-cyclohexanedicarboxylic acid | 14.06 mg | NH4OH | 10.74 μL | Cd(NO3)2⋅6H2O | 24.28 mg | 1,2-bis(4-pyridyl)ethylene | 30.06 mg |  |  | H2O, acetonitrile |  | 3 weeks |  |  | chemical synthesis | 10.1016/j.molstruc.2011.03.046 |  | 2011.05 | [{"synthesis method": "chemical synthesis", "precursor": [{"name": "1,2-cyclohexanedicarboxylic acid", "amount": "14.06", "unit": "mg"}, {"name": "NH4OH", "amount": "10.74", "unit": "\u03bcL"}, {"name": "Cd(NO3)2\u22c56H2O", "amount": "24.28", "unit": "mg"}, {"name": "1,2-bis(4-pyridyl)ethylene", "amount": "30.06", "unit": "mg"}], "solution": [{"name": "H2O", "amount": "4", "unit": "mL"}, {"name": "acetonitrile", "amount": "4", "unit": "mL"}], "pressure": "", "temperature": "", "time": "3 weeks"}]
IVIKAA | [Cd2(NO3)2(1,2-chdc)(4,4'-bpy)2]n | C14 Cd1 H13 N3 O5 | chemical synthesis | 1,2-cyclohexanedicarboxylic acid | 14.06 mg | NH4OH | 10.74 μL | Cd(NO3)2⋅6H2O | 24.28 mg | 4,4'-dipyridine | 25.24 mg |  |  | H2O, acetone |  | 2 weeks |  |  | chemical synthesis | 10.1016/j.molstruc.2011.03.046 |  | 2011.05 | [{"synthesis method": "chemical synthesis", "precursor": [{"name": "1,2-cyclohexanedicarboxylic acid", "amount": "14.06", "unit": "mg"}, {"name": "NH4OH", "amount": "10.74", "unit": "\u03bcL"}, {"name": "Cd(NO3)2\u22c56H2O", "amount": "24.28", "unit": "mg"}, {"name": "4,4'-dipyridine", "amount": "25.24", "unit": "mg"}], "solution": [{"name": "H2O", "amount": "4", "unit": "mL"}, {"name": "acetone", "amount": "4", "unit": "mL"}], "pressure": "", "temperature": "", "time": "2 weeks"}]
IVIKEE | [[Cd(H2O)(1,2-chdc)(4,4'-bpy)2]·3(H2O)]n | C28 Cd1 H32 N4 O8 | chemical synthesis | 1,2-cyclohexanedicarboxylic acid | 14.06 mg | NH4OH | 10.74 μL | Cd(NO3)2⋅6H2O | 24.28 mg | 4,4'-dipyridine | 25.24 mg |  |  | H2O, acetone |  | 2 weeks |  |  | chemical synthesis | 10.1016/j.molstruc.2011.03.046 |  | 2011.05 | [{"synthesis method": "chemical synthesis", "precursor": [{"name": "1,2-cyclohexanedicarboxylic acid", "amount": "14.06", "unit": "mg"}, {"name": "NH4OH", "amount": "10.74", "unit": "\u03bcL"}, {"name": "Cd(NO3)2\u22c56H2O", "amount": "24.28", "unit": "mg"}, {"name": "4,4'-dipyridine", "amount": "25.24", "unit": "mg"}], "solution": [{"name": "H2O", "amount": "4", "unit": "mL"}, {"name": "acetone", "amount": "4", "unit": "mL"}], "pressure": "", "temperature": "", "time": "2 weeks"}]
NOFQUV | Pb5(SIP)2(L1)2(H2O) | As2 C28 H16 O21 Pb5 S2 | solvothermal synthesis | Pb(CH3COO)2⋅3H2O | 0.23 g | H2L1 | 0.04 g | 5-sulfoisophalic acid monosodium salt (NaH2SIP) | 0.11 g | [6 empty] | 5 days | 180°C | 3.5-4.0 | solvothermal synthesis, pH adjustment | 10.1016/j.jssc.2008.03.002 |  | 2008.06 | [{"synthesis method": "solvothermal synthesis", "precursor": [{"name": "Pb(CH3COO)2\u22c53H2O", "amount": "0.23", "unit": "g"}, {"name": "H2L1", "amount": "0.04", "unit": "g"}, {"name": "5-sulfoisophalic acid monosodium salt (NaH2SIP)", "amount": "0.11", "unit": "g"}], "solvent": [{"name": "deionized water", "amount": "10", "unit": "mL"}], "reducing agent": [{"name": "", "amount": "", "unit": ""}], "surfactant": [{"name": "", "amount": "", "unit": ""}], "pressure": "", "temperature": "180\u00b0C", "time": "5 days", "heating rate": "", "cooling rate": ""}, {"synthesis method": "pH adjustment", "pH": "3.5-4.0", "modulator": ""}]
NOFRAC | Pb3(SIP)(L2)(H2O) | As1 C14 H8 N1 O14 Pb3 S1 | solvothermal synthesis | Pb(CH3COO)2⋅3H2O | 0.23 g | H3L2 | 0.05 g | 5-sulfoisophalic acid monosodium salt (NaH2SIP) | 0.11 g | [6 empty] | 5 days | 180°C | 3.5-4.0 | solvothermal synthesis, pH adjustment | 10.1016/j.jssc.2008.03.002 |  | 2008.06 | [{"synthesis method": "solvothermal synthesis", "precursor": [{"name": "Pb(CH3COO)2\u22c53H2O", "amount": "0.23", "unit": "g"}, {"name": "H3L2", "amount": "0.05", "unit": "g"}, {"name": "5-sulfoisophalic acid monosodium salt (NaH2SIP)", "amount": "0.11", "unit": "g"}], "solvent": [{"name": "deionized water", "amount": "10", "unit": "mL"}], "reducing agent": [{"name": "", "amount": "", "unit": ""}], "surfactant": [{"name": "", "amount": "", "unit": ""}], "pressure": "", "temperature": "180\u00b0C", "time": "5 days", "heating rate": "", "cooling rate": ""}, {"synthesis method": "pH adjustment", "pH": "3.5-4.0", "modulator": ""}]
NOFREG | Pb(H2L2)(H2BTC) | As1 C15 H10 N1 O12 Pb1 | solvothermal synthesis | Pb(CH3COO)2⋅3H2O | 0.23 g | H3L2 | 0.05 g | H3BTC | 0.08 g | [6 empty] | 5 days | 180°C | 2.5-3.0 | solvothermal synthesis, pH adjustment | 10.1016/j.jssc.2008.03.002 |  | 2008.06 | [{"synthesis method": "solvothermal synthesis", "precursor": [{"name": "Pb(CH3COO)2\u22c53H2O", "amount": "0.23", "unit": "g"}, {"name": "H3L2", "amount": "0.05", "unit": "g"}, {"name": "H3BTC", "amount": "0.08", "unit": "g"}], "solvent": [{"name": "deionized water", "amount": "10", "unit": "mL"}], "reducing agent": [{"name": "", "amount": "", "unit": ""}], "surfactant": [{"name": "", "amount": "", "unit": ""}], "pressure": "", "temperature": "180\u00b0C", "time": "5 days", "heating rate": "", "cooling rate": ""}, {"synthesis method": "pH adjustment", "pH": "2.5-3.0", "modulator": ""}]
AQOFIW | {[(Btm)2Ni(H2O)2](NO3)2} n ·2nH2O | C10 H24 N14 Ni1 O12 | chemical synthesis | Ni(NO3)2⋅6H2O | 0.291 g | Btm | 0.150 g | [6 empty] | ethanol |  | 24h | room temperature |  | chemical synthesis, filtration, drying, washing | 10.1016/j.ica.2011.03.037 |  | 2011.07 | [{"synthesis method": "chemical synthesis", "precursor": [{"name": "Ni(NO3)2\u22c56H2O", "amount": "0.291", "unit": "g"}, {"name": "Btm", "amount": "0.150", "unit": "g"}], "solution": [{"name": "ethanol", "amount": "20", "unit": "mL"}], "pressure": "", "temperature": "room temperature", "time": "24h"}, {"synthesis method": "filtration", "time": "", "atmosphere": "", "pressure": ""}, {"synthesis method": "drying", "pressure": "", "temperature": "", "atmosphere": "vacuum", "time": ""}, {"synthesis method": "washing", "washing solution": "ethanol", "amount": "5mL"}]
AQOFOC | [(Btm)Cu(CH3COO)2] n | C9 Cu1 H12 N6 O4 | chemical synthesis | Cu(CH3COO)2⋅H2O | 0.199 g | Btm | 0.150 g | [6 empty] | ethanol |  | 24h | room temperature |  | chemical synthesis, filtration, drying, washing | 10.1016/j.ica.2011.03.037 |  | 2011.07 | [{"synthesis method": "chemical synthesis", "precursor": [{"name": "Cu(CH3COO)2\u22c5H2O", "amount": "0.199", "unit": "g"}, {"name": "Btm", "amount": "0.150", "unit": "g"}], "solution": [{"name": "ethanol", "amount": "20", "unit": "mL"}], "pressure": "", "temperature": "room temperature", "time": "24h"}, {"synthesis method": "filtration", "time": "", "atmosphere": "", "pressure": ""}, {"synthesis method": "drying", "pressure": "", "temperature": "", "atmosphere": "vacuum", "time": ""}, {"synthesis method": "washing", "washing solution": "ethanol", "amount": "5mL"}]
AQOFUI | [(Btm)CdCl2] n | C5 Cd1 Cl2 H6 N6 | chemical synthesis | CdCl2 | 0.244 g | Btm | 0.200 g | [6 empty] | ethanol |  | 12h | room temperature |  | chemical synthesis, filtration, drying, washing | 10.1016/j.ica.2011.03.037 |  | 2011.07 | [{"synthesis method": "chemical synthesis", "precursor": [{"name": "CdCl2", "amount": "0.244", "unit": "g"}, {"name": "Btm", "amount": "0.200", "unit": "g"}], "solution": [{"name": "ethanol", "amount": "20", "unit": "mL"}], "pressure": "", "temperature": "room temperature", "time": "12h"}, {"synthesis method": "filtration", "time": "", "atmosphere": "", "pressure": ""}, {"synthesis method": "drying", "pressure": "", "temperature": "", "atmosphere": "vacuum", "time": ""}, {"synthesis method": "washing", "washing solution": "ethanol", "amount": ""}]
ALIQUH | [C4H8(NH2)2][Mn2(C2O4)3] | [C4H8(NH2)2][Mn2(C2O4)3] | solvothermal synthesis | MnC2O4⋅2H2O | 1 ratio | piperazine | 1 ratio | H2O | 400 ratio | [6 empty] | 48h | 120°C | 6 | solvothermal synthesis, pH adjustment, filtration, washing, drying | 10.1016/S0022-4596(03)00035-5 |  | 2003.04 | [{"synthesis method": "solvothermal synthesis", "precursor": [{"name": "MnC2O4\u22c52H2O", "amount": "1", "unit": "ratio"}, {"name": "piperazine", "amount": "1", "unit": "ratio"}, {"name": "H2O", "amount": "400", "unit": "ratio"}], "solvent": [], "reducing agent": [], "surfactant": [], "pressure": "", "temperature": "120\u00b0C", "time": "48h", "heating rate": "", "cooling rate": ""}, {"synthesis method": "pH adjustment", "pH": "6", "modulator": ""}, {"synthesis method": "filtration", "time": "", "atmosphere": "", "pressure": ""}, {"synthesis method": "washing", "washing solution": "distilled water", "amount": ""}, {"synthesis method": "drying", "pressure": "", "temperature": "", "atmosphere": "air", "time": ""}]
ALIRAO | Mn2(C2O4)(OH)2 | C2 H2 Mn2 O1 O4 | solvothermal synthesis | MnC2O4⋅2H2O | 2 ratio | piperazine | 0.8 ratio | H2O | 800 ratio | [6 empty] | 48h | 160°C |  | solvothermal synthesis, filtration, washing, drying | 10.1016/S0022-4596(03)00035-5 |  | 2003.04 | [{"synthesis method": "solvothermal synthesis", "precursor": [{"name": "MnC2O4\u22c52H2O", "amount": "2", "unit": "ratio"}, {"name": "piperazine", "amount": "0.8", "unit": "ratio"}, {"name": "H2O", "amount": "800", "unit": "ratio"}], "solvent": [], "reducing agent": [], "surfactant": [], "pressure": "", "temperature": "160\u00b0C", "time": "48h", "heating rate": "", "cooling rate": ""}, {"synthesis method": "filtration", "time": "", "atmosphere": "", "pressure": ""}, {"synthesis method": "washing", "washing solution": "distilled water", "amount": ""}, {"synthesis method": "drying", "pressure": "", "temperature": "", "atmosphere": "air", "time": ""}]
EXUYEC |  | C70 H66 Mg3 N8 O20 | solvothermal synthesis | MgNO3⋅6H2O | 0.257 g | 1,4-NDCH2 | 0.219 g | [8 empty] | 6 days | 433K |  | solvothermal synthesis, washing | 10.1016/j.inoche.2011.04.006 |  | 2011.07 | [{"synthesis method": "solvothermal synthesis", "precursor": [{"name": "MgNO3\u22c56H2O", "amount": "0.257", "unit": "g"}, {"name": "1,4-NDCH2", "amount": "0.219", "unit": "g"}], "solvent": [{"name": "AmimCl", "amount": "1", "unit": "mL"}], "reducing agent": [{"name": "", "amount": "", "unit": ""}], "surfactant": [{"name": "", "amount": "", "unit": ""}], "pressure": "", "temperature": "433K", "time": "6 days", "heating rate": "", "cooling rate": "slowly cooled to room temperature"}, {"synthesis method": "washing", "washing solution": "anhydrous alcohol", "amount": "several times"}]
EHIHEK | {[HoAg2(IN)4(H2O)5]·NO3·2H2O} n | Ag4 C48 H60 Ho2 N10 O36 | solvothermal synthesis | isonicotinic acid | 0.5 mmol | Ho(NO3)3⋅6H2O | 1 mmol | aminoacetic acid | 0.5 mmol | AgNO3 | 0.5 mmol |  |  |  |  | 150h | 90°C | 7 | solvothermal synthesis, pH adjustment | 10.1016/j.jssc.2016.01.001 |  | 2016.03 | [{"synthesis method": "solvothermal synthesis", "precursor": [{"name": "isonicotinic acid", "amount": "0.5", "unit": "mmol"}, {"name": "Ho(NO3)3\u22c56H2O", "amount": "1", "unit": "mmol"}, {"name": "aminoacetic acid", "amount": "0.5", "unit": "mmol"}, {"name": "AgNO3", "amount": "0.5", "unit": "mmol"}], "solvent": [{"name": "water", "amount": "10", "unit": "mL"}], "reducing agent": [{"name": "", "amount": "", "unit": ""}], "surfactant": [{"name": "", "amount": "", "unit": ""}], "pressure": "", "temperature": "90\u00b0C", "time": "150h", "heating rate": "", "cooling rate": ""}, {"synthesis method": "pH adjustment", "pH": "7", "modulator": "1.0molL-1 NaOH solution"}]
EHIHIO | {[TbAg2(IN)4(H2O)5]·NO3·2H2O} n | Ag4 C48 H60 N10 O36 Tb2 | solvothermal synthesis | isonicotinic acid | 0.5 mmol | Tb(NO3)3⋅6H2O | 1 mmol | aminoacetic acid | 0.5 mmol | AgNO3 | 0.5 mmol |  |  |  |  | 150h | 90°C | 7 | solvothermal synthesis, pH adjustment | 10.1016/j.jssc.2016.01.001 |  | 2016.03 | [{"synthesis method": "solvothermal synthesis", "precursor": [{"name": "isonicotinic acid", "amount": "0.5", "unit": "mmol"}, {"name": "Tb(NO3)3\u22c56H2O", "amount": "1", "unit": "mmol"}, {"name": "aminoacetic acid", "amount": "0.5", "unit": "mmol"}, {"name": "AgNO3", "amount": "0.5", "unit": "mmol"}], "solvent": [{"name": "water", "amount": "10", "unit": "mL"}], "reducing agent": [{"name": "", "amount": "", "unit": ""}], "surfactant": [{"name": "", "amount": "", "unit": ""}], "pressure": "", "temperature": "90\u00b0C", "time": "150h", "heating rate": "", "cooling rate": ""}, {"synthesis method": "pH adjustment", "pH": "7", "modulator": "1.0molL-1 NaOH solution"}]
EHIHOU | {[PrAg2(IN)4·(H2O)2]·NO3·H2O} n | Ag2 C24 H22 N5 O14 Pr1 | solvothermal synthesis | isonicotinic acid | 0.5 mmol | Pr(NO3)3⋅6H2O | 1 mmol | AgNO3 | 0.5 mmol | [6 empty] | 120h | 90°C | 7 | solvothermal synthesis, pH adjustment | 10.1016/j.jssc.2016.01.001 |  | 2016.03 | [{"synthesis method": "solvothermal synthesis", "precursor": [{"name": "isonicotinic acid", "amount": "0.5", "unit": "mmol"}, {"name": "Pr(NO3)3\u22c56H2O", "amount": "1", "unit": "mmol"}, {"name": "AgNO3", "amount": "0.5", "unit": "mmol"}], "solvent": [{"name": "water", "amount": "15", "unit": "mL"}], "reducing agent": [{"name": "", "amount": "", "unit": ""}], "surfactant": [{"name": "", "amount": "", "unit": ""}], "pressure": "", "temperature": "90\u00b0C", "time": "120h", "heating rate": "", "cooling rate": ""}, {"synthesis method": "pH adjustment", "pH": "7", "modulator": "NaOH solution (1molL-1)"}]
EHESOB | [EuAg(pdc)2] n | Ag1 C14 Eu1 H6 N2 O8 | solvothermal synthesis | pyridine-3,4-dicarboxylic acid | 0.48 mmol | Eu(NO3)3⋅6H2O | 0.50 mmol | AgNO3 | 0.87 mmol | [6 empty] | 4 days | 160°C | 7 | solvothermal synthesis, pH adjustment | 10.1016/j.jssc.2016.01.001 |  | 2016.03 | [{"synthesis method": "solvothermal synthesis", "precursor": [{"name": "pyridine-3,4-dicarboxylic acid", "amount": "0.48", "unit": "mmol"}, {"name": "Eu(NO3)3\u22c56H2O", "amount": "0.50", "unit": "mmol"}, {"name": "AgNO3", "amount": "0.87", "unit": "mmol"}], "solvent": [{"name": "water", "amount": "16", "unit": "mL"}], "reducing agent": [{"name": "", "amount": "", "unit": ""}], "surfactant": [{"name": "", "amount": "", "unit": ""}], "pressure": "", "temperature": "160\u00b0C", "time": "4 days", "heating rate": "", "cooling rate": ""}, {"synthesis method": "pH adjustment", "pH": "7", "modulator": "NaOH solution (1molL-1)"}]
EHETAO | [NdAg(bidc)2(H2O)4] n | Ag1 C18 H12 N4 Nd1 O10 | solvothermal synthesis | benzimidazole-5,6-dicarboxylic acid | 0.48 mmol | Nd(NO3)3⋅6H2O | 0.75 mmol | AgNO3 | 0.35 mmol | [6 empty] | 4 days | 175°C | 9 | solvothermal synthesis, pH adjustment | 10.1016/j.jssc.2016.01.001 |  | 2016.03 | [{"synthesis method": "solvothermal synthesis", "precursor": [{"name": "benzimidazole-5,6-dicarboxylic acid", "amount": "0.48", "unit": "mmol"}, {"name": "Nd(NO3)3\u22c56H2O", "amount": "0.75", "unit": "mmol"}, {"name": "AgNO3", "amount": "0.35", "unit": "mmol"}], "solvent": [{"name": "water", "amount": "10", "unit": "mL"}], "reducing agent": [{"name": "", "amount": "", "unit": ""}], "surfactant": [{"name": "", "amount": "", "unit": ""}], "pressure": "", "temperature": "175\u00b0C", "time": "4 days", "heating rate": "", "cooling rate": ""}, {"synthesis method": "pH adjustment", "pH": "9", "modulator": "NaOH (1molL-1)"}]
EDIMUZ | strontium galactarate mono-hydrate | C6 H10 O9 Sr1 | chemical synthesis | Galactaric acid | 2.10 g | KOH/H2O solution |  | agar/water solution | 10 mL | SrCl2 aqueous solution | 10 mL |  |  | agar/water solution |  | one month | 23 to 26 °C in the day time and 17 to 18 °C at night | 7 | chemical synthesis, pH adjustment | 10.1016/S0162-0134(00)00003-9 |  | 2000.02 | [{"synthesis method": "chemical synthesis", "precursor": [{"name": "Galactaric acid", "amount": "2.10", "unit": "g"}, {"name": "KOH/H2O solution", "amount": "", "unit": ""}, {"name": "agar/water solution", "amount": "10", "unit": "mL"}, {"name": "SrCl2 aqueous solution", "amount": "10", "unit": "mL"}], "solution": [{"name": "agar/water solution", "amount": "10", "unit": "mL"}], "pressure": "", "temperature": "23 to 26 \u00b0C in the day time and 17 to 18 \u00b0C at night", "time": "one month"}, {"synthesis method": "pH adjustment", "pH": "7", "modulator": ""}]
VAKZEN | [Zn7(μ4-O)2(CH3CO2)10(bpe)] | C34 H43 N3 O24 Zn7 | [16 empty] | solvent diffusion, washing, drying | 10.1016/S0020-1693(02)01488-3 |  | 2003.05 | [{"synthesis method": "solvent diffusion", "precursor": [{"name": "Zn(OAc)2", "amount": "0.14", "unit": "g"}, {"name": "bpe", "amount": "0.02", "unit": "g"}], "solvent": [{"name": "methanolic solution", "amount": "1", "unit": "ml"}, {"name": "MeCN solution", "amount": "1", "unit": "ml"}, {"name": "MeOH buffer layer", "amount": "", "unit": ""}], "pressure": "ambient", "temperature": "ambient", "time": "1 day"}, {"synthesis method": "washing", "washing solution": "Et2O", "amount": ""}, {"synthesis method": "drying", "pressure": "", "temperature": "", "atmosphere": "vacuum", "time": ""}]
LUMKUB | 1 | C28 Cd2 H26 N4 O8 | solvothermal synthesis | H2bdc | 0.2 mmol | bib | 0.2 mmol | Cd(NO3)2⋅4H2O | 0.2 mmol | [6 empty] | 2 days | 110°C | 6 | pH adjustment, solvothermal synthesis | 10.1016/j.inoche.2015.05.009 |  | 2015.07 | [{"synthesis method": "pH adjustment", "pH": "6", "modulator": "dilute NaOH solution"}, {"synthesis method": "solvothermal synthesis", "precursor": [{"name": "H2bdc", "amount": "0.2", "unit": "mmol"}, {"name": "bib", "amount": "0.2", "unit": "mmol"}, {"name": "Cd(NO3)2\u22c54H2O", "amount": "0.2", "unit": "mmol"}], "solvent": [{"name": "H2O", "amount": "12", "unit": "mL"}], "reducing agent": [{"name": "", "amount": "", "unit": ""}], "surfactant": [{"name": "", "amount": "", "unit": ""}], "pressure": "", "temperature": "110\u00b0C", "time": "2 days", "heating rate": "", "cooling rate": ""}]
LUMJIO | 2 | C32 Cd2 H34 N4 O8 | solvothermal synthesis | H2bda | 0.2 mmol | bib | 0.2 mmol | Cd(NO3)2⋅4H2O | 0.2 mmol | [6 empty] | 2 days | 110°C | 6 | pH adjustment, solvothermal synthesis | 10.1016/j.inoche.2015.05.009 |  | 2015.07 | [{"synthesis method": "pH adjustment", "pH": "6", "modulator": "dilute NaOH solution"}, {"synthesis method": "solvothermal synthesis", "precursor": [{"name": "H2bda", "amount": "0.2", "unit": "mmol"}, {"name": "bib", "amount": "0.2", "unit": "mmol"}, {"name": "Cd(NO3)2\u22c54H2O", "amount": "0.2", "unit": "mmol"}], "solvent": [{"name": "H2O", "amount": "12", "unit": "mL"}], "reducing agent": [{"name": "", "amount": "", "unit": ""}], "surfactant": [{"name": "", "amount": "", "unit": ""}], "pressure": "", "temperature": "110\u00b0C", "time": "2 days", "heating rate": "", "cooling rate": ""}]
XIGFIF | Ni(II) coordination polymers | C26 H50 N10 Na2 Ni1 O22 | chemical synthesis | 1,3-dimethyl-5-(p-carboxy-phenylazo)-6-aminouracil (H3L) | 0.061 g | sodium hydroxide (NaOH) | 0.2 mmol | nickel(II) chloride hexahydrate (NiCl2⋅6H2O) | 0.024 g |  |  |  |  | ethanol |  | 3 hours | 70-80°C |  | chemical synthesis, filtration, drying | 10.1016/j.ica.2018.06.037 |  | 2018.10 | [{"synthesis method": "chemical synthesis", "precursor": [{"name": "1,3-dimethyl-5-(p-carboxy-phenylazo)-6-aminouracil (H3L)", "amount": "0.061", "unit": "g"}, {"name": "sodium hydroxide (NaOH)", "amount": "0.2", "unit": "mmol"}, {"name": "nickel(II) chloride hexahydrate (NiCl2\u22c56H2O)", "amount": "0.024", "unit": "g"}], "solution": [{"name": "ethanol", "amount": "30", "unit": "mL"}], "pressure": "", "temperature": "70-80\u00b0C", "time": "3 hours"}, {"synthesis method": "filtration", "time": "", "atmosphere": "", "pressure": ""}, {"synthesis method": "drying", "pressure": "", "temperature": "", "atmosphere": "air", "time": ""}]
QUYLED | [Zn(HL)(2,2'-bpy)(H2O)]n | C25 H18 N2 O8 Zn1 | solvothermal synthesis | Zn(NO3)2⋅6H2O | 0.060 g | 2,2'-bpy | 0.0312 g | H3L | 0.0302 g | [6 empty] | 2 days | 90°C |  | solvothermal synthesis | 10.1016/j.molstruc.2015.10.086 |  | 2016.02 | [{"synthesis method": "solvothermal synthesis", "precursor": [{"name": "Zn(NO3)2\u22c56H2O", "amount": "0.060", "unit": "g"}, {"name": "2,2'-bpy", "amount": "0.0312", "unit": "g"}, {"name": "H3L", "amount": "0.0302", "unit": "g"}], "solvent": [{"name": "DMA", "amount": "2", "unit": "mL"}, {"name": "H2O", "amount": "4", "unit": "mL"}], "reducing agent": [{"name": "", "amount": "", "unit": ""}], "surfactant": [{"name": "", "amount": "", "unit": ""}], "pressure": "", "temperature": "90\u00b0C", "time": "2 days", "heating rate": "", "cooling rate": ""}]
QUYLIH | [Zn(HL)(4,4'-bpy)]n·n(DMA) | C29 H25 N3 O8 Zn1 | solvothermal synthesis | Zn(NO3)2⋅6H2O | 0.060 g | 4,4'-bpy | 0.0312 g | H3L | 0.0302 g | [6 empty] | 2 days | 90°C |  | solvothermal synthesis | 10.1016/j.molstruc.2015.10.086 |  | 2016.02 | [{"synthesis method": "solvothermal synthesis", "precursor": [{"name": "Zn(NO3)2\u22c56H2O", "amount": "0.060", "unit": "g"}, {"name": "4,4'-bpy", "amount": "0.0312", "unit": "g"}, {"name": "H3L", "amount": "0.0302", "unit": "g"}], "solvent": [{"name": "DMA", "amount": "2", "unit": "mL"}, {"name": "H2O", "amount": "4", "unit": "mL"}], "reducing agent": [{"name": "", "amount": "", "unit": ""}], "surfactant": [{"name": "", "amount": "", "unit": ""}], "pressure": "", "temperature": "90\u00b0C", "time": "2 days", "heating rate": "", "cooling rate": ""}]
QUYLON | [Zn3(L)2(phen)3(H2O)]n·n(H2O) | C66 H44 N6 O18 Zn3 | solvothermal synthesis | Zn(NO3)2⋅6H2O | 0.060 g | phen | 0.0360 g | H3L | 0.0302 g | NaOH | 0.0120 g |  |  |  |  | 3 days | 120°C |  | solvothermal synthesis | 10.1016/j.molstruc.2015.10.086 |  | 2016.02 | [{"synthesis method": "solvothermal synthesis", "precursor": [{"name": "Zn(NO3)2\u22c56H2O", "amount": "0.060", "unit": "g"}, {"name": "phen", "amount": "0.0360", "unit": "g"}, {"name": "H3L", "amount": "0.0302", "unit": "g"}, {"name": "NaOH", "amount": "0.0120", "unit": "g"}], "solvent": [{"name": "H2O", "amount": "8", "unit": "mL"}], "reducing agent": [{"name": "", "amount": "", "unit": ""}], "surfactant": [{"name": "", "amount": "", "unit": ""}], "pressure": "", "temperature": "120\u00b0C", "time": "3 days", "heating rate": "", "cooling rate": "10\u00b0C per hour"}]
QUYLUT | [Zn(HL)(phen)(H2O)]2 | C54 H36 N4 O16 Zn2 | solvothermal synthesis | Zn(NO3)2⋅6H2O | 0.060 g | phen | 0.0360 g | H3L | 0.0302 g | DMA | 2 mL |  |  |  |  | 3 days | 120°C |  | solvothermal synthesis | 10.1016/j.molstruc.2015.10.086 |  | 2016.02 | [{"synthesis method": "solvothermal synthesis", "precursor": [{"name": "Zn(NO3)2\u22c56H2O", "amount": "0.060", "unit": "g"}, {"name": "phen", "amount": "0.0360", "unit": "g"}, {"name": "H3L", "amount": "0.0302", "unit": "g"}, {"name": "DMA", "amount": "2", "unit": "mL"}], "solvent": [{"name": "H2O", "amount": "8", "unit": "mL"}], "reducing agent": [{"name": "", "amount": "", "unit": ""}], "surfactant": [{"name": "", "amount": "", "unit": ""}], "pressure": "", "temperature": "120\u00b0C", "time": "3 days", "heating rate": "", "cooling rate": "10\u00b0C per hour"}]
UMOTUM | 3-Hydroxy-2-methyl-3H-quinazolin-4-one | C9 H8 N2 O2 | chemical synthesis | Anthranilic hydroxamic acid | 2 g | [8 empty] | dry pyridine | atmosphere of nitrogen | 5h | 0°C |  | chemical synthesis | 10.1016/j.ica.2010.12.047 |  | 2011.03 | [{"synthesis method": "chemical synthesis", "precursor": [{"name": "Anthranilic hydroxamic acid", "amount": "2", "unit": "g"}], "solution": [{"name": "dry pyridine", "amount": "20", "unit": "cm3"}], "pressure": "atmosphere of nitrogen", "temperature": "0\u00b0C", "time": "5h"}]
UMOVEY | Fe(Cha)2(Cl)(H2O)·7/2H2O | C18 Cl1 Fe1 H23 N4 O8.5 | chemical synthesis | FeCl3⋅6H2O | 0.139 g | 3-Hydroxy-2-methyl-3H-quinazolin-4-one | 0.25 g | [6 empty] | water, methanol |  | 2 weeks | 40°C |  | chemical synthesis | 10.1016/j.ica.2010.12.047 |  | 2011.03 | [{"synthesis method": "chemical synthesis", "precursor": [{"name": "FeCl3\u22c56H2O", "amount": "0.139", "unit": "g"}, {"name": "3-Hydroxy-2-methyl-3H-quinazolin-4-one", "amount": "0.25", "unit": "g"}], "solution": [{"name": "water", "amount": "10", "unit": "cm3"}, {"name": "methanol", "amount": "25", "unit": "cm3"}], "pressure": "", "temperature": "40\u00b0C", "time": "2 weeks"}]
UMOVOI | Co(Cha)2(C2H5OH)2 | C22 Co1 H26 N4 O6 | chemical synthesis | CoCl2⋅6H2O | 0.05 g | 3-Hydroxy-2-methyl-3H-quinazolin-4-one | 0.16 g | [6 empty] | water, hot ethanol |  | 2 months | room temperature |  | chemical synthesis | 10.1016/j.ica.2010.12.047 |  | 2011.03 | [{"synthesis method": "chemical synthesis", "precursor": [{"name": "CoCl2\u22c56H2O", "amount": "0.05", "unit": "g"}, {"name": "3-Hydroxy-2-methyl-3H-quinazolin-4-one", "amount": "0.16", "unit": "g"}], "solution": [{"name": "water", "amount": "3", "unit": "cm3"}, {"name": "hot ethanol", "amount": "20", "unit": "cm3"}], "pressure": "", "temperature": "room temperature", "time": "2 months"}]
UMOVUO | Ni(Cha)2(C2H5OH)2 | C22 H26 N4 Ni1 O6 | chemical synthesis | NiCl2⋅6H2O | 0.05 g | 3-Hydroxy-2-methyl-3H-quinazolin-4-one | 0.081 g | [6 empty] | water, hot ethanol |  | 2 months | room temperature |  | chemical synthesis | 10.1016/j.ica.2010.12.047 |  | 2011.03 | [{"synthesis method": "chemical synthesis", "precursor": [{"name": "NiCl2\u22c56H2O", "amount": "0.05", "unit": "g"}, {"name": "3-Hydroxy-2-methyl-3H-quinazolin-4-one", "amount": "0.081", "unit": "g"}], "solution": [{"name": "water", "amount": "3", "unit": "cm3"}, {"name": "hot ethanol", "amount": "20", "unit": "cm3"}], "pressure": "", "temperature": "room temperature", "time": "2 months"}]
UMOVAU | Cu(Cha)H2O(Cl) | C9 Cl1 Cu1 H13 N2 O5 | chemical synthesis | CuCl2⋅2H2O | 0.05 g | 3-Hydroxy-2-methyl-3H-quinazolin-4-one | 0.11 g | [6 empty] | water, hot ethanol |  | 2 months | room temperature |  | chemical synthesis | 10.1016/j.ica.2010.12.047 |  | 2011.03 | [{"synthesis method": "chemical synthesis", "precursor": [{"name": "CuCl2\u22c52H2O", "amount": "0.05", "unit": "g"}, {"name": "3-Hydroxy-2-methyl-3H-quinazolin-4-one", "amount": "0.11", "unit": "g"}], "solution": [{"name": "water", "amount": "3", "unit": "cm3"}, {"name": "hot ethanol", "amount": "20", "unit": "cm3"}], "pressure": "", "temperature": "room temperature", "time": "2 months"}]
UMOVIC | [Zn(Cha)2] | C20 H22 N4 O6 Zn1 | chemical synthesis | Zn(OAc)2 | 0.05 g | 3-Hydroxy-2-methyl-3H-quinazolin-4-one | 0.1 g | [6 empty] | water, hot ethanol |  | 7 days | room temperature |  | chemical synthesis | 10.1016/j.ica.2010.12.047 |  | 2011.03 | [{"synthesis method": "chemical synthesis", "precursor": [{"name": "Zn(OAc)2", "amount": "0.05", "unit": "g"}, {"name": "3-Hydroxy-2-methyl-3H-quinazolin-4-one", "amount": "0.1", "unit": "g"}], "solution": [{"name": "water", "amount": "3", "unit": "cm3"}, {"name": "hot ethanol", "amount": "20", "unit": "cm3"}], "pressure": "", "temperature": "room temperature", "time": "7 days"}]
KOQGAA | [Zn2{(R)-5,5'-BDA}2(dabco)] n ·DMF | C31 H32 N3 O8 Zn1 | chemical synthesis | (R)-5,5'-BDA | 744 mg | Zn(NO3)2⋅6H2O | 304 mg | dabco | 112 mg | [6 empty] | 5h | room temperature |  | chemical synthesis, heating | 10.1016/j.ica.2014.08.053 |  | 2015.01 | [{"synthesis method": "chemical synthesis", "precursor": [{"name": "(R)-5,5'-BDA", "amount": "744", "unit": "mg"}, {"name": "Zn(NO3)2\u22c56H2O", "amount": "304", "unit": "mg"}, {"name": "dabco", "amount": "112", "unit": "mg"}], "solvent": [{"name": "DMF", "amount": "", "unit": ""}], "pressure": "", "temperature": "room temperature", "time": "5h"}, {"synthesis method": "heating", "pressure": "", "temperature": "100\u00b0C", "time": "2 days"}]
LICSUM | Mg(H2O) (C4H4O5) | C4 H8 Mg1 O7 | solvothermal synthesis | Mg(NO3)2⋅6H2O | 5.4 mmol | diglycolic acid | 4.1 mmol | [8 empty] | 2 days | 150°C | 4 | solvothermal synthesis, pH adjustment, filtration, washing, drying | 10.1016/j.solidstatesciences.2006.12.003 |  | 2007.02 | [{"synthesis method": "solvothermal synthesis", "precursor": [{"name": "Mg(NO3)2\u22c56H2O", "amount": "5.4", "unit": "mmol"}, {"name": "diglycolic acid", "amount": "4.1", "unit": "mmol"}], "solvent": [{"name": "deionized water", "amount": "5", "unit": "mL"}], "reducing agent": [{"name": "", "amount": "", "unit": ""}], "surfactant": [{"name": "", "amount": "", "unit": ""}], "pressure": "", "temperature": "150\u00b0C", "time": "2 days", "heating rate": "", "cooling rate": ""}, {"synthesis method": "pH adjustment", "pH": "4", "modulator": "10M KOH solution"}, {"synthesis method": "filtration", "time": "", "atmosphere": "", "pressure": ""}, {"synthesis method": "washing", "washing solution": "water and ethanol", "amount": ""}, {"synthesis method": "drying", "pressure": "", "temperature": "", "atmosphere": "air", "time": ""}]
LEZMEJ | K2Mg(H2O)2(C8H4O8) | C8 H8 K2 Mg1 O10 | solvothermal synthesis | Mg(NO3)2⋅6H2O | 0.2 mmol | 1,2,3,4-cyclobutanetetracarboxylic acid | 0.4 mmol | [8 empty] | 2 days | 150°C | 9 | solvothermal synthesis, pH adjustment, filtration, washing, drying | 10.1016/j.solidstatesciences.2006.12.003 |  | 2007.02 | [{"synthesis method": "solvothermal synthesis", "precursor": [{"name": "Mg(NO3)2\u22c56H2O", "amount": "0.2", "unit": "mmol"}, {"name": "1,2,3,4-cyclobutanetetracarboxylic acid", "amount": "0.4", "unit": "mmol"}], "solvent": [{"name": "deionized water", "amount": "3", "unit": "mL"}], "reducing agent": [{"name": "", "amount": "", "unit": ""}], "surfactant": [{"name": "", "amount": "", "unit": ""}], "pressure": "", "temperature": "150\u00b0C", "time": "2 days", "heating rate": "", "cooling rate": ""}, {"synthesis method": "pH adjustment", "pH": "9", "modulator": "10M KOH solution"}, {"synthesis method": "filtration", "time": "", "atmosphere": "", "pressure": ""}, {"synthesis method": "washing", "washing solution": "water and ethanol", "amount": ""}, {"synthesis method": "drying", "pressure": "", "temperature": "", "atmosphere": "air", "time": ""}]
DUVTOE | 1 | C18 Cd3 H12 N2 O20 | solvothermal synthesis | H6abhca | 44.6 mg | Cd(NO3)2⋅4H2O | 30.8 mg | NaOH | 20 mg | [5 empty] | autogenous | 3 days | 140°C |  | solvothermal synthesis | 10.1016/j.inoche.2010.01.014 |  | 2010.04 | [{"synthesis method": "solvothermal synthesis", "precursor": [{"name": "H6abhca", "amount": "44.6", "unit": "mg"}, {"name": "Cd(NO3)2\u22c54H2O", "amount": "30.8", "unit": "mg"}, {"name": "NaOH", "amount": "20", "unit": "mg"}], "solvent": [{"name": "water", "amount": "10", "unit": "mL"}], "reducing agent": [{"name": "", "amount": "", "unit": ""}], "surfactant": [{"name": "", "amount": "", "unit": ""}], "pressure": "autogenous", "temperature": "140\u00b0C", "time": "3 days", "heating rate": "", "cooling rate": "5\u00b0Ch-1"}]
NOGXOX | [H3(HL)][CuCl4]·Cl | C8 Cl5 Cu1 H20 N5 | chemical synthesis | HL⋅4HCl | 16.5 mg | Cu(ClO4)2 ⋅6H2O | 18.6 mg | [6 empty] | methanol |  | 10 min |  |  | chemical synthesis, filtration | 10.1016/j.poly.2008.05.012 |  | 2008.08 | [{"synthesis method": "chemical synthesis", "precursor": [{"name": "HL\u22c54HCl", "amount": "16.5", "unit": "mg"}, {"name": "Cu(ClO4)2 \u22c56H2O", "amount": "18.6", "unit": "mg"}], "solution": [{"name": "methanol", "amount": "3", "unit": "ml"}], "pressure": "", "temperature": "", "time": "10 min"}, {"synthesis method": "filtration", "time": "2 days", "atmosphere": "", "pressure": ""}]
NOGXUD | [Cu2(HL)2Cl](ClO4)3 | C16 Cl4 Cu2 H36 N10 O13 | chemical synthesis | HL⋅4HCl | 16.5 mg | Cu(ClO4)2 ⋅6H2O | 18.6 mg | 0.5M NaOH | [5 empty] | water |  | several days |  |  | chemical synthesis | 10.1016/j.poly.2008.05.012 |  | 2008.08 | [{"synthesis method": "chemical synthesis", "precursor": [{"name": "HL\u22c54HCl", "amount": "16.5", "unit": "mg"}, {"name": "Cu(ClO4)2 \u22c56H2O", "amount": "18.6", "unit": "mg"}, {"name": "0.5M NaOH", "amount": "", "unit": ""}], "solution": [{"name": "water", "amount": "3", "unit": "ml"}], "pressure": "", "temperature": "", "time": "several days"}]
NOGYAK | {[Cu(L)](ClO4)} n | C16 Cl2 Cu2 H32 N10 O8 | chemical synthesis | HL⋅4HCl | 16.5 mg | Cu(ClO4)2 ⋅6H2O | 18.6 mg | 0.5M NaOH | [5 empty] | water |  | several days |  |  | chemical synthesis | 10.1016/j.poly.2008.05.012 |  | 2008.08 | [{"synthesis method": "chemical synthesis", "precursor": [{"name": "HL\u22c54HCl", "amount": "16.5", "unit": "mg"}, {"name": "Cu(ClO4)2 \u22c56H2O", "amount": "18.6", "unit": "mg"}, {"name": "0.5M NaOH", "amount": "", "unit": ""}], "solution": [{"name": "water", "amount": "3", "unit": "ml"}], "pressure": "", "temperature": "", "time": "several days"}]
NOGYEO | [Cu4(L)4](ClO4)4 ·3CH3CN | C38 Cl4 Cu4 H73 N23 O16 | chemical synthesis | HL⋅4HCl | 16.5 mg | Cu(ClO4)2 ⋅6H2O | 18.6 mg | 0.5M NaOH |  | CH3CN | 2 ml |  |  | water |  | several days |  |  | chemical synthesis | 10.1016/j.poly.2008.05.012 |  | 2008.08 | [{"synthesis method": "chemical synthesis", "precursor": [{"name": "HL\u22c54HCl", "amount": "16.5", "unit": "mg"}, {"name": "Cu(ClO4)2 \u22c56H2O", "amount": "18.6", "unit": "mg"}, {"name": "0.5M NaOH", "amount": "", "unit": ""}, {"name": "CH3CN", "amount": "2", "unit": "ml"}], "solution": [{"name": "water", "amount": "3", "unit": "ml"}], "pressure": "", "temperature": "", "time": "several days"}]
LIJBIQ | Acide 2-hydroxy[bis(méthylthio)méthylène]hydrazide benzoïque | C10 H12 N2 O2 S2 | chemical synthesis | salicylhydrazide | 2.52 g | NaOH | 1.32 g | disulfure de carbone | 1 ml | CH3I | 2.06 ml |  |  | éthanol absolu |  | overnight |  |  | chemical synthesis, filtration, rinsing | 10.1016/j.crci.2006.10.010 |  | 2007.07 | [{"synthesis method": "chemical synthesis", "precursor": [{"name": "salicylhydrazide", "amount": "2.52", "unit": "g"}, {"name": "NaOH", "amount": "1.32", "unit": "g"}, {"name": "disulfure de carbone", "amount": "1", "unit": "ml"}, {"name": "CH3I", "amount": "2.06", "unit": "ml"}], "solution": [{"name": "\u00e9thanol absolu", "amount": "30", "unit": "ml"}], "pressure": "", "temperature": "", "time": "overnight"}, {"synthesis method": "filtration", "time": "", "atmosphere": "", "pressure": ""}, {"synthesis method": "rinsing", "temperature": "", "time": "", "additive": [{"name": "\u00e9ther di\u00e9thylique", "amount": "", "unit": ""}]}]
FOPNUU | (NH4)2[Co(R-Hmal)(S-Hmal)] | C8 Co1 H20 N2 O12 | chemical synthesis | R,S-malic acid | 1.41 g | CoCl2 ⋅6H2O | 1.19 g | [6 empty] | water |  | one week | room temperature | 6.0 | chemical synthesis, pH adjustment, washing, drying | 10.1016/j.poly.2009.01.017 |  | 2009.04 | [{"synthesis method": "chemical synthesis", "precursor": [{"name": "R,S-malic acid", "amount": "1.41", "unit": "g"}, {"name": "CoCl2 \u22c56H2O", "amount": "1.19", "unit": "g"}], "solution": [{"name": "water", "amount": "10", "unit": "mL"}], "pressure": "", "temperature": "room temperature", "time": "one week"}, {"synthesis method": "pH adjustment", "pH": "6.0", "modulator": "ammonium hydroxide"}, {"synthesis method": "washing", "washing solution": "water and ethanol", "amount": ""}, {"synthesis method": "drying", "pressure": "", "temperature": "", "atmosphere": "air", "time": ""}]
FOXDAY | [Co2(R-Hmal)(S-Hmal)(H2O)4] n ·2nH2O | C8 Co2 H20 O16 | chemical synthesis | R,S-malic acid | 0.74 g | CoCl2 ⋅6H2O | 1.15 g | [6 empty] | water |  | two days | 60°C | 5.0 | chemical synthesis, pH adjustment, washing, drying | 10.1016/j.poly.2009.01.017 |  | 2009.04 | [{"synthesis method": "chemical synthesis", "precursor": [{"name": "R,S-malic acid", "amount": "0.74", "unit": "g"}, {"name": "CoCl2 \u22c56H2O", "amount": "1.15", "unit": "g"}], "solution": [{"name": "water", "amount": "10", "unit": "mL"}], "pressure": "", "temperature": "60\u00b0C", "time": "two days"}, {"synthesis method": "pH adjustment", "pH": "5.0", "modulator": "ammonium hydroxide"}, {"synthesis method": "washing", "washing solution": "water and ethanol", "amount": ""}, {"synthesis method": "drying", "pressure": "", "temperature": "", "atmosphere": "air", "time": ""}]
FOPPAC | K4[Co4(OH)2(R-mal)2(S-mal)2(H2O)4] | C16 Co4 H42 K4 O36 | chemical synthesis | R,S-malic acid | 0.81 g | CoCl2 ⋅6H2O | 1.18 g | [6 empty] | 2:1 water-ethanol solution |  | several days | room temperature | 7.0 | chemical synthesis, pH adjustment, washing, drying | 10.1016/j.poly.2009.01.017 |  | 2009.04 | [{"synthesis method": "chemical synthesis", "precursor": [{"name": "R,S-malic acid", "amount": "0.81", "unit": "g"}, {"name": "CoCl2 \u22c56H2O", "amount": "1.18", "unit": "g"}], "solution": [{"name": "2:1 water-ethanol solution", "amount": "15", "unit": "mL"}], "pressure": "", "temperature": "room temperature", "time": "several days"}, {"synthesis method": "pH adjustment", "pH": "7.0", "modulator": "potassium hydroxide"}, {"synthesis method": "washing", "washing solution": "water and ethanol", "amount": ""}, {"synthesis method": "drying", "pressure": "", "temperature": "", "atmosphere": "air", "time": ""}]
HEBCUN | [Cu2(bpo)(pydc)2(H2O)3]·2.75H2O | C26 Cu2 H25.5 N6 O14.75 | chemical synthesis | H2pydc | 30 mg | Cu(OAc)2 ⋅H2O | 44 mg | bpo | 22 mg |  |  |  |  | methanol, water |  | 1 week |  | 7 | chemical synthesis, pH adjustment | 10.1016/j.ica.2005.08.004 |  | 2006.01 | [{"synthesis method": "chemical synthesis", "precursor": [{"name": "H2pydc", "amount": "30", "unit": "mg"}, {"name": "Cu(OAc)2 \u22c5H2O", "amount": "44", "unit": "mg"}, {"name": "bpo", "amount": "22", "unit": "mg"}], "solution": [{"name": "methanol", "amount": "10", "unit": "mL"}, {"name": "water", "amount": "15", "unit": "mL"}], "pressure": "", "temperature": "", "time": "1 week"}, {"synthesis method": "pH adjustment", "pH": "7", "modulator": "triethylamine"}]
HEBDAU | [Co(bpo)(pydc)(H2O)2]·(H2O) | C19 Co1 H17 N5 O8 | solvothermal synthesis | Co(OAc)2 ⋅4H2O | 59 mg | H2pydc | 17 mg | NaOH | 40 mg | bpo | 22 mg |  |  |  | autogenous | 3 days | 140°C |  | solvothermal synthesis | 10.1016/j.ica.2005.08.004 |  | 2006.01 | [{"synthesis method": "solvothermal synthesis", "precursor": [{"name": "Co(OAc)2 \u22c54H2O", "amount": "59", "unit": "mg"}, {"name": "H2pydc", "amount": "17", "unit": "mg"}, {"name": "NaOH", "amount": "40", "unit": "mg"}, {"name": "bpo", "amount": "22", "unit": "mg"}], "solvent": [{"name": "water", "amount": "10", "unit": "mL"}], "reducing agent": [{"name": "", "amount": "", "unit": ""}], "surfactant": [{"name": "", "amount": "", "unit": ""}], "pressure": "autogenous", "temperature": "140\u00b0C", "time": "3 days", "heating rate": "", "cooling rate": "5\u00b0C/h"}]
QARZIT01 | [Pb(pydc)]n | C7 H3 N1 O4 Pb1 | solvothermal synthesis | Pb(OAc)2 ⋅3H2O |  | H2pydc | 17 mg | NaOH | 40 mg | bpo | 22 mg |  |  |  | autogenous | 3 days | 140°C |  | solvothermal synthesis | 10.1016/j.ica.2005.08.004 |  | 2006.01 | [{"synthesis method": "solvothermal synthesis", "precursor": [{"name": "Pb(OAc)2 \u22c53H2O", "amount": "", "unit": ""}, {"name": "H2pydc", "amount": "17", "unit": "mg"}, {"name": "NaOH", "amount": "40", "unit": "mg"}, {"name": "bpo", "amount": "22", "unit": "mg"}], "solvent": [{"name": "water", "amount": "10", "unit": "mL"}], "reducing agent": [{"name": "", "amount": "", "unit": ""}], "surfactant": [{"name": "", "amount": "", "unit": ""}], "pressure": "autogenous", "temperature": "140\u00b0C", "time": "3 days", "heating rate": "", "cooling rate": "5\u00b0C/h"}]
EYUWUS | [Hbpe][Bi(Hpydc)2(pydc)] | Bi1 C33 H22 N5 O13 | solvothermal synthesis | Bi(NO3)3⋅5H2O | 0.048 g | H2pydc | 0.250 g | bpe | 0.030 g | [6 empty] | 3 days | 140°C |  | solvothermal synthesis | 10.1016/j.jssc.2016.10.028 |  | 2017.02 | [{"synthesis method": "solvothermal synthesis", "precursor": [{"name": "Bi(NO3)3\u22c55H2O", "amount": "0.048", "unit": "g"}, {"name": "H2pydc", "amount": "0.250", "unit": "g"}, {"name": "bpe", "amount": "0.030", "unit": "g"}], "solvent": [{"name": "distilled water", "amount": "5.00", "unit": "mL"}], "reducing agent": [{"name": "", "amount": "", "unit": ""}], "surfactant": [{"name": "", "amount": "", "unit": ""}], "pressure": "", "temperature": "140\u00b0C", "time": "3 days", "heating rate": "", "cooling rate": "5\u00b0C/h"}]
CIGTAP | {[Cu5(L223)4(dca)10](H2O)2} n | C88 Cu5 H52 N54 O2 | chemical synthesis | L223 | 30.0 mg | Na(dca) | 17.8 mg | CuCl2⋅2H2O | 34.0 mg |  |  |  |  | methanol, water | ambient | 1 week |  |  | chemical synthesis | 10.1016/j.ica.2012.09.031 |  | 2013.07 | [{"synthesis method": "chemical synthesis", "precursor": [{"name": "L223", "amount": "30.0", "unit": "mg"}, {"name": "Na(dca)", "amount": "17.8", "unit": "mg"}, {"name": "CuCl2\u22c52H2O", "amount": "34.0", "unit": "mg"}], "solution": [{"name": "methanol", "amount": "10", "unit": "mL"}, {"name": "water", "amount": "5", "unit": "mL"}], "pressure": "ambient", "temperature": "", "time": "1 week"}]
CIGSUI | [Cu(L223)(dca)Cl] n | C19 Cl1 Cu1 H12 N9 | chemical synthesis | L223 | 30.0 mg | Na(dca) | 17.8 mg | CuCl2⋅2H2O | 34.0 mg |  |  |  |  | methanol, water | ambient | 2 weeks |  |  | chemical synthesis | 10.1016/j.ica.2012.09.031 |  | 2013.07 | [{"synthesis method": "chemical synthesis", "precursor": [{"name": "L223", "amount": "30.0", "unit": "mg"}, {"name": "Na(dca)", "amount": "17.8", "unit": "mg"}, {"name": "CuCl2\u22c52H2O", "amount": "34.0", "unit": "mg"}], "solution": [{"name": "methanol", "amount": "10", "unit": "mL"}, {"name": "water", "amount": "5", "unit": "mL"}], "pressure": "ambient", "temperature": "", "time": "2 weeks"}]
QEHKUK | [Cu(HBIMAM)Cl(C4O4)]n·(H2O)n | C12 Cl1 Cu1 H14 N5 O5 | chemical synthesis | BIMAM | 0.5 mmol | CuCl2⋅2H2O | 0.5 mmol | squaric acid | 0.5 mmol |  |  |  |  | water |  | several days | room temperature |  | chemical synthesis, filtration, washing | 10.1016/j.ica.2006.03.039 |  | 2006.07 | [{"synthesis method": "chemical synthesis", "precursor": [{"name": "BIMAM", "amount": "0.5", "unit": "mmol"}, {"name": "CuCl2\u22c52H2O", "amount": "0.5", "unit": "mmol"}, {"name": "squaric acid", "amount": "0.5", "unit": "mmol"}], "solution": [{"name": "water", "amount": "35", "unit": "mL"}], "pressure": "", "temperature": "room temperature", "time": "several days"}, {"synthesis method": "filtration", "time": "", "atmosphere": "", "pressure": ""}, {"synthesis method": "washing", "washing solution": "cold ethanol", "amount": ""}]
REKBAL | [Cu2(quinoxaline)2Mo4O13] | C16 Cu2 H12 Mo4 N4 O13 | solvothermal synthesis | MoO3 | 0.053 g | CuSO4⋅5H2O | 0.097 g | quinoxaline | 0.048 g | [5 empty] | autogenous | 3 days | 180°C |  | solvothermal synthesis | 10.1016/j.jssc.2006.04.054 |  | 2006.08 | [{"synthesis method": "solvothermal synthesis", "precursor": [{"name": "MoO3", "amount": "0.053", "unit": "g"}, {"name": "CuSO4\u22c55H2O", "amount": "0.097", "unit": "g"}, {"name": "quinoxaline", "amount": "0.048", "unit": "g"}], "solvent": [{"name": "H2O", "amount": "10", "unit": "mL"}], "reducing agent": [{"name": "", "amount": "", "unit": ""}], "surfactant": [{"name": "", "amount": "", "unit": ""}], "pressure": "autogenous", "temperature": "180\u00b0C", "time": "3 days", "heating rate": "", "cooling rate": "slow"}]
DODQET | [Cu2(MoO4)2(3,4'-dpk)(H2O)] | C11 Cu2 H10 Mo2 N2 O10 | solvothermal synthesis | CuCl2⋅2H2O | 63 mg | MoO3 | 53 mg | 3,4'-dpk | 136 mg | [6 empty] | 44h | 120°C |  | solvothermal synthesis, washing, drying | 10.1016/j.jssc.2008.01.036 |  | 2008.04 | [{"synthesis method": "solvothermal synthesis", "precursor": [{"name": "CuCl2\u22c52H2O", "amount": "63", "unit": "mg"}, {"name": "MoO3", "amount": "53", "unit": "mg"}, {"name": "3,4'-dpk", "amount": "136", "unit": "mg"}], "solvent": [{"name": "distilled H2O", "amount": "10", "unit": "g"}], "reducing agent": [{"name": "", "amount": "", "unit": ""}], "surfactant": [{"name": "", "amount": "", "unit": ""}], "pressure": "", "temperature": "120\u00b0C", "time": "44h", "heating rate": "", "cooling rate": "slowly in air to 25\u00b0C"}, {"synthesis method": "washing", "washing solution": "distilled water and acetone", "amount": ""}, {"synthesis method": "drying", "pressure": "", "temperature": "", "atmosphere": "air", "time": ""}]
DODQIX | [Cu4(3,4'-dpk)4(Mo8O26)] | C44 Cu4 H32 Mo8 N8 O30 | solvothermal synthesis | CuCl2⋅2H2O | 63 mg | MoO3 | 53 mg | 3,4'-dpk | 136 mg | 1.0M NaOH solution | 0.5 mL |  |  |  |  | 44h | 120°C |  | solvothermal synthesis, washing, drying | 10.1016/j.jssc.2008.01.036 |  | 2008.04 | [{"synthesis method": "solvothermal synthesis", "precursor": [{"name": "CuCl2\u22c52H2O", "amount": "63", "unit": "mg"}, {"name": "MoO3", "amount": "53", "unit": "mg"}, {"name": "3,4'-dpk", "amount": "136", "unit": "mg"}, {"name": "1.0M NaOH solution", "amount": "0.5", "unit": "mL"}], "solvent": [{"name": "distilled H2O", "amount": "10", "unit": "g"}], "reducing agent": [{"name": "", "amount": "", "unit": ""}], "surfactant": [{"name": "", "amount": "", "unit": ""}], "pressure": "", "temperature": "120\u00b0C", "time": "44h", "heating rate": "", "cooling rate": "slowly in air to 25\u00b0C"}, {"synthesis method": "washing", "washing solution": "distilled water and acetone", "amount": ""}, {"synthesis method": "drying", "pressure": "", "temperature": "", "atmosphere": "air", "time": ""}]
XIJFOL | [(BTZ)2Pb(NO3)2] | C12 H8 N6 O6 Pb1 S4 | chemical synthesis | 4,4'-Bithiazole | 2 mmol | lead(II) nitrate | 0.331 g | [6 empty] | Methanol |  | 15 days | 60°C |  | chemical synthesis, chemical synthesis, washing | 10.1016/S0277-5387(01)00986-X |  | 2002.01 | [{"synthesis method": "chemical synthesis", "precursor": [{"name": "lead(II) nitrate", "amount": "0.331", "unit": "g"}, {"name": "BTZ", "amount": "2", "unit": "mmol"}], "solution": [{"name": "distilled water", "amount": "", "unit": ""}, {"name": "alcoholic solution", "amount": "", "unit": ""}], "pressure": "", "temperature": "room temperature", "time": "1 hour"}, {"synthesis method": "chemical synthesis", "precursor": [{"name": "4,4'-Bithiazole", "amount": "2", "unit": "mmol"}, {"name": "lead(II) nitrate", "amount": "0.331", "unit": "g"}], "solution": [{"name": "Methanol", "amount": "", "unit": ""}], "pressure": "", "temperature": "60\u00b0C", "time": "15 days"}, {"synthesis method": "washing", "washing solution": "C3H6O and ether", "amount": ""}]
CUMDEV | 1 | Ag2 C12 H20 N14 O6 S4 | chemical synthesis | 3-methylthio-(1H)-1,2,4-triazole | 0.2 g | silver(I) nitrate | 0.147 g | [6 empty] | methanol/acetonitrile |  | 8h | room temperature |  | chemical synthesis, reflux, filtration, washing | 10.1016/j.ica.2015.06.016 |  | 2015.08 | [{"synthesis method": "chemical synthesis", "precursor": [{"name": "3-methylthio-(1H)-1,2,4-triazole", "amount": "0.2", "unit": "g"}, {"name": "silver(I) nitrate", "amount": "0.147", "unit": "g"}], "solution": [{"name": "methanol/acetonitrile", "amount": "40", "unit": "mL"}], "pressure": "", "temperature": "room temperature", "time": "8h"}, {"synthesis method": "reflux", "time": "24h", "temperature": "", "solvent": ""}, {"synthesis method": "filtration", "time": "", "atmosphere": "", "pressure": ""}, {"synthesis method": "washing", "washing solution": "cold methanol", "amount": "10mL"}]
PEGYIL | catena-Poly[[(4'-phenyl-2,2':6',2"-terpyridine-κ3 N,N',N")copper(II)]-μ2-nicotinate-κ3 O:N] perchlorate | C27 Cl1 Cu1 H19 N4 O6 | chemical synthesis | Cu(ClO4)2⋅6H2O | 0.1 mmol | 4'-Ph-trpy | 0.1 mmol | Nicotinic acid | 12.3 mg |  |  |  |  | ethanol, water |  |  |  |  | chemical synthesis | 10.1016/j.molstruc.2012.08.030 |  | 2013.02 | [{"synthesis method": "chemical synthesis", "precursor": [{"name": "Cu(ClO4)2\u22c56H2O", "amount": "0.1", "unit": "mmol"}, {"name": "4'-Ph-trpy", "amount": "0.1", "unit": "mmol"}, {"name": "Nicotinic acid", "amount": "12.3", "unit": "mg"}], "solution": [{"name": "ethanol", "amount": "10", "unit": "ml"}, {"name": "water", "amount": "5", "unit": "ml"}], "pressure": "", "temperature": "", "time": ""}]
PEGYAD | μ2-Iso-nicotinate-κ3 O:N-[bis[aqua(4'-phenyl-2,2':6',2"-terpyridine-κ3 N,N',N")-copper(II)]] tri-perchlorate | C48 Cl3 Cu2 H36 N7 O16 | chemical synthesis | Cu(ClO4)2⋅6H2O | 37.2 mg | 4'-phenyl-2,2':6'2"-terpyridine | 30.9 mg | Iso-nicotinic acid | 12.3 mg |  |  |  |  | ethanol, water |  |  |  |  | chemical synthesis | 10.1016/j.molstruc.2012.08.030 |  | 2013.02 | [{"synthesis method": "chemical synthesis", "precursor": [{"name": "Cu(ClO4)2\u22c56H2O", "amount": "37.2", "unit": "mg"}, {"name": "4'-phenyl-2,2':6'2\"-terpyridine", "amount": "30.9", "unit": "mg"}, {"name": "Iso-nicotinic acid", "amount": "12.3", "unit": "mg"}], "solution": [{"name": "ethanol", "amount": "10", "unit": "ml"}, {"name": "water", "amount": "5", "unit": "ml"}], "pressure": "", "temperature": "", "time": ""}]
PEGYEH | μ2-Iso-nicotinate-κ3 O:N-[bis[aqua(4'-phenyl-2,2':6',2"-terpyridine-κ3 N,N',N")-copper(II)]] tetra-fluoroborate | B3 C48 Cu2 F12 H38 N7 O4 | chemical synthesis | Cu(BF4)2⋅H2O | 25.5 mg | 4'-phenyl-2,2':6'2"-terpyridine | 0.1 mmol | Iso-nicotinic acid | 0.1 mmol |  |  |  |  | ethanol, water |  |  |  |  | chemical synthesis | 10.1016/j.molstruc.2012.08.030 |  | 2013.02 | [{"synthesis method": "chemical synthesis", "precursor": [{"name": "Cu(BF4)2\u22c5H2O", "amount": "25.5", "unit": "mg"}, {"name": "4'-phenyl-2,2':6'2\"-terpyridine", "amount": "0.1", "unit": "mmol"}, {"name": "Iso-nicotinic acid", "amount": "0.1", "unit": "mmol"}], "solution": [{"name": "ethanol", "amount": "10", "unit": "ml"}, {"name": "water", "amount": "5", "unit": "ml"}], "pressure": "", "temperature": "", "time": ""}]
PACLIP | Zn(Hmal)(1,10-phen)(H2O)]n | C16 H14 N2 O6 Zn1 | solvothermal synthesis | Zn(CH3COO)2 ⋅2H2O | 0.50 mmol | fumaric acid | 0.50 mmol | 1,10-phen | 0.50 mmol | [5 empty] | autogenous | 3 days | 140°C |  | solvothermal synthesis | 10.1016/j.inoche.2004.04.024 |  | 2004.07 | [{"synthesis method": "solvothermal synthesis", "precursor": [{"name": "Zn(CH3COO)2 \u22c52H2O", "amount": "0.50", "unit": "mmol"}, {"name": "fumaric acid", "amount": "0.50", "unit": "mmol"}, {"name": "1,10-phen", "amount": "0.50", "unit": "mmol"}], "solvent": [{"name": "H2O", "amount": "18", "unit": "ml"}], "reducing agent": [{"name": "", "amount": "", "unit": ""}], "surfactant": [{"name": "", "amount": "", "unit": ""}], "pressure": "autogenous", "temperature": "140\u00b0C", "time": "3 days", "heating rate": "", "cooling rate": "slow"}]
PACLOV | Cu(Hmal)(2,2'-bipy)]n ·3nH2O | C14 Cu1 H18 N2 O8 | solvothermal synthesis | copper(II) acetate |  | 2,2'-bipy | [8 empty] | autogenous | 3 days | 140°C |  | solvothermal synthesis | 10.1016/j.inoche.2004.04.024 |  | 2004.07 | [{"synthesis method": "solvothermal synthesis", "precursor": [{"name": "copper(II) acetate", "amount": "", "unit": ""}, {"name": "2,2'-bipy", "amount": "", "unit": ""}], "solvent": [{"name": "H2O", "amount": "18", "unit": "ml"}], "reducing agent": [{"name": "", "amount": "", "unit": ""}], "surfactant": [{"name": "", "amount": "", "unit": ""}], "pressure": "autogenous", "temperature": "140\u00b0C", "time": "3 days", "heating rate": "", "cooling rate": "slow"}]
PEQTOV | (C3N2H5)2[Bi2(C2O4)4(H2O)2] | Bi2 C14 H18 N4 O20 | solvothermal synthesis | Bi(NO3)3⋅5H2O | 0.25 g | H2C2O4⋅2H2O | 0.63 g | imidazole | 0.14 g | [6 empty] | 2 days | 120°C |  | solvothermal synthesis | 10.1016/j.jssc.2006.06.004 |  | 2006.10 | [{"synthesis method": "solvothermal synthesis", "precursor": [{"name": "Bi(NO3)3\u22c55H2O", "amount": "0.25", "unit": "g"}, {"name": "H2C2O4\u22c52H2O", "amount": "0.63", "unit": "g"}, {"name": "imidazole", "amount": "0.14", "unit": "g"}], "solvent": [{"name": "distilled water", "amount": "3.50", "unit": "mL"}], "reducing agent": [{"name": "", "amount": "", "unit": ""}], "surfactant": [{"name": "", "amount": "", "unit": ""}], "pressure": "", "temperature": "120\u00b0C", "time": "2 days", "heating rate": "", "cooling rate": ""}]
PEQTUB | [NH(C2H5)3][Bi3(C2O4)5] | Bi3 C16 H16 N1 O20 | solvothermal synthesis | Bi(NO3)3⋅5H2O | 0.25 g | H2C2O4⋅2H2O | 0.63 g | triethylamine | 0.10 mL | [6 empty] | 2 days | 100°C |  | solvothermal synthesis | 10.1016/j.jssc.2006.06.004 |  | 2006.10 | [{"synthesis method": "solvothermal synthesis", "precursor": [{"name": "Bi(NO3)3\u22c55H2O", "amount": "0.25", "unit": "g"}, {"name": "H2C2O4\u22c52H2O", "amount": "0.63", "unit": "g"}, {"name": "triethylamine", "amount": "0.10", "unit": "mL"}], "solvent": [{"name": "distilled water", "amount": "3.50", "unit": "mL"}], "reducing agent": [{"name": "", "amount": "", "unit": ""}], "surfactant": [{"name": "", "amount": "", "unit": ""}], "pressure": "", "temperature": "100\u00b0C", "time": "2 days", "heating rate": "", "cooling rate": ""}]
KUJMIN | [Cd5(BTC)4(DMAc)2(H2O)2DMF]·2[H2N(CH3)2]·4DMAc | C67 Cd5 H88 N9 O33 | solvothermal synthesis | Cd(NO3)2⋅4H2O | 25 mg | H3BTC | 20 mg | [8 empty] | 2 days | 85°C |  | solvothermal synthesis, filtration, washing, drying | 10.1016/j.inoche.2015.04.012 |  | 2015.07 | [{"synthesis method": "solvothermal synthesis", "precursor": [{"name": "Cd(NO3)2\u22c54H2O", "amount": "25", "unit": "mg"}, {"name": "H3BTC", "amount": "20", "unit": "mg"}], "solvent": [{"name": "DMAc", "amount": "2.5", "unit": "ml"}, {"name": "DMF", "amount": "2.5", "unit": "ml"}, {"name": "aqueous HClO4 solution", "amount": "0.2", "unit": "ml"}], "reducing agent": [{"name": "", "amount": "", "unit": ""}], "surfactant": [{"name": "", "amount": "", "unit": ""}], "pressure": "", "temperature": "85\u00b0C", "time": "2 days", "heating rate": "", "cooling rate": ""}, {"synthesis method": "filtration", "time": "", "atmosphere": "", "pressure": ""}, {"synthesis method": "washing", "washing solution": "DMAc", "amount": ""}, {"synthesis method": "drying", "pressure": "", "temperature": "room temperature", "atmosphere": "", "time": ""}]
KUJMEJ | [Cd3(BTC)2(DMSO)4] | C26 Cd3 H30 O16 S4 | solvothermal synthesis | Cd(NO3)2⋅4H2O | 25 mg | H3BTC | 20 mg | [8 empty] | 1 day | 85°C |  | solvothermal synthesis | 10.1016/j.inoche.2015.04.012 |  | 2015.07 | [{"synthesis method": "solvothermal synthesis", "precursor": [{"name": "Cd(NO3)2\u22c54H2O", "amount": "25", "unit": "mg"}, {"name": "H3BTC", "amount": "20", "unit": "mg"}], "solvent": [{"name": "DMAc", "amount": "4", "unit": "ml"}, {"name": "DMSO", "amount": "1", "unit": "ml"}, {"name": "aqueous HClO4 solution", "amount": "0.2", "unit": "ml"}], "reducing agent": [{"name": "", "amount": "", "unit": ""}], "surfactant": [{"name": "", "amount": "", "unit": ""}], "pressure": "", "temperature": "85\u00b0C", "time": "1 day", "heating rate": "", "cooling rate": ""}]
TAYMUC | {[Co(bpp)(OH-BDC)]·H2O}n | C21 Co1 H20 N2 O6 | solvothermal synthesis | Co(NO3)2 ⋅6H2O | 0.058 g | 5-hydroxyisophthalic acid | 0.032 g | 1,3-bis(4-pyridyl)propane | 0.040 g | NaOH | 0.016 g |  |  |  |  | 96h | 165°C |  | solvothermal synthesis | 10.1016/j.poly.2005.06.026 |  | 2005.12 | [{"synthesis method": "solvothermal synthesis", "precursor": [{"name": "Co(NO3)2 \u22c56H2O", "amount": "0.058", "unit": "g"}, {"name": "5-hydroxyisophthalic acid", "amount": "0.032", "unit": "g"}, {"name": "1,3-bis(4-pyridyl)propane", "amount": "0.040", "unit": "g"}, {"name": "NaOH", "amount": "0.016", "unit": "g"}], "solvent": [{"name": "distilled water", "amount": "18", "unit": "mL"}], "reducing agent": [{"name": "", "amount": "", "unit": ""}], "surfactant": [{"name": "", "amount": "", "unit": ""}], "pressure": "", "temperature": "165\u00b0C", "time": "96h", "heating rate": "", "cooling rate": "24h"}]
TAYNAJ | [Ni(bpp)1.5(H2O)(OH-BDC)]n | C27.5 H27 N3 Ni1 O6 | solvothermal synthesis | Ni(NO3)2 ⋅6H2O | 0.073 g | 5-hydroxyisophthalic acid | 0.045 g | 1,3-bis(4-pyridyl)propane | 0.050 g | NaOH | 0.020 g |  |  |  |  | 96h | 170°C |  | solvothermal synthesis | 10.1016/j.poly.2005.06.026 |  | 2005.12 | [{"synthesis method": "solvothermal synthesis", "precursor": [{"name": "Ni(NO3)2 \u22c56H2O", "amount": "0.073", "unit": "g"}, {"name": "5-hydroxyisophthalic acid", "amount": "0.045", "unit": "g"}, {"name": "1,3-bis(4-pyridyl)propane", "amount": "0.050", "unit": "g"}, {"name": "NaOH", "amount": "0.020", "unit": "g"}], "solvent": [{"name": "distilled water", "amount": "18", "unit": "mL"}], "reducing agent": [{"name": "", "amount": "", "unit": ""}], "surfactant": [{"name": "", "amount": "", "unit": ""}], "pressure": "", "temperature": "170\u00b0C", "time": "96h", "heating rate": "", "cooling rate": "24h"}]
TAYNEN | {[Cd(bpp)(H2O)(OH-BDC)]·2H2O}n | C21 Cd1 H24 N2 O8 | solvothermal synthesis | Cd(NO3)2 ⋅4H2O | 0.077 g | 5-hydroxyisophthalic acid | 0.045 g | 1,3-bis(4-pyridyl)propane | 0.050 g | NaOH | 0.020 g |  |  |  |  | 96h | 170°C |  | solvothermal synthesis | 10.1016/j.poly.2005.06.026 |  | 2005.12 | [{"synthesis method": "solvothermal synthesis", "precursor": [{"name": "Cd(NO3)2 \u22c54H2O", "amount": "0.077", "unit": "g"}, {"name": "5-hydroxyisophthalic acid", "amount": "0.045", "unit": "g"}, {"name": "1,3-bis(4-pyridyl)propane", "amount": "0.050", "unit": "g"}, {"name": "NaOH", "amount": "0.020", "unit": "g"}], "solvent": [{"name": "distilled water", "amount": "18", "unit": "mL"}], "reducing agent": [{"name": "", "amount": "", "unit": ""}], "surfactant": [{"name": "", "amount": "", "unit": ""}], "pressure": "", "temperature": "170\u00b0C", "time": "96h", "heating rate": "", "cooling rate": "24h"}]
CEHRIS | CuNbOF5(H2O)4(pyz)2 | Cu1 F5 H2 Nb1 O1 O4 | chemical synthesis | Nb2O5 | 0.225 g | CuO | 0.134 g | pyrazine | 0.200 g |  |  |  |  | deionized water, 48% aqueous HF |  |  |  |  | chemical synthesis | 10.1016/j.jssc.2012.01.033 |  | 2012.11 | [{"synthesis method": "chemical synthesis", "precursor": [{"name": "Nb2O5", "amount": "0.225", "unit": "g"}, {"name": "CuO", "amount": "0.134", "unit": "g"}, {"name": "pyrazine", "amount": "0.200", "unit": "g"}], "solution": [{"name": "deionized water", "amount": "0.10", "unit": "mL"}, {"name": "48% aqueous HF", "amount": "1.00", "unit": "mL"}], "pressure": "", "temperature": "", "time": ""}]
CEHROY | CuVOF5(H2O)4(pyz)2 | Cu1 F5 H2 O1 O4 V1 | chemical synthesis | V2O5 | 0.136 g | CuO | 0.134 g | pyrazine | 0.200 g |  |  |  |  | deionized water, 48% aqueous HF |  |  |  |  | chemical synthesis | 10.1016/j.jssc.2012.01.033 |  | 2012.11 | [{"synthesis method": "chemical synthesis", "precursor": [{"name": "V2O5", "amount": "0.136", "unit": "g"}, {"name": "CuO", "amount": "0.134", "unit": "g"}, {"name": "pyrazine", "amount": "0.200", "unit": "g"}], "solution": [{"name": "deionized water", "amount": "0.10", "unit": "mL"}, {"name": "48% aqueous HF", "amount": "1.00", "unit": "mL"}], "pressure": "", "temperature": "", "time": ""}]
CEHRUE | CuVOF5(H2O)2(pyz)3 | Cu1 F5 H2 O1 O2 V1 | chemical synthesis | V2O5 | 0.136 g | CuO | 0.134 mg | pyrazine | 1.00 g |  |  |  |  | 48% aqueous HF |  |  |  |  | chemical synthesis | 10.1016/j.jssc.2012.01.033 |  | 2012.11 | [{"synthesis method": "chemical synthesis", "precursor": [{"name": "V2O5", "amount": "0.136", "unit": "g"}, {"name": "CuO", "amount": "0.134", "unit": "mg"}, {"name": "pyrazine", "amount": "1.00", "unit": "g"}], "solution": [{"name": "48% aqueous HF", "amount": "1.00", "unit": "mL"}], "pressure": "", "temperature": "", "time": ""}]
BARHUX01 | [Ni(teta)(N(CN)2)2] | C10 H18 N10 Ni1 | chemical synthesis | KN(CN)2 | 10 mmol | Ni(NO3)2 ⋅6H2O | 5 mmol | triethylenetetramine | 5 mmol |  |  |  |  | water |  | 1 week |  |  | chemical synthesis, filtration | 10.1016/j.poly.2004.06.022 |  | 2004.09 | [{"synthesis method": "chemical synthesis", "precursor": [{"name": "KN(CN)2", "amount": "10", "unit": "mmol"}, {"name": "Ni(NO3)2 \u22c56H2O", "amount": "5", "unit": "mmol"}, {"name": "triethylenetetramine", "amount": "5", "unit": "mmol"}], "solution": [{"name": "water", "amount": "10", "unit": "cm-3"}], "pressure": "", "temperature": "", "time": "1 week"}, {"synthesis method": "filtration", "time": "", "atmosphere": "", "pressure": ""}]
ISUVIB01 | [Ni2(dpt)2(N(CN)2)4] | C20 H34 N18 Ni2 | chemical synthesis | Ni(ClO4)2 ⋅6H2O | 2.5 mmol | dipropylenetriamine | 2.5 mmol | KN(CN)2 | 2.5 mmol |  |  |  |  | water |  | 1 day |  |  | chemical synthesis, filtration | 10.1016/j.poly.2004.06.022 |  | 2004.09 | [{"synthesis method": "chemical synthesis", "precursor": [{"name": "Ni(ClO4)2 \u22c56H2O", "amount": "2.5", "unit": "mmol"}, {"name": "dipropylenetriamine", "amount": "2.5", "unit": "mmol"}, {"name": "KN(CN)2", "amount": "2.5", "unit": "mmol"}], "solution": [{"name": "water", "amount": "15", "unit": "cm3"}], "pressure": "", "temperature": "", "time": "1 day"}, {"synthesis method": "filtration", "time": "", "atmosphere": "", "pressure": ""}]
JAMKIS | [Ni(teta)(N(CN)2)](ClO4) | C8 Cl1 H18 N7 Ni1 O4 | chemical synthesis | KN(CN)2 | 5 mmol | Ni(ClO4)2 ⋅6H2O | 5 mmol | triethylenetetramine | 5 mmol |  |  |  |  | water |  |  |  |  | chemical synthesis, filtration | 10.1016/j.poly.2004.06.022 |  | 2004.09 | [{"synthesis method": "chemical synthesis", "precursor": [{"name": "KN(CN)2", "amount": "5", "unit": "mmol"}, {"name": "Ni(ClO4)2 \u22c56H2O", "amount": "5", "unit": "mmol"}, {"name": "triethylenetetramine", "amount": "5", "unit": "mmol"}], "solution": [{"name": "water", "amount": "50", "unit": "cm3"}], "pressure": "", "temperature": "", "time": ""}, {"synthesis method": "filtration", "time": "", "atmosphere": "", "pressure": ""}]
NUJGEG | bis-[N-isonicotinyl, N', N"-bis(pyrrolidinyl) phosphoric triamide] Mn(II) dichloride | C1 C28 Cl2 H4 H42 Mn1 N8 O1 O4 P2 | chemical synthesis | MnCl2⋅4H2O | 0.5 mmol | L | 1 mmol | [6 empty] | methanol |  | 4h | room temperature |  | chemical synthesis | 10.1016/j.ica.2015.04.005 |  | 2015.06 | [{"synthesis method": "chemical synthesis", "precursor": [{"name": "MnCl2\u22c54H2O", "amount": "0.5", "unit": "mmol"}, {"name": "L", "amount": "1", "unit": "mmol"}], "solution": [{"name": "methanol", "amount": "15", "unit": "mL"}], "pressure": "", "temperature": "room temperature", "time": "4h"}]
XOZKOO | [Cd(1,3-bip)(1,4-bdc)]n | C17 Cd1 H16 N4 O4 | chemical synthesis | Cd(OAc)2⋅2H2O | 60 mg | 1,3-bip | 35.2 mg | NaOH | 8 mg | 1.4-bdc | 38.0 mg |  |  | distilled water |  | 3 days | 110°C |  | chemical synthesis | 10.1016/j.molstruc.2014.09.085 |  | 2015.02 | [{"synthesis method": "chemical synthesis", "precursor": [{"name": "Cd(OAc)2\u22c52H2O", "amount": "60", "unit": "mg"}, {"name": "1,3-bip", "amount": "35.2", "unit": "mg"}, {"name": "NaOH", "amount": "8", "unit": "mg"}, {"name": "1.4-bdc", "amount": "38.0", "unit": "mg"}], "solution": [{"name": "distilled water", "amount": "4", "unit": "mL"}], "pressure": "", "temperature": "110\u00b0C", "time": "3 days"}]
XOZKUU | [Zn(1,3-bip)(1,4-bdc)]n | C25 H24 N4 O4 Zn1 | chemical synthesis | Zn(OAc)2⋅2H2O | 43.8 mg | 1,3-bip | 35.2 mg | NaOH | 8 mg | 1.4-bdc | 38.0 mg |  |  | distilled water |  | 3 days | 110°C |  | chemical synthesis | 10.1016/j.molstruc.2014.09.085 |  | 2015.02 | [{"synthesis method": "chemical synthesis", "precursor": [{"name": "Zn(OAc)2\u22c52H2O", "amount": "43.8", "unit": "mg"}, {"name": "1,3-bip", "amount": "35.2", "unit": "mg"}, {"name": "NaOH", "amount": "8", "unit": "mg"}, {"name": "1.4-bdc", "amount": "38.0", "unit": "mg"}], "solution": [{"name": "distilled water", "amount": "4", "unit": "mL"}], "pressure": "", "temperature": "110\u00b0C", "time": "3 days"}]
XOZGOK | {[Cd(1,3-bip)(1,3-bdc)]·H2O}n | C17 Cd1 H18 N4 O5 | chemical synthesis | Cd(OAc)2⋅2H2O | 60 mg | 1,3-bip | 35.2 mg | NaOH | 8 mg | 1.3-bdc | 38.0 mg |  |  | distilled water |  | 3 days | 110°C |  | chemical synthesis | 10.1016/j.molstruc.2014.09.085 |  | 2015.02 | [{"synthesis method": "chemical synthesis", "precursor": [{"name": "Cd(OAc)2\u22c52H2O", "amount": "60", "unit": "mg"}, {"name": "1,3-bip", "amount": "35.2", "unit": "mg"}, {"name": "NaOH", "amount": "8", "unit": "mg"}, {"name": "1.3-bdc", "amount": "38.0", "unit": "mg"}], "solution": [{"name": "distilled water", "amount": "4", "unit": "mL"}], "pressure": "", "temperature": "110\u00b0C", "time": "3 days"}]
XOZGIE | {[Zn(1,3-bip)(1,3-bdc)]·2H2O}n | C17 H20 N4 O6 Zn1 | chemical synthesis | Zn(OAc)2⋅2H2O | 43.8 mg | 1,3-bip | 35.2 mg | NaOH | 8 mg | 1.3-bdc | 38.0 mg |  |  | distilled water |  | 3 days | 110°C |  | chemical synthesis | 10.1016/j.molstruc.2014.09.085 |  | 2015.02 | [{"synthesis method": "chemical synthesis", "precursor": [{"name": "Zn(OAc)2\u22c52H2O", "amount": "43.8", "unit": "mg"}, {"name": "1,3-bip", "amount": "35.2", "unit": "mg"}, {"name": "NaOH", "amount": "8", "unit": "mg"}, {"name": "1.3-bdc", "amount": "38.0", "unit": "mg"}], "solution": [{"name": "distilled water", "amount": "4", "unit": "mL"}], "pressure": "", "temperature": "110\u00b0C", "time": "3 days"}]
WEXTAV | [Co2Cl(S-HL)(H2O)5]Cl | C6 Cl2 Co2 H22 N1 O11 P1 | chemical synthesis | CoCl2 ⋅6H2O | 3.0 mmol | S-H3L | 0.5 mmol | [6 empty] | distilled water |  | 5 months | room temperature | 4.0 | chemical synthesis, pH adjustment | 10.1016/j.molstruc.2006.07.002 |  | 2007.03 | [{"synthesis method": "chemical synthesis", "precursor": [{"name": "CoCl2 \u22c56H2O", "amount": "3.0", "unit": "mmol"}, {"name": "S-H3L", "amount": "0.5", "unit": "mmol"}], "solution": [{"name": "distilled water", "amount": "5.0", "unit": "ml"}], "pressure": "", "temperature": "room temperature", "time": "5 months"}, {"synthesis method": "pH adjustment", "pH": "4.0", "modulator": "10% Me4NOH solution"}]
WEXTEZ | Sr2(S-HL)(NO3)2(H2O) | C6 H14 N3 O13 P1 Sr2 | chemical synthesis | strontium nitrate | 3 mmol | S-H3L | 0.5 mmol | [6 empty] | water |  | 1 month |  | 4 | chemical synthesis, pH adjustment | 10.1016/j.molstruc.2006.07.002 |  | 2007.03 | [{"synthesis method": "chemical synthesis", "precursor": [{"name": "strontium nitrate", "amount": "3", "unit": "mmol"}, {"name": "S-H3L", "amount": "0.5", "unit": "mmol"}], "solution": [{"name": "water", "amount": "", "unit": ""}], "pressure": "", "temperature": "", "time": "1 month"}, {"synthesis method": "pH adjustment", "pH": "4", "modulator": ""}]
GIHMAO | [Cu(mpz)4][MoO2F4] | C16 Cu1 F4 H24 Mo1 N8 O2 | solvothermal synthesis | CuO | 0.796× 10-1 g | MoO3 | 0.144 g | 3-methylpyrazole | 0.508 g | aqueous HF | 0.208 g |  |  |  |  | 72h | 150°C |  | solvothermal synthesis | 10.1016/j.jssc.2018.08.021 |  | 2018.11 | [{"synthesis method": "solvothermal synthesis", "precursor": [{"name": "CuO", "amount": "0.796\u00d7 10-1", "unit": "g"}, {"name": "MoO3", "amount": "0.144", "unit": "g"}, {"name": "3-methylpyrazole", "amount": "0.508", "unit": "g"}, {"name": "aqueous HF", "amount": "0.208", "unit": "g"}], "solvent": [{"name": "H2O", "amount": "0.324", "unit": "mL"}], "reducing agent": [{"name": "", "amount": "", "unit": ""}], "surfactant": [{"name": "", "amount": "", "unit": ""}], "pressure": "", "temperature": "150\u00b0C", "time": "72h", "heating rate": "", "cooling rate": "6\u00b0Ch-1"}]
GIHMES | [Cu(pz)4]2[WO2F4]2 | C24 Cu2 F8 H32 N16 O4 W2 | solvothermal synthesis | CuO | 0.239 g | WO3 | 0.696 g | pyrazole | 1.225 g | aqueous HF | 0.625 g |  |  |  |  | 72h | 180°C |  | solvothermal synthesis | 10.1016/j.jssc.2018.08.021 |  | 2018.11 | [{"synthesis method": "solvothermal synthesis", "precursor": [{"name": "CuO", "amount": "0.239", "unit": "g"}, {"name": "WO3", "amount": "0.696", "unit": "g"}, {"name": "pyrazole", "amount": "1.225", "unit": "g"}, {"name": "aqueous HF", "amount": "0.625", "unit": "g"}], "solvent": [{"name": "H2O", "amount": "0.973", "unit": "mL"}], "reducing agent": [{"name": "", "amount": "", "unit": ""}], "surfactant": [{"name": "", "amount": "", "unit": ""}], "pressure": "", "temperature": "180\u00b0C", "time": "72h", "heating rate": "", "cooling rate": "6\u00b0Ch-1"}]
GIHMIW | [Ni(pz)4]2[MoO2F4]2 | C24 F8 H32 Mo2 N16 Ni2 O4 | solvothermal synthesis | NiO | 0.224 g | MoO3 | 0.432 g | pyrazole | 1.225 g | aqueous HF | 0.625 g |  |  |  |  | 72h | 180°C |  | solvothermal synthesis | 10.1016/j.jssc.2018.08.021 |  | 2018.11 | [{"synthesis method": "solvothermal synthesis", "precursor": [{"name": "NiO", "amount": "0.224", "unit": "g"}, {"name": "MoO3", "amount": "0.432", "unit": "g"}, {"name": "pyrazole", "amount": "1.225", "unit": "g"}, {"name": "aqueous HF", "amount": "0.625", "unit": "g"}], "solvent": [{"name": "H2O", "amount": "1.946", "unit": "mL"}], "reducing agent": [{"name": "", "amount": "", "unit": ""}], "surfactant": [{"name": "", "amount": "", "unit": ""}], "pressure": "", "temperature": "180\u00b0C", "time": "72h", "heating rate": "", "cooling rate": "6\u00b0Ch-1"}]
GIHMOC | [Ni(pz)4][WO2F4] | C12 F4 H16 N8 Ni1 O2 W1 | solvothermal synthesis | NiO | 0.149 g | WO3 | 0.464 g | pyrazole | 0.817 g | aqueous HF | 0.417 g |  |  |  |  | 72h | 150°C |  | solvothermal synthesis | 10.1016/j.jssc.2018.08.021 |  | 2018.11 | [{"synthesis method": "solvothermal synthesis", "precursor": [{"name": "NiO", "amount": "0.149", "unit": "g"}, {"name": "WO3", "amount": "0.464", "unit": "g"}, {"name": "pyrazole", "amount": "0.817", "unit": "g"}, {"name": "aqueous HF", "amount": "0.417", "unit": "g"}], "solvent": [{"name": "H2O", "amount": "0.649", "unit": "mL"}], "reducing agent": [{"name": "", "amount": "", "unit": ""}], "surfactant": [{"name": "", "amount": "", "unit": ""}], "pressure": "", "temperature": "150\u00b0C", "time": "72h", "heating rate": "", "cooling rate": "6\u00b0Ch-1"}]
QEVDIF |  | C10 Cl2 Cu2 H18 N18 O9 S2 | chemical synthesis | amtrz | 121.6 mg | Cu(ClO4)2 ⋅6H2O | 185.2 mg | NH4NCS | 22.8 mg |  |  |  |  | water, distilled water |  | 1 hour |  |  | chemical synthesis, filtration, evaporation, washing | 10.1016/j.inoche.2006.08.015 |  | 2007.01 | [{"synthesis method": "chemical synthesis", "precursor": [{"name": "amtrz", "amount": "121.6", "unit": "mg"}, {"name": "Cu(ClO4)2 \u22c56H2O", "amount": "185.2", "unit": "mg"}, {"name": "NH4NCS", "amount": "22.8", "unit": "mg"}], "solution": [{"name": "water", "amount": "10", "unit": "mL"}, {"name": "distilled water", "amount": "5", "unit": "mL"}], "pressure": "", "temperature": "", "time": "1 hour"}, {"synthesis method": "filtration", "time": "", "atmosphere": "", "pressure": ""}, {"synthesis method": "evaporation", "temperature": "5\u00b0C", "time": "several weeks"}, {"synthesis method": "washing", "washing solution": "water and ether", "amount": ""}]
YAQNAH | [In(dpdc)(bipy)Cl]2 | C24 Cl1 H16 In1 N2 O4 | solvothermal synthesis | InCl3⋅4H2O | 73.0 mg | H2dpdc | 60.0 mg | 2,2'-bipy | 39.0 mg | NaOH | 20.0 mg |  |  |  | autogenous | 72h | 160°C |  | solvothermal synthesis | 10.1016/j.ica.2012.02.014 |  | 2012.05 | [{"synthesis method": "solvothermal synthesis", "precursor": [{"name": "InCl3\u22c54H2O", "amount": "73.0", "unit": "mg"}, {"name": "H2dpdc", "amount": "60.0", "unit": "mg"}, {"name": "2,2'-bipy", "amount": "39.0", "unit": "mg"}, {"name": "NaOH", "amount": "20.0", "unit": "mg"}], "solvent": [{"name": "water", "amount": "8.0", "unit": "ml"}], "reducing agent": [{"name": "", "amount": "", "unit": ""}], "surfactant": [{"name": "", "amount": "", "unit": ""}], "pressure": "autogenous", "temperature": "160\u00b0C", "time": "72h", "heating rate": "", "cooling rate": "6\u00b0Ch-1"}]
YAQNEL | {[In(Hdptc)(bipy)]2·H2O}n | C52 H32 In2 N4 O17 | solvothermal synthesis | InCl3⋅4H2O | 70.0 mg | H4dptc | 82.0 mg | 2,2'-bipy | 39.0 mg | [5 empty] | autogenous | 72h | 160°C |  | solvothermal synthesis | 10.1016/j.ica.2012.02.014 |  | 2012.05 | [{"synthesis method": "solvothermal synthesis", "precursor": [{"name": "InCl3\u22c54H2O", "amount": "70.0", "unit": "mg"}, {"name": "H4dptc", "amount": "82.0", "unit": "mg"}, {"name": "2,2'-bipy", "amount": "39.0", "unit": "mg"}], "solvent": [{"name": "water", "amount": "6", "unit": "ml"}, {"name": "ethanol", "amount": "2", "unit": "ml"}], "reducing agent": [{"name": "", "amount": "", "unit": ""}], "surfactant": [{"name": "", "amount": "", "unit": ""}], "pressure": "autogenous", "temperature": "160\u00b0C", "time": "72h", "heating rate": "", "cooling rate": "6\u00b0Ch-1"}]
YAQNIP | [In(dptc)·H3O]n | C32 H18 In2 O18 | solvothermal synthesis | InCl3⋅4H2O | 60.0 mg | H4dptc | 65.0 mg | NaOH | 20.0 mg | [5 empty] | autogenous | 96h | 160°C |  | solvothermal synthesis | 10.1016/j.ica.2012.02.014 |  | 2012.05 | [{"synthesis method": "solvothermal synthesis", "precursor": [{"name": "InCl3\u22c54H2O", "amount": "60.0", "unit": "mg"}, {"name": "H4dptc", "amount": "65.0", "unit": "mg"}, {"name": "NaOH", "amount": "20.0", "unit": "mg"}], "solvent": [{"name": "water", "amount": "8.0", "unit": "ml"}], "reducing agent": [{"name": "", "amount": "", "unit": ""}], "surfactant": [{"name": "", "amount": "", "unit": ""}], "pressure": "autogenous", "temperature": "160\u00b0C", "time": "96h", "heating rate": "", "cooling rate": "6\u00b0Ch-1"}]
YAQNOV | [In3(μ2-OH)2(Hdptc)(dptc)H2O]n | C32 H17 In3 O19 | solvothermal synthesis | InCl3⋅4H2O | 60.0 mg | H4dptc | 65.0 mg | NaOH | 16.0 mg | [5 empty] | autogenous | 72h | 180°C |  | solvothermal synthesis | 10.1016/j.ica.2012.02.014 |  | 2012.05 | [{"synthesis method": "solvothermal synthesis", "precursor": [{"name": "InCl3\u22c54H2O", "amount": "60.0", "unit": "mg"}, {"name": "H4dptc", "amount": "65.0", "unit": "mg"}, {"name": "NaOH", "amount": "16.0", "unit": "mg"}], "solvent": [{"name": "water", "amount": "8.0", "unit": "ml"}], "reducing agent": [{"name": "", "amount": "", "unit": ""}], "surfactant": [{"name": "", "amount": "", "unit": ""}], "pressure": "autogenous", "temperature": "180\u00b0C", "time": "72h", "heating rate": "", "cooling rate": "6\u00b0Ch-1"}]
RAMTIJ | {[La2(IA)3(phen)2]·2H2O} n | C39 H32 La2 N4 O14 | solvothermal synthesis | lanthanum chloride | 1 ratio | itaconic acid | 1.5 ratio | 1,10-phenanthroline | 1 ratio | sodium hydroxide | 2.9 ratio |  |  |  | autogeneous | 72h | 120°C |  | solvothermal synthesis, washing | 10.1016/j.ica.2005.03.015 |  | 2005.06 | [{"synthesis method": "solvothermal synthesis", "precursor": [{"name": "lanthanum chloride", "amount": "1", "unit": "ratio"}, {"name": "itaconic acid", "amount": "1.5", "unit": "ratio"}, {"name": "1,10-phenanthroline", "amount": "1", "unit": "ratio"}, {"name": "sodium hydroxide", "amount": "2.9", "unit": "ratio"}], "solvent": [{"name": "deionized water", "amount": "139", "unit": "ratio"}], "reducing agent": [{"name": "", "amount": "", "unit": ""}], "surfactant": [{"name": "", "amount": "", "unit": ""}], "pressure": "autogeneous", "temperature": "120\u00b0C", "time": "72h", "heating rate": "", "cooling rate": "5\u00b0C/2h to 100\u00b0C"}, {"synthesis method": "washing", "washing solution": "water and ethanol", "amount": ""}]
RAMTOP | {[Eu(IA)1.5(phen)]·H2O} n | C19.5 Eu1 H16 N2 O7 | solvothermal synthesis | europium chlorides | 1 ratio | itaconic acid | 1.5 ratio | 1,10-phenanthroline | 1 ratio | sodium hydroxide | 2.4 ratio | xylene | 9.4 ratio |  | autogeneous | 72h | 140°C |  | solvothermal synthesis, washing | 10.1016/j.ica.2005.03.015 |  | 2005.06 | [{"synthesis method": "solvothermal synthesis", "precursor": [{"name": "europium chlorides", "amount": "1", "unit": "ratio"}, {"name": "itaconic acid", "amount": "1.5", "unit": "ratio"}, {"name": "1,10-phenanthroline", "amount": "1", "unit": "ratio"}, {"name": "sodium hydroxide", "amount": "2.4", "unit": "ratio"}, {"name": "xylene", "amount": "9.4", "unit": "ratio"}], "solvent": [{"name": "deionized water", "amount": "139", "unit": "ratio"}], "reducing agent": [{"name": "", "amount": "", "unit": ""}], "surfactant": [{"name": "", "amount": "", "unit": ""}], "pressure": "autogeneous", "temperature": "140\u00b0C", "time": "72h", "heating rate": "", "cooling rate": "10\u00b0C/2h to 100\u00b0C"}, {"synthesis method": "washing", "washing solution": "water and ethanol", "amount": ""}]
RAMTUV | {[Dy(IA)1.5(phen)]·0.25H2O} n | C19.5 Dy1 H14.5 N2 O6.25 | solvothermal synthesis | lanthanum chloride | 1 ratio | itaconic acid | 1.5 ratio | 1,10-phenanthroline | 1 ratio | sodium hydroxide | 2.9 ratio |  |  |  | autogeneous | 72h | 120°C |  | solvothermal synthesis, washing | 10.1016/j.ica.2005.03.015 |  | 2005.06 | [{"synthesis method": "solvothermal synthesis", "precursor": [{"name": "lanthanum chloride", "amount": "1", "unit": "ratio"}, {"name": "itaconic acid", "amount": "1.5", "unit": "ratio"}, {"name": "1,10-phenanthroline", "amount": "1", "unit": "ratio"}, {"name": "sodium hydroxide", "amount": "2.9", "unit": "ratio"}], "solvent": [{"name": "deionized water", "amount": "139", "unit": "ratio"}], "reducing agent": [{"name": "", "amount": "", "unit": ""}], "surfactant": [{"name": "", "amount": "", "unit": ""}], "pressure": "autogeneous", "temperature": "120\u00b0C", "time": "72h", "heating rate": "", "cooling rate": "5\u00b0C/2h to 100\u00b0C"}, {"synthesis method": "washing", "washing solution": "water and ethanol", "amount": ""}]
RAMVAD | {[Er(IA)1.5(phen)]} n | C19.5 Er1 H14 N2 O6 | solvothermal synthesis | lanthanum chloride | 1 ratio | itaconic acid | 1.5 ratio | 1,10-phenanthroline | 1 ratio | sodium hydroxide | 2.9 ratio |  |  |  | autogeneous | 72h | 120°C |  | solvothermal synthesis, washing | 10.1016/j.ica.2005.03.015 |  | 2005.06 | [{"synthesis method": "solvothermal synthesis", "precursor": [{"name": "lanthanum chloride", "amount": "1", "unit": "ratio"}, {"name": "itaconic acid", "amount": "1.5", "unit": "ratio"}, {"name": "1,10-phenanthroline", "amount": "1", "unit": "ratio"}, {"name": "sodium hydroxide", "amount": "2.9", "unit": "ratio"}], "solvent": [{"name": "deionized water", "amount": "139", "unit": "ratio"}], "reducing agent": [{"name": "", "amount": "", "unit": ""}], "surfactant": [{"name": "", "amount": "", "unit": ""}], "pressure": "autogeneous", "temperature": "120\u00b0C", "time": "72h", "heating rate": "", "cooling rate": "5\u00b0C/2h to 100\u00b0C"}, {"synthesis method": "washing", "washing solution": "water and ethanol", "amount": ""}]
RAMVEH | {[Yb(IA)1.5(phen)]} n | C19.5 H14 N2 O6 Yb1 | solvothermal synthesis | lanthanum chloride | 1 ratio | itaconic acid | 1.5 ratio | 1,10-phenanthroline | 1 ratio | sodium hydroxide | 2.9 ratio |  |  |  | autogeneous | 72h | 120°C |  | solvothermal synthesis, washing | 10.1016/j.ica.2005.03.015 |  | 2005.06 | [{"synthesis method": "solvothermal synthesis", "precursor": [{"name": "lanthanum chloride", "amount": "1", "unit": "ratio"}, {"name": "itaconic acid", "amount": "1.5", "unit": "ratio"}, {"name": "1,10-phenanthroline", "amount": "1", "unit": "ratio"}, {"name": "sodium hydroxide", "amount": "2.9", "unit": "ratio"}], "solvent": [{"name": "deionized water", "amount": "139", "unit": "ratio"}], "reducing agent": [{"name": "", "amount": "", "unit": ""}], "surfactant": [{"name": "", "amount": "", "unit": ""}], "pressure": "autogeneous", "temperature": "120\u00b0C", "time": "72h", "heating rate": "", "cooling rate": "5\u00b0C/2h to 100\u00b0C"}, {"synthesis method": "washing", "washing solution": "water and ethanol", "amount": ""}]
XEZLEU | [Co2(pht)2(H2O)4(dpa)2] | C36 Co2 H36 N6 O13 | solvothermal synthesis | CoCl2 ⋅6H2O | 88 mg | 4,4'-dipyridylamine | 127 mg | phthalic acid | 62 mg | [6 empty] | 43h | 120°C |  | solvothermal synthesis, washing, drying | 10.1016/j.ica.2006.12.004 |  | 2007.05 | [{"synthesis method": "solvothermal synthesis", "precursor": [{"name": "CoCl2 \u22c56H2O", "amount": "88", "unit": "mg"}, {"name": "4,4'-dipyridylamine", "amount": "127", "unit": "mg"}, {"name": "phthalic acid", "amount": "62", "unit": "mg"}], "solvent": [{"name": "distilled H2O", "amount": "10", "unit": "mL"}], "reducing agent": [{"name": "", "amount": "", "unit": ""}], "surfactant": [{"name": "", "amount": "", "unit": ""}], "pressure": "", "temperature": "120\u00b0C", "time": "43h", "heating rate": "", "cooling rate": ""}, {"synthesis method": "washing", "washing solution": "distilled water and acetone", "amount": ""}, {"synthesis method": "drying", "pressure": "", "temperature": "", "atmosphere": "air", "time": ""}]
XEZLIY | [Ni2(pht)2(H2O)4(dpa)2] | C36 H36 N6 Ni2 O13 | solvothermal synthesis | NiCl2 ⋅6H2O | 88 mg | 4,4'-dipyridylamine | 127 mg | phthalic acid | 62 mg | [6 empty] | 92h | 120°C |  | solvothermal synthesis, washing, drying | 10.1016/j.ica.2006.12.004 |  | 2007.05 | [{"synthesis method": "solvothermal synthesis", "precursor": [{"name": "NiCl2 \u22c56H2O", "amount": "88", "unit": "mg"}, {"name": "4,4'-dipyridylamine", "amount": "127", "unit": "mg"}, {"name": "phthalic acid", "amount": "62", "unit": "mg"}], "solvent": [{"name": "distilled H2O", "amount": "10", "unit": "mL"}], "reducing agent": [{"name": "", "amount": "", "unit": ""}], "surfactant": [{"name": "", "amount": "", "unit": ""}], "pressure": "", "temperature": "120\u00b0C", "time": "92h", "heating rate": "", "cooling rate": ""}, {"synthesis method": "washing", "washing solution": "distilled water and acetone", "amount": ""}, {"synthesis method": "drying", "pressure": "", "temperature": "", "atmosphere": "air", "time": ""}]
XEZLOE | [Co2(4-mpht)2(H2O)4(dpa)2] | C38 Co2 H42 N6 O13 | solvothermal synthesis | CoCl2 ⋅6H2O | 88 mg | 4,4'-dipyridylamine | 127 mg | 4-methylphthalic acid | 65 mg | [6 empty] | 44h | 120°C |  | solvothermal synthesis, washing, drying | 10.1016/j.ica.2006.12.004 |  | 2007.05 | [{"synthesis method": "solvothermal synthesis", "precursor": [{"name": "CoCl2 \u22c56H2O", "amount": "88", "unit": "mg"}, {"name": "4,4'-dipyridylamine", "amount": "127", "unit": "mg"}, {"name": "4-methylphthalic acid", "amount": "65", "unit": "mg"}], "solvent": [{"name": "distilled H2O", "amount": "10", "unit": "mL"}], "reducing agent": [{"name": "", "amount": "", "unit": ""}], "surfactant": [{"name": "", "amount": "", "unit": ""}], "pressure": "", "temperature": "120\u00b0C", "time": "44h", "heating rate": "", "cooling rate": ""}, {"synthesis method": "washing", "washing solution": "distilled water and acetone", "amount": ""}, {"synthesis method": "drying", "pressure": "", "temperature": "", "atmosphere": "air", "time": ""}]
IRAHUF |  | C4 F2 Ga3 H13 N2 O12 P3 | solvothermal synthesis | Ga2O3 | 0.649 g | H3PO4 | 0.47 mL | N,N'-bis(3-aminopropyl)ethylenediamine (BAPEN) | 0.53 mL | HF | 0.29 mL | [5 empty] | 180°C for 24h, followed by heating at 220°C for 24h |  | solvothermal synthesis, filtration, drying | 10.1016/j.ica.2011.02.034 |  | 2011.06 | [{"synthesis method": "solvothermal synthesis", "precursor": [{"name": "Ga2O3", "amount": "0.649", "unit": "g"}, {"name": "H3PO4", "amount": "0.47", "unit": "mL"}, {"name": "N,N'-bis(3-aminopropyl)ethylenediamine (BAPEN)", "amount": "0.53", "unit": "mL"}, {"name": "HF", "amount": "0.29", "unit": "mL"}], "solvent": [{"name": "water", "amount": "5", "unit": "mL"}], "reducing agent": [{"name": "", "amount": "", "unit": ""}], "surfactant": [{"name": "", "amount": "", "unit": ""}], "pressure": "", "temperature": "180\u00b0C for 24h, followed by heating at 220\u00b0C for 24h", "time": "", "heating rate": "", "cooling rate": ""}, {"synthesis method": "filtration", "time": "", "atmosphere": "", "pressure": ""}, {"synthesis method": "drying", "pressure": "", "temperature": "ambient conditions", "atmosphere": "", "time": ""}]
GALTUJ | [Co(im)2(C2O4)] | C8 Co1 H8 N4 O4 | chemical synthesis | K3[Co(C2O4)3] | 437 mg | im | 140 mg | [6 empty] | H2O |  | 3 days | 160°C |  | chemical synthesis | 10.1016/j.molstruc.2005.02.034 |  | 2005.05 | [{"synthesis method": "chemical synthesis", "precursor": [{"name": "K3[Co(C2O4)3]", "amount": "437", "unit": "mg"}, {"name": "im", "amount": "140", "unit": "mg"}], "solution": [{"name": "H2O", "amount": "20", "unit": "ml"}], "pressure": "", "temperature": "160\u00b0C", "time": "3 days"}]
IGOFIU | [Ag4(dppm)2{S2P(OEt)2}4] | Ag2 C33 H42 O4 P4 S4 | chemical synthesis | Ag2(dppm)2(CH3CN)2(PF6)2 | 0.29 g | NH4[S2P(OEt)2] | 0.09 g | [6 empty] | Acetonitrile |  | 24h | ambient temperature |  | chemical synthesis, filtration, evaporation, washing | 10.1016/j.jorganchem.2009.02.017 |  | 2009.06 | [{"synthesis method": "chemical synthesis", "precursor": [{"name": "Ag2(dppm)2(CH3CN)2(PF6)2", "amount": "0.29", "unit": "g"}, {"name": "NH4[S2P(OEt)2]", "amount": "0.09", "unit": "g"}], "solution": [{"name": "Acetonitrile", "amount": "30", "unit": "mL"}], "pressure": "", "temperature": "ambient temperature", "time": "24h"}, {"synthesis method": "filtration", "time": "", "atmosphere": "", "pressure": ""}, {"synthesis method": "evaporation", "solvent": "CH3OH", "time": "", "temperature": "room temperature"}, {"synthesis method": "washing", "washing solution": "CHCl3", "amount": ""}]
IGOFOA | [Ag3(dppm)3{S2P(OEt)2}2](PF6) | Ag3 C83 F6 H86 O4 P9 S4 | chemical synthesis | Ag2(dppm)2(CH3CN)2(PF6)2 | 0.29 g | NH4[S2P(OEt)2] | 0.09 g | [6 empty] | Acetonitrile |  | 24h | ambient temperature |  | chemical synthesis, filtration, evaporation, washing | 10.1016/j.jorganchem.2009.02.017 |  | 2009.06 | [{"synthesis method": "chemical synthesis", "precursor": [{"name": "Ag2(dppm)2(CH3CN)2(PF6)2", "amount": "0.29", "unit": "g"}, {"name": "NH4[S2P(OEt)2]", "amount": "0.09", "unit": "g"}], "solution": [{"name": "Acetonitrile", "amount": "30", "unit": "mL"}], "pressure": "", "temperature": "ambient temperature", "time": "24h"}, {"synthesis method": "filtration", "time": "", "atmosphere": "", "pressure": ""}, {"synthesis method": "evaporation", "solvent": "CH3OH", "time": "", "temperature": "room temperature"}, {"synthesis method": "washing", "washing solution": "CHCl3", "amount": ""}]
IGOGAN | [Ag2(dppm)2{S2P(O i Pr)2}](PF6) | Ag2 C56 F6 H58 O2 P6 S2 | chemical synthesis | [Ag(CH3CN)4](PF6) | 0.30 g | dppm | 0.27 g | NH4[S2P(O i Pr)2] | 0.08 g |  |  |  |  | Dichloromethane |  | 24h | ambient temperature |  | chemical synthesis, filtration, washing, evaporation | 10.1016/j.jorganchem.2009.02.017 |  | 2009.06 | [{"synthesis method": "chemical synthesis", "precursor": [{"name": "[Ag(CH3CN)4](PF6)", "amount": "0.30", "unit": "g"}, {"name": "dppm", "amount": "0.27", "unit": "g"}, {"name": "NH4[S2P(O i Pr)2]", "amount": "0.08", "unit": "g"}], "solution": [{"name": "Dichloromethane", "amount": "30", "unit": "mL"}], "pressure": "", "temperature": "ambient temperature", "time": "24h"}, {"synthesis method": "filtration", "time": "", "atmosphere": "", "pressure": ""}, {"synthesis method": "washing", "washing solution": "water", "amount": ""}, {"synthesis method": "evaporation", "solvent": "dichloromethane", "time": "", "temperature": ""}]
BUZZOM | [Ca(Hsucm)(NO3)(H2O)]n | C4 Ca1 H8 N2 O7 | chemical synthesis | H2sucm | 0.12 g | Ca(NO3)2⋅4H2O | 0.12 g | [6 empty] | EtOH/MeCN |  | 4 days |  |  | chemical synthesis, filtration, washing, drying | 10.1016/j.poly.2010.04.021 |  | 2010.07 | [{"synthesis method": "chemical synthesis", "precursor": [{"name": "H2sucm", "amount": "0.12", "unit": "g"}, {"name": "Ca(NO3)2\u22c54H2O", "amount": "0.12", "unit": "g"}], "solution": [{"name": "EtOH/MeCN", "amount": "40/20", "unit": "mL"}], "pressure": "", "temperature": "", "time": "4 days"}, {"synthesis method": "filtration", "time": "", "atmosphere": "", "pressure": ""}, {"synthesis method": "washing", "washing solution": "Et2O", "amount": "2\u00d75mL"}, {"synthesis method": "drying", "pressure": "", "temperature": "", "atmosphere": "air", "time": ""}]
BUZZUS | [Ca(Hsucm)2]n | C8 Ca1 H12 N2 O6 | chemical synthesis | H2sucm | 0.023 g | LiOH⋅H2O | 0.008 g | Ca(NO3)2⋅4H2O | 0.024 g |  |  |  |  | EtOH, H2O, Et2O |  | 4 days |  |  | chemical synthesis, filtration, washing, drying | 10.1016/j.poly.2010.04.021 |  | 2010.07 | [{"synthesis method": "chemical synthesis", "precursor": [{"name": "H2sucm", "amount": "0.023", "unit": "g"}, {"name": "LiOH\u22c5H2O", "amount": "0.008", "unit": "g"}, {"name": "Ca(NO3)2\u22c54H2O", "amount": "0.024", "unit": "g"}], "solution": [{"name": "EtOH", "amount": "10", "unit": "mL"}, {"name": "H2O", "amount": "2", "unit": "mL"}, {"name": "Et2O", "amount": "25", "unit": "mL"}], "pressure": "", "temperature": "", "time": "4 days"}, {"synthesis method": "filtration", "time": "", "atmosphere": "", "pressure": ""}, {"synthesis method": "washing", "washing solution": "cold EtOH", "amount": "2\u00d75mL"}, {"synthesis method": "drying", "pressure": "", "temperature": "", "atmosphere": "air", "time": ""}]
HIQBIT01 | [Eu(Suc)0.5(p-BDC)] | C10 Eu1 H6 O6 | solvothermal synthesis | EuCl3 6H2O | 0.20 g | succinc acid | 0.10 g | 1,4-benzene dicarboxylic acid | 0.10 g | [6 empty] | 4 days | 180°C | 6.5 | solvothermal synthesis, pH adjustment, filtration, washing, drying | 10.1016/j.molstruc.2008.12.057 |  | 2009.03 | [{"synthesis method": "solvothermal synthesis", "precursor": [{"name": "EuCl3 6H2O", "amount": "0.20", "unit": "g"}, {"name": "succinc acid", "amount": "0.10", "unit": "g"}, {"name": "1,4-benzene dicarboxylic acid", "amount": "0.10", "unit": "g"}], "solvent": [{"name": "H2O", "amount": "10", "unit": "ml"}], "reducing agent": [{"name": "", "amount": "", "unit": ""}], "surfactant": [{"name": "", "amount": "", "unit": ""}], "pressure": "", "temperature": "180\u00b0C", "time": "4 days", "heating rate": "", "cooling rate": "10\u00b0C/3h to 100\u00b0C"}, {"synthesis method": "pH adjustment", "pH": "6.5", "modulator": "ethylenediamine"}, {"synthesis method": "filtration", "time": "", "atmosphere": "", "pressure": ""}, {"synthesis method": "washing", "washing solution": "distilled water", "amount": ""}, {"synthesis method": "drying", "pressure": "", "temperature": "room temperature", "atmosphere": "", "time": ""}]
HIQBOZ01 | [Sm(Suc)0.5(p-BDC)] | C10 H6 O6 Sm1 | solvothermal synthesis | SmCl3 6H2O | 0.55 mmol | succinc acid | 0.10 g | 1,4-benzene dicarboxylic acid | 0.10 g | [6 empty] | 7 days | 160°C |  | solvothermal synthesis | 10.1016/j.molstruc.2008.12.057 |  | 2009.03 | [{"synthesis method": "solvothermal synthesis", "precursor": [{"name": "SmCl3 6H2O", "amount": "0.55", "unit": "mmol"}, {"name": "succinc acid", "amount": "0.10", "unit": "g"}, {"name": "1,4-benzene dicarboxylic acid", "amount": "0.10", "unit": "g"}], "solvent": [{"name": "H2O", "amount": "10", "unit": "ml"}], "reducing agent": [{"name": "", "amount": "", "unit": ""}], "surfactant": [{"name": "", "amount": "", "unit": ""}], "pressure": "", "temperature": "160\u00b0C", "time": "7 days", "heating rate": "", "cooling rate": ""}]
LOBQAV01 | [Tb(Suc)0.5(p-BDC)] | C10 H6 O6 Tb1 | solvothermal synthesis | TbCl3 6H2O | 0.55 mmol | succinc acid | 0.10 g | 1,4-benzene dicarboxylic acid | 0.10 g | [6 empty] | 7 days | 160°C |  | solvothermal synthesis | 10.1016/j.molstruc.2008.12.057 |  | 2009.03 | [{"synthesis method": "solvothermal synthesis", "precursor": [{"name": "TbCl3 6H2O", "amount": "0.55", "unit": "mmol"}, {"name": "succinc acid", "amount": "0.10", "unit": "g"}, {"name": "1,4-benzene dicarboxylic acid", "amount": "0.10", "unit": "g"}], "solvent": [{"name": "H2O", "amount": "10", "unit": "ml"}], "reducing agent": [{"name": "", "amount": "", "unit": ""}], "surfactant": [{"name": "", "amount": "", "unit": ""}], "pressure": "", "temperature": "160\u00b0C", "time": "7 days", "heating rate": "", "cooling rate": ""}]
CORJEZ | [Pr(Suc)0.5(p-BDC)] | C10 H6 O6 Pr1 | solvothermal synthesis | PrCl3 6H2O | 0.55 mmol | succinc acid | 0.10 g | 1,4-benzene dicarboxylic acid | 0.10 g | [6 empty] | 7 days | 160°C |  | solvothermal synthesis | 10.1016/j.molstruc.2008.12.057 |  | 2009.03 | [{"synthesis method": "solvothermal synthesis", "precursor": [{"name": "PrCl3 6H2O", "amount": "0.55", "unit": "mmol"}, {"name": "succinc acid", "amount": "0.10", "unit": "g"}, {"name": "1,4-benzene dicarboxylic acid", "amount": "0.10", "unit": "g"}], "solvent": [{"name": "H2O", "amount": "10", "unit": "ml"}], "reducing agent": [{"name": "", "amount": "", "unit": ""}], "surfactant": [{"name": "", "amount": "", "unit": ""}], "pressure": "", "temperature": "160\u00b0C", "time": "7 days", "heating rate": "", "cooling rate": ""}]
RISXAT01 | [Ho(Suc)0.5(p-BDC)] | C10 H6 Ho1 O6 | solvothermal synthesis | HoCl3 6H2O | 0.55 mmol | succinc acid | 0.10 g | 1,4-benzene dicarboxylic acid | 0.10 g | [6 empty] | 7 days | 160°C |  | solvothermal synthesis | 10.1016/j.molstruc.2008.12.057 |  | 2009.03 | [{"synthesis method": "solvothermal synthesis", "precursor": [{"name": "HoCl3 6H2O", "amount": "0.55", "unit": "mmol"}, {"name": "succinc acid", "amount": "0.10", "unit": "g"}, {"name": "1,4-benzene dicarboxylic acid", "amount": "0.10", "unit": "g"}], "solvent": [{"name": "H2O", "amount": "10", "unit": "ml"}], "reducing agent": [{"name": "", "amount": "", "unit": ""}], "surfactant": [{"name": "", "amount": "", "unit": ""}], "pressure": "", "temperature": "160\u00b0C", "time": "7 days", "heating rate": "", "cooling rate": ""}]
OLOFIF01 | [Co(N3)(L)] | C14 Co1 H12 N4 O5 | solvothermal synthesis | Co(ClO4)2⋅6H2O | 0.036 g | NaN3 | 0.016 g | HL | 0.024 g | [5 empty] | autogenous | 3 days | 70°C |  | solvothermal synthesis | 10.1016/j.ica.2012.09.004 |  | 2013.01 | [{"synthesis method": "solvothermal synthesis", "precursor": [{"name": "Co(ClO4)2\u22c56H2O", "amount": "0.036", "unit": "g"}, {"name": "NaN3", "amount": "0.016", "unit": "g"}, {"name": "HL", "amount": "0.024", "unit": "g"}], "solvent": [{"name": "water", "amount": "4", "unit": "ml"}, {"name": "DMF", "amount": "1.5", "unit": "ml"}], "reducing agent": [{"name": "", "amount": "", "unit": ""}], "surfactant": [{"name": "", "amount": "", "unit": ""}], "pressure": "autogenous", "temperature": "70\u00b0C", "time": "3 days", "heating rate": "", "cooling rate": ""}]
XEKDOI | [Cu3(L)2(N3)4] | C28 Cu3 H34 N14 O15 | chemical synthesis | HL | 0.012 g | Cu(ClO4)2⋅6H2O | 0.018 g | NaN3 | 0.013 g | [6 empty] | 4 days | room temperature |  | chemical synthesis | 10.1016/j.ica.2012.09.004 |  | 2013.01 | [{"synthesis method": "chemical synthesis", "precursor": [{"name": "HL", "amount": "0.012", "unit": "g"}, {"name": "Cu(ClO4)2\u22c56H2O", "amount": "0.018", "unit": "g"}, {"name": "NaN3", "amount": "0.013", "unit": "g"}], "solvent": [{"name": "methanol-water", "amount": "1:1, 5", "unit": "ml"}, {"name": "methanol", "amount": "5", "unit": "ml"}], "pressure": "", "temperature": "room temperature", "time": "4 days"}]
ADUPEX | Catena-[Cu(4-HOCH2py)(μ1,1-N3)(μ1,3-N3)] | C6 Cu1 H7 N7 O1 | chemical synthesis | Cu(NO3)2⋅3H2O | 0.121 g | 4-pyridylmethanol | 1 mmol | [6 empty] | methanol, NaN3 |  | 2-3h | room temperature |  | chemical synthesis, filtration, washing, drying | 10.1016/j.poly.2017.09.035 |  | 2017.12 | [{"synthesis method": "chemical synthesis", "precursor": [{"name": "Cu(NO3)2\u22c53H2O", "amount": "0.121", "unit": "g"}, {"name": "4-pyridylmethanol", "amount": "1", "unit": "mmol"}], "solution": [{"name": "methanol", "amount": "20", "unit": "mL"}, {"name": "NaN3", "amount": "0.5-1.0", "unit": "mmol"}], "pressure": "", "temperature": "room temperature", "time": "2-3h"}, {"synthesis method": "filtration", "time": "", "atmosphere": "", "pressure": ""}, {"synthesis method": "washing", "washing solution": "propan-2-ol, Et2O", "amount": ""}, {"synthesis method": "drying", "pressure": "", "temperature": "", "atmosphere": "air", "time": ""}]
ADUPIB | Catena-[Cu(3-MeOpy)2(µ1,1-N3)2] | C12 Cu1 H14 N8 O2 | chemical synthesis | Cu(NO3)2⋅3H2O | 0.121 g | 3-methoxypyridine | 1 mmol | [6 empty] | methanol, NaN3 |  | 2-3h | room temperature |  | chemical synthesis, filtration, washing, drying | 10.1016/j.poly.2017.09.035 |  | 2017.12 | [{"synthesis method": "chemical synthesis", "precursor": [{"name": "Cu(NO3)2\u22c53H2O", "amount": "0.121", "unit": "g"}, {"name": "3-methoxypyridine", "amount": "1", "unit": "mmol"}], "solution": [{"name": "methanol", "amount": "20", "unit": "mL"}, {"name": "NaN3", "amount": "0.5-1.0", "unit": "mmol"}], "pressure": "", "temperature": "room temperature", "time": "2-3h"}, {"synthesis method": "filtration", "time": "", "atmosphere": "", "pressure": ""}, {"synthesis method": "washing", "washing solution": "propan-2-ol, Et2O", "amount": ""}, {"synthesis method": "drying", "pressure": "", "temperature": "", "atmosphere": "air", "time": ""}]
ADUPOH | Catena-[Cu(2-Br-4-Mepy)(µ1,1-N3)2] | Br1 C6 Cu1 H6 N7 | chemical synthesis | Cu(NO3)2⋅3H2O | 0.121 g | 2-bromo-4-methylpyrdine | 1 mmol | [6 empty] | methanol, NaN3 |  | 2-3h | room temperature |  | chemical synthesis, filtration, washing, drying | 10.1016/j.poly.2017.09.035 |  | 2017.12 | [{"synthesis method": "chemical synthesis", "precursor": [{"name": "Cu(NO3)2\u22c53H2O", "amount": "0.121", "unit": "g"}, {"name": "2-bromo-4-methylpyrdine", "amount": "1", "unit": "mmol"}], "solution": [{"name": "methanol", "amount": "20", "unit": "mL"}, {"name": "NaN3", "amount": "0.5-1.0", "unit": "mmol"}], "pressure": "", "temperature": "room temperature", "time": "2-3h"}, {"synthesis method": "filtration", "time": "", "atmosphere": "", "pressure": ""}, {"synthesis method": "washing", "washing solution": "propan-2-ol, Et2O", "amount": ""}, {"synthesis method": "drying", "pressure": "", "temperature": "", "atmosphere": "air", "time": ""}]
ADUPUN | Catena-[Cu(μ-2-Cl-6-Menic)(μ1,1-N3)(MeOH)] | C8 Cl1 Cu1 H9 N4 O3 | chemical synthesis | Cu(NO3)2⋅3H2O | 0.121 g | 2-chloro-6-methylnicotinic acid | 1 mmol | [6 empty] | methanol, NaN3 |  | 2-3h | room temperature |  | chemical synthesis, filtration, washing, drying | 10.1016/j.poly.2017.09.035 |  | 2017.12 | [{"synthesis method": "chemical synthesis", "precursor": [{"name": "Cu(NO3)2\u22c53H2O", "amount": "0.121", "unit": "g"}, {"name": "2-chloro-6-methylnicotinic acid", "amount": "1", "unit": "mmol"}], "solution": [{"name": "methanol", "amount": "20", "unit": "mL"}, {"name": "NaN3", "amount": "0.5-1.0", "unit": "mmol"}], "pressure": "", "temperature": "room temperature", "time": "2-3h"}, {"synthesis method": "filtration", "time": "", "atmosphere": "", "pressure": ""}, {"synthesis method": "washing", "washing solution": "propan-2-ol, Et2O", "amount": ""}, {"synthesis method": "drying", "pressure": "", "temperature": "", "atmosphere": "air", "time": ""}]
MASXEJ01 | [Cu(N(CN)2)2(phen)] n | C16 Cu1 H8 N8 | chemical synthesis | Cu(NO3)2⋅4H2O | 0.085 g | sodium dicyanamide | 0.09 g | phen | [5 empty] | dmf solution |  | 1 h |  |  | chemical synthesis, filtration, washing, drying | 10.1016/S0020-1693(01)00794-0 |  | 2002.02 | [{"synthesis method": "chemical synthesis", "precursor": [{"name": "Cu(NO3)2\u22c54H2O", "amount": "0.085", "unit": "g"}, {"name": "sodium dicyanamide", "amount": "0.09", "unit": "g"}, {"name": "phen", "amount": "", "unit": ""}], "solution": [{"name": "dmf solution", "amount": "10", "unit": "mL"}], "pressure": "", "temperature": "", "time": "1 h"}, {"synthesis method": "filtration", "time": "", "atmosphere": "", "pressure": ""}, {"synthesis method": "washing", "washing solution": "water", "amount": ""}, {"synthesis method": "drying", "pressure": "", "temperature": "", "atmosphere": "air", "time": ""}]
MIZPAM | [Cd(N(CN)2)2(py)2] n | C14 Cd1 H10 N8 | chemical synthesis | Cd(NO3)2⋅4H2O | 0.155 g | sodium dicyanamide | 0.09 g | py | [7 empty] | 1 h |  |  | chemical synthesis, filtration, washing, drying | 10.1016/S0020-1693(01)00794-0 |  | 2002.02 | [{"synthesis method": "chemical synthesis", "precursor": [{"name": "Cd(NO3)2\u22c54H2O", "amount": "0.155", "unit": "g"}, {"name": "sodium dicyanamide", "amount": "0.09", "unit": "g"}, {"name": "py", "amount": "", "unit": ""}], "solution": [{"name": "", "amount": "10", "unit": "mL"}], "pressure": "", "temperature": "", "time": "1 h"}, {"synthesis method": "filtration", "time": "", "atmosphere": "", "pressure": ""}, {"synthesis method": "washing", "washing solution": "water", "amount": ""}, {"synthesis method": "drying", "pressure": "", "temperature": "", "atmosphere": "air", "time": ""}]
MOGNAX | 1 | Ag2 B2 C20 F8 H20 N4 S4 | chemical synthesis | AgBF4 | 0.19 g | HSPy | 0.22 g | [6 empty] | MeCN |  | 2 h |  |  | chemical synthesis, filtration | 10.1016/S0020-1693(01)00745-9 |  | 2002.03 | [{"synthesis method": "chemical synthesis", "precursor": [{"name": "AgBF4", "amount": "0.19", "unit": "g"}, {"name": "HSPy", "amount": "0.22", "unit": "g"}], "solution": [{"name": "MeCN", "amount": "20", "unit": "ml"}], "pressure": "", "temperature": "", "time": "2 h"}, {"synthesis method": "filtration", "time": "2 days", "atmosphere": "", "pressure": ""}]
MOGNEB | 2 | Ag2 C20 Cl2 H20 N4 O8 S4 | chemical synthesis | AgClO4 | 0.22 g | HSPy | 0.22 g | [6 empty] | MeCN |  | 2 h |  |  | chemical synthesis, filtration | 10.1016/S0020-1693(01)00745-9 |  | 2002.03 | [{"synthesis method": "chemical synthesis", "precursor": [{"name": "AgClO4", "amount": "0.22", "unit": "g"}, {"name": "HSPy", "amount": "0.22", "unit": "g"}], "solution": [{"name": "MeCN", "amount": "20", "unit": "ml"}], "pressure": "", "temperature": "", "time": "2 h"}, {"synthesis method": "filtration", "time": "2 days", "atmosphere": "", "pressure": ""}]
QECXIF01 | 4 | Ag1 C5 H4 N1 S1 | chemical synthesis | AgBF4 | 0.19 g | pyridine-2-thiol | 0.11 g | [6 empty] | DMF |  | 30 min | 0°C |  | chemical synthesis, filtration | 10.1016/S0020-1693(01)00745-9 |  | 2002.03 | [{"synthesis method": "chemical synthesis", "precursor": [{"name": "AgBF4", "amount": "0.19", "unit": "g"}, {"name": "pyridine-2-thiol", "amount": "0.11", "unit": "g"}], "solution": [{"name": "DMF", "amount": "10", "unit": "ml"}], "pressure": "", "temperature": "0\u00b0C", "time": "30 min"}, {"synthesis method": "filtration", "time": "2 weeks", "atmosphere": "", "pressure": ""}]
QECXEB01 | 6 | Ag5 B1 C25 F4 H21 N5 S5 | chemical synthesis | AgBF4 | 0.19 g | pyridine-2-thiol | 0.11 g | [6 empty] | CH3CN |  | 30 min |  |  | chemical synthesis, filtration | 10.1016/S0020-1693(01)00745-9 |  | 2002.03 | [{"synthesis method": "chemical synthesis", "precursor": [{"name": "AgBF4", "amount": "0.19", "unit": "g"}, {"name": "pyridine-2-thiol", "amount": "0.11", "unit": "g"}], "solution": [{"name": "CH3CN", "amount": "20", "unit": "ml"}], "pressure": "", "temperature": "", "time": "30 min"}, {"synthesis method": "filtration", "time": "3 days", "atmosphere": "", "pressure": ""}]
MOGNOL | 7 | Ag4 C28 H20 N8 S8 | chemical synthesis | K2-i-mnt⋅3H2O | 0.28 g | HSPy | 0.11 g | AgNO3 | 0.34 g |  |  |  |  | DMF |  | 2 h |  |  | chemical synthesis, filtration | 10.1016/S0020-1693(01)00745-9 |  | 2002.03 | [{"synthesis method": "chemical synthesis", "precursor": [{"name": "K2-i-mnt\u22c53H2O", "amount": "0.28", "unit": "g"}, {"name": "HSPy", "amount": "0.11", "unit": "g"}, {"name": "AgNO3", "amount": "0.34", "unit": "g"}], "solution": [{"name": "DMF", "amount": "25", "unit": "ml"}], "pressure": "", "temperature": "", "time": "2 h"}, {"synthesis method": "filtration", "time": "", "atmosphere": "4\u00b0C", "pressure": ""}]
MOGNUR | 8 | Ag4 C20 H28 N4 S6 | chemical synthesis | NaS2CNEt2⋅3H2O | 0.21 g | HSPy | 0.11 g | AgNO3 | 0.34 g |  |  |  |  | DMF |  | 2 h |  |  | chemical synthesis, filtration | 10.1016/S0020-1693(01)00745-9 |  | 2002.03 | [{"synthesis method": "chemical synthesis", "precursor": [{"name": "NaS2CNEt2\u22c53H2O", "amount": "0.21", "unit": "g"}, {"name": "HSPy", "amount": "0.11", "unit": "g"}, {"name": "AgNO3", "amount": "0.34", "unit": "g"}], "solution": [{"name": "DMF", "amount": "25", "unit": "ml"}], "pressure": "", "temperature": "", "time": "2 h"}, {"synthesis method": "filtration", "time": "", "atmosphere": "4\u00b0C", "pressure": ""}]
XEGRAC02 | 1 | Br2 C10 H8 N2 Pb1 | chemical synthesis | 4,4'-bipy | 1 mmol | lead(II) acetate | 1 mmol | potassium bromide | 2 mmol |  |  |  |  | Methanol |  | 5-10 days | 60°C |  | chemical synthesis, filtration, washing, drying | 10.1016/j.ica.2008.07.013 |  | 2009.04 | [{"synthesis method": "chemical synthesis", "precursor": [{"name": "4,4'-bipy", "amount": "1", "unit": "mmol"}, {"name": "lead(II) acetate", "amount": "1", "unit": "mmol"}, {"name": "potassium bromide", "amount": "2", "unit": "mmol"}], "solution": [{"name": "Methanol", "amount": "", "unit": ""}], "pressure": "", "temperature": "60\u00b0C", "time": "5-10 days"}, {"synthesis method": "filtration", "time": "", "atmosphere": "", "pressure": ""}, {"synthesis method": "washing", "washing solution": "acetone", "amount": ""}, {"synthesis method": "drying", "pressure": "", "temperature": "", "atmosphere": "air", "time": ""}]
EJOCIR | [(CH3CH2)4N]2[Mo2O5(Hmal)2(H2O)2] | C24 H52 Mo2 N2 O17 | chemical synthesis | Na2MoO4⋅2H2O | 1.2 g | Tetraethylammonium chloride | 0.90 g | l-malic acid | 1.3 g |  |  |  |  | water |  | 2 months | room temperature | 4.59 | chemical synthesis, pH adjustment | 10.1016/j.molstruc.2016.03.050 |  | 2016.08 | [{"synthesis method": "chemical synthesis", "precursor": [{"name": "Na2MoO4\u22c52H2O", "amount": "1.2", "unit": "g"}, {"name": "Tetraethylammonium chloride", "amount": "0.90", "unit": "g"}, {"name": "l-malic acid", "amount": "1.3", "unit": "g"}], "solution": [{"name": "water", "amount": "50", "unit": "mL"}], "pressure": "", "temperature": "room temperature", "time": "2 months"}, {"synthesis method": "pH adjustment", "pH": "4.59", "modulator": ""}]
EJOCOX | Na6[Mo2O5(cit)2)]·10.5H2O | C12 H29 Mo2 Na6 O29.5 | chemical synthesis | Na2MoO4⋅2H2O | 0.61 g | citric acid | 0.53 g | [6 empty] | distilled water, DMF |  | 5 months | room temperature | 6.59 | chemical synthesis, pH adjustment | 10.1016/j.molstruc.2016.03.050 |  | 2016.08 | [{"synthesis method": "chemical synthesis", "precursor": [{"name": "Na2MoO4\u22c52H2O", "amount": "0.61", "unit": "g"}, {"name": "citric acid", "amount": "0.53", "unit": "g"}], "solution": [{"name": "distilled water", "amount": "20", "unit": "mL"}, {"name": "DMF", "amount": "10", "unit": "mL"}], "pressure": "", "temperature": "room temperature", "time": "5 months"}, {"synthesis method": "pH adjustment", "pH": "6.59", "modulator": ""}]
EJOCUD | Na2[WO2(H2cit)2] | C12 H32 Na2 O26 W1 | chemical synthesis | Sodium tungstate | 6.6 g | citric acid | 4.6 g | Na4[(WO2)2O(Hcit)2]⋅4H2O | 5.0 g | citric acid | 2.3 g |  |  | distilled water, ethanol, distilled water |  | 4 hours | 60°C | 4.15 | chemical synthesis, pH adjustment | 10.1016/j.molstruc.2016.03.050 |  | 2016.08 | [{"synthesis method": "chemical synthesis", "precursor": [{"name": "Sodium tungstate", "amount": "6.6", "unit": "g"}, {"name": "citric acid", "amount": "4.6", "unit": "g"}, {"name": "Na4[(WO2)2O(Hcit)2]\u22c54H2O", "amount": "5.0", "unit": "g"}, {"name": "citric acid", "amount": "2.3", "unit": "g"}], "solution": [{"name": "distilled water", "amount": "40", "unit": "mL"}, {"name": "ethanol", "amount": "excess", "unit": ""}, {"name": "distilled water", "amount": "20", "unit": "mL"}], "pressure": "", "temperature": "60\u00b0C", "time": "4 hours"}, {"synthesis method": "pH adjustment", "pH": "4.15", "modulator": ""}]
EYAGAN | [Mn(bpzm)Hg(SCN)4] n | C11 H8 Hg1 Mn1 N8 S4 | chemical synthesis | NH4SCN | 0.08 g | Hg(SCN)2 | 0.16 g | MnCl2⋅4H2O | 0.1 g | bis(pyrazol-1-yl)methane | 0.08 g |  |  | water, methanolic solution |  | 6h | room temperature |  | chemical synthesis, filtration, drying | 10.1016/j.poly.2011.06.018 |  | 2011.09 | [{"synthesis method": "chemical synthesis", "precursor": [{"name": "NH4SCN", "amount": "0.08", "unit": "g"}, {"name": "Hg(SCN)2", "amount": "0.16", "unit": "g"}, {"name": "MnCl2\u22c54H2O", "amount": "0.1", "unit": "g"}, {"name": "bis(pyrazol-1-yl)methane", "amount": "0.08", "unit": "g"}], "solution": [{"name": "water", "amount": "20", "unit": "ml"}, {"name": "methanolic solution", "amount": "", "unit": ""}], "pressure": "", "temperature": "room temperature", "time": "6h"}, {"synthesis method": "filtration", "time": "", "atmosphere": "", "pressure": ""}, {"synthesis method": "drying", "pressure": "", "temperature": "", "atmosphere": "air", "time": ""}]
EYAGER | [Mn(bdmpzm)2Hg(SCN)4] n | C26 H32 Hg1 Mn1 N12 S4 | chemical synthesis | NH4SCN | 0.08 g | Hg(SCN)2 | 0.16 g | MnCl2⋅4H2O | 0.1 g | bis(3,5-dimethylpyrazol-1-yl)methane | 0.215 g |  |  | water, methanolic solution |  | 6h | room temperature |  | chemical synthesis, filtration, drying | 10.1016/j.poly.2011.06.018 |  | 2011.09 | [{"synthesis method": "chemical synthesis", "precursor": [{"name": "NH4SCN", "amount": "0.08", "unit": "g"}, {"name": "Hg(SCN)2", "amount": "0.16", "unit": "g"}, {"name": "MnCl2\u22c54H2O", "amount": "0.1", "unit": "g"}, {"name": "bis(3,5-dimethylpyrazol-1-yl)methane", "amount": "0.215", "unit": "g"}], "solution": [{"name": "water", "amount": "20", "unit": "ml"}, {"name": "methanolic solution", "amount": "", "unit": ""}], "pressure": "", "temperature": "room temperature", "time": "6h"}, {"synthesis method": "filtration", "time": "", "atmosphere": "", "pressure": ""}, {"synthesis method": "drying", "pressure": "", "temperature": "", "atmosphere": "air", "time": ""}]
FIWTOV | AgCl : dpam ( 1 : 1 ) · 1 1 2 py | Ag2 As4 C65 Cl2 H59 N3 | chemical synthesis | dpam | 0.397 g | AgCl | 0.143 g | [6 empty] | pyridine (py) solution |  | overnight | room temperature |  | chemical synthesis, washing | 10.1016/j.ica.2004.07.026 |  | 2005.02 | [{"synthesis method": "chemical synthesis", "precursor": [{"name": "dpam", "amount": "0.397", "unit": "g"}, {"name": "AgCl", "amount": "0.143", "unit": "g"}], "solution": [{"name": "pyridine (py) solution", "amount": "10", "unit": "ml"}], "pressure": "", "temperature": "room temperature", "time": "overnight"}, {"synthesis method": "washing", "washing solution": "diethyl ether", "amount": ""}]
FIWVIR | AgBr:dpae (1:1)·MeCN | Ag2 As4 Br2 C54 H51 N1 | chemical synthesis | dpae | 0.409 g | AgBr | 0.188 g | [6 empty] | 1:1 pyridine:MeCN solution |  | overnight | room temperature |  | chemical synthesis, washing | 10.1016/j.ica.2004.07.026 |  | 2005.02 | [{"synthesis method": "chemical synthesis", "precursor": [{"name": "dpae", "amount": "0.409", "unit": "g"}, {"name": "AgBr", "amount": "0.188", "unit": "g"}], "solution": [{"name": "1:1 pyridine:MeCN solution", "amount": "10", "unit": "ml"}], "pressure": "", "temperature": "room temperature", "time": "overnight"}, {"synthesis method": "washing", "washing solution": "diethyl ether", "amount": ""}]
FIWVUD | AgCNO:dpae (1:1) | Ag1 As2 C27 H24 N1 O1 | chemical synthesis | dpae |  | AgCNO | [7 empty] | MeCN |  |  |  |  | chemical synthesis | 10.1016/j.ica.2004.07.026 |  | 2005.02 | [{"synthesis method": "chemical synthesis", "precursor": [{"name": "dpae", "amount": "", "unit": ""}, {"name": "AgCNO", "amount": "", "unit": ""}], "solution": [{"name": "MeCN", "amount": "", "unit": ""}], "pressure": "", "temperature": "", "time": ""}]
FIWWAK | CuI:dpam (1:1)·3MeCN | As4 C56 Cu2 H53 I2 N3 | chemical synthesis | dpam |  | CuI | [7 empty] | MeCN |  |  |  |  | chemical synthesis | 10.1016/j.ica.2004.07.026 |  | 2005.02 | [{"synthesis method": "chemical synthesis", "precursor": [{"name": "dpam", "amount": "", "unit": ""}, {"name": "CuI", "amount": "", "unit": ""}], "solution": [{"name": "MeCN", "amount": "", "unit": ""}], "pressure": "", "temperature": "", "time": ""}]
WUTZER | [SbCl3(mbtt)(-mbtt)2SbCl3(mbtt)]·CH2Cl2 | C33 Cl8 H30 N4 S8 Sb2 | chemical synthesis | Antimony(III) chloride | 0.980 g | N-methylbenzothiazole-2-thione | 1.560 g | [6 empty] | anhydrous CH2Cl2 |  | 72h |  |  | chemical synthesis | 10.1016/j.poly.2010.02.029 |  | 2010.05 | [{"synthesis method": "chemical synthesis", "precursor": [{"name": "Antimony(III) chloride", "amount": "0.980", "unit": "g"}, {"name": "N-methylbenzothiazole-2-thione", "amount": "1.560", "unit": "g"}], "solution": [{"name": "anhydrous CH2Cl2", "amount": "20", "unit": "mL"}], "pressure": "", "temperature": "", "time": "72h"}]
WUTZIV | [SbCl3(mbts)(μ-mbts)2SbCl3(mbts)]·CH2Cl2 | C33 Cl8 H30 N4 S4 Sb2 Se4 | chemical synthesis | antimony(III) chloride | 0.785 g | N-methylbenzothiazole-2-selone | 1.570 g | [6 empty] | anhydrous CH2Cl2 |  | 72h |  |  | chemical synthesis | 10.1016/j.poly.2010.02.029 |  | 2010.05 | [{"synthesis method": "chemical synthesis", "precursor": [{"name": "antimony(III) chloride", "amount": "0.785", "unit": "g"}, {"name": "N-methylbenzothiazole-2-selone", "amount": "1.570", "unit": "g"}], "solution": [{"name": "anhydrous CH2Cl2", "amount": "20", "unit": "mL"}], "pressure": "", "temperature": "", "time": "72h"}]
WUTZOB | [SbBr3(mbtt)(μ-mbtt)2SbBr3(mbtt)]·CH2Cl2 | Br6 C33 Cl2 H30 N4 S8 Sb2 | chemical synthesis | antimony(III) bromide | 1.260 g | N-methylbenzothiazole-2-thione | 1.264 g | [6 empty] | anhydrous CH2Cl2 |  | 72h |  |  | chemical synthesis | 10.1016/j.poly.2010.02.029 |  | 2010.05 | [{"synthesis method": "chemical synthesis", "precursor": [{"name": "antimony(III) bromide", "amount": "1.260", "unit": "g"}, {"name": "N-methylbenzothiazole-2-thione", "amount": "1.264", "unit": "g"}], "solution": [{"name": "anhydrous CH2Cl2", "amount": "20", "unit": "mL"}], "pressure": "", "temperature": "", "time": "72h"}]
WUTZUH | [mer-SbBr3(mbts)2(μ-mbts)fac-SbBr3(mbts)2]·CH2Cl2 | Br6 C41 Cl2 H37 N5 S5 Sb2 Se5 | chemical synthesis | antimony(III) bromide | 1.184 g | N-methylbenzothiazole-2-selone | 1.495 g | [6 empty] | anhydrous CH2Cl2 |  | 72h |  |  | chemical synthesis | 10.1016/j.poly.2010.02.029 |  | 2010.05 | [{"synthesis method": "chemical synthesis", "precursor": [{"name": "antimony(III) bromide", "amount": "1.184", "unit": "g"}, {"name": "N-methylbenzothiazole-2-selone", "amount": "1.495", "unit": "g"}], "solution": [{"name": "anhydrous CH2Cl2", "amount": "20", "unit": "mL"}], "pressure": "", "temperature": "", "time": "72h"}]
WUVBAR | {[SbI2(mbtt)(μ-I)]} n | C8 H7 I3 N1 S2 Sb1 | chemical synthesis | antimony(III) iodide | 0.692 g | N-methylbenzothiazole-2-thione | 0.499 g | [6 empty] | anhydrous CH2Cl2 |  | 72h |  |  | chemical synthesis | 10.1016/j.poly.2010.02.029 |  | 2010.05 | [{"synthesis method": "chemical synthesis", "precursor": [{"name": "antimony(III) iodide", "amount": "0.692", "unit": "g"}, {"name": "N-methylbenzothiazole-2-thione", "amount": "0.499", "unit": "g"}], "solution": [{"name": "anhydrous CH2Cl2", "amount": "20", "unit": "mL"}], "pressure": "", "temperature": "", "time": "72h"}]
WUVBEV | {[SbI2(mbts)(μ-I)]} n | C8 H7 I3 N1 S1 Sb1 Se1 | chemical synthesis | antimony(III) iodide | 1.224 g | N-methylbenzothiazole-2-selone | 1.112 g | [6 empty] | anhydrous CH2Cl2 |  | 72h |  |  | chemical synthesis | 10.1016/j.poly.2010.02.029 |  | 2010.05 | [{"synthesis method": "chemical synthesis", "precursor": [{"name": "antimony(III) iodide", "amount": "1.224", "unit": "g"}, {"name": "N-methylbenzothiazole-2-selone", "amount": "1.112", "unit": "g"}], "solution": [{"name": "anhydrous CH2Cl2", "amount": "20", "unit": "mL"}], "pressure": "", "temperature": "", "time": "72h"}]
PACLOV01 | [Cu(mal)(bpy)] | C14 Cu1 H18 N2 O8 | chemical synthesis | α-Na9HSiW9O34 ⋅ nH2O | 0.2 g | malic acid | 0.134 g | CuCl2 | 0.1 g | 2,2'-bipy | 0.12 g |  |  | water, CH3CH2OH |  | 1 h | 90°C | 4.0 | chemical synthesis, pH adjustment, filtration | 10.1016/j.ica.2004.07.020 |  | 2004.12 | [{"synthesis method": "chemical synthesis", "precursor": [{"name": "\u03b1-Na9HSiW9O34 \u22c5 nH2O", "amount": "0.2", "unit": "g"}, {"name": "malic acid", "amount": "0.134", "unit": "g"}, {"name": "CuCl2", "amount": "0.1", "unit": "g"}, {"name": "2,2'-bipy", "amount": "0.12", "unit": "g"}], "solution": [{"name": "water", "amount": "15", "unit": "ml"}, {"name": "CH3CH2OH", "amount": "10", "unit": "ml"}], "pressure": "", "temperature": "90\u00b0C", "time": "1 h"}, {"synthesis method": "pH adjustment", "pH": "4.0", "modulator": "diluted HCl"}, {"synthesis method": "filtration", "time": "1 week", "atmosphere": "room temperature", "pressure": ""}]
NENREF01 | {[Ag2(2-Hstp)(4,4'-bipy)]·H2O} n | Ag2 C18 H14 N28 S1 | chemical synthesis | AgNO3 | 0.0339 g | 2-sulfoterephthalic acid monosodium salt | 0.0268 g | 4,4'-bipy | 0.0156 g |  |  |  |  | distilled water, ethylalcohol |  | one month |  | 5.0 | chemical synthesis, pH adjustment | 10.1016/j.ica.2013.07.056 |  | 2013.10 | [{"synthesis method": "chemical synthesis", "precursor": [{"name": "AgNO3", "amount": "0.0339", "unit": "g"}, {"name": "2-sulfoterephthalic acid monosodium salt", "amount": "0.0268", "unit": "g"}, {"name": "4,4'-bipy", "amount": "0.0156", "unit": "g"}], "solution": [{"name": "distilled water", "amount": "10", "unit": "mL"}, {"name": "ethylalcohol", "amount": "5", "unit": "mL"}], "pressure": "", "temperature": "", "time": "one month"}, {"synthesis method": "pH adjustment", "pH": "5.0", "modulator": "HNO3 (0.1mol/L)"}]
VIRCUW | {[Ag2(4,4'-bipy)2]·(2-Hstp)·2H2O} n | Ag2 C28 H24 N1 O1 S1 | chemical synthesis | AgNO3 | 0.0339 g | 2-sulfoterephthalic acid monosodium salt | 0.0268 g | 4,4'-bipy | 0.0156 g |  |  |  |  | distilled water, ethylalcohol |  | two weeks |  | 6 | chemical synthesis, pH adjustment | 10.1016/j.ica.2013.07.056 |  | 2013.10 | [{"synthesis method": "chemical synthesis", "precursor": [{"name": "AgNO3", "amount": "0.0339", "unit": "g"}, {"name": "2-sulfoterephthalic acid monosodium salt", "amount": "0.0268", "unit": "g"}, {"name": "4,4'-bipy", "amount": "0.0156", "unit": "g"}], "solution": [{"name": "distilled water", "amount": "10", "unit": "mL"}, {"name": "ethylalcohol", "amount": "5", "unit": "mL"}], "pressure": "", "temperature": "", "time": "two weeks"}, {"synthesis method": "pH adjustment", "pH": "6", "modulator": ""}]
VIRCOQ | {[Ag(2-stp)(4,4'-bipy)][Ag(4,4'-bipy)][Ag(4,4'-bipy)]·6H20} n | Ag3 C38 H39 N6 O13 S1 | chemical synthesis | AgNO3 | 0.0339 g | 2-sulfoterephthalic acid monosodium salt | 0.0268 g | 4,4'-bipy | 0.0156 g |  |  |  |  | distilled water, ethylalcohol |  | 2 days |  | 7 | chemical synthesis, pH adjustment | 10.1016/j.ica.2013.07.056 |  | 2013.10 | [{"synthesis method": "chemical synthesis", "precursor": [{"name": "AgNO3", "amount": "0.0339", "unit": "g"}, {"name": "2-sulfoterephthalic acid monosodium salt", "amount": "0.0268", "unit": "g"}, {"name": "4,4'-bipy", "amount": "0.0156", "unit": "g"}], "solution": [{"name": "distilled water", "amount": "10", "unit": "mL"}, {"name": "ethylalcohol", "amount": "5", "unit": "mL"}], "pressure": "", "temperature": "", "time": "2 days"}, {"synthesis method": "pH adjustment", "pH": "7", "modulator": "ammonia water (0.50mol/L)"}]
VIRCIK | {[Ag(2-stp)(4,4'-bipy)][Ag(4,4'-bipy)][Ag(4,4'-bipy)]·10H2O} n | Ag3 C38 H47 N6 O17 S1 | chemical synthesis | AgNO3 | 0.0339 g | 2-sulfoterephthalic acid monosodium salt | 0.0268 g | 4,4'-bipy | 0.0156 g |  |  |  |  | distilled water, ethylalcohol |  | 1 week |  | 8 | chemical synthesis, pH adjustment | 10.1016/j.ica.2013.07.056 |  | 2013.10 | [{"synthesis method": "chemical synthesis", "precursor": [{"name": "AgNO3", "amount": "0.0339", "unit": "g"}, {"name": "2-sulfoterephthalic acid monosodium salt", "amount": "0.0268", "unit": "g"}, {"name": "4,4'-bipy", "amount": "0.0156", "unit": "g"}], "solution": [{"name": "distilled water", "amount": "10", "unit": "mL"}, {"name": "ethylalcohol", "amount": "5", "unit": "mL"}], "pressure": "", "temperature": "", "time": "1 week"}, {"synthesis method": "pH adjustment", "pH": "8", "modulator": ""}]
JUGMIJ | [Cd2(L240)2I4] n | C36 Cd2 H26 I4 N10 | chemical synthesis | L240 | 15.0 mg | CdI2 | 18.3 mg | [6 empty] | methanol, ethyl acetate, H2O |  | ten days |  |  | chemical synthesis | 10.1016/j.poly.2015.03.001 |  | 2015.05 | [{"synthesis method": "chemical synthesis", "precursor": [{"name": "L240", "amount": "15.0", "unit": "mg"}, {"name": "CdI2", "amount": "18.3", "unit": "mg"}], "solution": [{"name": "methanol", "amount": "4", "unit": "mL"}, {"name": "ethyl acetate", "amount": "3", "unit": "mL"}, {"name": "H2O", "amount": "5", "unit": "mL"}], "pressure": "", "temperature": "", "time": "ten days"}]
JUGMOP | [Cd(L240)(SCN)2] n | C20 Cd1 H13 N7 S2 | chemical synthesis | L240 | 15.0 mg | NH4SCN | 7.6 mg | CdI2 | 18.3 mg |  |  |  |  | methanol, ethyl acetate, H2O |  | ten days |  |  | chemical synthesis | 10.1016/j.poly.2015.03.001 |  | 2015.05 | [{"synthesis method": "chemical synthesis", "precursor": [{"name": "L240", "amount": "15.0", "unit": "mg"}, {"name": "NH4SCN", "amount": "7.6", "unit": "mg"}, {"name": "CdI2", "amount": "18.3", "unit": "mg"}], "solution": [{"name": "methanol", "amount": "4", "unit": "mL"}, {"name": "ethyl acetate", "amount": "3", "unit": "mL"}, {"name": "H2O", "amount": "5", "unit": "mL"}], "pressure": "", "temperature": "", "time": "ten days"}]
JUGMUV | [Cd(L240)(N3)2] n | C18 Cd1 H13 N11 | chemical synthesis | L240 | 15.0 mg | NaN3 | 6.5 mg | CdI2 | 18.3 mg |  |  |  |  | methanol, ethyl acetate, H2O |  | ten days |  |  | chemical synthesis | 10.1016/j.poly.2015.03.001 |  | 2015.05 | [{"synthesis method": "chemical synthesis", "precursor": [{"name": "L240", "amount": "15.0", "unit": "mg"}, {"name": "NaN3", "amount": "6.5", "unit": "mg"}, {"name": "CdI2", "amount": "18.3", "unit": "mg"}], "solution": [{"name": "methanol", "amount": "4", "unit": "mL"}, {"name": "ethyl acetate", "amount": "3", "unit": "mL"}, {"name": "H2O", "amount": "5", "unit": "mL"}], "pressure": "", "temperature": "", "time": "ten days"}]
RUTPOM | [Ni2(μ-OH2)(μ-Piv)2(Piv)2(μ-C4H4N2)(C4H4N2)2]n | C32 H50 N6 Ni2 O9 | chemical synthesis | Ni9(OH)6(Piv)12(HPiv)4 | 0.5 g | pyrimidine | 0.16 g | [6 empty] | MeCN |  | 1h | 80°C |  | chemical synthesis, drying | 10.1016/j.inoche.2010.01.020 |  | 2010.04 | [{"synthesis method": "chemical synthesis", "precursor": [{"name": "Ni9(OH)6(Piv)12(HPiv)4", "amount": "0.5", "unit": "g"}, {"name": "pyrimidine", "amount": "0.16", "unit": "g"}], "solution": [{"name": "MeCN", "amount": "30", "unit": "ml"}], "pressure": "", "temperature": "80\u00b0C", "time": "1h"}, {"synthesis method": "drying", "pressure": "", "temperature": "", "atmosphere": "air", "time": ""}]
NUDVUE | C15H20O13Sm | C15 H20 O13 Sm1 | chemical synthesis | 1, 2-phenylenedioxydiacetic acid | 0.3 mmol | Ln(NO3)3 ⋅6H2O | 0.2 mmol | [6 empty] | ethanol, 2mol/L NaOH aqueous solution |  | 1h |  | 6-7 | chemical synthesis, pH adjustment, filtration | 10.1016/j.ica.2009.01.004 |  | 2009.06 | [{"synthesis method": "chemical synthesis", "precursor": [{"name": "1, 2-phenylenedioxydiacetic acid", "amount": "0.3", "unit": "mmol"}, {"name": "Ln(NO3)3 \u22c56H2O", "amount": "0.2", "unit": "mmol"}], "solution": [{"name": "ethanol", "amount": "25", "unit": "ml"}, {"name": "2mol/L NaOH aqueous solution", "amount": "", "unit": ""}], "pressure": "", "temperature": "", "time": "1h"}, {"synthesis method": "pH adjustment", "pH": "6-7", "modulator": "2mol/L NaOH aqueous solution"}, {"synthesis method": "filtration", "time": "2 weeks", "atmosphere": "", "pressure": ""}]
PUBHAW01 | C15H20O13Eu | C15 Eu1 H20 O13 | chemical synthesis | 1, 2-phenylenedioxydiacetic acid | 0.3 mmol | Ln(NO3)3 ⋅6H2O | 0.2 mmol | [6 empty] | ethanol, 2mol/L NaOH aqueous solution |  | 1h |  | 6-7 | chemical synthesis, pH adjustment, filtration | 10.1016/j.ica.2009.01.004 |  | 2009.06 | [{"synthesis method": "chemical synthesis", "precursor": [{"name": "1, 2-phenylenedioxydiacetic acid", "amount": "0.3", "unit": "mmol"}, {"name": "Ln(NO3)3 \u22c56H2O", "amount": "0.2", "unit": "mmol"}], "solution": [{"name": "ethanol", "amount": "25", "unit": "ml"}, {"name": "2mol/L NaOH aqueous solution", "amount": "", "unit": ""}], "pressure": "", "temperature": "", "time": "1h"}, {"synthesis method": "pH adjustment", "pH": "6-7", "modulator": "2mol/L NaOH aqueous solution"}, {"synthesis method": "filtration", "time": "2 weeks", "atmosphere": "", "pressure": ""}]
NUDWAL | C15H20O13Dy | C15 Dy1 H20 O13 | chemical synthesis | 1, 2-phenylenedioxydiacetic acid | 0.3 mmol | Ln(NO3)3 ⋅6H2O | 0.2 mmol | [6 empty] | ethanol, 2mol/L NaOH aqueous solution |  | 1h |  | 6-7 | chemical synthesis, pH adjustment, filtration | 10.1016/j.ica.2009.01.004 |  | 2009.06 | [{"synthesis method": "chemical synthesis", "precursor": [{"name": "1, 2-phenylenedioxydiacetic acid", "amount": "0.3", "unit": "mmol"}, {"name": "Ln(NO3)3 \u22c56H2O", "amount": "0.2", "unit": "mmol"}], "solution": [{"name": "ethanol", "amount": "25", "unit": "ml"}, {"name": "2mol/L NaOH aqueous solution", "amount": "", "unit": ""}], "pressure": "", "temperature": "", "time": "1h"}, {"synthesis method": "pH adjustment", "pH": "6-7", "modulator": "2mol/L NaOH aqueous solution"}, {"synthesis method": "filtration", "time": "2 weeks", "atmosphere": "", "pressure": ""}]
GEVKAW | [Mn(Hmctrz)2(H2O)2] | C6 H8 Mn1 N6 O6 | chemical synthesis | MnCl2⋅4H2O | 0.198 g | H3dctrz | 0.078 g | pbtrz | 0.08 g |  |  |  |  | aqueous solution, aqueous solution |  | 6.0h |  |  | chemical synthesis | 10.1016/j.jssc.2018.03.035 |  | 2018.06 | [{"synthesis method": "chemical synthesis", "precursor": [{"name": "MnCl2\u22c54H2O", "amount": "0.198", "unit": "g"}, {"name": "H3dctrz", "amount": "0.078", "unit": "g"}, {"name": "pbtrz", "amount": "0.08", "unit": "g"}], "solution": [{"name": "aqueous solution", "amount": "3.0", "unit": "mL"}, {"name": "aqueous solution", "amount": "10.0", "unit": "mL"}], "pressure": "", "temperature": "", "time": "6.0h"}]
GEVKEA | [Mn(Hdctrz)(H2O)2]n | C4 H5 Mn1 N3 O6 | chemical synthesis | NaHCO3 | 0.042 g | H3dctrz | 0.078 g | MnCl2⋅4H2O | 0.198 g | phen | 0.10 g |  |  | aqueous solution, ethanol solution |  | 6.0h |  |  | chemical synthesis | 10.1016/j.jssc.2018.03.035 |  | 2018.06 | [{"synthesis method": "chemical synthesis", "precursor": [{"name": "NaHCO3", "amount": "0.042", "unit": "g"}, {"name": "H3dctrz", "amount": "0.078", "unit": "g"}, {"name": "MnCl2\u22c54H2O", "amount": "0.198", "unit": "g"}, {"name": "phen", "amount": "0.10", "unit": "g"}], "solution": [{"name": "aqueous solution", "amount": "5.0", "unit": "mL"}, {"name": "ethanol solution", "amount": "4.0", "unit": "mL"}], "pressure": "", "temperature": "", "time": "6.0h"}]
GEVKIE | [Mn2(pbtrz)(btca)]n·4nH2O | C17 H26 Mn2 N6 O15 | chemical synthesis | MnCl2⋅4H2O | 0.396 g | pbtrz | 0.179 g | H4btca | 0.051 g | N(C2H5)3 | 50.0 μL |  |  | methanol solution, aqueous solution, aqueous solution |  | 4h |  |  | chemical synthesis | 10.1016/j.jssc.2018.03.035 |  | 2018.06 | [{"synthesis method": "chemical synthesis", "precursor": [{"name": "MnCl2\u22c54H2O", "amount": "0.396", "unit": "g"}, {"name": "pbtrz", "amount": "0.179", "unit": "g"}, {"name": "H4btca", "amount": "0.051", "unit": "g"}, {"name": "N(C2H5)3", "amount": "50.0", "unit": "\u03bcL"}], "solution": [{"name": "methanol solution", "amount": "5.0", "unit": "mL"}, {"name": "aqueous solution", "amount": "10.0", "unit": "mL"}, {"name": "aqueous solution", "amount": "5.0", "unit": "mL"}], "pressure": "", "temperature": "", "time": "4h"}]
GEVJUP | [Mn(pbtrz)]n·nOAc·nOH | C27 H42 Mn3 N18 O9 | solvothermal synthesis | pbtrz | 0.090 g | C6H4(NH2)(SO3H) | 0.017 g | Mn(OAc)2⋅4H2O | 0.245 g | KOH | 2.0% |  |  |  |  | 3 days | 383K |  | solvothermal synthesis | 10.1016/j.jssc.2018.03.035 |  | 2018.06 | [{"synthesis method": "solvothermal synthesis", "precursor": [{"name": "pbtrz", "amount": "0.090", "unit": "g"}, {"name": "C6H4(NH2)(SO3H)", "amount": "0.017", "unit": "g"}, {"name": "Mn(OAc)2\u22c54H2O", "amount": "0.245", "unit": "g"}, {"name": "KOH", "amount": "2.0%", "unit": ""}], "solvent": [{"name": "CH3OH", "amount": "8.0", "unit": "mL"}, {"name": "DMF", "amount": "1.0", "unit": "mL"}], "reducing agent": [{"name": "", "amount": "", "unit": ""}], "surfactant": [{"name": "", "amount": "", "unit": ""}], "pressure": "", "temperature": "383K", "time": "3 days", "heating rate": "", "cooling rate": ""}]
CAWWON | Cu(2mtet)2Cl2 | C4 Cl2 Cu1 H8 N8 | chemical synthesis | copper(II) chloride dihydrate | 1.7 g | 2mtet | 1.85 g | [6 empty] | methyl alcohol and diethyl ether |  | 0.3h | 17-20°C |  | chemical synthesis, filtration, washing, drying | 10.1016/j.ica.2005.06.029 |  | 2005.09 | [{"synthesis method": "chemical synthesis", "precursor": [{"name": "copper(II) chloride dihydrate", "amount": "1.7", "unit": "g"}, {"name": "2mtet", "amount": "1.85", "unit": "g"}], "solution": [{"name": "methyl alcohol and diethyl ether", "amount": "40", "unit": "ml"}], "pressure": "", "temperature": "17-20\u00b0C", "time": "0.3h"}, {"synthesis method": "filtration", "time": "", "atmosphere": "", "pressure": ""}, {"synthesis method": "washing", "washing solution": "methyl alcohol and diethyl ether", "amount": "5:1"}, {"synthesis method": "drying", "pressure": "", "temperature": "room temperature", "atmosphere": "air", "time": ""}]
OFOSEI | [Cu2L1 2(OAc)2] | C22 Cu2 H44 N4 O8 | chemical synthesis | Schiff bases | 2 mmol | copper(II) acetate monohydrate | 0.199 g | Triethylamine | 0.2 cm3 |  |  |  |  | methanol |  | several days | room temperature |  | chemical synthesis | 10.1016/j.poly.2008.05.004 |  | 2008.08 | [{"synthesis method": "chemical synthesis", "precursor": [{"name": "Schiff bases", "amount": "2", "unit": "mmol"}, {"name": "copper(II) acetate monohydrate", "amount": "0.199", "unit": "g"}, {"name": "Triethylamine", "amount": "0.2", "unit": "cm3"}], "solution": [{"name": "methanol", "amount": "30", "unit": "cm3"}], "pressure": "", "temperature": "room temperature", "time": "several days"}]
OFOSIM | [Cu2L2 2(OAc)2] | C31 Cl2 Cu2 H42 N4 O6 | chemical synthesis | Schiff bases | 2 mmol | copper(II) acetate monohydrate | 0.199 g | Triethylamine | 0.2 cm3 |  |  |  |  | methanol |  | several days | room temperature |  | chemical synthesis | 10.1016/j.poly.2008.05.004 |  | 2008.08 | [{"synthesis method": "chemical synthesis", "precursor": [{"name": "Schiff bases", "amount": "2", "unit": "mmol"}, {"name": "copper(II) acetate monohydrate", "amount": "0.199", "unit": "g"}, {"name": "Triethylamine", "amount": "0.2", "unit": "cm3"}], "solution": [{"name": "methanol", "amount": "30", "unit": "cm3"}], "pressure": "", "temperature": "room temperature", "time": "several days"}]
OFOSOS | [Cu4L3 2(OAc)6] n | C28 Cu4 H48 N4 O14 | chemical synthesis | Schiff bases | 2 mmol | copper(II) acetate monohydrate | 0.199 g | Triethylamine | 0.2 cm3 |  |  |  |  | methanol |  | several days | room temperature |  | chemical synthesis | 10.1016/j.poly.2008.05.004 |  | 2008.08 | [{"synthesis method": "chemical synthesis", "precursor": [{"name": "Schiff bases", "amount": "2", "unit": "mmol"}, {"name": "copper(II) acetate monohydrate", "amount": "0.199", "unit": "g"}, {"name": "Triethylamine", "amount": "0.2", "unit": "cm3"}], "solution": [{"name": "methanol", "amount": "30", "unit": "cm3"}], "pressure": "", "temperature": "room temperature", "time": "several days"}]
OFOSUY | [Cu4L4 2(OAc)6] n | C36 Cu4 H48 N4 O14 | chemical synthesis | Schiff bases | 2 mmol | copper(II) acetate monohydrate | 0.199 g | Triethylamine | 0.2 cm3 |  |  |  |  | methanol |  | several days | room temperature |  | chemical synthesis | 10.1016/j.poly.2008.05.004 |  | 2008.08 | [{"synthesis method": "chemical synthesis", "precursor": [{"name": "Schiff bases", "amount": "2", "unit": "mmol"}, {"name": "copper(II) acetate monohydrate", "amount": "0.199", "unit": "g"}, {"name": "Triethylamine", "amount": "0.2", "unit": "cm3"}], "solution": [{"name": "methanol", "amount": "30", "unit": "cm3"}], "pressure": "", "temperature": "room temperature", "time": "several days"}]
WOFPEM | (3'-cyanophenyl)[2,3,7,8,12,13,17,18-octaphenyl-5,10,15,20-tetramesitylporphyrinato]rhodium(III) | C112.5 Cl1 H91.5 N5.0 O1 Rh0.5 | chemical synthesis | H2(tmp)(Ph)8 | 100 mg | RhCl3 ⋅ 3H2O | 37.9 mg | [6 empty] | PhCN |  | 16 h |  |  | chemical synthesis | 10.1016/S0022-328X(98)01098-5 |  | 1999.05 | [{"synthesis method": "chemical synthesis", "precursor": [{"name": "H2(tmp)(Ph)8", "amount": "100", "unit": "mg"}, {"name": "RhCl3 \u22c5 3H2O", "amount": "37.9", "unit": "mg"}], "solution": [{"name": "PhCN", "amount": "15", "unit": "ml"}], "pressure": "", "temperature": "", "time": "16 h"}]
GAPSAR01 | [Cu (dien) (OAc)] n (ClO4) n | C6 Cl1 Cu1 H11 N3 O6 | chemical synthesis | Cu2 (OAc) 4 ⋅ 2H2O | 0.199 g | Cu (dien) 2 (ClO4) 2 | 0.468 g | [6 empty] | methanol solution |  | 3 h | 50°C |  | chemical synthesis, washing, drying | 10.1016/S0277-5387(98)00034-5 |  | 1998.06 | [{"synthesis method": "chemical synthesis", "precursor": [{"name": "Cu2 (OAc) 4 \u22c5 2H2O", "amount": "0.199", "unit": "g"}, {"name": "Cu (dien) 2 (ClO4) 2", "amount": "0.468", "unit": "g"}], "solution": [{"name": "methanol solution", "amount": "20", "unit": "ml"}], "pressure": "", "temperature": "50\u00b0C", "time": "3 h"}, {"synthesis method": "washing", "washing solution": "ethanol and acetone", "amount": ""}, {"synthesis method": "drying", "pressure": "", "temperature": "", "atmosphere": "air", "time": ""}]
YOYKED | Ln2Ag2(Hpydc)2(pydc)2(ox) | Ag2 C30 H22 N4 Nd2 O24 | solvothermal synthesis | Nd2O3 | 101 mg | AgNO3 | 76 mg | H2pydc | 50 mg | oxalic acid dihydrate | 38 mg |  |  |  | autogenous | 3 days | 140°C |  | solvothermal synthesis, filtration, washing, drying | 10.1016/j.inoche.2009.02.005 |  | 2009.04 | [{"synthesis method": "solvothermal synthesis", "precursor": [{"name": "Nd2O3", "amount": "101", "unit": "mg"}, {"name": "AgNO3", "amount": "76", "unit": "mg"}, {"name": "H2pydc", "amount": "50", "unit": "mg"}, {"name": "oxalic acid dihydrate", "amount": "38", "unit": "mg"}], "solvent": [{"name": "H2O", "amount": "10", "unit": "mL"}], "reducing agent": [{"name": "", "amount": "", "unit": ""}], "surfactant": [{"name": "", "amount": "", "unit": ""}], "pressure": "autogenous", "temperature": "140\u00b0C", "time": "3 days", "heating rate": "", "cooling rate": "5K/h"}, {"synthesis method": "filtration", "time": "", "atmosphere": "", "pressure": ""}, {"synthesis method": "washing", "washing solution": "distilled water", "amount": ""}, {"synthesis method": "drying", "pressure": "", "temperature": "", "atmosphere": "air", "time": ""}]
YOYKIH | Ln2Ag2(Hpydc)2(pydc)2(ox) | Ag2 C30 Eu2 H22 N4 O24 | solvothermal synthesis | Eu2O3 | 106 mg | AgNO3 | 76 mg | H2pydc | 50 mg | oxalic acid dihydrate | 38 mg |  |  |  | autogenous | 3 days | 140°C |  | solvothermal synthesis, filtration, washing, drying | 10.1016/j.inoche.2009.02.005 |  | 2009.04 | [{"synthesis method": "solvothermal synthesis", "precursor": [{"name": "Eu2O3", "amount": "106", "unit": "mg"}, {"name": "AgNO3", "amount": "76", "unit": "mg"}, {"name": "H2pydc", "amount": "50", "unit": "mg"}, {"name": "oxalic acid dihydrate", "amount": "38", "unit": "mg"}], "solvent": [{"name": "H2O", "amount": "10", "unit": "mL"}], "reducing agent": [{"name": "", "amount": "", "unit": ""}], "surfactant": [{"name": "", "amount": "", "unit": ""}], "pressure": "autogenous", "temperature": "140\u00b0C", "time": "3 days", "heating rate": "", "cooling rate": "5K/h"}, {"synthesis method": "filtration", "time": "", "atmosphere": "", "pressure": ""}, {"synthesis method": "washing", "washing solution": "distilled water", "amount": ""}, {"synthesis method": "drying", "pressure": "", "temperature": "", "atmosphere": "air", "time": ""}]
YOYKON | Ln2Ag2(Hpydc)2(pydc)2(ox) | Ag2 C30 Er2 H22 N4 O24 | solvothermal synthesis | Er2O3 | 115 mg | AgNO3 | 76 mg | H2pydc | 50 mg | oxalic acid dihydrate | 38 mg |  |  |  | autogenous | 3 days | 140°C |  | solvothermal synthesis, filtration, washing, drying | 10.1016/j.inoche.2009.02.005 |  | 2009.04 | [{"synthesis method": "solvothermal synthesis", "precursor": [{"name": "Er2O3", "amount": "115", "unit": "mg"}, {"name": "AgNO3", "amount": "76", "unit": "mg"}, {"name": "H2pydc", "amount": "50", "unit": "mg"}, {"name": "oxalic acid dihydrate", "amount": "38", "unit": "mg"}], "solvent": [{"name": "H2O", "amount": "10", "unit": "mL"}], "reducing agent": [{"name": "", "amount": "", "unit": ""}], "surfactant": [{"name": "", "amount": "", "unit": ""}], "pressure": "autogenous", "temperature": "140\u00b0C", "time": "3 days", "heating rate": "", "cooling rate": "5K/h"}, {"synthesis method": "filtration", "time": "", "atmosphere": "", "pressure": ""}, {"synthesis method": "washing", "washing solution": "distilled water", "amount": ""}, {"synthesis method": "drying", "pressure": "", "temperature": "", "atmosphere": "air", "time": ""}]
BEZJIB | [{Cu(PPh3)(I)}2((μ-L1)] | C80 Cu2 H66 I2 N2 P2 S2 | chemical synthesis | CuI | 38 mg | L1 | 66 mg | PPh3 | 52 mg |  |  |  |  | CH3CN, CH2Cl2 |  | 10min | room temperature |  | chemical synthesis | 10.1016/j.ica.2013.04.007 |  | 2013.08 | [{"synthesis method": "chemical synthesis", "precursor": [{"name": "CuI", "amount": "38", "unit": "mg"}, {"name": "L1", "amount": "66", "unit": "mg"}, {"name": "PPh3", "amount": "52", "unit": "mg"}], "solution": [{"name": "CH3CN", "amount": "10", "unit": "mL"}, {"name": "CH2Cl2", "amount": "5", "unit": "mL"}], "pressure": "", "temperature": "room temperature", "time": "10min"}]
BEZJEX | [Cu2(μ-I)2((μ-L2)] n | C1 C28 Cl2 Cu2 H2 H24 I2 N2 S2 | chemical synthesis | CuI | 38 mg | L2 | 45 mg | [6 empty] | CH3CN, CH2Cl2 |  | 10min | room temperature |  | chemical synthesis | 10.1016/j.ica.2013.04.007 |  | 2013.08 | [{"synthesis method": "chemical synthesis", "precursor": [{"name": "CuI", "amount": "38", "unit": "mg"}, {"name": "L2", "amount": "45", "unit": "mg"}], "solution": [{"name": "CH3CN", "amount": "5", "unit": "mL"}, {"name": "CH2Cl2", "amount": "2", "unit": "mL"}], "pressure": "", "temperature": "room temperature", "time": "10min"}]
FUDZAG |  | C30 Cd2 Cl1 H27 N6 O6 | solvothermal synthesis | CdCl2 | 0.2 mmol | H3BTC | 0.1 mmol | titb | 0.1 mmol | [6 empty] | 3 days | 160°C |  | solvothermal synthesis | 10.1016/j.molstruc.2009.04.035 |  | 2009.07 | [{"synthesis method": "solvothermal synthesis", "precursor": [{"name": "CdCl2", "amount": "0.2", "unit": "mmol"}, {"name": "H3BTC", "amount": "0.1", "unit": "mmol"}, {"name": "titb", "amount": "0.1", "unit": "mmol"}], "solvent": [{"name": "H2O and ethanol", "amount": "8", "unit": "mL"}], "reducing agent": [{"name": "", "amount": "", "unit": ""}], "surfactant": [{"name": "", "amount": "", "unit": ""}], "pressure": "", "temperature": "160\u00b0C", "time": "3 days", "heating rate": "40\u00b0C/h", "cooling rate": "2.5\u00b0C/h"}]
FUDZEK |  | C30 Cl1 H27 N6 O6 Zn2 | solvothermal synthesis | ZnCl2 | 0.2 mmol | H3BTC | 0.1 mmol | titb | 0.1 mmol | [6 empty] | 3 days | 160°C |  | solvothermal synthesis | 10.1016/j.molstruc.2009.04.035 |  | 2009.07 | [{"synthesis method": "solvothermal synthesis", "precursor": [{"name": "ZnCl2", "amount": "0.2", "unit": "mmol"}, {"name": "H3BTC", "amount": "0.1", "unit": "mmol"}, {"name": "titb", "amount": "0.1", "unit": "mmol"}], "solvent": [{"name": "H2O and ethanol", "amount": "8", "unit": "mL"}], "reducing agent": [{"name": "", "amount": "", "unit": ""}], "surfactant": [{"name": "", "amount": "", "unit": ""}], "pressure": "", "temperature": "160\u00b0C", "time": "3 days", "heating rate": "40\u00b0C/h", "cooling rate": "2.5\u00b0C/h"}]
XUBBEC | [Cd(L)2(H2O)2] | C22 Cd1 H26 N12 O5 | [16 empty] | hydrothermal synthesis | 10.1016/j.jssc.2009.03.010 |  | 2009.06 | [{"synthesis method": "hydrothermal synthesis", "precursor": [{"name": "Cd(ClO4)2\u22c56H2O", "amount": "0.0419", "unit": "g"}, {"name": "IBN", "amount": "0.0183", "unit": "g"}, {"name": "NaN3", "amount": "0.0078", "unit": "g"}], "solvent": [{"name": "water", "amount": "8", "unit": "ml"}], "reducing agent": [{"name": "", "amount": "", "unit": ""}], "surfactant": [{"name": "", "amount": "", "unit": ""}], "pressure": "", "temperature": "140\u00b0C", "time": "3 days", "heating rate": "", "cooling rate": ""}]
XUBBIG | [Cd3(L)5(OH)] | C55 Cd3 H54 N30 O5 | [16 empty] | hydrothermal synthesis | 10.1016/j.jssc.2009.03.010 |  | 2009.06 | [{"synthesis method": "hydrothermal synthesis", "precursor": [{"name": "CdI2", "amount": "", "unit": ""}, {"name": "IBN", "amount": "0.0183", "unit": "g"}, {"name": "NaN3", "amount": "0.0078", "unit": "g"}], "solvent": [{"name": "water", "amount": "8", "unit": "ml"}], "reducing agent": [{"name": "", "amount": "", "unit": ""}], "surfactant": [{"name": "", "amount": "", "unit": ""}], "pressure": "", "temperature": "140\u00b0C", "time": "3 days", "heating rate": "", "cooling rate": ""}]
XUBBOM | [Ag2(L)2] | Ag2 C22 H18 N12 | [16 empty] | hydrothermal synthesis | 10.1016/j.jssc.2009.03.010 |  | 2009.06 | [{"synthesis method": "hydrothermal synthesis", "precursor": [{"name": "AgNO3", "amount": "0.0170", "unit": "g"}, {"name": "IBN", "amount": "0.0183", "unit": "g"}, {"name": "NaN3", "amount": "0.0078", "unit": "g"}], "solvent": [{"name": "water", "amount": "8", "unit": "ml"}], "reducing agent": [{"name": "", "amount": "", "unit": ""}], "surfactant": [{"name": "", "amount": "", "unit": ""}], "pressure": "", "temperature": "160\u00b0C", "time": "3 days", "heating rate": "", "cooling rate": ""}]
QOCPOO | [Co(hmt)(NCO)2(H2O)2]n | C8 Co1 H16 N6 O4 | solvothermal synthesis | Co(NO3)2⋅6H2O | 0.4365 g | NaNCO | 0.1982 g | hmt | 0.2158 g | [6 empty] | 10h | 150°C |  | solvothermal synthesis, washing, drying | 10.1016/j.ica.2007.09.041 |  | 2008.05 | [{"synthesis method": "solvothermal synthesis", "precursor": [{"name": "Co(NO3)2\u22c56H2O", "amount": "0.4365", "unit": "g"}, {"name": "NaNCO", "amount": "0.1982", "unit": "g"}, {"name": "hmt", "amount": "0.2158", "unit": "g"}], "solvent": [{"name": "water", "amount": "15", "unit": "cm3"}], "reducing agent": [{"name": "", "amount": "", "unit": ""}], "surfactant": [{"name": "", "amount": "", "unit": ""}], "pressure": "", "temperature": "150\u00b0C", "time": "10h", "heating rate": "100\u00b0C/h", "cooling rate": "4\u00b0C/h"}, {"synthesis method": "washing", "washing solution": "water-ethanol (2:1 v/v)", "amount": ""}, {"synthesis method": "drying", "pressure": "", "temperature": "40\u00b0C", "atmosphere": "", "time": "10min"}]
QOCPUU | [Ni(hmt)(NCO)2(H2O)2]n | C8 H16 N6 Ni1 O4 | solvothermal synthesis | Ni(NO3)2⋅6H2O | 0.4362 g | NaNCO | 0.1969 g | hmt | 0.2103 g | [6 empty] | 10h | 150°C |  | solvothermal synthesis, washing, drying | 10.1016/j.ica.2007.09.041 |  | 2008.05 | [{"synthesis method": "solvothermal synthesis", "precursor": [{"name": "Ni(NO3)2\u22c56H2O", "amount": "0.4362", "unit": "g"}, {"name": "NaNCO", "amount": "0.1969", "unit": "g"}, {"name": "hmt", "amount": "0.2103", "unit": "g"}], "solvent": [{"name": "water", "amount": "15", "unit": "cm3"}], "reducing agent": [{"name": "", "amount": "", "unit": ""}], "surfactant": [{"name": "", "amount": "", "unit": ""}], "pressure": "", "temperature": "150\u00b0C", "time": "10h", "heating rate": "100\u00b0C/h", "cooling rate": "4\u00b0C/h"}, {"synthesis method": "washing", "washing solution": "water-ethanol (2:1 v/v)", "amount": ""}, {"synthesis method": "drying", "pressure": "", "temperature": "40\u00b0C", "atmosphere": "", "time": "10min"}]
REXTUK | L:Cu(hfac)2 | C28 Cu1 F12 H27 N2 O6 Si1 | chemical synthesis | Cu(hfac)2 ⋅H2O | 60 mg | 4-trimethylsilylethynyl-1-(4,4,5,5-tetramethyl-3-oxylimidazoline-1-oxide)benzene L | 32.8 mg | [6 empty] | hexane/dichloro-methane |  | 1 day | room temperature |  | chemical synthesis | 10.1016/j.ica.2005.06.020 |  | 2005.08 | [{"synthesis method": "chemical synthesis", "precursor": [{"name": "Cu(hfac)2 \u22c5H2O", "amount": "60", "unit": "mg"}, {"name": "4-trimethylsilylethynyl-1-(4,4,5,5-tetramethyl-3-oxylimidazoline-1-oxide)benzene L", "amount": "32.8", "unit": "mg"}], "solution": [{"name": "hexane/dichloro-methane", "amount": "20 mL/5 mL", "unit": ""}], "pressure": "", "temperature": "room temperature", "time": "1 day"}]
REXTOE | L:Mn(hfac)2 | C28 F12 H27 Mn1 N2 O6 Si1 | chemical synthesis | anhydrous Mn(hfac)2 | 16.9 mg | 4-trimethylsilylethynyl-1-(4,4,5,5-tetramethyl-3-oxylimidazoline-1-oxide)benzene L | 24.5 mg | [6 empty] | acetone:heptane |  | 3 days | room temperature |  | chemical synthesis | 10.1016/j.ica.2005.06.020 |  | 2005.08 | [{"synthesis method": "chemical synthesis", "precursor": [{"name": "anhydrous Mn(hfac)2", "amount": "16.9", "unit": "mg"}, {"name": "4-trimethylsilylethynyl-1-(4,4,5,5-tetramethyl-3-oxylimidazoline-1-oxide)benzene L", "amount": "24.5", "unit": "mg"}], "solution": [{"name": "acetone:heptane", "amount": "5 mL each", "unit": ""}], "pressure": "", "temperature": "room temperature", "time": "3 days"}]
SONGAG | [Ln2(H2L)3(DMF)4]·2DMF | C21 H27 N3 O12 Y1 | chemical synthesis | Y(NO3)3⋅8 H2O | 0.176 g | H4L | 0.163 g | [6 empty] | DMF |  | 2 d | 90°C |  | chemical synthesis | 10.1016/j.ica.2019.05.036 |  | 2019.09 | [{"synthesis method": "chemical synthesis", "precursor": [{"name": "Y(NO3)3\u22c58 H2O", "amount": "0.176", "unit": "g"}, {"name": "H4L", "amount": "0.163", "unit": "g"}], "solution": [{"name": "DMF", "amount": "15", "unit": "mL"}], "pressure": "", "temperature": "90\u00b0C", "time": "2 d"}]
SONGEK | [Gd2(H2L)3(H2O)6] | C12 Gd1 H14 O13 | chemical synthesis | 1170 | 0.100 g | deionized water | 7 mL | [8 empty] | 1 d | 120°C |  | chemical synthesis | 10.1016/j.ica.2019.05.036 |  | 2019.09 | [{"synthesis method": "chemical synthesis", "precursor": [{"name": "1170", "amount": "0.100", "unit": "g"}, {"name": "deionized water", "amount": "7", "unit": "mL"}], "pressure": "", "temperature": "120\u00b0C", "time": "1 d"}]
OPESIM | {[Mn2(BPP)2(C5O5)2(H2O)4]3H2O} n | C36 H42 Mn2 N4 O17 | solvothermal synthesis | K2C5O5 | 88 mg | BPP ligand | 80 mg | MnCl2⋅4H2O | 40 mg | [6 empty] | 24h | 130°C |  | solvothermal synthesis | 10.1016/j.poly.2010.10.006 |  | 2011.02 | [{"synthesis method": "solvothermal synthesis", "precursor": [{"name": "K2C5O5", "amount": "88", "unit": "mg"}, {"name": "BPP ligand", "amount": "80", "unit": "mg"}, {"name": "MnCl2\u22c54H2O", "amount": "40", "unit": "mg"}], "solvent": [{"name": "aqueous solution", "amount": "5", "unit": "mL"}, {"name": "ethanolic solution", "amount": "4", "unit": "mL"}, {"name": "ethanolic solution", "amount": "3", "unit": "mL"}], "reducing agent": [{"name": "", "amount": "", "unit": ""}], "surfactant": [{"name": "", "amount": "", "unit": ""}], "pressure": "", "temperature": "130\u00b0C", "time": "24h", "heating rate": "", "cooling rate": "slowly to 25\u00b0C"}]
OPESOS | {[Cu4(BPP)4(C5O5)4]·8H2O} n | C72 Cu4 H72 N8 O28 | [16 empty] | diffusion, filtration | 10.1016/j.poly.2010.10.006 |  | 2011.02 | [{"synthesis method": "diffusion", "precursor": [{"name": "BPP", "amount": "80", "unit": "mg"}, {"name": "CuCl2\u22c52H2O", "amount": "97", "unit": "mg"}, {"name": "K2C5O5", "amount": "88", "unit": "mg"}], "solvent": [{"name": "ethanol:dichloromethane solution", "amount": "8", "unit": "mL"}, {"name": "ethanolic solution", "amount": "8", "unit": "mL"}, {"name": "aqueous solution", "amount": "5", "unit": "mL"}], "pressure": "", "temperature": "", "time": "15 days"}, {"synthesis method": "filtration", "time": "", "atmosphere": "", "pressure": ""}]
YOSBOY | [Pr(PYDC)(C2O4)0.5(H2O)2] | C8 H9 N1 O9 Pr1 | solvothermal synthesis | Pr6O11 | 0.031 g | H2PYDC | 0.034 g | [8 empty] | 72 hours | 180°C | 2.5 | solvothermal synthesis, pH adjustment, filtration, washing, drying | 10.1016/j.jssc.2008.11.012 |  | 2009.03 | [{"synthesis method": "solvothermal synthesis", "precursor": [{"name": "Pr6O11", "amount": "0.031", "unit": "g"}, {"name": "H2PYDC", "amount": "0.034", "unit": "g"}], "solvent": [{"name": "deionized water", "amount": "10", "unit": "mL"}], "reducing agent": [{"name": "", "amount": "", "unit": ""}], "surfactant": [{"name": "", "amount": "", "unit": ""}], "pressure": "", "temperature": "180\u00b0C", "time": "72 hours", "heating rate": "", "cooling rate": "24 hours"}, {"synthesis method": "pH adjustment", "pH": "2.5", "modulator": "2mol/L HNO3"}, {"synthesis method": "filtration", "time": "", "atmosphere": "", "pressure": ""}, {"synthesis method": "washing", "washing solution": "distilled water", "amount": ""}, {"synthesis method": "drying", "pressure": "", "temperature": "ambient temperature", "atmosphere": "air", "time": ""}]
YOSCAL | [Nd(PYDC)(C2O4)0.5(H2O)2] | C8 H9 N1 Nd1 O9 | solvothermal synthesis | Nd2O3 | 0.034 g | H2PYDC | 0.034 g | [8 empty] | 72 hours | 180°C | 2.5 | solvothermal synthesis, pH adjustment, filtration, washing, drying | 10.1016/j.jssc.2008.11.012 |  | 2009.03 | [{"synthesis method": "solvothermal synthesis", "precursor": [{"name": "Nd2O3", "amount": "0.034", "unit": "g"}, {"name": "H2PYDC", "amount": "0.034", "unit": "g"}], "solvent": [{"name": "deionized water", "amount": "10", "unit": "mL"}], "reducing agent": [{"name": "", "amount": "", "unit": ""}], "surfactant": [{"name": "", "amount": "", "unit": ""}], "pressure": "", "temperature": "180\u00b0C", "time": "72 hours", "heating rate": "", "cooling rate": "24 hours"}, {"synthesis method": "pH adjustment", "pH": "2.5", "modulator": "2mol/L HNO3"}, {"synthesis method": "filtration", "time": "", "atmosphere": "", "pressure": ""}, {"synthesis method": "washing", "washing solution": "distilled water", "amount": ""}, {"synthesis method": "drying", "pressure": "", "temperature": "ambient temperature", "atmosphere": "air", "time": ""}]
YOSBEO | [Eu(PYDC)(C2O4)0.5(H2O)2] | C8 Eu1 H9 N1 O9 | solvothermal synthesis | Eu2O3 | 0.035 g | H2PYDC | 0.034 g | [8 empty] | 72 hours | 180°C | 2.5 | solvothermal synthesis, pH adjustment, filtration, washing, drying | 10.1016/j.jssc.2008.11.012 |  | 2009.03 | [{"synthesis method": "solvothermal synthesis", "precursor": [{"name": "Eu2O3", "amount": "0.035", "unit": "g"}, {"name": "H2PYDC", "amount": "0.034", "unit": "g"}], "solvent": [{"name": "deionized water", "amount": "10", "unit": "mL"}], "reducing agent": [{"name": "", "amount": "", "unit": ""}], "surfactant": [{"name": "", "amount": "", "unit": ""}], "pressure": "", "temperature": "180\u00b0C", "time": "72 hours", "heating rate": "", "cooling rate": "24 hours"}, {"synthesis method": "pH adjustment", "pH": "2.5", "modulator": "2mol/L HNO3"}, {"synthesis method": "filtration", "time": "", "atmosphere": "", "pressure": ""}, {"synthesis method": "washing", "washing solution": "distilled water", "amount": ""}, {"synthesis method": "drying", "pressure": "", "temperature": "ambient temperature", "atmosphere": "air", "time": ""}]
YOSBIS | [Gd(PYDC)(C2O4)0.5(H2O)2] | C8 Gd1 H9 N1 O9 | solvothermal synthesis | Gd2O3 | 0.036 g | H2PYDC | 0.034 g | [8 empty] | 72 hours | 180°C | 2.5 | solvothermal synthesis, pH adjustment, filtration, washing, drying | 10.1016/j.jssc.2008.11.012 |  | 2009.03 | [{"synthesis method": "solvothermal synthesis", "precursor": [{"name": "Gd2O3", "amount": "0.036", "unit": "g"}, {"name": "H2PYDC", "amount": "0.034", "unit": "g"}], "solvent": [{"name": "deionized water", "amount": "10", "unit": "mL"}], "reducing agent": [{"name": "", "amount": "", "unit": ""}], "surfactant": [{"name": "", "amount": "", "unit": ""}], "pressure": "", "temperature": "180\u00b0C", "time": "72 hours", "heating rate": "", "cooling rate": "24 hours"}, {"synthesis method": "pH adjustment", "pH": "2.5", "modulator": "2mol/L HNO3"}, {"synthesis method": "filtration", "time": "", "atmosphere": "", "pressure": ""}, {"synthesis method": "washing", "washing solution": "distilled water", "amount": ""}, {"synthesis method": "drying", "pressure": "", "temperature": "ambient temperature", "atmosphere": "air", "time": ""}]
YOSCEP | [Tb(PYDC)(C2O4)0.5(H2O)2] | C8 H9 N1 O9 Tb1 | solvothermal synthesis | Tb2O3 | 0.037 g | H2PYDC | 0.034 g | [8 empty] | 72 hours | 180°C | 2.5 | solvothermal synthesis, pH adjustment, filtration, washing, drying | 10.1016/j.jssc.2008.11.012 |  | 2009.03 | [{"synthesis method": "solvothermal synthesis", "precursor": [{"name": "Tb2O3", "amount": "0.037", "unit": "g"}, {"name": "H2PYDC", "amount": "0.034", "unit": "g"}], "solvent": [{"name": "deionized water", "amount": "10", "unit": "mL"}], "reducing agent": [{"name": "", "amount": "", "unit": ""}], "surfactant": [{"name": "", "amount": "", "unit": ""}], "pressure": "", "temperature": "180\u00b0C", "time": "72 hours", "heating rate": "", "cooling rate": "24 hours"}, {"synthesis method": "pH adjustment", "pH": "2.5", "modulator": "2mol/L HNO3"}, {"synthesis method": "filtration", "time": "", "atmosphere": "", "pressure": ""}, {"synthesis method": "washing", "washing solution": "distilled water", "amount": ""}, {"synthesis method": "drying", "pressure": "", "temperature": "ambient temperature", "atmosphere": "air", "time": ""}]
YOSBUE | [Er(PYDC)(C2O4)0.5(H2O)2] | C8 Er1 H9 N1 O9 | solvothermal synthesis | Er2O3 | 0.038 g | H2PYDC | 0.034 g | [8 empty] | 72 hours | 180°C | 2.5 | solvothermal synthesis, pH adjustment, filtration, washing, drying | 10.1016/j.jssc.2008.11.012 |  | 2009.03 | [{"synthesis method": "solvothermal synthesis", "precursor": [{"name": "Er2O3", "amount": "0.038", "unit": "g"}, {"name": "H2PYDC", "amount": "0.034", "unit": "g"}], "solvent": [{"name": "deionized water", "amount": "10", "unit": "mL"}], "reducing agent": [{"name": "", "amount": "", "unit": ""}], "surfactant": [{"name": "", "amount": "", "unit": ""}], "pressure": "", "temperature": "180\u00b0C", "time": "72 hours", "heating rate": "", "cooling rate": "24 hours"}, {"synthesis method": "pH adjustment", "pH": "2.5", "modulator": "2mol/L HNO3"}, {"synthesis method": "filtration", "time": "", "atmosphere": "", "pressure": ""}, {"synthesis method": "washing", "washing solution": "distilled water", "amount": ""}, {"synthesis method": "drying", "pressure": "", "temperature": "ambient temperature", "atmosphere": "air", "time": ""}]
JAMQAQ | hexaaquamagnesium(II) (1,3-propanediaminetetraacetato)magnesium(II) dihydrate | C11 H30 Mg2 N2 O16 | chemical synthesis | MgSO4 ⋅6H2O | 4.56 g | Ba[Ba(1,3-pdta)]⋅2H2O | 6.13 g | [6 empty] | water |  | 9h | 90°C |  | chemical synthesis, filtration, washing | 10.1016/j.poly.2004.05.019 |  | 2004.09 | [{"synthesis method": "chemical synthesis", "precursor": [{"name": "MgSO4 \u22c56H2O", "amount": "4.56", "unit": "g"}, {"name": "Ba[Ba(1,3-pdta)]\u22c52H2O", "amount": "6.13", "unit": "g"}], "solution": [{"name": "water", "amount": "160", "unit": "cm3"}], "pressure": "", "temperature": "90\u00b0C", "time": "9h"}, {"synthesis method": "filtration", "time": "", "atmosphere": "", "pressure": ""}, {"synthesis method": "washing", "washing solution": "ethanol, then ether", "amount": ""}]
JAMPUJ | (aqua)(1,3-propanediaminetetraacetato)calcium(II)-triaquacalcium(II) dihydrate | C11 Ca2 H26 N2 O14 | chemical synthesis | CaSO4 ⋅1/2H2O | 2.90 g | Ba[Ba(1,3-pdta)]⋅2H2O | 6.13 g | [6 empty] | water |  | 18h | 90°C |  | chemical synthesis, filtration | 10.1016/j.poly.2004.05.019 |  | 2004.09 | [{"synthesis method": "chemical synthesis", "precursor": [{"name": "CaSO4 \u22c51/2H2O", "amount": "2.90", "unit": "g"}, {"name": "Ba[Ba(1,3-pdta)]\u22c52H2O", "amount": "6.13", "unit": "g"}], "solution": [{"name": "water", "amount": "1200", "unit": "cm3"}], "pressure": "", "temperature": "90\u00b0C", "time": "18h"}, {"synthesis method": "filtration", "time": "", "atmosphere": "", "pressure": ""}]
VAVKAG | [Zn2(bime)2(adip)2]·(H2O)5 | C28 H45 N8 O13 Zn2 | sonochemical synthesis | Zn(OOCCH3)2⋅2H2O | 43.8 mg | bime | 32.4 mg | H2adip | 26.4 mg | [6 empty] | several days | ambient temperature |  | sonochemical synthesis, pH adjustment | 10.1016/j.molstruc.2011.12.030 |  | 2012.03 | [{"synthesis method": "sonochemical synthesis", "precursor": [{"name": "Zn(OOCCH3)2\u22c52H2O", "amount": "43.8", "unit": "mg"}, {"name": "bime", "amount": "32.4", "unit": "mg"}, {"name": "H2adip", "amount": "26.4", "unit": "mg"}], "solvent": [{"name": "DMF-H2O mixed solvent", "amount": "6", "unit": "mL"}], "temperature": "ambient temperature", "ultrasonic frequency": "", "power": "", "time": "several days"}, {"synthesis method": "pH adjustment", "pH": "", "modulator": "aqueous NH3 solution"}]
VAVKEK | [Zn(bime)(ipa)]·(H2O)3 | C16 H14 N4 O7 Zn1 | sonochemical synthesis | Zn(OOCCH3)2⋅2H2O | 43.8 mg | bime | 32.4 mg | H2ipa | 42.4 mg | [6 empty] | several days | ambient temperature |  | sonochemical synthesis | 10.1016/j.molstruc.2011.12.030 |  | 2012.03 | [{"synthesis method": "sonochemical synthesis", "precursor": [{"name": "Zn(OOCCH3)2\u22c52H2O", "amount": "43.8", "unit": "mg"}, {"name": "bime", "amount": "32.4", "unit": "mg"}, {"name": "H2ipa", "amount": "42.4", "unit": "mg"}], "solvent": [{"name": "DMF-H2O mixed solvent", "amount": "6", "unit": "mL"}], "temperature": "ambient temperature", "ultrasonic frequency": "", "power": "", "time": "several days"}]
VAVKIO | [Zn(bime)(tpa)]·(H2O)·(CH3OH) | C17 H20 N4 O6 Zn1 | sonochemical synthesis | Zn(OOCCH3)2⋅2H2O | 43.8 mg | bime | 32.4 mg | H2tpa | 42.4 mg | [6 empty] | several days | ambient temperature |  | sonochemical synthesis | 10.1016/j.molstruc.2011.12.030 |  | 2012.03 | [{"synthesis method": "sonochemical synthesis", "precursor": [{"name": "Zn(OOCCH3)2\u22c52H2O", "amount": "43.8", "unit": "mg"}, {"name": "bime", "amount": "32.4", "unit": "mg"}, {"name": "H2tpa", "amount": "42.4", "unit": "mg"}], "solvent": [{"name": "DMF-H2O mixed solvent", "amount": "6", "unit": "mL"}], "temperature": "ambient temperature", "ultrasonic frequency": "", "power": "", "time": "several days"}]
QUKKEN | [Cd(azim)(bcp)]n | C38 Cd1 H26 N6 O6 | solvothermal synthesis | azim | 1 mmol | bcpH2 | 1 mmol | Cd(NO3)2⋅6H2O | 2 mmol | [6 empty] | 72h | 110°C |  | solvothermal synthesis | 10.1016/j.poly.2009.09.005 |  | 2009.12 | [{"synthesis method": "solvothermal synthesis", "precursor": [{"name": "azim", "amount": "1", "unit": "mmol"}, {"name": "bcpH2", "amount": "1", "unit": "mmol"}, {"name": "Cd(NO3)2\u22c56H2O", "amount": "2", "unit": "mmol"}], "solvent": [{"name": "DMF", "amount": "4", "unit": "mL"}], "reducing agent": [{"name": "", "amount": "", "unit": ""}], "surfactant": [{"name": "", "amount": "", "unit": ""}], "pressure": "", "temperature": "110\u00b0C", "time": "72h", "heating rate": "", "cooling rate": "1\u00b0C per minute"}]
QUKKIR | [Cd(azim)(oba)](H2O)n | C32 Cd1 H24 N6 O6 | solvothermal synthesis | azim | 1 mmol | obaH2 | 1 mmol | Cd(NO3)2⋅6H2O | 2 mmol | [6 empty] | 60h | 110°C |  | solvothermal synthesis | 10.1016/j.poly.2009.09.005 |  | 2009.12 | [{"synthesis method": "solvothermal synthesis", "precursor": [{"name": "azim", "amount": "1", "unit": "mmol"}, {"name": "obaH2", "amount": "1", "unit": "mmol"}, {"name": "Cd(NO3)2\u22c56H2O", "amount": "2", "unit": "mmol"}], "solvent": [{"name": "DMF", "amount": "4", "unit": "mL"}], "reducing agent": [{"name": "", "amount": "", "unit": ""}], "surfactant": [{"name": "", "amount": "", "unit": ""}], "pressure": "", "temperature": "110\u00b0C", "time": "60h", "heating rate": "", "cooling rate": "1\u00b0C per minute"}]
DOYWAQ | Cu4(bpym)5(tcm)8 | C72 Cu4 H34 N44 O2 | chemical synthesis | 2,2'-bipyrimidine | 16 mg | Cu(NO3)2 ⋅3H2O | 24 mg | potassium tricyanomethanide | 26 mg |  |  |  |  | ethanol, water, ethanol-water mixed solution |  | 2 weeks |  |  | chemical synthesis | 10.1016/j.ica.2008.08.017 |  | 2009.04 | [{"synthesis method": "chemical synthesis", "precursor": [{"name": "2,2'-bipyrimidine", "amount": "16", "unit": "mg"}, {"name": "Cu(NO3)2 \u22c53H2O", "amount": "24", "unit": "mg"}, {"name": "potassium tricyanomethanide", "amount": "26", "unit": "mg"}], "solution": [{"name": "ethanol", "amount": "5", "unit": "ml"}, {"name": "water", "amount": "2", "unit": "ml"}, {"name": "ethanol-water mixed solution", "amount": "3", "unit": "ml"}], "pressure": "", "temperature": "", "time": "2 weeks"}]
DOYWEU | [Cu2(bpym)2(tcm)4 | C32 Cu2 H14 N20 O1 | chemical synthesis | 2,2'-bipyrimidine | 8 mg | Cu(NO3)2 ⋅3H2O | 24 mg | potassium tricyanomethanide | 26 mg |  |  |  |  | ethanol, water, ethanol-water mixed solution |  | 2 weeks |  |  | chemical synthesis | 10.1016/j.ica.2008.08.017 |  | 2009.04 | [{"synthesis method": "chemical synthesis", "precursor": [{"name": "2,2'-bipyrimidine", "amount": "8", "unit": "mg"}, {"name": "Cu(NO3)2 \u22c53H2O", "amount": "24", "unit": "mg"}, {"name": "potassium tricyanomethanide", "amount": "26", "unit": "mg"}], "solution": [{"name": "ethanol", "amount": "5", "unit": "ml"}, {"name": "water", "amount": "2", "unit": "ml"}, {"name": "ethanol-water mixed solution", "amount": "3", "unit": "ml"}], "pressure": "", "temperature": "", "time": "2 weeks"}]
TIWYUV | Cd(L1)0.5(ntd) | C21 Cd1 H16 N2 O5 | solvothermal synthesis | Cd(NO3)2 | 0.2 mmol | L1 | 0.2 mmol | H2ntd | 0.15 mmol | [6 empty] | 2 days | 185°C |  | solvothermal synthesis | 10.1016/j.inoche.2013.10.038 |  | 2014.01 | [{"synthesis method": "solvothermal synthesis", "precursor": [{"name": "Cd(NO3)2", "amount": "0.2", "unit": "mmol"}, {"name": "L1", "amount": "0.2", "unit": "mmol"}, {"name": "H2ntd", "amount": "0.15", "unit": "mmol"}], "solvent": [{"name": "water", "amount": "8", "unit": "mL"}], "reducing agent": [{"name": "", "amount": "", "unit": ""}], "surfactant": [{"name": "", "amount": "", "unit": ""}], "pressure": "", "temperature": "185\u00b0C", "time": "2 days", "heating rate": "", "cooling rate": "3\u00b0C/h"}]
LUXGUI | [MnIII(5-Brsalen)(4,4-bipy)]·ClO4 ·CH3OH | Br2 C27 Cl1 H24 Mn1 N4 O7 | chemical synthesis | [MnIII(5-Brsalen)H2O]ClO4 | 0.060 g | 4,4-bipyridine | 0.016 g | [6 empty] | CH3OH solution |  | 2 h | room temperature |  | chemical synthesis, filtration, washing | 10.1016/j.molstruc.2015.09.031 |  | 2016.01 | [{"synthesis method": "chemical synthesis", "precursor": [{"name": "[MnIII(5-Brsalen)H2O]ClO4", "amount": "0.060", "unit": "g"}, {"name": "4,4-bipyridine", "amount": "0.016", "unit": "g"}], "solution": [{"name": "CH3OH solution", "amount": "20", "unit": "mL"}], "pressure": "", "temperature": "room temperature", "time": "2 h"}, {"synthesis method": "filtration", "time": "", "atmosphere": "", "pressure": ""}, {"synthesis method": "washing", "washing solution": "water", "amount": ""}]
QOGRAG |  | C8 Cd1 H16 N8 O8 | chemical synthesis | Cd(NO3)2 ⋅6H2O | 1.0 mmol | 1,4-bis(1,2,4-triazol-1-yl)butane (btb) | 1.0 mmol | [6 empty] | aqueous solution, CH3OH solution |  | 2 weeks |  |  | chemical synthesis | 10.1016/j.inoche.2008.05.037 |  | 2008.09 | [{"synthesis method": "chemical synthesis", "precursor": [{"name": "Cd(NO3)2 \u22c56H2O", "amount": "1.0", "unit": "mmol"}, {"name": "1,4-bis(1,2,4-triazol-1-yl)butane (btb)", "amount": "1.0", "unit": "mmol"}], "solution": [{"name": "aqueous solution", "amount": "10", "unit": "ml"}, {"name": "CH3OH solution", "amount": "10", "unit": "ml"}], "pressure": "", "temperature": "", "time": "2 weeks"}]
XIHQEL | [MnL1(dca)2]n | C16 H12 Mn1 N12 | chemical synthesis | L1 | 0.121 g | manganese(II) perchlorate hexahydrate | 0.090 g | sodium dicyanamide | 0.089 g |  |  |  |  | methanol |  | 2 days | room temperature |  | chemical synthesis | 10.1016/j.molstruc.2006.11.073 |  | 2007.09 | [{"synthesis method": "chemical synthesis", "precursor": [{"name": "L1", "amount": "0.121", "unit": "g"}, {"name": "manganese(II) perchlorate hexahydrate", "amount": "0.090", "unit": "g"}, {"name": "sodium dicyanamide", "amount": "0.089", "unit": "g"}], "solution": [{"name": "methanol", "amount": "10", "unit": "mL"}], "pressure": "", "temperature": "room temperature", "time": "2 days"}]
XIHQIP | [CdL2(dca)2]n | C15 Cd1 H10 N12 | chemical synthesis | L2 | 0.113 g | sodium dicyanamide | 0.089 g | cadmium(II) perchlorate hexahydrate | 0.107 g |  |  |  |  | methanol |  | 2 weeks |  |  | chemical synthesis | 10.1016/j.molstruc.2006.11.073 |  | 2007.09 | [{"synthesis method": "chemical synthesis", "precursor": [{"name": "L2", "amount": "0.113", "unit": "g"}, {"name": "sodium dicyanamide", "amount": "0.089", "unit": "g"}, {"name": "cadmium(II) perchlorate hexahydrate", "amount": "0.107", "unit": "g"}], "solution": [{"name": "methanol", "amount": "5", "unit": "mL"}], "pressure": "", "temperature": "", "time": "2 weeks"}]
XIHQOV | [CdL1(dca)2]n | C16 Cd1 H12 N12 | chemical synthesis | L1 | 0.121 g | cadmium(II) perchlorate hexahydrate | 0.090 g | sodium dicyanamide | 0.089 g |  |  |  |  | methanol |  | 10 days |  |  | chemical synthesis | 10.1016/j.molstruc.2006.11.073 |  | 2007.09 | [{"synthesis method": "chemical synthesis", "precursor": [{"name": "L1", "amount": "0.121", "unit": "g"}, {"name": "cadmium(II) perchlorate hexahydrate", "amount": "0.090", "unit": "g"}, {"name": "sodium dicyanamide", "amount": "0.089", "unit": "g"}], "solution": [{"name": "methanol", "amount": "10", "unit": "mL"}], "pressure": "", "temperature": "", "time": "10 days"}]
FOFVED | [Ag2 L 2(CH3CN)4](PF6)2 | Ag1 C22 F6 H26 N2 O2 P1 S2 | chemical synthesis | AgPF6 | 10.5 mg | L | 10.0 mg | [6 empty] | acetonitrile, dichloromethane |  |  | room temperature |  | chemical synthesis, drying | 10.1016/j.ica.2013.11.020 |  | 2014.06 | [{"synthesis method": "chemical synthesis", "precursor": [{"name": "AgPF6", "amount": "10.5", "unit": "mg"}, {"name": "L", "amount": "10.0", "unit": "mg"}], "solution": [{"name": "acetonitrile", "amount": "1", "unit": "mL"}, {"name": "dichloromethane", "amount": "1", "unit": "mL"}], "pressure": "", "temperature": "room temperature", "time": ""}, {"synthesis method": "drying", "pressure": "vacuum", "temperature": "", "atmosphere": "", "time": "24h"}]
FOFVON | [Ag2 L 2(CF3SO3)2]·2CH3CN | Ag1 C21 F3 H23 N1 O5 S3 | chemical synthesis | AgCF3SO3 | 7.9 mg | L | 10.0 mg | [6 empty] | acetonitrile, dichloromethane |  |  | room temperature |  | chemical synthesis | 10.1016/j.ica.2013.11.020 |  | 2014.06 | [{"synthesis method": "chemical synthesis", "precursor": [{"name": "AgCF3SO3", "amount": "7.9", "unit": "mg"}, {"name": "L", "amount": "10.0", "unit": "mg"}], "solution": [{"name": "acetonitrile", "amount": "1", "unit": "mL"}, {"name": "dichloromethane", "amount": "1", "unit": "mL"}], "pressure": "", "temperature": "room temperature", "time": ""}]
FOFVUT | [CuL 2]PF6 | C18 Cu0.50 F3 H20 O2 P0.50 S2 | chemical synthesis | [Cu(CH3CN)4PF6] | 11.2 mg | L | 10.0 mg | [6 empty] | methanol, dichloromethane |  |  | room temperature |  | chemical synthesis | 10.1016/j.ica.2013.11.020 |  | 2014.06 | [{"synthesis method": "chemical synthesis", "precursor": [{"name": "[Cu(CH3CN)4PF6]", "amount": "11.2", "unit": "mg"}, {"name": "L", "amount": "10.0", "unit": "mg"}], "solution": [{"name": "methanol", "amount": "1", "unit": "mL"}, {"name": "dichloromethane", "amount": "1", "unit": "mL"}], "pressure": "", "temperature": "room temperature", "time": ""}]
FOFWAA | [Cu2 L 3](PF6)2 | C54 Cu2 F12 H60 O6 P2 S6 | chemical synthesis | [Cu(CH3CN)4PF6] | 22.4 mg | L | 10.0 mg | [6 empty] | methanol, dichloromethane |  |  | room temperature |  | chemical synthesis | 10.1016/j.ica.2013.11.020 |  | 2014.06 | [{"synthesis method": "chemical synthesis", "precursor": [{"name": "[Cu(CH3CN)4PF6]", "amount": "22.4", "unit": "mg"}, {"name": "L", "amount": "10.0", "unit": "mg"}], "solution": [{"name": "methanol", "amount": "1", "unit": "mL"}, {"name": "dichloromethane", "amount": "1", "unit": "mL"}], "pressure": "", "temperature": "room temperature", "time": ""}]
FOGPEY | {Ag2(Hmbbc)2(ClO4)2(H2O)} n | Ag2 C66 Cl2 H62 N8 O13 | chemical synthesis | AgClO4 | 0.0083 g | Hmbbc | 0.0100 g | [8 empty] | 3 days | 85°C |  | chemical synthesis | 10.1016/j.ica.2014.04.011 |  | 2014.07 | [{"synthesis method": "chemical synthesis", "precursor": [{"name": "AgClO4", "amount": "0.0083", "unit": "g"}, {"name": "Hmbbc", "amount": "0.0100", "unit": "g"}], "solvent": [{"name": "methanol", "amount": "2", "unit": "mL"}, {"name": "water", "amount": "0.5", "unit": "mL"}], "pressure": "", "temperature": "85\u00b0C", "time": "3 days", "heating rate": "", "cooling rate": "5\u00b0Ch-1"}]
FOGPIC | {Ag(mbbc)} n | Ag1 C33 H29 N4 O2 | chemical synthesis | AgBF4 | 0.0078 g | Hmbbc | 0.0100 g | [8 empty] | 3 days | 85°C |  | chemical synthesis | 10.1016/j.ica.2014.04.011 |  | 2014.07 | [{"synthesis method": "chemical synthesis", "precursor": [{"name": "AgBF4", "amount": "0.0078", "unit": "g"}, {"name": "Hmbbc", "amount": "0.0100", "unit": "g"}], "solvent": [{"name": "methanol", "amount": "2", "unit": "mL"}, {"name": "water", "amount": "0.5", "unit": "mL"}], "pressure": "", "temperature": "85\u00b0C", "time": "3 days", "heating rate": "", "cooling rate": "5\u00b0Ch-1"}]
FOGPOI | {Cd(mbbc)2} n | C66 Cd1 H58 N8 O4 | chemical synthesis | Cd(NO3)2⋅4H2O | 0.0123 g | Hmbbc | 0.0100 g | [8 empty] | 3 days | 85°C |  | chemical synthesis | 10.1016/j.ica.2014.04.011 |  | 2014.07 | [{"synthesis method": "chemical synthesis", "precursor": [{"name": "Cd(NO3)2\u22c54H2O", "amount": "0.0123", "unit": "g"}, {"name": "Hmbbc", "amount": "0.0100", "unit": "g"}], "solvent": [{"name": "methanol", "amount": "2", "unit": "mL"}, {"name": "water", "amount": "0.5", "unit": "mL"}], "pressure": "", "temperature": "85\u00b0C", "time": "3 days", "heating rate": "", "cooling rate": "5\u00b0Ch-1"}]
NEDXOJ03 | [Co(H2O)(BDC)(4,4'-BPY)] | C18 Co1 H20 N2 O8 | solvothermal synthesis | Co(NO3)2 | 0.037 g | H2BDC | 0.032 g | 4,4'-bipy | 0.031 g | [6 empty] | 3 days | 160°C |  | solvothermal synthesis | 10.1016/j.jssc.2014.06.024 |  | 2014.10 | [{"synthesis method": "solvothermal synthesis", "precursor": [{"name": "Co(NO3)2", "amount": "0.037", "unit": "g"}, {"name": "H2BDC", "amount": "0.032", "unit": "g"}, {"name": "4,4'-bipy", "amount": "0.031", "unit": "g"}], "solvent": [{"name": "deionized water", "amount": "8", "unit": "mL"}], "reducing agent": [{"name": "", "amount": "", "unit": ""}], "surfactant": [{"name": "", "amount": "", "unit": ""}], "pressure": "", "temperature": "160\u00b0C", "time": "3 days", "heating rate": "", "cooling rate": "10\u00b0C h-1"}]
ICAGAX | [Zn2(HL 1 )2(H2O)4] | C8 H20 N18 O5 Zn2 | chemical synthesis | ZnCl2 | 81.8 mg | H3 L 1 | 54.3 mg | [6 empty] | H2O |  | several days |  |  | chemical synthesis | 10.1016/j.molstruc.2016.12.033 |  | 2017.04 | [{"synthesis method": "chemical synthesis", "precursor": [{"name": "ZnCl2", "amount": "81.8", "unit": "mg"}, {"name": "H3 L 1", "amount": "54.3", "unit": "mg"}], "solution": [{"name": "H2O", "amount": "15", "unit": "mL"}], "pressure": "", "temperature": "", "time": "several days"}]
ICAGEB | [Co2(HL 1 )2]·TEA | C14 Co2 H25 N19 | chemical synthesis | CoSiF6⋅6H2O | 30.9 mg | H3 L 1 | 18.1 mg | triethylamine (TEA) | 20.2 mg |  |  |  |  | CH3CH2OH |  | several days | room temperature |  | chemical synthesis | 10.1016/j.molstruc.2016.12.033 |  | 2017.04 | [{"synthesis method": "chemical synthesis", "precursor": [{"name": "CoSiF6\u22c56H2O", "amount": "30.9", "unit": "mg"}, {"name": "H3 L 1", "amount": "18.1", "unit": "mg"}, {"name": "triethylamine (TEA)", "amount": "20.2", "unit": "mg"}], "solution": [{"name": "CH3CH2OH", "amount": "15", "unit": "mL"}], "pressure": "", "temperature": "room temperature", "time": "several days"}]
ICAGOL | [Co3(HL 1 )2(H2 L 1 )2(H2O)4]n | C16 Co3 H30 N36 O4 | chemical synthesis | Co(ClO4)2⋅6H2O | 36.6 mg | H3 L 1 | 18.1 mg | [6 empty] | H2O, CH3CH2OH |  | several days | room temperature |  | chemical synthesis | 10.1016/j.molstruc.2016.12.033 |  | 2017.04 | [{"synthesis method": "chemical synthesis", "precursor": [{"name": "Co(ClO4)2\u22c56H2O", "amount": "36.6", "unit": "mg"}, {"name": "H3 L 1", "amount": "18.1", "unit": "mg"}], "solution": [{"name": "H2O", "amount": "13", "unit": "mL"}, {"name": "CH3CH2OH", "amount": "2", "unit": "mL"}], "pressure": "", "temperature": "room temperature", "time": "several days"}]
ICAGIF | [Cu(HL 1 )(H2O)2]n | C4 Cu1 H9 N9 O2 | chemical synthesis | CuCl2⋅2H2O |  | H3 L 1 | [7 empty] | H2O |  | several days |  |  | chemical synthesis | 10.1016/j.molstruc.2016.12.033 |  | 2017.04 | [{"synthesis method": "chemical synthesis", "precursor": [{"name": "CuCl2\u22c52H2O", "amount": "", "unit": ""}, {"name": "H3 L 1", "amount": "", "unit": ""}], "solution": [{"name": "H2O", "amount": "", "unit": ""}], "pressure": "", "temperature": "", "time": "several days"}]
ICAGUR | {[Cu5(HL 2 )2(OH)4(ClO4)2]·4H2O}n | C12 Cl2 Cu5 H30 N18 O16 | solvothermal synthesis | Cu(ClO4)2⋅6H2O | 111.1 mg | H3 L 2 | 41.8 mg | [8 empty] | 48h | 140°C |  | solvothermal synthesis | 10.1016/j.molstruc.2016.12.033 |  | 2017.04 | [{"synthesis method": "solvothermal synthesis", "precursor": [{"name": "Cu(ClO4)2\u22c56H2O", "amount": "111.1", "unit": "mg"}, {"name": "H3 L 2", "amount": "41.8", "unit": "mg"}], "solvent": [{"name": "H2O", "amount": "7", "unit": "mL"}], "reducing agent": [{"name": "", "amount": "", "unit": ""}], "surfactant": [{"name": "", "amount": "", "unit": ""}], "pressure": "", "temperature": "140\u00b0C", "time": "48h", "heating rate": "", "cooling rate": "5\u00b0C h-1"}]
ICAHAY | [Cu2(L 3 )]n | C6 Cu2 H8 N8 S1 | solvothermal synthesis | CuI | 19.0 mg | H2 L 3 | 20.9 mg | [8 empty] | 72h | 130°C |  | solvothermal synthesis | 10.1016/j.molstruc.2016.12.033 |  | 2017.04 | [{"synthesis method": "solvothermal synthesis", "precursor": [{"name": "CuI", "amount": "19.0", "unit": "mg"}, {"name": "H2 L 3", "amount": "20.9", "unit": "mg"}], "solvent": [{"name": "H2O", "amount": "3", "unit": "mL"}, {"name": "CH3CH2OH", "amount": "3", "unit": "mL"}], "reducing agent": [{"name": "", "amount": "", "unit": ""}], "surfactant": [{"name": "", "amount": "", "unit": ""}], "pressure": "", "temperature": "130\u00b0C", "time": "72h", "heating rate": "", "cooling rate": "5\u00b0C h-1"}]
CIBTIR | 1 | C16 H12 N2 O4 Pb1 | chemical synthesis | 4-Hpya | 0.030 g | Et3N | small amount | Pb(OAc)2 ⋅3H2O | 0.038 g |  |  |  |  | MeOH, MeOH |  | 3 days | room temperature |  | chemical synthesis, filtration, washing, drying | 10.1016/j.inoche.2007.01.009 |  | 2007.04 | [{"synthesis method": "chemical synthesis", "precursor": [{"name": "4-Hpya", "amount": "0.030", "unit": "g"}, {"name": "Et3N", "amount": "small amount", "unit": ""}, {"name": "Pb(OAc)2 \u22c53H2O", "amount": "0.038", "unit": "g"}], "solution": [{"name": "MeOH", "amount": "2", "unit": "ml"}, {"name": "MeOH", "amount": "5", "unit": "ml"}], "pressure": "", "temperature": "room temperature", "time": "3 days"}, {"synthesis method": "filtration", "time": "15 min", "atmosphere": "", "pressure": ""}, {"synthesis method": "washing", "washing solution": "MeOH and Et2O", "amount": ""}, {"synthesis method": "drying", "pressure": "vacuum", "temperature": "", "atmosphere": "", "time": ""}]
XOQJUK | [Pb2(3-cppth)2(phen)2] | C54 H32 N8 O10 Pb2 | [15 empty] | 6 | hydrothermal synthesis, pH adjustment | 10.1016/j.poly.2014.06.028 |  | 2014.11 | [{"synthesis method": "hydrothermal synthesis", "precursor": [{"name": "Pb(CH3COO)2\u22c53H2O", "amount": "76", "unit": "mg"}, {"name": "3-cpph", "amount": "60", "unit": "mg"}, {"name": "N2H4\u22c5H2O", "amount": "0.1", "unit": "mL"}, {"name": "phen", "amount": "40", "unit": "mg"}], "solvent": [{"name": "aqueous solution", "amount": "10", "unit": "mL"}], "reducing agent": [{"name": "", "amount": "", "unit": ""}], "surfactant": [{"name": "", "amount": "", "unit": ""}], "pressure": "", "temperature": "160\u00b0C", "time": "4 days", "heating rate": "", "cooling rate": ""}, {"synthesis method": "pH adjustment", "pH": "6", "modulator": "H2(ox)"}]
XOQKAR | [Cd(4-cppth)(bpy)(H2O)] | C25 Cd1 H20 N4 O7 | [15 empty] | 6 | hydrothermal synthesis, pH adjustment | 10.1016/j.poly.2014.06.028 |  | 2014.11 | [{"synthesis method": "hydrothermal synthesis", "precursor": [{"name": "Cd(CH3COO)2\u22c52H2O", "amount": "53", "unit": "mg"}, {"name": "4-cpph", "amount": "60", "unit": "mg"}, {"name": "N2H4\u22c5H2O", "amount": "0.1", "unit": "mL"}, {"name": "bpy", "amount": "32", "unit": "mg"}], "solvent": [{"name": "aqueous solution", "amount": "15", "unit": "mL"}], "reducing agent": [{"name": "", "amount": "", "unit": ""}], "surfactant": [{"name": "", "amount": "", "unit": ""}], "pressure": "", "temperature": "160\u00b0C", "time": "4 days", "heating rate": "", "cooling rate": ""}, {"synthesis method": "pH adjustment", "pH": "6", "modulator": "H2(ox)"}]
XOQKEV | [Zn(dcpth)2] | C16 Cl4 H6 N4 O4 Zn1 | [15 empty] | 5 | hydrothermal synthesis, pH adjustment | 10.1016/j.poly.2014.06.028 |  | 2014.11 | [{"synthesis method": "hydrothermal synthesis", "precursor": [{"name": "Zn(CH3COO)2\u22c52H2O", "amount": "110", "unit": "mg"}, {"name": "4,5-dichlorophthalic acid", "amount": "118", "unit": "mg"}, {"name": "N2H4\u22c5H2O", "amount": "0.2", "unit": "mL"}, {"name": "trz", "amount": "36", "unit": "mg"}], "solvent": [{"name": "aqueous solution", "amount": "15", "unit": "mL"}], "reducing agent": [{"name": "", "amount": "", "unit": ""}], "surfactant": [{"name": "", "amount": "", "unit": ""}], "pressure": "", "temperature": "170\u00b0C", "time": "4 days", "heating rate": "", "cooling rate": ""}, {"synthesis method": "pH adjustment", "pH": "5", "modulator": "H2(ox)"}]
PIVHUY | [Cu(L1){μ1,5-N(CN)2}] | C16 Cu1 H12 N6 O1 | chemical synthesis | copper perchlorate hexahydrate | 0.370 g | hydrazone ligand (L 1 H) | 1 mmol | sodium dicyanamide | 0.089 g |  |  |  |  | methanol, water-methanol mixture |  | 9 days |  |  | chemical synthesis | 10.1016/j.ica.2007.05.034 |  | 2007.12 | [{"synthesis method": "chemical synthesis", "precursor": [{"name": "copper perchlorate hexahydrate", "amount": "0.370", "unit": "g"}, {"name": "hydrazone ligand (L 1 H)", "amount": "1", "unit": "mmol"}, {"name": "sodium dicyanamide", "amount": "0.089", "unit": "g"}], "solution": [{"name": "methanol", "amount": "20", "unit": "ml"}, {"name": "water-methanol mixture", "amount": "minimum volume", "unit": ""}], "pressure": "", "temperature": "", "time": "9 days"}]
PIVJAG | [Cu(L2){μ1,5-N(CN)2}] | C16 Cu1 H19 N5 O1 | chemical synthesis | copper acetate monohydrate | 0.398 g | ligand L 2 H | 1 mmol | sodium dicyanamide | 0.178 g |  |  |  |  | methanol, water-methanol solvent |  | 12 days | refrigerator temperature |  | chemical synthesis | 10.1016/j.ica.2007.05.034 |  | 2007.12 | [{"synthesis method": "chemical synthesis", "precursor": [{"name": "copper acetate monohydrate", "amount": "0.398", "unit": "g"}, {"name": "ligand L 2 H", "amount": "1", "unit": "mmol"}, {"name": "sodium dicyanamide", "amount": "0.178", "unit": "g"}], "solution": [{"name": "methanol", "amount": "20", "unit": "ml"}, {"name": "water-methanol solvent", "amount": "", "unit": ""}], "pressure": "", "temperature": "refrigerator temperature", "time": "12 days"}]
IMIQUR | [CuI 2btb][β-Mo8O26]0.5 | C8 Cu2 H12 Mo4 N6 O13 | solvothermal synthesis | Na2MoO4⋅2H2O | 0.2 g | Cu(Ac)2⋅H2O | 0.08 g | btb | 0.08 g | Et3N | 0.2 mL |  |  |  |  | 4 days | 160°C | 3.9 | solvothermal synthesis, pH adjustment, filtration | 10.1016/j.jssc.2010.10.006 |  | 2010.12 | [{"synthesis method": "solvothermal synthesis", "precursor": [{"name": "Na2MoO4\u22c52H2O", "amount": "0.2", "unit": "g"}, {"name": "Cu(Ac)2\u22c5H2O", "amount": "0.08", "unit": "g"}, {"name": "btb", "amount": "0.08", "unit": "g"}, {"name": "Et3N", "amount": "0.2", "unit": "mL"}], "solvent": [{"name": "distilled water", "amount": "12", "unit": "mL"}], "reducing agent": [{"name": "", "amount": "", "unit": ""}], "surfactant": [{"name": "", "amount": "", "unit": ""}], "pressure": "", "temperature": "160\u00b0C", "time": "4 days", "heating rate": "", "cooling rate": "slow"}, {"synthesis method": "pH adjustment", "pH": "3.9", "modulator": "1mol/L HCl"}, {"synthesis method": "filtration", "time": "", "atmosphere": "", "pressure": ""}]
IMIRAY | [CuI 2btpe][β-Mo8O26]0.5 | C9 Cu2 H14 Mo4 N6 O13 | solvothermal synthesis | Na2MoO4⋅2H2O | 0.2 g | Cu(Ac)2⋅H2O | 0.08 g | btpe | 0.08 g | Et3N | 0.2 mL |  |  |  |  | 4 days | 160°C | 3.9 | solvothermal synthesis, pH adjustment, filtration | 10.1016/j.jssc.2010.10.006 |  | 2010.12 | [{"synthesis method": "solvothermal synthesis", "precursor": [{"name": "Na2MoO4\u22c52H2O", "amount": "0.2", "unit": "g"}, {"name": "Cu(Ac)2\u22c5H2O", "amount": "0.08", "unit": "g"}, {"name": "btpe", "amount": "0.08", "unit": "g"}, {"name": "Et3N", "amount": "0.2", "unit": "mL"}], "solvent": [{"name": "distilled water", "amount": "12", "unit": "mL"}], "reducing agent": [{"name": "", "amount": "", "unit": ""}], "surfactant": [{"name": "", "amount": "", "unit": ""}], "pressure": "", "temperature": "160\u00b0C", "time": "4 days", "heating rate": "", "cooling rate": "slow"}, {"synthesis method": "pH adjustment", "pH": "3.9", "modulator": "1mol/L HCl"}, {"synthesis method": "filtration", "time": "", "atmosphere": "", "pressure": ""}]
IMIREC | [CuII(btpe)2][β-Mo8O26]0.5 | C18 Cu1 H28 Mo4 N12 O13 | solvothermal synthesis | Na2MoO4⋅2H2O | 0.2 g | Cu(Ac)2⋅H2O | 0.08 g | btpe | 0.08 g | [6 empty] | 4 days | 160°C | 3.9 | solvothermal synthesis, pH adjustment, filtration | 10.1016/j.jssc.2010.10.006 |  | 2010.12 | [{"synthesis method": "solvothermal synthesis", "precursor": [{"name": "Na2MoO4\u22c52H2O", "amount": "0.2", "unit": "g"}, {"name": "Cu(Ac)2\u22c5H2O", "amount": "0.08", "unit": "g"}, {"name": "btpe", "amount": "0.08", "unit": "g"}], "solvent": [{"name": "distilled water", "amount": "12", "unit": "mL"}], "reducing agent": [{"name": "", "amount": "", "unit": ""}], "surfactant": [{"name": "", "amount": "", "unit": ""}], "pressure": "", "temperature": "160\u00b0C", "time": "4 days", "heating rate": "", "cooling rate": "slow"}, {"synthesis method": "pH adjustment", "pH": "3.9", "modulator": "1mol/L HCl"}, {"synthesis method": "filtration", "time": "", "atmosphere": "", "pressure": ""}]
XAYVAX | [Zn2(HL2-)2(phen)2] | C94 H86 N6 O24 S2 Zn2 | solvothermal synthesis | Zn(NO3)2⋅6H2O | 29.7 mg | phen | 18.0 mg | H3L | 67.7 mg | [6 empty] | 72h | 100°C |  | solvothermal synthesis, filtration | 10.1016/j.ica.2017.05.079 |  | 2017.09 | [{"synthesis method": "solvothermal synthesis", "precursor": [{"name": "Zn(NO3)2\u22c56H2O", "amount": "29.7", "unit": "mg"}, {"name": "phen", "amount": "18.0", "unit": "mg"}, {"name": "H3L", "amount": "67.7", "unit": "mg"}], "solvent": [{"name": "DMF (N, N-dimethylformamide)/H2O/CH3OH", "amount": "5:4:1", "unit": ""}], "reducing agent": [{"name": "", "amount": "", "unit": ""}], "surfactant": [{"name": "", "amount": "", "unit": ""}], "pressure": "", "temperature": "100\u00b0C", "time": "72h", "heating rate": "", "cooling rate": ""}, {"synthesis method": "filtration", "time": "", "atmosphere": "", "pressure": ""}]
XAYVOL | [Zn(HL2-) (4,4'-bpy)0.5(H2O)]n | C40 H39 N2 O12 S1 Zn1 | solvothermal synthesis | Zn(NO3)2⋅6H2O | 29.7 mg | 4,4'-bpy | 15.6 mg | H3L | 67.7 mg | [6 empty] | 72h | 100°C |  | solvothermal synthesis, filtration | 10.1016/j.ica.2017.05.079 |  | 2017.09 | [{"synthesis method": "solvothermal synthesis", "precursor": [{"name": "Zn(NO3)2\u22c56H2O", "amount": "29.7", "unit": "mg"}, {"name": "4,4'-bpy", "amount": "15.6", "unit": "mg"}, {"name": "H3L", "amount": "67.7", "unit": "mg"}], "solvent": [{"name": "DMF (N, N-dimethylformamide)/H2O/CH3OH", "amount": "5:4:1", "unit": ""}], "reducing agent": [{"name": "", "amount": "", "unit": ""}], "surfactant": [{"name": "", "amount": "", "unit": ""}], "pressure": "", "temperature": "100\u00b0C", "time": "72h", "heating rate": "", "cooling rate": ""}, {"synthesis method": "filtration", "time": "", "atmosphere": "", "pressure": ""}]
XAYVEB | [Cd(HL2-) (phen)(H2O)]n | C47 Cd1 H43 N3 O12 S1 | solvothermal synthesis | Cd(NO3)2⋅4H2O | 30.8 mg | phen | 18.0 mg | H3L | 67.7 mg | [6 empty] | 72h | 100°C |  | solvothermal synthesis, filtration | 10.1016/j.ica.2017.05.079 |  | 2017.09 | [{"synthesis method": "solvothermal synthesis", "precursor": [{"name": "Cd(NO3)2\u22c54H2O", "amount": "30.8", "unit": "mg"}, {"name": "phen", "amount": "18.0", "unit": "mg"}, {"name": "H3L", "amount": "67.7", "unit": "mg"}], "solvent": [{"name": "DMF (N, N-dimethylformamide)/H2O/CH3OH", "amount": "5:4:1", "unit": ""}], "reducing agent": [{"name": "", "amount": "", "unit": ""}], "surfactant": [{"name": "", "amount": "", "unit": ""}], "pressure": "", "temperature": "100\u00b0C", "time": "72h", "heating rate": "", "cooling rate": ""}, {"synthesis method": "filtration", "time": "", "atmosphere": "", "pressure": ""}]
XAYVIF | [Cd2(HL2-)2(4,4'-bpy)3]n·n(DMF·CH3OH | C104 Cd2 H103 N9 O25 S1 | solvothermal synthesis | Cd(NO3)2⋅4H2O | 30.8 mg | 4,4'-bpy | 15.6 mg | H3L | 67.7 mg | [6 empty] | 72h | 100°C |  | solvothermal synthesis, filtration | 10.1016/j.ica.2017.05.079 |  | 2017.09 | [{"synthesis method": "solvothermal synthesis", "precursor": [{"name": "Cd(NO3)2\u22c54H2O", "amount": "30.8", "unit": "mg"}, {"name": "4,4'-bpy", "amount": "15.6", "unit": "mg"}, {"name": "H3L", "amount": "67.7", "unit": "mg"}], "solvent": [{"name": "DMF (N, N-dimethylformamide)/H2O/CH3OH", "amount": "5:4:1", "unit": ""}], "reducing agent": [{"name": "", "amount": "", "unit": ""}], "surfactant": [{"name": "", "amount": "", "unit": ""}], "pressure": "", "temperature": "100\u00b0C", "time": "72h", "heating rate": "", "cooling rate": ""}, {"synthesis method": "filtration", "time": "", "atmosphere": "", "pressure": ""}]
PUYTAF | [Zn2L(2,2'-bpy)2] n ∙(H2O)6n ∙(CH3CH2OH)2n | C46 H48 N4 O16 Zn2 | solvothermal synthesis | Zn(OAc)2⋅2H2O | 11.0 mg | 2,2'-bpy | 7.8 mg | H4L | 11.0 mg | KOH | 4.2 mg | [5 empty] | 120°C |  | solvothermal synthesis, filtration | 10.1016/j.solidstatesciences.2010.07.032 |  | 2010.10 | [{"synthesis method": "solvothermal synthesis", "precursor": [{"name": "Zn(OAc)2\u22c52H2O", "amount": "11.0", "unit": "mg"}, {"name": "2,2'-bpy", "amount": "7.8", "unit": "mg"}, {"name": "H4L", "amount": "11.0", "unit": "mg"}, {"name": "KOH", "amount": "4.2", "unit": "mg"}], "solvent": [{"name": "H2O", "amount": "15", "unit": "mL"}, {"name": "CH3CH2OH", "amount": "1", "unit": "mL"}], "reducing agent": [{"name": "", "amount": "", "unit": ""}], "surfactant": [{"name": "", "amount": "", "unit": ""}], "pressure": "", "temperature": "120\u00b0C", "time": "", "heating rate": "", "cooling rate": ""}, {"synthesis method": "filtration", "time": "", "atmosphere": "", "pressure": ""}]
PUYSUY | [Zn2L(phen)2(H2O)] n ∙(H2O)2n | C46 H32 N4 O13 Zn2 | solvothermal synthesis | Zn(OAc)2⋅2H2O | 11.0 mg | phen | 8.6 mg | H4L | 11.0 mg | KOH | 4.2 mg | [5 empty] | 160°C |  | solvothermal synthesis, filtration | 10.1016/j.solidstatesciences.2010.07.032 |  | 2010.10 | [{"synthesis method": "solvothermal synthesis", "precursor": [{"name": "Zn(OAc)2\u22c52H2O", "amount": "11.0", "unit": "mg"}, {"name": "phen", "amount": "8.6", "unit": "mg"}, {"name": "H4L", "amount": "11.0", "unit": "mg"}, {"name": "KOH", "amount": "4.2", "unit": "mg"}], "solvent": [{"name": "H2O", "amount": "15", "unit": "mL"}, {"name": "CH3CH2OH", "amount": "1", "unit": "mL"}], "reducing agent": [{"name": "", "amount": "", "unit": ""}], "surfactant": [{"name": "", "amount": "", "unit": ""}], "pressure": "", "temperature": "160\u00b0C", "time": "", "heating rate": "", "cooling rate": ""}, {"synthesis method": "filtration", "time": "", "atmosphere": "", "pressure": ""}]
AVOHUO | [(μ-1,1,3-N3)2{Cu2(me2tn)2(N3)2}] n | C5 Cu1 H14 N8 | chemical synthesis | 2,2-Dimethylpropane-1,2-diamine | 0.204 g | copper(II) perchlorate hexahydrate | 0.741 g | sodium azide | 0.130 g |  |  |  |  | aqueous solution, methanolic solution |  | 10 days |  |  | chemical synthesis | 10.1016/j.ica.2003.10.013 |  | 2004.03 | [{"synthesis method": "chemical synthesis", "precursor": [{"name": "2,2-Dimethylpropane-1,2-diamine", "amount": "0.204", "unit": "g"}, {"name": "copper(II) perchlorate hexahydrate", "amount": "0.741", "unit": "g"}, {"name": "sodium azide", "amount": "0.130", "unit": "g"}], "solution": [{"name": "aqueous solution", "amount": "10", "unit": "ml"}, {"name": "methanolic solution", "amount": "10", "unit": "ml"}], "pressure": "", "temperature": "", "time": "10 days"}]
AVOJAW | [Cu2(μ-C2O4)(μ-N3)(ipr2en)2]n(ClO4)n | C18 Cl1 Cu2 H40 N7 O8 | chemical synthesis | N,N '-Di-isopropylethane-1,2-diamine | 0.288 g | copper(II) perchlorate hexahydrate | 0.741 g | sodium oxalate | 0.134 g | sodium azide | 0.065 g |  |  | aqueous solution, aqueous solution, water |  | 1 week |  |  | chemical synthesis | 10.1016/j.ica.2003.10.013 |  | 2004.03 | [{"synthesis method": "chemical synthesis", "precursor": [{"name": "N,N '-Di-isopropylethane-1,2-diamine", "amount": "0.288", "unit": "g"}, {"name": "copper(II) perchlorate hexahydrate", "amount": "0.741", "unit": "g"}, {"name": "sodium oxalate", "amount": "0.134", "unit": "g"}, {"name": "sodium azide", "amount": "0.065", "unit": "g"}], "solution": [{"name": "aqueous solution", "amount": "10", "unit": "ml"}, {"name": "aqueous solution", "amount": "5", "unit": "ml"}, {"name": "water", "amount": "5", "unit": "ml"}], "pressure": "", "temperature": "", "time": "1 week"}]
OMIMUU | {[Zn2(TPPBDA)(oba)2]·DMF·1.5H2O} n | C84 H56 N6 O10 Zn2 | chemical synthesis | TPPBDA | 79.6 mg | 4,4'-H2oba | 25.8 mg | Zn(NO3)2⋅6H2O | 29.7 mg |  |  |  |  | H2O/DMF/CH3CN |  | 72 hours | 85°C |  | chemical synthesis | 10.1016/j.jssc.2016.04.021 |  | 2016.07 | [{"synthesis method": "chemical synthesis", "precursor": [{"name": "TPPBDA", "amount": "79.6", "unit": "mg"}, {"name": "4,4'-H2oba", "amount": "25.8", "unit": "mg"}, {"name": "Zn(NO3)2\u22c56H2O", "amount": "29.7", "unit": "mg"}], "solution": [{"name": "H2O/DMF/CH3CN", "amount": "", "unit": ""}], "pressure": "", "temperature": "85\u00b0C", "time": "72 hours"}]
OMIPAD | {[Zn(TPPBDA)1/2(tpdc)]·DMF} n | C51 H39 N4 O5 Zn1 | chemical synthesis | TPPBDA | 0.05 mmol | H2tpdc | 0.1 mmol | Zn(NO3)2 | 0.1 mmol |  |  |  |  | DMF, Zn(NO3)2 solution |  | 3 days | 85°C |  | chemical synthesis | 10.1016/j.jssc.2016.04.021 |  | 2016.07 | [{"synthesis method": "chemical synthesis", "precursor": [{"name": "TPPBDA", "amount": "0.05", "unit": "mmol"}, {"name": "H2tpdc", "amount": "0.1", "unit": "mmol"}, {"name": "Zn(NO3)2", "amount": "0.1", "unit": "mmol"}], "solution": [{"name": "DMF", "amount": "3", "unit": "mL"}, {"name": "Zn(NO3)2 solution", "amount": "2", "unit": "mL"}], "pressure": "", "temperature": "85\u00b0C", "time": "3 days"}]
MULJIO | [Co(1,3-bip)(bpdc)·0.5H2bpdc]n | C30 Co1 H25 N4 O6 | solvothermal synthesis | Co(NO3)2⋅6H2O | 58.2 mg | 1,3-bip | 35.2 mg | NaOH | 8 mg | H2bpdc | 58.2 mg |  |  |  |  | 3 days | 150°C |  | solvothermal synthesis | 10.1016/j.molstruc.2015.05.030 |  | 2015.10 | [{"synthesis method": "solvothermal synthesis", "precursor": [{"name": "Co(NO3)2\u22c56H2O", "amount": "58.2", "unit": "mg"}, {"name": "1,3-bip", "amount": "35.2", "unit": "mg"}, {"name": "NaOH", "amount": "8", "unit": "mg"}, {"name": "H2bpdc", "amount": "58.2", "unit": "mg"}], "solvent": [{"name": "DMF-H2O", "amount": "6", "unit": "mL"}], "reducing agent": [{"name": "", "amount": "", "unit": ""}], "surfactant": [{"name": "", "amount": "", "unit": ""}], "pressure": "", "temperature": "150\u00b0C", "time": "3 days", "heating rate": "", "cooling rate": "24 h"}]
MULJOU | [Cu(1,3-bip)(bpdc) | C23 Cu1 H26 N4 O7 | solvothermal synthesis | Cu(NO3)2 | 37.4 mg | 1,3-bip | 35.2 mg | NaOH | 8 mg | H2bpdc | 58.2 mg |  |  |  |  | 3 days | 150°C |  | solvothermal synthesis | 10.1016/j.molstruc.2015.05.030 |  | 2015.10 | [{"synthesis method": "solvothermal synthesis", "precursor": [{"name": "Cu(NO3)2", "amount": "37.4", "unit": "mg"}, {"name": "1,3-bip", "amount": "35.2", "unit": "mg"}, {"name": "NaOH", "amount": "8", "unit": "mg"}, {"name": "H2bpdc", "amount": "58.2", "unit": "mg"}], "solvent": [{"name": "DMF-H2O", "amount": "6", "unit": "mL"}], "reducing agent": [{"name": "", "amount": "", "unit": ""}], "surfactant": [{"name": "", "amount": "", "unit": ""}], "pressure": "", "temperature": "150\u00b0C", "time": "3 days", "heating rate": "", "cooling rate": "24 h"}]
HOTVOB | CuCl2(HL)2 | C14 Cl2 Cu1 H18 N10 O8 | chemical synthesis | KL | 0.26 g | CuCl2 | 0.13 g | [6 empty] | aqueous KCl |  | 48 h |  | 2.0 | chemical synthesis, pH adjustment, washing, washing | 10.1016/S0277-5387(99)00034-0 |  | 1999.04 | [{"synthesis method": "chemical synthesis", "precursor": [{"name": "KL", "amount": "0.26", "unit": "g"}, {"name": "CuCl2", "amount": "0.13", "unit": "g"}], "solution": [{"name": "aqueous KCl", "amount": "20", "unit": "ml"}], "pressure": "", "temperature": "", "time": "48 h"}, {"synthesis method": "pH adjustment", "pH": "2.0", "modulator": "0.1 M HCl"}, {"synthesis method": "washing", "washing solution": "ethanol", "amount": ""}, {"synthesis method": "washing", "washing solution": "diethylether", "amount": ""}]
HOTVUH | CuCl(L)(H2O)2 | C7 Cl1 Cu1 H12 N5 O6 | chemical synthesis | KL | 0.26 g | CuCl2 | 0.13 g | [6 empty] | aqueous KCl |  | 48 h |  |  | chemical synthesis, washing, washing | 10.1016/S0277-5387(99)00034-0 |  | 1999.04 | [{"synthesis method": "chemical synthesis", "precursor": [{"name": "KL", "amount": "0.26", "unit": "g"}, {"name": "CuCl2", "amount": "0.13", "unit": "g"}], "solution": [{"name": "aqueous KCl", "amount": "20", "unit": "ml"}], "pressure": "", "temperature": "", "time": "48 h"}, {"synthesis method": "washing", "washing solution": "ethanol", "amount": ""}, {"synthesis method": "washing", "washing solution": "diethylether", "amount": ""}]
OJOTAI | [Mn(Him)4(H2O)2][Mn(BTEC)(Him)2(H2O)2] | C28 H42 Mn2 N12 O16 | chemical synthesis | 1,2,4,5-benzenetetracarboxylic acid | 1.27 g | NaOH | 0.80 g | Manganese(II) acetate tetrahydrate | 2.45 g | Imidazole | 2.04 g |  |  | water |  | 3 days |  |  | chemical synthesis, filtration | 10.1016/S0020-1693(03)00122-1 |  | 2003.07 | [{"synthesis method": "chemical synthesis", "precursor": [{"name": "1,2,4,5-benzenetetracarboxylic acid", "amount": "1.27", "unit": "g"}, {"name": "NaOH", "amount": "0.80", "unit": "g"}, {"name": "Manganese(II) acetate tetrahydrate", "amount": "2.45", "unit": "g"}, {"name": "Imidazole", "amount": "2.04", "unit": "g"}], "solution": [{"name": "water", "amount": "20", "unit": "ml"}], "pressure": "", "temperature": "", "time": "3 days"}, {"synthesis method": "filtration", "time": "", "atmosphere": "", "pressure": ""}]
OJOTEM | [Ni(Him)4(H2O)2][Ni(BTEC)(Him)2(H2O)2] | C14 H21 N6 Ni1 O8 | chemical synthesis | Nickel(II) nitrate hexahydrate | 2.89 g | Imidazole | 2.04 g | [6 empty] | water |  | 3 days |  |  | chemical synthesis, filtration | 10.1016/S0020-1693(03)00122-1 |  | 2003.07 | [{"synthesis method": "chemical synthesis", "precursor": [{"name": "Nickel(II) nitrate hexahydrate", "amount": "2.89", "unit": "g"}, {"name": "Imidazole", "amount": "2.04", "unit": "g"}], "solution": [{"name": "water", "amount": "20", "unit": "ml"}], "pressure": "", "temperature": "", "time": "3 days"}, {"synthesis method": "filtration", "time": "", "atmosphere": "", "pressure": ""}]
OJOTIQ | [2-MeH2im]2[Mn(BTEC)(H2O)4] | C9 H17 Mn0.5 N2 O8.5 | chemical synthesis | Manganese(II) acetate tetrahydrate | 2.45 g | 2-methylimidazole | 1.23 g | [6 empty] | water |  | 3 days |  |  | chemical synthesis, filtration | 10.1016/S0020-1693(03)00122-1 |  | 2003.07 | [{"synthesis method": "chemical synthesis", "precursor": [{"name": "Manganese(II) acetate tetrahydrate", "amount": "2.45", "unit": "g"}, {"name": "2-methylimidazole", "amount": "1.23", "unit": "g"}], "solution": [{"name": "water", "amount": "20", "unit": "ml"}], "pressure": "", "temperature": "", "time": "3 days"}, {"synthesis method": "filtration", "time": "", "atmosphere": "", "pressure": ""}]
OJOTOW | [Mn(4-MeHim)6][Mn(BTEC)(H2O)4] | C34 H48 Mn2 N12 O13 | chemical synthesis | Manganese(II) acetate tetrahydrate | 2.45 g | 4-methylimidazole | 2.52 g | [6 empty] | water |  | one week |  |  | chemical synthesis, filtration | 10.1016/S0020-1693(03)00122-1 |  | 2003.07 | [{"synthesis method": "chemical synthesis", "precursor": [{"name": "Manganese(II) acetate tetrahydrate", "amount": "2.45", "unit": "g"}, {"name": "4-methylimidazole", "amount": "2.52", "unit": "g"}], "solution": [{"name": "water", "amount": "20", "unit": "ml"}], "pressure": "", "temperature": "", "time": "one week"}, {"synthesis method": "filtration", "time": "", "atmosphere": "", "pressure": ""}]
OJOTUC | [Mn2(BTEC)(HBzim)4(H2O)6] | C19 H21 Mn1 N4 O8 | chemical synthesis | manganese(II) acetate tetrahydrate | 1.23 g | benzimidazole | 1.18 g | [6 empty] | water, ethanol |  | 5 days |  |  | chemical synthesis, filtration | 10.1016/S0020-1693(03)00122-1 |  | 2003.07 | [{"synthesis method": "chemical synthesis", "precursor": [{"name": "manganese(II) acetate tetrahydrate", "amount": "1.23", "unit": "g"}, {"name": "benzimidazole", "amount": "1.18", "unit": "g"}], "solution": [{"name": "water", "amount": "15", "unit": "ml"}, {"name": "ethanol", "amount": "10", "unit": "ml"}], "pressure": "", "temperature": "", "time": "5 days"}, {"synthesis method": "filtration", "time": "", "atmosphere": "", "pressure": ""}]
CIDRAJ | 1 | C10 Cu2 H47 N2 Na4 O66 P1 W12 | chemical synthesis | Na2WO4⋅2H2O | 5.000 g | H3PO4 | 0.169 g | Cu(Ac)2⋅H2O | 1.572 g | disodium EDTA | 0.20 g |  |  | deionized water, 6mol/L HCl solution, saturated NaCl solution |  | 1h | 90°C | 3.33 | chemical synthesis, pH adjustment, filtration | 10.1016/j.jssc.2007.03.011 |  | 2007.05 | [{"synthesis method": "chemical synthesis", "precursor": [{"name": "Na2WO4\u22c52H2O", "amount": "5.000", "unit": "g"}, {"name": "H3PO4", "amount": "0.169", "unit": "g"}, {"name": "Cu(Ac)2\u22c5H2O", "amount": "1.572", "unit": "g"}, {"name": "disodium EDTA", "amount": "0.20", "unit": "g"}], "solution": [{"name": "deionized water", "amount": "20", "unit": "mL"}, {"name": "6mol/L HCl solution", "amount": "3", "unit": "mL"}, {"name": "saturated NaCl solution", "amount": "10", "unit": "mL"}], "pressure": "", "temperature": "90\u00b0C", "time": "1h"}, {"synthesis method": "pH adjustment", "pH": "3.33", "modulator": ""}, {"synthesis method": "filtration", "time": "16 days", "atmosphere": "room temperature", "pressure": ""}]
CIDQUC | 2 | C10 Cu2 H50 N2 Na4 O67 Si1 W12 | chemical synthesis | Na2WO4⋅2H2O | 5.000 g | Na2SiO3⋅9H2O | 0.432 g | Cu(Ac)2⋅H2O | 1.572 g | disodium EDTA | 0.20 g |  |  | deionized water, 6mol/L HCl solution, saturated NaCl solution |  | 1h | 90°C | 3.33 | chemical synthesis, pH adjustment, filtration | 10.1016/j.jssc.2007.03.011 |  | 2007.05 | [{"synthesis method": "chemical synthesis", "precursor": [{"name": "Na2WO4\u22c52H2O", "amount": "5.000", "unit": "g"}, {"name": "Na2SiO3\u22c59H2O", "amount": "0.432", "unit": "g"}, {"name": "Cu(Ac)2\u22c5H2O", "amount": "1.572", "unit": "g"}, {"name": "disodium EDTA", "amount": "0.20", "unit": "g"}], "solution": [{"name": "deionized water", "amount": "20", "unit": "mL"}, {"name": "6mol/L HCl solution", "amount": "3", "unit": "mL"}, {"name": "saturated NaCl solution", "amount": "10", "unit": "mL"}], "pressure": "", "temperature": "90\u00b0C", "time": "1h"}, {"synthesis method": "pH adjustment", "pH": "3.33", "modulator": ""}, {"synthesis method": "filtration", "time": "16 days", "atmosphere": "room temperature", "pressure": ""}]
CEVFUH | Co-MOF | C64 Co4 H60 N6 O21 S2 | solvothermal synthesis | Co(CH3COO)2⋅4H2O | 0.187 g | H3L | 0.220 g | 4,4'-bipy | 0.078 g | NaOH | 0.040 g |  |  |  |  | 72h | 170°C | 7 | solvothermal synthesis, pH adjustment, washing, drying | 10.1016/j.jssc.2018.02.012 |  | 2018.05 | [{"synthesis method": "solvothermal synthesis", "precursor": [{"name": "Co(CH3COO)2\u22c54H2O", "amount": "0.187", "unit": "g"}, {"name": "H3L", "amount": "0.220", "unit": "g"}, {"name": "4,4'-bipy", "amount": "0.078", "unit": "g"}, {"name": "NaOH", "amount": "0.040", "unit": "g"}], "solvent": [{"name": "distilled water", "amount": "15", "unit": "mL"}], "reducing agent": [{"name": "", "amount": "", "unit": ""}], "surfactant": [{"name": "", "amount": "", "unit": ""}], "pressure": "", "temperature": "170\u00b0C", "time": "72h", "heating rate": "", "cooling rate": ""}, {"synthesis method": "pH adjustment", "pH": "7", "modulator": "triethylamine"}, {"synthesis method": "washing", "washing solution": "distilled water", "amount": ""}, {"synthesis method": "drying", "pressure": "", "temperature": "", "atmosphere": "air", "time": ""}]
LUHYOD | [Co(bbbm)1.5(NO3)2] | C27 Co1 H29 N8 O7 | chemical synthesis | bbbm | 0.2 mmol | Co(NO3)2⋅6H2O | 0.1 mmol | [6 empty] | methanol, water |  | two months | room temperature |  | chemical synthesis | 10.1016/j.molstruc.2009.08.022 |  | 2009.11 | [{"synthesis method": "chemical synthesis", "precursor": [{"name": "bbbm", "amount": "0.2", "unit": "mmol"}, {"name": "Co(NO3)2\u22c56H2O", "amount": "0.1", "unit": "mmol"}], "solution": [{"name": "methanol", "amount": "8", "unit": "ml"}, {"name": "water", "amount": "1", "unit": "ml"}], "pressure": "", "temperature": "room temperature", "time": "two months"}]
LUHYUJ | [Cd(bbbm)1.5(NO3)2] | C27 Cd1 H27 N8 O6 | chemical synthesis | bbbm | 0.2 mmol | Cd(NO3)2⋅4H2O | 0.1 mmol | [6 empty] | methanol, water |  | two months | room temperature |  | chemical synthesis | 10.1016/j.molstruc.2009.08.022 |  | 2009.11 | [{"synthesis method": "chemical synthesis", "precursor": [{"name": "bbbm", "amount": "0.2", "unit": "mmol"}, {"name": "Cd(NO3)2\u22c54H2O", "amount": "0.1", "unit": "mmol"}], "solution": [{"name": "methanol", "amount": "8", "unit": "ml"}, {"name": "water", "amount": "1", "unit": "ml"}], "pressure": "", "temperature": "room temperature", "time": "two months"}]
FIXDUO | 1 | C14 H16 Hg1 N5 O6 P3 | chemical synthesis | L | 1 molar ratio | HgI2 | 1 molar ratio | [6 empty] | acetonitrile |  | 1 hr | 80°C |  | chemical synthesis, filtration, washing, drying | 10.1016/j.poly.2019.01.010 |  | 2019.03 | [{"synthesis method": "chemical synthesis", "precursor": [{"name": "L", "amount": "1", "unit": "molar ratio"}, {"name": "HgI2", "amount": "1", "unit": "molar ratio"}], "solution": [{"name": "acetonitrile", "amount": "", "unit": ""}], "pressure": "", "temperature": "80\u00b0C", "time": "1 hr"}, {"synthesis method": "filtration", "time": "", "atmosphere": "", "pressure": ""}, {"synthesis method": "washing", "washing solution": "hexane and tetrahydrofuran", "amount": ""}, {"synthesis method": "drying", "pressure": "", "temperature": "", "atmosphere": "", "time": ""}]
FIXDOI | 2 | C14.68 Cl2 H17.02 Hg1 N5.34 O6 P3 | chemical synthesis | L | 1 molar ratio | HgCl2 | 1 molar ratio | [6 empty] | acetonitrile |  | 1 hr | 80°C |  | chemical synthesis, filtration, washing, drying | 10.1016/j.poly.2019.01.010 |  | 2019.03 | [{"synthesis method": "chemical synthesis", "precursor": [{"name": "L", "amount": "1", "unit": "molar ratio"}, {"name": "HgCl2", "amount": "1", "unit": "molar ratio"}], "solution": [{"name": "acetonitrile", "amount": "", "unit": ""}], "pressure": "", "temperature": "80\u00b0C", "time": "1 hr"}, {"synthesis method": "filtration", "time": "", "atmosphere": "", "pressure": ""}, {"synthesis method": "washing", "washing solution": "hexane and tetrahydrofuran", "amount": ""}, {"synthesis method": "drying", "pressure": "", "temperature": "", "atmosphere": "", "time": ""}]
CICVIV | [Co5(Hptz)2(ptz)4]n | C48 Co5 H38 N18 O18 P6 | solvothermal synthesis | Co(NO3)⋅6H2O | 0.073 g | H2ptz | 0.068 g | triethylamine | 0.050 g | [6 empty] | 24h | 180°C | 4.0 | solvothermal synthesis, pH adjustment | 10.1016/j.ica.2013.03.033 |  | 2013.06 | [{"synthesis method": "solvothermal synthesis", "precursor": [{"name": "Co(NO3)\u22c56H2O", "amount": "0.073", "unit": "g"}, {"name": "H2ptz", "amount": "0.068", "unit": "g"}, {"name": "triethylamine", "amount": "0.050", "unit": "g"}], "solvent": [{"name": "deionized water", "amount": "10", "unit": "mL"}], "reducing agent": [{"name": "", "amount": "", "unit": ""}], "surfactant": [{"name": "", "amount": "", "unit": ""}], "pressure": "", "temperature": "180\u00b0C", "time": "24h", "heating rate": "", "cooling rate": ""}, {"synthesis method": "pH adjustment", "pH": "4.0", "modulator": "triethylamine"}]
CICVER | [Mn5(Hptz)2(ptz)4]n | C48 H38 Mn5 N18 O18 P6 | solvothermal synthesis | MnCl2⋅4H2O | 0.050 g | H2ptz | 0.068 g | triethylamine | 0.101 g | [6 empty] | 24h | 180°C | 6.5 | solvothermal synthesis, pH adjustment | 10.1016/j.ica.2013.03.033 |  | 2013.06 | [{"synthesis method": "solvothermal synthesis", "precursor": [{"name": "MnCl2\u22c54H2O", "amount": "0.050", "unit": "g"}, {"name": "H2ptz", "amount": "0.068", "unit": "g"}, {"name": "triethylamine", "amount": "0.101", "unit": "g"}], "solvent": [{"name": "deionized water", "amount": "10", "unit": "mL"}], "reducing agent": [{"name": "", "amount": "", "unit": ""}], "surfactant": [{"name": "", "amount": "", "unit": ""}], "pressure": "", "temperature": "180\u00b0C", "time": "24h", "heating rate": "", "cooling rate": ""}, {"synthesis method": "pH adjustment", "pH": "6.5", "modulator": "triethylamine"}]
NEDTEY | {[Cd2(sip)2(3-bpmpH2)(H2O)4]·19H2O} n | C32 Cd2 H74 N4 O37 S2 | solvothermal synthesis | Cd(NO3)2⋅4H2O | 68 mg | 3-bpmp | 74 mg | sodium 5-sulfoisophthalate | 77 mg | [6 empty] | 5 days | 120°C |  | solvothermal synthesis, washing, drying | 10.1016/j.ica.2017.07.009 |  | 2017.09 | [{"synthesis method": "solvothermal synthesis", "precursor": [{"name": "Cd(NO3)2\u22c54H2O", "amount": "68", "unit": "mg"}, {"name": "3-bpmp", "amount": "74", "unit": "mg"}, {"name": "sodium 5-sulfoisophthalate", "amount": "77", "unit": "mg"}], "solvent": [{"name": "distilled H2O", "amount": "10", "unit": "mL"}, {"name": "1.0M NaOH solution", "amount": "0.55", "unit": "mL"}], "reducing agent": [{"name": "", "amount": "", "unit": ""}], "surfactant": [{"name": "", "amount": "", "unit": ""}], "pressure": "", "temperature": "120\u00b0C", "time": "5 days", "heating rate": "", "cooling rate": "slowly to 25\u00b0C"}, {"synthesis method": "washing", "washing solution": "distilled water and acetone", "amount": ""}, {"synthesis method": "drying", "pressure": "", "temperature": "", "atmosphere": "air", "time": ""}]
NEDTIC | {[Cd2(sip)2(4-bpmpH2)(4-bpmp)]·8H2O} n | C24 Cd1 H32 N4 O11 S1 | solvothermal synthesis | Cd(NO3)2⋅4H2O | 68 mg | 4-bpmp | 75 mg | sodium 5-sulfoisophthalate | 77 mg | [6 empty] | 5 days | 120°C |  | solvothermal synthesis, washing, drying | 10.1016/j.ica.2017.07.009 |  | 2017.09 | [{"synthesis method": "solvothermal synthesis", "precursor": [{"name": "Cd(NO3)2\u22c54H2O", "amount": "68", "unit": "mg"}, {"name": "4-bpmp", "amount": "75", "unit": "mg"}, {"name": "sodium 5-sulfoisophthalate", "amount": "77", "unit": "mg"}], "solvent": [{"name": "distilled H2O", "amount": "10", "unit": "mL"}, {"name": "1.0M NaOH solution", "amount": "0.55", "unit": "mL"}], "reducing agent": [{"name": "", "amount": "", "unit": ""}], "surfactant": [{"name": "", "amount": "", "unit": ""}], "pressure": "", "temperature": "120\u00b0C", "time": "5 days", "heating rate": "", "cooling rate": "slowly to 25\u00b0C"}, {"synthesis method": "washing", "washing solution": "distilled water and acetone", "amount": ""}, {"synthesis method": "drying", "pressure": "", "temperature": "", "atmosphere": "air", "time": ""}]
NEDTOI | {[Cd(sip)(4-bpmhH)]·11H2O} n | C25 Cd1 H48 N4 O18 S1 | solvothermal synthesis | Cd(NO3)2⋅4H2O | 114 mg | 4-bpmh | 52 mg | sodium 5-sulfoisophthalate | 49 mg | [6 empty] | 48h | 100°C |  | solvothermal synthesis, washing, drying | 10.1016/j.ica.2017.07.009 |  | 2017.09 | [{"synthesis method": "solvothermal synthesis", "precursor": [{"name": "Cd(NO3)2\u22c54H2O", "amount": "114", "unit": "mg"}, {"name": "4-bpmh", "amount": "52", "unit": "mg"}, {"name": "sodium 5-sulfoisophthalate", "amount": "49", "unit": "mg"}], "solvent": [{"name": "distilled H2O", "amount": "5", "unit": "mL"}, {"name": "1.0M NaOH solution", "amount": "0.5", "unit": "mL"}], "reducing agent": [{"name": "", "amount": "", "unit": ""}], "surfactant": [{"name": "", "amount": "", "unit": ""}], "pressure": "", "temperature": "100\u00b0C", "time": "48h", "heating rate": "", "cooling rate": "slowly to 25\u00b0C"}, {"synthesis method": "washing", "washing solution": "distilled water and acetone", "amount": ""}, {"synthesis method": "drying", "pressure": "", "temperature": "", "atmosphere": "air", "time": ""}]
QUFKUY | {[Cd(pcl)(H2O)2]2[Cd(pcl)2(dca)2]} | C28 Cd3 H24 N10 O12 | chemical synthesis | Cd(NO3)2⋅6H2O | 0.13 g | Hpcl | 0.064 g | Nadca | 0.089 g |  |  |  |  | methanol, aqua |  | 1 hour | room temperature | 7 | chemical synthesis, pH adjustment, washing | 10.1016/j.ica.2009.07.026 |  | 2009.11 | [{"synthesis method": "chemical synthesis", "precursor": [{"name": "Cd(NO3)2\u22c56H2O", "amount": "0.13", "unit": "g"}, {"name": "Hpcl", "amount": "0.064", "unit": "g"}, {"name": "Nadca", "amount": "0.089", "unit": "g"}], "solution": [{"name": "methanol", "amount": "10", "unit": "mL"}, {"name": "aqua", "amount": "10", "unit": "mL"}], "pressure": "", "temperature": "room temperature", "time": "1 hour"}, {"synthesis method": "pH adjustment", "pH": "7", "modulator": "5% NaOH aqua solution"}, {"synthesis method": "washing", "washing solution": "methanol", "amount": ""}]
QUFLAF | [Ni(pcl)(dca)(H2O)]2 | C16 H12 N8 Ni2 O6 | chemical synthesis | Ni(OAc)2 | 0.12 g | Hpcl | 0.064 g | Nadca | 0.089 g |  |  |  |  | methanol, aqua |  | 1 hour | room temperature | 7 | chemical synthesis, pH adjustment, washing | 10.1016/j.ica.2009.07.026 |  | 2009.11 | [{"synthesis method": "chemical synthesis", "precursor": [{"name": "Ni(OAc)2", "amount": "0.12", "unit": "g"}, {"name": "Hpcl", "amount": "0.064", "unit": "g"}, {"name": "Nadca", "amount": "0.089", "unit": "g"}], "solution": [{"name": "methanol", "amount": "10", "unit": "mL"}, {"name": "aqua", "amount": "10", "unit": "mL"}], "pressure": "", "temperature": "room temperature", "time": "1 hour"}, {"synthesis method": "pH adjustment", "pH": "7", "modulator": "5% NaOH aqua solution"}, {"synthesis method": "washing", "washing solution": "methanol", "amount": ""}]
RUCSAL | [Zn3(5-pmipm)2] | C20 H18 O15 P2 Zn3 | solvothermal synthesis | Zn(NO3)2⋅6H2O | 0.0446 g | 5-pmipH4 | 0.026 g | [7 empty] | autogenous | 3 days | 120°C |  | solvothermal synthesis | 10.1016/j.ica.2015.02.017 |  | 2015.04 | [{"synthesis method": "solvothermal synthesis", "precursor": [{"name": "Zn(NO3)2\u22c56H2O", "amount": "0.0446", "unit": "g"}, {"name": "5-pmipH4", "amount": "0.026", "unit": "g"}], "solvent": [{"name": "H2O/MeOH", "amount": "10", "unit": "mL"}], "reducing agent": [{"name": "", "amount": "", "unit": ""}], "surfactant": [{"name": "", "amount": "", "unit": ""}], "pressure": "autogenous", "temperature": "120\u00b0C", "time": "3 days", "heating rate": "", "cooling rate": "slow"}]
RUCSEP | [Zn3(5-pmipH)2(bpy)0.5] | C23 H28 N1 O20 P2 Zn3 | solvothermal synthesis | Zn(NO3)2⋅6H2O | 0.0446 g | 5-pmipH4 | 0.026 g | bpy | 0.0078 g | [5 empty] | autogenous | 3 days | 140°C |  | solvothermal synthesis | 10.1016/j.ica.2015.02.017 |  | 2015.04 | [{"synthesis method": "solvothermal synthesis", "precursor": [{"name": "Zn(NO3)2\u22c56H2O", "amount": "0.0446", "unit": "g"}, {"name": "5-pmipH4", "amount": "0.026", "unit": "g"}, {"name": "bpy", "amount": "0.0078", "unit": "g"}], "solvent": [{"name": "H2O/DMF", "amount": "10", "unit": "mL"}], "reducing agent": [{"name": "", "amount": "", "unit": ""}], "surfactant": [{"name": "", "amount": "", "unit": ""}], "pressure": "autogenous", "temperature": "140\u00b0C", "time": "3 days", "heating rate": "", "cooling rate": "slow"}]
HAMJOW | [Zn(INAIP)]·2DMF | C20 H22 N4 O7 Zn1 | solvothermal synthesis | Zn(NO3)2⋅6H2O | 30.1 mg | H2INAIP | 28.6 mg | [8 empty] | 5 days | 120°C |  | solvothermal synthesis, filtration, washing | 10.1016/j.micromeso.2010.10.011 |  | 2011.03 | [{"synthesis method": "solvothermal synthesis", "precursor": [{"name": "Zn(NO3)2\u22c56H2O", "amount": "30.1", "unit": "mg"}, {"name": "H2INAIP", "amount": "28.6", "unit": "mg"}], "solvent": [{"name": "DMF", "amount": "6", "unit": "mL"}], "reducing agent": [{"name": "", "amount": "", "unit": ""}], "surfactant": [{"name": "", "amount": "", "unit": ""}], "pressure": "", "temperature": "120\u00b0C", "time": "5 days", "heating rate": "", "cooling rate": ""}, {"synthesis method": "filtration", "time": "", "atmosphere": "", "pressure": ""}, {"synthesis method": "washing", "washing solution": "DMF", "amount": ""}]
HAMJUC | [Zn(INAIP)] | C14 H13.54 N2 O7.77 Zn1 | solvothermal synthesis | Zn(NO3)2⋅6H2O | 30.1 mg | H2INAIP | 28.6 mg | [8 empty] | 5 days | 120°C |  | solvothermal synthesis, filtration, washing | 10.1016/j.micromeso.2010.10.011 |  | 2011.03 | [{"synthesis method": "solvothermal synthesis", "precursor": [{"name": "Zn(NO3)2\u22c56H2O", "amount": "30.1", "unit": "mg"}, {"name": "H2INAIP", "amount": "28.6", "unit": "mg"}], "solvent": [{"name": "DEF", "amount": "6", "unit": "mL"}], "reducing agent": [{"name": "", "amount": "", "unit": ""}], "surfactant": [{"name": "", "amount": "", "unit": ""}], "pressure": "", "temperature": "120\u00b0C", "time": "5 days", "heating rate": "", "cooling rate": ""}, {"synthesis method": "filtration", "time": "", "atmosphere": "", "pressure": ""}, {"synthesis method": "washing", "washing solution": "DEF", "amount": ""}]
XANKED | Dibromo-2,3-dimethylpyrazinocopper(II) | Br2 C6 Cu1 H8 N2 | chemical synthesis | CuBr2 | 0.50 M | 2,3-dimethylpyrazine | 0.50 M | [6 empty] | methanol |  | one month |  |  | chemical synthesis, filtration, washing | 10.1016/j.molcata.2004.09.068 |  | 2005.03 | [{"synthesis method": "chemical synthesis", "precursor": [{"name": "CuBr2", "amount": "0.50", "unit": "M"}, {"name": "2,3-dimethylpyrazine", "amount": "0.50", "unit": "M"}], "solution": [{"name": "methanol", "amount": "600", "unit": "ml"}], "pressure": "", "temperature": "", "time": "one month"}, {"synthesis method": "filtration", "time": "", "atmosphere": "", "pressure": "vacuum"}, {"synthesis method": "washing", "washing solution": "methanol", "amount": ""}]
MIJDIS | [Ag(htsb)](PF6) | Ag1 C48 F6 H42 P1 S6 | chemical synthesis | AgPF6 | 3.79 mg | htsb | 3.04 mg | [6 empty] | C3H6O and C3H6O solution |  | 7 days | ambient temperature |  | chemical synthesis | 10.1016/S0020-1693(01)00719-8 |  | 2002.01 | [{"synthesis method": "chemical synthesis", "precursor": [{"name": "AgPF6", "amount": "3.79", "unit": "mg"}, {"name": "htsb", "amount": "3.04", "unit": "mg"}], "solution": [{"name": "C3H6O and C3H6O solution", "amount": "5", "unit": "cm3"}], "pressure": "", "temperature": "ambient temperature", "time": "7 days"}]
MIJDOY | [Ag(htsb)(2-butanone)](PF6) | Ag1 C52 F6 H50 O1 P1 S6 | chemical synthesis | AgPF6 | 2.53 mg | htsb | 8.11 mg | [6 empty] | 2-butanone solution |  | 7 days | ambient temperature |  | chemical synthesis | 10.1016/S0020-1693(01)00719-8 |  | 2002.01 | [{"synthesis method": "chemical synthesis", "precursor": [{"name": "AgPF6", "amount": "2.53", "unit": "mg"}, {"name": "htsb", "amount": "8.11", "unit": "mg"}], "solution": [{"name": "2-butanone solution", "amount": "5", "unit": "cm3"}], "pressure": "", "temperature": "ambient temperature", "time": "7 days"}]
CIGFEF | Nd (TDC)3(EtOH)3(H2O) | C24 H25 Nd2 O17 S3 | solvothermal synthesis | Nd(NO3)3⋅5H2O | 0.435 g | 2,5-TDC | 0.172 g | [8 empty] | 3 days | 100°C |  | solvothermal synthesis, filtration, washing | 10.1016/j.solidstatesciences.2012.09.005 |  | 2013.01 | [{"synthesis method": "solvothermal synthesis", "precursor": [{"name": "Nd(NO3)3\u22c55H2O", "amount": "0.435", "unit": "g"}, {"name": "2,5-TDC", "amount": "0.172", "unit": "g"}], "solvent": [{"name": "EtOH", "amount": "8.52", "unit": "g"}, {"name": "distilled H2O", "amount": "3.33", "unit": "g"}], "reducing agent": [{"name": "", "amount": "", "unit": ""}], "surfactant": [{"name": "", "amount": "", "unit": ""}], "pressure": "", "temperature": "100\u00b0C", "time": "3 days", "heating rate": "", "cooling rate": ""}, {"synthesis method": "filtration", "time": "", "atmosphere": "", "pressure": ""}, {"synthesis method": "washing", "washing solution": "ethanol and water", "amount": ""}]
CIGDUT | Dy(TDC)3(EtOH)3(H2O) | C48 Dy4 H50 O34 S6 | solvothermal synthesis | Dy(NO3)3⋅5H2O |  | 2,5-TDC | 0.172 g | [8 empty] | 3 days | 100°C |  | solvothermal synthesis, filtration, washing | 10.1016/j.solidstatesciences.2012.09.005 |  | 2013.01 | [{"synthesis method": "solvothermal synthesis", "precursor": [{"name": "Dy(NO3)3\u22c55H2O", "amount": "", "unit": ""}, {"name": "2,5-TDC", "amount": "0.172", "unit": "g"}], "solvent": [{"name": "EtOH", "amount": "8.52", "unit": "g"}, {"name": "distilled H2O", "amount": "3.33", "unit": "g"}], "reducing agent": [{"name": "", "amount": "", "unit": ""}], "surfactant": [{"name": "", "amount": "", "unit": ""}], "pressure": "", "temperature": "100\u00b0C", "time": "3 days", "heating rate": "", "cooling rate": ""}, {"synthesis method": "filtration", "time": "", "atmosphere": "", "pressure": ""}, {"synthesis method": "washing", "washing solution": "ethanol and water", "amount": ""}]
NOPCON | [Cu5(tta)9]Cl | C9 Cl1 Cu5 H9 N36 | solvothermal synthesis | CuCl2 | 0.068 g | Htta | 0.028 g | [8 empty] | 3 days | 170°C | 2 | solvothermal synthesis, pH adjustment, filtration | 10.1016/j.jssc.2019.05.014 |  | 2019.08 | [{"synthesis method": "solvothermal synthesis", "precursor": [{"name": "CuCl2", "amount": "0.068", "unit": "g"}, {"name": "Htta", "amount": "0.028", "unit": "g"}], "solvent": [{"name": "H2O", "amount": "7", "unit": "mL"}], "reducing agent": [{"name": "", "amount": "", "unit": ""}], "surfactant": [{"name": "", "amount": "", "unit": ""}], "pressure": "", "temperature": "170\u00b0C", "time": "3 days", "heating rate": "", "cooling rate": ""}, {"synthesis method": "pH adjustment", "pH": "2", "modulator": "HClO4 (ca. 70%) solution"}, {"synthesis method": "filtration", "time": "", "atmosphere": "", "pressure": ""}]
NOPCUT | Cu3(OH)2Cl(tta)3 | C3 Cl1 Cu3 H3 N12 O2 | solvothermal synthesis | CuCl2 | 0.068 g | Htta | 0.028 g | [8 empty] | 3 days | 160°C | 3 | solvothermal synthesis, pH adjustment, filtration | 10.1016/j.jssc.2019.05.014 |  | 2019.08 | [{"synthesis method": "solvothermal synthesis", "precursor": [{"name": "CuCl2", "amount": "0.068", "unit": "g"}, {"name": "Htta", "amount": "0.028", "unit": "g"}], "solvent": [{"name": "H2O", "amount": "7", "unit": "mL"}], "reducing agent": [{"name": "", "amount": "", "unit": ""}], "surfactant": [{"name": "", "amount": "", "unit": ""}], "pressure": "", "temperature": "160\u00b0C", "time": "3 days", "heating rate": "", "cooling rate": ""}, {"synthesis method": "pH adjustment", "pH": "3", "modulator": "HClO4 (ca. 70%) solution"}, {"synthesis method": "filtration", "time": "", "atmosphere": "", "pressure": ""}]
XOHBED | [Zn(H2L)(mbdc)] | C20 H14 N4 O4 Zn1 | solvothermal synthesis | H2L | 21.0 mg | Zn(NO3)2⋅6H2O | 29.7 mg | H2mbdc | 16.6 mg | NaOH | 8.0 mg |  |  |  |  | 3 d | 180°C |  | solvothermal synthesis, filtration, washing | 10.1016/j.jssc.2013.03.042 |  | 2013.06 | [{"synthesis method": "solvothermal synthesis", "precursor": [{"name": "H2L", "amount": "21.0", "unit": "mg"}, {"name": "Zn(NO3)2\u22c56H2O", "amount": "29.7", "unit": "mg"}, {"name": "H2mbdc", "amount": "16.6", "unit": "mg"}, {"name": "NaOH", "amount": "8.0", "unit": "mg"}], "solvent": [{"name": "H2O", "amount": "10", "unit": "mL"}], "reducing agent": [{"name": "", "amount": "", "unit": ""}], "surfactant": [{"name": "", "amount": "", "unit": ""}], "pressure": "", "temperature": "180\u00b0C", "time": "3 d", "heating rate": "", "cooling rate": ""}, {"synthesis method": "filtration", "time": "", "atmosphere": "", "pressure": ""}, {"synthesis method": "washing", "washing solution": "water and ethanol", "amount": ""}]
LONLOR | [Zn(H3L)(btc)] | C21 H14 N4 O6 Zn1 | solvothermal synthesis | H2L | 21.0 mg | Zn(NO3)2⋅6H2O | 29.7 mg | H3btc | 21.0 mg | NaOH | 8.0 mg |  |  |  |  | 3 d | 160°C |  | solvothermal synthesis, filtration, washing | 10.1016/j.jssc.2013.03.042 |  | 2013.06 | [{"synthesis method": "solvothermal synthesis", "precursor": [{"name": "H2L", "amount": "21.0", "unit": "mg"}, {"name": "Zn(NO3)2\u22c56H2O", "amount": "29.7", "unit": "mg"}, {"name": "H3btc", "amount": "21.0", "unit": "mg"}, {"name": "NaOH", "amount": "8.0", "unit": "mg"}], "solvent": [{"name": "H2O", "amount": "10", "unit": "mL"}], "reducing agent": [{"name": "", "amount": "", "unit": ""}], "surfactant": [{"name": "", "amount": "", "unit": ""}], "pressure": "", "temperature": "160\u00b0C", "time": "3 d", "heating rate": "", "cooling rate": ""}, {"synthesis method": "filtration", "time": "", "atmosphere": "", "pressure": ""}, {"synthesis method": "washing", "washing solution": "water and ethanol", "amount": ""}]
MOJPOS | [Zn(H2L)(Hbtc)] | C21 H14 N4 O6 Zn1 | solvothermal synthesis | H2L | 21.0 mg | Zn(NO3)2⋅6H2O | 29.7 mg | H3btc | 21.0 mg | NaOH | 8.0 mg |  |  |  |  | 3 d | 65°C |  | solvothermal synthesis, filtration, washing | 10.1016/j.jssc.2013.03.042 |  | 2013.06 | [{"synthesis method": "solvothermal synthesis", "precursor": [{"name": "H2L", "amount": "21.0", "unit": "mg"}, {"name": "Zn(NO3)2\u22c56H2O", "amount": "29.7", "unit": "mg"}, {"name": "H3btc", "amount": "21.0", "unit": "mg"}, {"name": "NaOH", "amount": "8.0", "unit": "mg"}], "solvent": [{"name": "H2O", "amount": "10", "unit": "mL"}], "reducing agent": [{"name": "", "amount": "", "unit": ""}], "surfactant": [{"name": "", "amount": "", "unit": ""}], "pressure": "", "temperature": "65\u00b0C", "time": "3 d", "heating rate": "", "cooling rate": ""}, {"synthesis method": "filtration", "time": "", "atmosphere": "", "pressure": ""}, {"synthesis method": "washing", "washing solution": "water and ethanol", "amount": ""}]
XOHBON | [Zn2(H2L)(btc)(μ2-OH)] | C21 H14 N4 O7 Zn2 | solvothermal synthesis | H2L | 21.0 mg | Zn(NO3)2⋅6H2O | 29.7 mg | H3btc | 21.0 mg | NaOH | 16.0 mg |  |  |  |  | 3 d | 180°C |  | solvothermal synthesis, filtration, washing | 10.1016/j.jssc.2013.03.042 |  | 2013.06 | [{"synthesis method": "solvothermal synthesis", "precursor": [{"name": "H2L", "amount": "21.0", "unit": "mg"}, {"name": "Zn(NO3)2\u22c56H2O", "amount": "29.7", "unit": "mg"}, {"name": "H3btc", "amount": "21.0", "unit": "mg"}, {"name": "NaOH", "amount": "16.0", "unit": "mg"}], "solvent": [{"name": "H2O", "amount": "10", "unit": "mL"}], "reducing agent": [{"name": "", "amount": "", "unit": ""}], "surfactant": [{"name": "", "amount": "", "unit": ""}], "pressure": "", "temperature": "180\u00b0C", "time": "3 d", "heating rate": "", "cooling rate": ""}, {"synthesis method": "filtration", "time": "", "atmosphere": "", "pressure": ""}, {"synthesis method": "washing", "washing solution": "water and ethanol", "amount": ""}]
XOHBUT | [Cd(H2L)(mbdc)] | C20 Cd1 H14 N4 O4 | solvothermal synthesis | H2L | 21.0 mg | Cd(NO3)2⋅4H2O | 30.8 mg | H2mbdc | 16.6 mg | NaOH | 8.0 mg |  |  |  |  | 3 d | 180°C |  | solvothermal synthesis, filtration, washing | 10.1016/j.jssc.2013.03.042 |  | 2013.06 | [{"synthesis method": "solvothermal synthesis", "precursor": [{"name": "H2L", "amount": "21.0", "unit": "mg"}, {"name": "Cd(NO3)2\u22c54H2O", "amount": "30.8", "unit": "mg"}, {"name": "H2mbdc", "amount": "16.6", "unit": "mg"}, {"name": "NaOH", "amount": "8.0", "unit": "mg"}], "solvent": [{"name": "H2O", "amount": "10", "unit": "mL"}], "reducing agent": [{"name": "", "amount": "", "unit": ""}], "surfactant": [{"name": "", "amount": "", "unit": ""}], "pressure": "", "temperature": "180\u00b0C", "time": "3 d", "heating rate": "", "cooling rate": ""}, {"synthesis method": "filtration", "time": "", "atmosphere": "", "pressure": ""}, {"synthesis method": "washing", "washing solution": "water and ethanol", "amount": ""}]
XOHCAA | [Cd3(H2L)2(btc)2(H2O)] | C42 Cd3 H38 N8 O18 | solvothermal synthesis | H2L | 21.0 mg | Cd(NO3)2⋅4H2O | 46.2 mg | H3btc | 21.0 mg | NaOH | 16.0 mg |  |  |  |  | 3 d | 180°C |  | solvothermal synthesis, filtration, washing | 10.1016/j.jssc.2013.03.042 |  | 2013.06 | [{"synthesis method": "solvothermal synthesis", "precursor": [{"name": "H2L", "amount": "21.0", "unit": "mg"}, {"name": "Cd(NO3)2\u22c54H2O", "amount": "46.2", "unit": "mg"}, {"name": "H3btc", "amount": "21.0", "unit": "mg"}, {"name": "NaOH", "amount": "16.0", "unit": "mg"}], "solvent": [{"name": "H2O", "amount": "10", "unit": "mL"}], "reducing agent": [{"name": "", "amount": "", "unit": ""}], "surfactant": [{"name": "", "amount": "", "unit": ""}], "pressure": "", "temperature": "180\u00b0C", "time": "3 d", "heating rate": "", "cooling rate": ""}, {"synthesis method": "filtration", "time": "", "atmosphere": "", "pressure": ""}, {"synthesis method": "washing", "washing solution": "water and ethanol", "amount": ""}]
LEWLIK | [Cu(pz)2(SCN)2]n | C8 Cu1 H8 N6 S2 | chemical synthesis | NH4SCN | 0.092 g | CuCl2⋅2H2O | 0.1 g | pyrazole | 0.085 g |  |  |  |  | water, methanolic solution |  | 12h | room temperature |  | chemical synthesis, drying | 10.1016/j.poly.2012.06.019 |  | 2013.03 | [{"synthesis method": "chemical synthesis", "precursor": [{"name": "NH4SCN", "amount": "0.092", "unit": "g"}, {"name": "CuCl2\u22c52H2O", "amount": "0.1", "unit": "g"}, {"name": "pyrazole", "amount": "0.085", "unit": "g"}], "solution": [{"name": "water", "amount": "10", "unit": "ml"}, {"name": "methanolic solution", "amount": "15", "unit": "ml"}], "pressure": "", "temperature": "room temperature", "time": "12h"}, {"synthesis method": "drying", "pressure": "", "temperature": "", "atmosphere": "", "time": ""}]
KOZGEN | 1 | C34 Cl2 Cu1 H70 N6 O12 Si4 | chemical synthesis | PDCA | 1.073 g | AP0 | 1 mL | copper chloride | 0.613 g |  |  |  |  | DMF, methanol, methanol |  | 5h | 140°C |  | chemical synthesis, drying, washing, drying | 10.1016/j.molstruc.2014.11.038 |  | 2015.03 | [{"synthesis method": "chemical synthesis", "precursor": [{"name": "PDCA", "amount": "1.073", "unit": "g"}, {"name": "AP0", "amount": "1", "unit": "mL"}, {"name": "copper chloride", "amount": "0.613", "unit": "g"}], "solution": [{"name": "DMF", "amount": "10", "unit": "mL"}, {"name": "methanol", "amount": "12", "unit": "mL"}, {"name": "methanol", "amount": "6", "unit": "mL"}], "pressure": "", "temperature": "140\u00b0C", "time": "5h"}, {"synthesis method": "drying", "pressure": "vacuum", "temperature": "", "atmosphere": "", "time": ""}, {"synthesis method": "washing", "washing solution": "methanol", "amount": ""}, {"synthesis method": "drying", "pressure": "", "temperature": "", "atmosphere": "air", "time": ""}]
INIBOY01 | [Zn3(Oba)4][Me2NH2)2]·6DMF | C78 H96 N8 O29 Zn3 | solvothermal synthesis | Zn(NO3)2⋅6H2O | 0.280 g | H2oba | 0.258 g | quinoxaline | 0.5 mmol | [6 empty] | 48h | 120°C |  | solvothermal synthesis | 10.1016/j.ultsonch.2016.06.024 |  | 2017.01 | [{"synthesis method": "solvothermal synthesis", "precursor": [{"name": "Zn(NO3)2\u22c56H2O", "amount": "0.280", "unit": "g"}, {"name": "H2oba", "amount": "0.258", "unit": "g"}, {"name": "quinoxaline", "amount": "0.5", "unit": "mmol"}], "solvent": [{"name": "DMF", "amount": "8", "unit": "mL"}], "reducing agent": [{"name": "", "amount": "", "unit": ""}], "surfactant": [{"name": "", "amount": "", "unit": ""}], "pressure": "", "temperature": "120\u00b0C", "time": "48h", "heating rate": "", "cooling rate": "48h"}]
HALTEW | [Cd3(Oba)4][Me2NH2)2]·2DMF | C66 Cd3 H62 N4 O24 | solvothermal synthesis | Cd(NO3)2⋅4H2O | 0.308 g | H2oba | 0.260 g | quinoxaline | 0.5 mmol | [6 empty] | 48h | 145°C |  | solvothermal synthesis | 10.1016/j.ultsonch.2016.06.024 |  | 2017.01 | [{"synthesis method": "solvothermal synthesis", "precursor": [{"name": "Cd(NO3)2\u22c54H2O", "amount": "0.308", "unit": "g"}, {"name": "H2oba", "amount": "0.260", "unit": "g"}, {"name": "quinoxaline", "amount": "0.5", "unit": "mmol"}], "solvent": [{"name": "DMF", "amount": "8", "unit": "mL"}], "reducing agent": [{"name": "", "amount": "", "unit": ""}], "surfactant": [{"name": "", "amount": "", "unit": ""}], "pressure": "", "temperature": "145\u00b0C", "time": "48h", "heating rate": "", "cooling rate": "48h"}]
CEWQED | (Zn4F4(amtetraz)4)∙H2O | C4 F4 H10 N20 O1 Zn4 | solvothermal synthesis | ZnF2 | 78 mg | 4% hydrofluoric acid solution | 2.634 mL | 5-aminotetrazole monohydrate | 78 mg | [6 empty] | 1h | 160°C |  | solvothermal synthesis, washing, drying | 10.1016/j.jfluchem.2017.12.005 |  | 2018.02 | [{"synthesis method": "solvothermal synthesis", "precursor": [{"name": "ZnF2", "amount": "78", "unit": "mg"}, {"name": "4% hydrofluoric acid solution", "amount": "2.634", "unit": "mL"}, {"name": "5-aminotetrazole monohydrate", "amount": "78", "unit": "mg"}], "solvent": [{"name": "methanol and H2O", "amount": "10", "unit": "mL"}], "reducing agent": [{"name": "", "amount": "", "unit": ""}], "surfactant": [{"name": "", "amount": "", "unit": ""}], "pressure": "", "temperature": "160\u00b0C", "time": "1h", "heating rate": "", "cooling rate": ""}, {"synthesis method": "washing", "washing solution": "solvent used during the synthesis", "amount": ""}, {"synthesis method": "drying", "pressure": "", "temperature": "room temperature", "atmosphere": "", "time": ""}]
UHIHAU | [{M5Cl10(thf)6} n ] (M=Fe or Co) | C24H48Cl10Fe4MO6 | chemical synthesis | FeCl2 | 0.14 g | [CoCl2(η2-pmdmt)] | 0.50 g | [6 empty] | thf |  | 2 days |  |  | chemical synthesis | 10.1016/S0020-1693(03)00009-4 |  | 2003.05 | [{"synthesis method": "chemical synthesis", "precursor": [{"name": "FeCl2", "amount": "0.14", "unit": "g"}, {"name": "[CoCl2(\u03b72-pmdmt)]", "amount": "0.50", "unit": "g"}], "solution": [{"name": "thf", "amount": "50", "unit": "cm3"}], "pressure": "", "temperature": "", "time": "2 days"}]
UHIHEY | (H2NMe2)(Me2NCH2)[CoCl4] | C16 Cl4 Co1 Fe1 H32 O4 | chemical synthesis | FeCl2 | 0.14 g | [CoCl2(η2-pmdmt)] | 0.50 g | [6 empty] | thf |  | 2 days |  |  | chemical synthesis | 10.1016/S0020-1693(03)00009-4 |  | 2003.05 | [{"synthesis method": "chemical synthesis", "precursor": [{"name": "FeCl2", "amount": "0.14", "unit": "g"}, {"name": "[CoCl2(\u03b72-pmdmt)]", "amount": "0.50", "unit": "g"}], "solution": [{"name": "thf", "amount": "50", "unit": "cm3"}], "pressure": "", "temperature": "", "time": "2 days"}]
UHIHIC | [{Cl2Co(μ-Cl)2Fe(C2H5OH)4} n ] | C8 Cl4 Co1 Fe1 H24 O4 | chemical synthesis | CoCl2 | 0.32 g | FeCl2 | 0.51 g | [6 empty] | thf |  | 6 h |  |  | chemical synthesis | 10.1016/S0020-1693(03)00009-4 |  | 2003.05 | [{"synthesis method": "chemical synthesis", "precursor": [{"name": "CoCl2", "amount": "0.32", "unit": "g"}, {"name": "FeCl2", "amount": "0.51", "unit": "g"}], "solution": [{"name": "thf", "amount": "30", "unit": "cm3"}], "pressure": "", "temperature": "", "time": "6 h"}]
HEQJUJ | [Cu2(pa)2(C2H5OH)2(bpeta)](BF4)2 | B2 C22 Cu2 F8 H40 N4 O4 | chemical synthesis | Cu(BF4)2⋅2H2O | 3.3 mmol | Hpa | 6.6 mmol | bpeta | 3.3 mol |  |  |  |  | ethanol, ethanol, ethanol |  | 4 days |  |  | chemical synthesis | 10.1016/j.molstruc.2006.02.047 |  | 2006.08 | [{"synthesis method": "chemical synthesis", "precursor": [{"name": "Cu(BF4)2\u22c52H2O", "amount": "3.3", "unit": "mmol"}, {"name": "Hpa", "amount": "6.6", "unit": "mmol"}, {"name": "bpeta", "amount": "3.3", "unit": "mol"}], "solution": [{"name": "ethanol", "amount": "20", "unit": "mL"}, {"name": "ethanol", "amount": "10", "unit": "mL"}, {"name": "ethanol", "amount": "10", "unit": "mL"}], "pressure": "", "temperature": "", "time": "4 days"}]
HEQKAQ | [Cu4(pa)4(bpp)4(ClO4)2](ClO4)2 | C64 Cl4 Cu4 H92 N12 O22 | chemical synthesis | Cu(ClO4)2⋅6H2O | 2.2 mmol | Hpa | 4.4 mmol | bpp | 2.2 mmol |  |  |  |  | ethanol, ethanol, ethanol |  |  |  |  | chemical synthesis | 10.1016/j.molstruc.2006.02.047 |  | 2006.08 | [{"synthesis method": "chemical synthesis", "precursor": [{"name": "Cu(ClO4)2\u22c56H2O", "amount": "2.2", "unit": "mmol"}, {"name": "Hpa", "amount": "4.4", "unit": "mmol"}, {"name": "bpp", "amount": "2.2", "unit": "mmol"}], "solution": [{"name": "ethanol", "amount": "15", "unit": "mL"}, {"name": "ethanol", "amount": "10", "unit": "mL"}, {"name": "ethanol", "amount": "5", "unit": "mL"}], "pressure": "", "temperature": "", "time": ""}]
HEQKEU | [Cu2(mea)2(pyr)2](CF3SO3)2 | C14 Cu2 F6 H20 N6 O8 S2 | chemical synthesis | Cu(CF3SO3)2⋅6H2O | 2 mmol | Hmea | 6 mmol | pyr | 2 mmol |  |  |  |  | ethanol, ethanol, ethanol |  |  |  |  | chemical synthesis | 10.1016/j.molstruc.2006.02.047 |  | 2006.08 | [{"synthesis method": "chemical synthesis", "precursor": [{"name": "Cu(CF3SO3)2\u22c56H2O", "amount": "2", "unit": "mmol"}, {"name": "Hmea", "amount": "6", "unit": "mmol"}, {"name": "pyr", "amount": "2", "unit": "mmol"}], "solution": [{"name": "ethanol", "amount": "15", "unit": "mL"}, {"name": "ethanol", "amount": "15", "unit": "mL"}, {"name": "ethanol", "amount": "5", "unit": "mL"}], "pressure": "", "temperature": "", "time": ""}]
HUPSOC | [Zn(Cl-adc) (phen) (H2O)](DMF) | C58 Cl4 H46 N10 O12 Zn2 | solvothermal synthesis | Cl-H2adc | 0.1 mmol | phen | 0.1 mmol | Zn(NO3)2 | 0.1 mmol | [6 empty] | 3 days | 110°C |  | solvothermal synthesis | 10.1016/j.molstruc.2015.06.069 |  | 2015.11 | [{"synthesis method": "solvothermal synthesis", "precursor": [{"name": "Cl-H2adc", "amount": "0.1", "unit": "mmol"}, {"name": "phen", "amount": "0.1", "unit": "mmol"}, {"name": "Zn(NO3)2", "amount": "0.1", "unit": "mmol"}], "solvent": [{"name": "DMF", "amount": "5", "unit": "mL"}, {"name": "water", "amount": "5", "unit": "mL"}], "reducing agent": [{"name": "", "amount": "", "unit": ""}], "surfactant": [{"name": "", "amount": "", "unit": ""}], "pressure": "", "temperature": "110\u00b0C", "time": "3 days", "heating rate": "", "cooling rate": "10 \u00b0C/h"}]
HUPSUI | [Zn(Cl-adc) (DMA)](DMA) | C22 Cl2 H24 N4 O6 Zn1 | solvothermal synthesis | Cl-H2adc | 0.1 mmol | Zn(NO3)2 | 0.1 mmol | [8 empty] | 5 days | 100°C |  | solvothermal synthesis | 10.1016/j.molstruc.2015.06.069 |  | 2015.11 | [{"synthesis method": "solvothermal synthesis", "precursor": [{"name": "Cl-H2adc", "amount": "0.1", "unit": "mmol"}, {"name": "Zn(NO3)2", "amount": "0.1", "unit": "mmol"}], "solvent": [{"name": "DMA", "amount": "5", "unit": "mL"}, {"name": "water", "amount": "5", "unit": "mL"}], "reducing agent": [{"name": "", "amount": "", "unit": ""}], "surfactant": [{"name": "", "amount": "", "unit": ""}], "pressure": "", "temperature": "100\u00b0C", "time": "5 days", "heating rate": "", "cooling rate": "10 \u00b0C/h"}]
HUPTAP | [Zn(Cl-adc) (dip)](DMF)0.5 | C49 Cl4 H43 N13 O9 Zn2 | solvothermal synthesis | Cl-H2adc | 0.1 mmol | dip | 0.1 mmol | Zn(NO3)2 | 0.1 mmol | [6 empty] | 3 days | 120°C |  | solvothermal synthesis | 10.1016/j.molstruc.2015.06.069 |  | 2015.11 | [{"synthesis method": "solvothermal synthesis", "precursor": [{"name": "Cl-H2adc", "amount": "0.1", "unit": "mmol"}, {"name": "dip", "amount": "0.1", "unit": "mmol"}, {"name": "Zn(NO3)2", "amount": "0.1", "unit": "mmol"}], "solvent": [{"name": "DMF", "amount": "5", "unit": "mL"}, {"name": "water", "amount": "5", "unit": "mL"}], "reducing agent": [{"name": "", "amount": "", "unit": ""}], "surfactant": [{"name": "", "amount": "", "unit": ""}], "pressure": "", "temperature": "120\u00b0C", "time": "3 days", "heating rate": "", "cooling rate": "10 \u00b0C/h"}]
DUWCIJ | [Co(HDSPTP)2(H2O)4] | C42 Co1 H44 N6 O20 S4 | solvothermal synthesis | H2DSPTP | 10 mg | Co(NO3)2.6H2O | 58.2 mg | [7 empty] | autogenous | 72h | 120°C | 6.0 | solvothermal synthesis, pH adjustment, filtration, washing | 10.1016/j.jssc.2015.11.020 |  | 2016.01 | [{"synthesis method": "solvothermal synthesis", "precursor": [{"name": "H2DSPTP", "amount": "10", "unit": "mg"}, {"name": "Co(NO3)2.6H2O", "amount": "58.2", "unit": "mg"}], "solvent": [{"name": "H2O", "amount": "2", "unit": "mL"}], "reducing agent": [{"name": "", "amount": "", "unit": ""}], "surfactant": [{"name": "", "amount": "", "unit": ""}], "pressure": "autogenous", "temperature": "120\u00b0C", "time": "72h", "heating rate": "", "cooling rate": "2\u00b0C/h"}, {"synthesis method": "pH adjustment", "pH": "6.0", "modulator": "0.5M ethylenediamine"}, {"synthesis method": "filtration", "time": "", "atmosphere": "", "pressure": ""}, {"synthesis method": "washing", "washing solution": "ethanol", "amount": ""}]
DUWCUV | {[Ni(DSPTP)(H2O)4]·3H2O}n | C21 H27 N3 Ni1 O13 S2 | solvothermal synthesis | H2DSPTP | 20 mg | Ni(NO 3 ) 2 ⋅6H 2 O | 23 mg | [7 empty] | autogenous | 48h | 120°C | 7.0 | solvothermal synthesis, pH adjustment, filtration, washing | 10.1016/j.jssc.2015.11.020 |  | 2016.01 | [{"synthesis method": "solvothermal synthesis", "precursor": [{"name": "H2DSPTP", "amount": "20", "unit": "mg"}, {"name": "Ni(NO 3 ) 2 \u22c56H 2 O", "amount": "23", "unit": "mg"}], "solvent": [{"name": "H2O", "amount": "2", "unit": "mL"}], "reducing agent": [{"name": "", "amount": "", "unit": ""}], "surfactant": [{"name": "", "amount": "", "unit": ""}], "pressure": "autogenous", "temperature": "120\u00b0C", "time": "48h", "heating rate": "", "cooling rate": "2\u00b0C/h"}, {"synthesis method": "pH adjustment", "pH": "7.0", "modulator": "0.4M KOH"}, {"synthesis method": "filtration", "time": "", "atmosphere": "", "pressure": ""}, {"synthesis method": "washing", "washing solution": "ethanol", "amount": ""}]
DUWDAC | {[Cu(HDSPTP)2(H2O)3]·8H2O}n | C42 Cu1 H50 N6 O23 S4 | solvothermal synthesis | H2DSPTP | 5 mg | CuSO4⋅5H2O | 2.67 mg | [7 empty] | autogenous | 48h | 120°C | 3.0 | solvothermal synthesis, pH adjustment, filtration, washing | 10.1016/j.jssc.2015.11.020 |  | 2016.01 | [{"synthesis method": "solvothermal synthesis", "precursor": [{"name": "H2DSPTP", "amount": "5", "unit": "mg"}, {"name": "CuSO4\u22c55H2O", "amount": "2.67", "unit": "mg"}], "solvent": [{"name": "H2O", "amount": "1.5", "unit": "mL"}], "reducing agent": [{"name": "", "amount": "", "unit": ""}], "surfactant": [{"name": "", "amount": "", "unit": ""}], "pressure": "autogenous", "temperature": "120\u00b0C", "time": "48h", "heating rate": "", "cooling rate": "2\u00b0C/h"}, {"synthesis method": "pH adjustment", "pH": "3.0", "modulator": "0.2M HCl"}, {"synthesis method": "filtration", "time": "", "atmosphere": "", "pressure": ""}, {"synthesis method": "washing", "washing solution": "ethanol", "amount": ""}]
DUWDEG | {[Cu(HDSPTP)2(H2O)3]·6H2O}n | C42 Cu1 H46 N6 O21 S4 | solvothermal synthesis | H2DSPTP | 5 mg | CuSO4⋅5H2O | 2.67 mg | [7 empty] | autogenous | 48h | 120°C |  | solvothermal synthesis, filtration, washing | 10.1016/j.jssc.2015.11.020 |  | 2016.01 | [{"synthesis method": "solvothermal synthesis", "precursor": [{"name": "H2DSPTP", "amount": "5", "unit": "mg"}, {"name": "CuSO4\u22c55H2O", "amount": "2.67", "unit": "mg"}], "solvent": [{"name": "H2O", "amount": "1.5", "unit": "mL"}], "reducing agent": [{"name": "", "amount": "", "unit": ""}], "surfactant": [{"name": "", "amount": "", "unit": ""}], "pressure": "autogenous", "temperature": "120\u00b0C", "time": "48h", "heating rate": "", "cooling rate": "2\u00b0C/h"}, {"synthesis method": "filtration", "time": "", "atmosphere": "", "pressure": ""}, {"synthesis method": "washing", "washing solution": "ethanol", "amount": ""}]
DUWDOQ | {[Cu(DSPTP)(H2O)2]·H2O}n | C21 Cu1 H19 N3 O9 S2 | solvothermal synthesis | H2DSPTP | 10 mg | CuSO4⋅5H2O | 2.67 mg | [7 empty] | autogenous | 48h | 120°C | 5.0 | solvothermal synthesis, pH adjustment, filtration, washing | 10.1016/j.jssc.2015.11.020 |  | 2016.01 | [{"synthesis method": "solvothermal synthesis", "precursor": [{"name": "H2DSPTP", "amount": "10", "unit": "mg"}, {"name": "CuSO4\u22c55H2O", "amount": "2.67", "unit": "mg"}], "solvent": [{"name": "H2O", "amount": "1.5", "unit": "mL"}], "reducing agent": [{"name": "", "amount": "", "unit": ""}], "surfactant": [{"name": "", "amount": "", "unit": ""}], "pressure": "autogenous", "temperature": "120\u00b0C", "time": "48h", "heating rate": "", "cooling rate": "2\u00b0C/h"}, {"synthesis method": "pH adjustment", "pH": "5.0", "modulator": "0.25M NH3"}, {"synthesis method": "filtration", "time": "", "atmosphere": "", "pressure": ""}, {"synthesis method": "washing", "washing solution": "ethanol", "amount": ""}]
DUWDUW | {[Zn(DSPTP)(H2O)2]·2H2O}n | C21 H21 N3 O10 S2 Zn1 | solvothermal synthesis | H2DSPTP | 10 mg | Zn(NO3)2.6H2O | 31.7 mg | [7 empty] | autogenous | 48h | 120°C | 7.0 | solvothermal synthesis, pH adjustment, filtration, washing | 10.1016/j.jssc.2015.11.020 |  | 2016.01 | [{"synthesis method": "solvothermal synthesis", "precursor": [{"name": "H2DSPTP", "amount": "10", "unit": "mg"}, {"name": "Zn(NO3)2.6H2O", "amount": "31.7", "unit": "mg"}], "solvent": [{"name": "H2O", "amount": "1.5", "unit": "mL"}], "reducing agent": [{"name": "", "amount": "", "unit": ""}], "surfactant": [{"name": "", "amount": "", "unit": ""}], "pressure": "autogenous", "temperature": "120\u00b0C", "time": "48h", "heating rate": "", "cooling rate": "2\u00b0C/h"}, {"synthesis method": "pH adjustment", "pH": "7.0", "modulator": "0.4M KOH"}, {"synthesis method": "filtration", "time": "", "atmosphere": "", "pressure": ""}, {"synthesis method": "washing", "washing solution": "ethanol", "amount": ""}]
DUWFAE | {[Cd(DSPTP)(H2O)2]·2H2O}n | C21 Cd1 H21 N3 O10 S2 | solvothermal synthesis | H2DSPTP | 10 mg | CdCO3 | 36.76 mg | [7 empty] | autogenous | 72h | 120°C | 7.0 | solvothermal synthesis, pH adjustment, filtration, washing | 10.1016/j.jssc.2015.11.020 |  | 2016.01 | [{"synthesis method": "solvothermal synthesis", "precursor": [{"name": "H2DSPTP", "amount": "10", "unit": "mg"}, {"name": "CdCO3", "amount": "36.76", "unit": "mg"}], "solvent": [{"name": "H2O", "amount": "1", "unit": "mL"}], "reducing agent": [{"name": "", "amount": "", "unit": ""}], "surfactant": [{"name": "", "amount": "", "unit": ""}], "pressure": "autogenous", "temperature": "120\u00b0C", "time": "72h", "heating rate": "", "cooling rate": "2\u00b0C/h"}, {"synthesis method": "pH adjustment", "pH": "7.0", "modulator": ["0.4M HCl", "0.5M ethylenediamine"]}, {"synthesis method": "filtration", "time": "", "atmosphere": "", "pressure": ""}, {"synthesis method": "washing", "washing solution": "ethanol", "amount": ""}]
DUWFEI | [Ag2(DSPTP)(H2O)]n | Ag2 C21 H15 N3 O7 S2 | solvothermal synthesis | H2DSPTP | 20 mg | AgNO 3 | 23 mg | [7 empty] | autogenous | 48h | 120°C |  | solvothermal synthesis, filtration, washing | 10.1016/j.jssc.2015.11.020 |  | 2016.01 | [{"synthesis method": "solvothermal synthesis", "precursor": [{"name": "H2DSPTP", "amount": "20", "unit": "mg"}, {"name": "AgNO 3", "amount": "23", "unit": "mg"}], "solvent": [{"name": "H2O", "amount": "2", "unit": "mL"}], "reducing agent": [{"name": "", "amount": "", "unit": ""}], "surfactant": [{"name": "", "amount": "", "unit": ""}], "pressure": "autogenous", "temperature": "120\u00b0C", "time": "48h", "heating rate": "", "cooling rate": "2\u00b0C/h"}, {"synthesis method": "filtration", "time": "", "atmosphere": "", "pressure": ""}, {"synthesis method": "washing", "washing solution": "ethanol", "amount": ""}]
IYOYIE | 1 | C30 Co1 H34 N4 O6 | chemical synthesis | 4,4'-tpcb | 0.14 g | Co(acetate)2 ⋅4H2O | 0.10 g | [6 empty] | methanol |  | 5 days |  |  | chemical synthesis | 10.1016/j.micromeso.2004.03.008 |  | 2004.06 | [{"synthesis method": "chemical synthesis", "precursor": [{"name": "4,4'-tpcb", "amount": "0.14", "unit": "g"}, {"name": "Co(acetate)2 \u22c54H2O", "amount": "0.10", "unit": "g"}], "solution": [{"name": "methanol", "amount": "20", "unit": "ml"}], "pressure": "", "temperature": "", "time": "5 days"}]
JAGQIS | [Cu3(L1-3H)(CH3COO)3(H2O)2] | C26 Cu3 H29 N7 O12 | chemical synthesis | L1 | 0.10 g | copper acetate | 0.32 g | [6 empty] | methanol/water |  |  | room temperature |  | chemical synthesis | 10.1016/S0277-5387(03)00069-X |  | 2003.05 | [{"synthesis method": "chemical synthesis", "precursor": [{"name": "L1", "amount": "0.10", "unit": "g"}, {"name": "copper acetate", "amount": "0.32", "unit": "g"}], "solution": [{"name": "methanol/water", "amount": "50/50; 50", "unit": "ml"}], "pressure": "", "temperature": "room temperature", "time": ""}]
JAGQOY | [Cu3(L2-4H)(H2O)3(CH3OH)](NO3)2 | C22 Cu3 H23 N7 O16 | chemical synthesis | L2 | 0.500 g | Cu(NO3)2⋅3H2O | 3.00 g | [6 empty] | methanol/water |  |  |  |  | chemical synthesis | 10.1016/S0277-5387(03)00069-X |  | 2003.05 | [{"synthesis method": "chemical synthesis", "precursor": [{"name": "L2", "amount": "0.500", "unit": "g"}, {"name": "Cu(NO3)2\u22c53H2O", "amount": "3.00", "unit": "g"}], "solution": [{"name": "methanol/water", "amount": "20/5", "unit": "ml"}], "pressure": "", "temperature": "", "time": ""}]
JAGQUE | [Mn3(L3)2(CH3CN)2(H2O)2](ClO4)6 | C36 Cl6 H52 Mn3 N20 O32 | chemical synthesis | L3 | 0.10 g | Mn(ClO4)2⋅6H2O | 0.21 g | [6 empty] | acetonitrile |  | 10 min |  |  | chemical synthesis | 10.1016/S0277-5387(03)00069-X |  | 2003.05 | [{"synthesis method": "chemical synthesis", "precursor": [{"name": "L3", "amount": "0.10", "unit": "g"}, {"name": "Mn(ClO4)2\u22c56H2O", "amount": "0.21", "unit": "g"}], "solution": [{"name": "acetonitrile", "amount": "15", "unit": "ml"}], "pressure": "", "temperature": "", "time": "10 min"}]
JAGRAL | [Mn(L1)(NO3)2(H2O)2] | C20 H22.2 Mn1 N8.5 O10.6 | chemical synthesis | L1 | 0.10 g | Mn(NO3)2⋅6H2O | 0.36 g | [6 empty] | chloroform/methanol |  |  |  |  | chemical synthesis | 10.1016/S0277-5387(03)00069-X |  | 2003.05 | [{"synthesis method": "chemical synthesis", "precursor": [{"name": "L1", "amount": "0.10", "unit": "g"}, {"name": "Mn(NO3)2\u22c56H2O", "amount": "0.36", "unit": "g"}], "solution": [{"name": "chloroform/methanol", "amount": "20/20", "unit": "ml"}], "pressure": "", "temperature": "", "time": ""}]
IQIZUD01 | Zn2(btec)(pipz)(H2O) | C14 H14 N2 O9 Zn2 | solvothermal synthesis | ZnCl2 | 0.136 g | 1,2,4,5-benzenetetracarboxylic acid | 0.254 g | piperazine | 0.086 g | NaOH | 0.16 g |  |  |  | autogenous | 72 h | 180°C | 9.0 | solvothermal synthesis, pH adjustment, washing | 10.1016/j.ica.2004.03.019 |  | 2004.08 | [{"synthesis method": "solvothermal synthesis", "precursor": [{"name": "ZnCl2", "amount": "0.136", "unit": "g"}, {"name": "1,2,4,5-benzenetetracarboxylic acid", "amount": "0.254", "unit": "g"}, {"name": "piperazine", "amount": "0.086", "unit": "g"}, {"name": "NaOH", "amount": "0.16", "unit": "g"}], "solvent": [{"name": "water", "amount": "8", "unit": "mL"}], "reducing agent": [{"name": "", "amount": "", "unit": ""}], "surfactant": [{"name": "", "amount": "", "unit": ""}], "pressure": "autogenous", "temperature": "180\u00b0C", "time": "72 h", "heating rate": "", "cooling rate": "10 \u00b0C\u22c5h-1"}, {"synthesis method": "pH adjustment", "pH": "9.0", "modulator": "1 M NaOH aqueous"}, {"synthesis method": "washing", "washing solution": "distilled water", "amount": ""}]
USUYUE | [{Zn(μ-OCHO)(OCHO)(2,2'-bpy)(H2O)} | C12 H14 N2 O6 Zn1 | chemical synthesis | Dihydrate zinc formate | 0.384 g | 2,2'-bpy | 0.32 g | [6 empty] | toluene |  | 24h | room temperature |  | chemical synthesis, washing, drying | 10.1016/j.ica.2016.08.005 |  | 2016.11 | [{"synthesis method": "chemical synthesis", "precursor": [{"name": "Dihydrate zinc formate", "amount": "0.384", "unit": "g"}, {"name": "2,2'-bpy", "amount": "0.32", "unit": "g"}], "solution": [{"name": "toluene", "amount": "15", "unit": "mL"}], "pressure": "", "temperature": "room temperature", "time": "24h"}, {"synthesis method": "washing", "washing solution": "toluene", "amount": "5mL"}, {"synthesis method": "drying", "pressure": "", "temperature": "room temperature", "atmosphere": "air", "time": ""}]
JOJFOG | Cu-TATAB | C32 Cu2 H21 N8 O10 | solvothermal synthesis | Cu(NO3)2⋅3H2O | 25.4 mg | H3TATAB | 25.7 mg | [8 empty] | 72h | 125°C |  | solvothermal synthesis, washing, soaking | 10.1016/j.inoche.2019.04.037 |  | 2019.07 | [{"synthesis method": "solvothermal synthesis", "precursor": [{"name": "Cu(NO3)2\u22c53H2O", "amount": "25.4", "unit": "mg"}, {"name": "H3TATAB", "amount": "25.7", "unit": "mg"}], "solvent": [{"name": "DMF", "amount": "5", "unit": "mL"}, {"name": "H2O", "amount": "3", "unit": "mL"}, {"name": "MeOH", "amount": "2", "unit": "mL"}], "reducing agent": [{"name": "acetic acid", "amount": "350", "unit": "\u03bcL"}], "surfactant": [{"name": "", "amount": "", "unit": ""}], "pressure": "", "temperature": "125\u00b0C", "time": "72h", "heating rate": "", "cooling rate": "24h"}, {"synthesis method": "washing", "washing solution": "DMF", "amount": "4 times"}, {"synthesis method": "soaking", "solvent": "methanol", "time": "one week"}]
KUZNOK | [Cd(NPBI)(BDC)(H2O)] | C28 Cd1 H23 N5 O9 | solvothermal synthesis | Cd(NO3)2⋅4H2O | 0.5 mmol | NPBI | 0.25 mmol | H2BDC | 0.25 mmol | [5 empty] | autogenous | 2 days | 100°C |  | solvothermal synthesis | 10.1016/j.poly.2015.12.061 |  | 2016.02 | [{"synthesis method": "solvothermal synthesis", "precursor": [{"name": "Cd(NO3)2\u22c54H2O", "amount": "0.5", "unit": "mmol"}, {"name": "NPBI", "amount": "0.25", "unit": "mmol"}, {"name": "H2BDC", "amount": "0.25", "unit": "mmol"}], "solvent": [{"name": "DMF:H2O", "amount": "6", "unit": "mL"}], "reducing agent": [{"name": "", "amount": "", "unit": ""}], "surfactant": [{"name": "", "amount": "", "unit": ""}], "pressure": "autogenous", "temperature": "100\u00b0C", "time": "2 days", "heating rate": "", "cooling rate": "1\u00b0C/min"}]
KUZNUQ | [Zn(NPBI)(BDC)] | C28 H19 N5 O7 Zn1 | solvothermal synthesis | Zn(NO3)2⋅6H2O | 0.5 mmol | NPBI | 0.25 mmol | H2BDC | 0.25 mmol | [5 empty] | autogenous | 2 days | 100°C |  | solvothermal synthesis | 10.1016/j.poly.2015.12.061 |  | 2016.02 | [{"synthesis method": "solvothermal synthesis", "precursor": [{"name": "Zn(NO3)2\u22c56H2O", "amount": "0.5", "unit": "mmol"}, {"name": "NPBI", "amount": "0.25", "unit": "mmol"}, {"name": "H2BDC", "amount": "0.25", "unit": "mmol"}], "solvent": [{"name": "DMF:H2O", "amount": "6", "unit": "mL"}], "reducing agent": [{"name": "", "amount": "", "unit": ""}], "surfactant": [{"name": "", "amount": "", "unit": ""}], "pressure": "autogenous", "temperature": "100\u00b0C", "time": "2 days", "heating rate": "", "cooling rate": "1\u00b0C/min"}]
RASNOQ | [Co1.5(HL)3(H2O)3] | C33 Cl3 Co1.5 H26 N6 O16 | solvothermal synthesis | CoCl2⋅6H2O | 0.024 g | H2L | 0.04 g | NaOH | 0.07 mL | [5 empty] | autogenous | 96h | 170°C |  | solvothermal synthesis | 10.1016/j.poly.2012.01.017 |  | 2012.04 | [{"synthesis method": "solvothermal synthesis", "precursor": [{"name": "CoCl2\u22c56H2O", "amount": "0.024", "unit": "g"}, {"name": "H2L", "amount": "0.04", "unit": "g"}, {"name": "NaOH", "amount": "0.07", "unit": "mL"}], "solvent": [{"name": "H2O", "amount": "8", "unit": "mL"}, {"name": "EtOH", "amount": "2", "unit": "mL"}], "reducing agent": [{"name": "", "amount": "", "unit": ""}], "surfactant": [{"name": "", "amount": "", "unit": ""}], "pressure": "autogenous", "temperature": "170\u00b0C", "time": "96h", "heating rate": "", "cooling rate": ""}]
RASNUW | [Co(HL)2(2,2'-bipy)] | C32 Cl2 Co1 H20 N6 O8 | solvothermal synthesis | CoCl2⋅6H2O | 0.024 g | H2L | 0.027 g | 2,2'-bipyridine | 0.016 g | NaOH | 0.15 mL |  |  |  | autogenous | 72h | 150°C |  | solvothermal synthesis | 10.1016/j.poly.2012.01.017 |  | 2012.04 | [{"synthesis method": "solvothermal synthesis", "precursor": [{"name": "CoCl2\u22c56H2O", "amount": "0.024", "unit": "g"}, {"name": "H2L", "amount": "0.027", "unit": "g"}, {"name": "2,2'-bipyridine", "amount": "0.016", "unit": "g"}, {"name": "NaOH", "amount": "0.15", "unit": "mL"}], "solvent": [{"name": "H2O", "amount": "10", "unit": "mL"}], "reducing agent": [{"name": "", "amount": "", "unit": ""}], "surfactant": [{"name": "", "amount": "", "unit": ""}], "pressure": "autogenous", "temperature": "150\u00b0C", "time": "72h", "heating rate": "", "cooling rate": ""}]
RASPAE | [Co(HL)2(phen)] | C34 Cl2 Co1 H20 N6 O8 | solvothermal synthesis | CoCl2⋅6H2O | 0.024 g | H2L | 0.027 g | 1,10-phenanthroline | 0.019 g | NaOH | 0.15 mL |  |  |  | autogenous | 72h | 150°C |  | solvothermal synthesis | 10.1016/j.poly.2012.01.017 |  | 2012.04 | [{"synthesis method": "solvothermal synthesis", "precursor": [{"name": "CoCl2\u22c56H2O", "amount": "0.024", "unit": "g"}, {"name": "H2L", "amount": "0.027", "unit": "g"}, {"name": "1,10-phenanthroline", "amount": "0.019", "unit": "g"}, {"name": "NaOH", "amount": "0.15", "unit": "mL"}], "solvent": [{"name": "H2O", "amount": "10", "unit": "mL"}], "reducing agent": [{"name": "", "amount": "", "unit": ""}], "surfactant": [{"name": "", "amount": "", "unit": ""}], "pressure": "autogenous", "temperature": "150\u00b0C", "time": "72h", "heating rate": "", "cooling rate": ""}]
RASPEI | [Co(HL)2(H2O)2]·(4,4'-bipy) | C32 Cl2 Co1 H24 N6 O10 | solvothermal synthesis | CoCl2⋅6H2O | 0.024 g | H2L | 0.027 g | 4,4'-bipyridine | 0.016 g | NaOH | 0.15 mL |  |  |  | autogenous | 72h | 150°C |  | solvothermal synthesis | 10.1016/j.poly.2012.01.017 |  | 2012.04 | [{"synthesis method": "solvothermal synthesis", "precursor": [{"name": "CoCl2\u22c56H2O", "amount": "0.024", "unit": "g"}, {"name": "H2L", "amount": "0.027", "unit": "g"}, {"name": "4,4'-bipyridine", "amount": "0.016", "unit": "g"}, {"name": "NaOH", "amount": "0.15", "unit": "mL"}], "solvent": [{"name": "H2O", "amount": "10", "unit": "mL"}], "reducing agent": [{"name": "", "amount": "", "unit": ""}], "surfactant": [{"name": "", "amount": "", "unit": ""}], "pressure": "autogenous", "temperature": "150\u00b0C", "time": "72h", "heating rate": "", "cooling rate": ""}]
RASPIM | [Co(L)(4,4'-bipy)(H2O)] | C21 Cl1 Co1 H17 N4 O6 | solvothermal synthesis | CoCl2⋅6H2O | 0.024 g | H2L | 0.027 g | 4,4'-bipyridine | 0.016 g | CuSO4⋅5H2O | 0.025 g | NaOH | 0.30 mL |  | autogenous | 72h | 90°C |  | solvothermal synthesis | 10.1016/j.poly.2012.01.017 |  | 2012.04 | [{"synthesis method": "solvothermal synthesis", "precursor": [{"name": "CoCl2\u22c56H2O", "amount": "0.024", "unit": "g"}, {"name": "H2L", "amount": "0.027", "unit": "g"}, {"name": "4,4'-bipyridine", "amount": "0.016", "unit": "g"}, {"name": "CuSO4\u22c55H2O", "amount": "0.025", "unit": "g"}, {"name": "NaOH", "amount": "0.30", "unit": "mL"}], "solvent": [{"name": "H2O", "amount": "10", "unit": "mL"}], "reducing agent": [{"name": "", "amount": "", "unit": ""}], "surfactant": [{"name": "", "amount": "", "unit": ""}], "pressure": "autogenous", "temperature": "90\u00b0C", "time": "72h", "heating rate": "", "cooling rate": ""}]
RASPOS | [Co(L)(4,4'-bipy)0.5(H2O)]·1.5H2O | C16 Cl1 Co1 H14 N3 O6.5 | solvothermal synthesis | CoCl2⋅6H2O | 0.024 g | H2L | 0.027 g | 4,4'-bipyridine | 0.016 g | isonicotinic acid | 0.015 g | NaOH | 0.30 mL |  | autogenous | 72h | 120°C |  | solvothermal synthesis | 10.1016/j.poly.2012.01.017 |  | 2012.04 | [{"synthesis method": "solvothermal synthesis", "precursor": [{"name": "CoCl2\u22c56H2O", "amount": "0.024", "unit": "g"}, {"name": "H2L", "amount": "0.027", "unit": "g"}, {"name": "4,4'-bipyridine", "amount": "0.016", "unit": "g"}, {"name": "isonicotinic acid", "amount": "0.015", "unit": "g"}, {"name": "NaOH", "amount": "0.30", "unit": "mL"}], "solvent": [{"name": "H2O", "amount": "10", "unit": "mL"}], "reducing agent": [{"name": "", "amount": "", "unit": ""}], "surfactant": [{"name": "", "amount": "", "unit": ""}], "pressure": "autogenous", "temperature": "120\u00b0C", "time": "72h", "heating rate": "", "cooling rate": ""}]
DAYKUL01 | [CuL(NO3)2] | C14 Cu1 H30 N8 O6 | chemical synthesis | N-(2-aminoethyl)-1,3-diaminopropane | 2.34 g | Cu(NO3)2⋅3H2O | 2.41 g | formaldehyde | 5 cm3 | [6 empty] | 10 min |  |  | chemical synthesis, recrystallization | 10.1016/j.poly.2013.12.033 |  | 2014.03 | [{"synthesis method": "chemical synthesis", "precursor": [{"name": "N-(2-aminoethyl)-1,3-diaminopropane", "amount": "2.34", "unit": "g"}, {"name": "Cu(NO3)2\u22c53H2O", "amount": "2.41", "unit": "g"}, {"name": "formaldehyde", "amount": "5", "unit": "cm3"}], "solvent": [{"name": "EtOH", "amount": "25", "unit": "mL"}], "temperature": "", "time": "10 min", "power": "1000W", "microwave irradiation": "yes", "reflux": "yes"}, {"synthesis method": "recrystallization", "solvent": [{"name": "H2O", "amount": "", "unit": ""}], "temperature": "", "time": "6 days"}]
VISHAI | [CuL]Br2 | Br2 C14 Cu1 H30 N6 | chemical synthesis | KBr | 0.24 g | 1 | 0.47 g | [8 empty] | 3h | 70°C |  | chemical synthesis, filtration | 10.1016/j.poly.2013.12.033 |  | 2014.03 | [{"synthesis method": "chemical synthesis", "precursor": [{"name": "KBr", "amount": "0.24", "unit": "g"}, {"name": "1", "amount": "0.47", "unit": "g"}], "solvent": [{"name": "H2O", "amount": "30", "unit": "cm3"}], "temperature": "70\u00b0C", "time": "3h"}, {"synthesis method": "filtration", "time": "", "atmosphere": "", "pressure": ""}]
WIZLOI | [CuLI][CuLI]'I2 H2O | C28 Cu2 H62 I4 N12 O1 | chemical synthesis | KI | 0.33 g | [13 empty] | chemical synthesis, recrystallization, filtration | 10.1016/j.poly.2013.12.033 |  | 2014.03 | [{"synthesis method": "chemical synthesis", "precursor": [{"name": "KI", "amount": "0.33", "unit": "g"}], "solvent": [{"name": "H2O", "amount": "", "unit": ""}], "temperature": "", "time": ""}, {"synthesis method": "recrystallization", "solvent": [{"name": "H2O", "amount": "", "unit": ""}], "temperature": "", "time": ""}, {"synthesis method": "filtration", "time": "", "atmosphere": "", "pressure": ""}]
WIZLIC | {[CuL(NO3)]2[Hg5(μ-Cl)8(μ 3-Cl)2]Cl2} n | C28 Cl12 Cu2 H58.72 Hg5 N14 O6 | chemical synthesis | HgCl2 | 0.54 g | [13 empty] | chemical synthesis, filtration | 10.1016/j.poly.2013.12.033 |  | 2014.03 | [{"synthesis method": "chemical synthesis", "precursor": [{"name": "HgCl2", "amount": "0.54", "unit": "g"}], "solvent": [{"name": "", "amount": "", "unit": ""}], "temperature": "", "time": ""}, {"synthesis method": "filtration", "time": "", "atmosphere": "", "pressure": ""}]
XEKHAY01 | [Cu(L)N3]n | C7 Cu1 H7 N7 O1 | chemical synthesis | copper(II) perchlorate hexahydrate | 370 mg | HL | 1 mmol | sodium azide | 65 mg |  |  |  |  | methanol, methanol, methanol-water |  | 2.5 hours | reflux |  | chemical synthesis | 10.1016/j.poly.2014.03.027 |  | 2014.07 | [{"synthesis method": "chemical synthesis", "precursor": [{"name": "copper(II) perchlorate hexahydrate", "amount": "370", "unit": "mg"}, {"name": "HL", "amount": "1", "unit": "mmol"}, {"name": "sodium azide", "amount": "65", "unit": "mg"}], "solution": [{"name": "methanol", "amount": "20", "unit": "mL"}, {"name": "methanol", "amount": "10", "unit": "mL"}, {"name": "methanol-water", "amount": "10", "unit": "mL"}], "pressure": "", "temperature": "reflux", "time": "2.5 hours"}]
POJMEI | [Cu(HL)2](I3)ClO4 | C14 Cl1 Cu1 H16 I3 N8 O6 | chemical synthesis | copper(II) perchlorate hexahydrate | 370 mg | HL | 1 mmol | potassium iodide | 166 mg |  |  |  |  | methanol, methanol, methanol-water |  | 2.5 hours | reflux |  | chemical synthesis | 10.1016/j.poly.2014.03.027 |  | 2014.07 | [{"synthesis method": "chemical synthesis", "precursor": [{"name": "copper(II) perchlorate hexahydrate", "amount": "370", "unit": "mg"}, {"name": "HL", "amount": "1", "unit": "mmol"}, {"name": "potassium iodide", "amount": "166", "unit": "mg"}], "solution": [{"name": "methanol", "amount": "10", "unit": "mL"}, {"name": "methanol", "amount": "10", "unit": "mL"}, {"name": "methanol-water", "amount": "10", "unit": "mL"}], "pressure": "", "temperature": "reflux", "time": "2.5 hours"}]
PEXHOQ | 1 | C24 H16 N16 Pb2 | [16 empty] | branch tube method, filtration, washing, drying | 10.1016/j.inoche.2006.10.017 |  | 2007.02 | [{"synthesis method": "branch tube method", "precursor": [{"name": "1,10-phenanthroline", "amount": "0.18", "unit": "g"}, {"name": "lead(II) nitrate", "amount": "0.331", "unit": "g"}, {"name": "sodium azide", "amount": "0.130", "unit": "g"}], "solvent": [{"name": "methanol", "amount": "", "unit": ""}], "pressure": "", "temperature": "60\u00b0C", "time": "2 weeks"}, {"synthesis method": "filtration", "time": "", "atmosphere": "", "pressure": ""}, {"synthesis method": "washing", "washing solution": "acetone and ether", "amount": ""}, {"synthesis method": "drying", "pressure": "", "temperature": "", "atmosphere": "air", "time": ""}]
PEXHIK | 2 | C4 H8 N9 Pb1 | [16 empty] | branch tube method, filtration, washing, drying | 10.1016/j.inoche.2006.10.017 |  | 2007.02 | [{"synthesis method": "branch tube method", "precursor": [{"name": "diethylentriamine", "amount": "0.1", "unit": "g"}, {"name": "lead(II) nitrate", "amount": "0.331", "unit": "g"}, {"name": "sodium azide", "amount": "0.130", "unit": "g"}], "solvent": [{"name": "methanol", "amount": "", "unit": ""}], "pressure": "", "temperature": "60\u00b0C", "time": "2 weeks"}, {"synthesis method": "filtration", "time": "", "atmosphere": "", "pressure": ""}, {"synthesis method": "washing", "washing solution": "acetone and ether", "amount": ""}, {"synthesis method": "drying", "pressure": "", "temperature": "", "atmosphere": "air", "time": ""}]
LONWUH | Agtfa(L1) | Ag2 C28 F6 H24 N4 O4 | chemical synthesis | 4,4'-dimethyl-2,2'-bipyridine | 0.073 g | Agtfa | 0.089 g | [6 empty] | CH3CN |  | 5 min |  |  | chemical synthesis | 10.1016/j.poly.2008.11.040 |  | 2009.02 | [{"synthesis method": "chemical synthesis", "precursor": [{"name": "4,4'-dimethyl-2,2'-bipyridine", "amount": "0.073", "unit": "g"}, {"name": "Agtfa", "amount": "0.089", "unit": "g"}], "solution": [{"name": "CH3CN", "amount": "", "unit": ""}], "pressure": "", "temperature": "", "time": "5 min"}]
LONXES | (AgOtf)2(L2)3 | Ag2 C38 F6 H36 N6 O6 S2 | chemical synthesis | 5,5'-dimethyl-2,2'-bipyridine | 0.170 g | AgOtf | 0.166 g | [6 empty] | CH3CN |  |  |  |  | chemical synthesis | 10.1016/j.poly.2008.11.040 |  | 2009.02 | [{"synthesis method": "chemical synthesis", "precursor": [{"name": "5,5'-dimethyl-2,2'-bipyridine", "amount": "0.170", "unit": "g"}, {"name": "AgOtf", "amount": "0.166", "unit": "g"}], "solution": [{"name": "CH3CN", "amount": "5", "unit": "mL"}], "pressure": "", "temperature": "", "time": ""}]
LONXIW | (AgOtf)2(L2)3·MeOH | Ag2 C39 F6 H40 N6 O7 S2 | chemical synthesis | 5,5'-dimethyl-2,2'-bipyridine | 0.170 g | AgOtf | 0.166 g | [6 empty] | CH3CN |  |  |  |  | chemical synthesis | 10.1016/j.poly.2008.11.040 |  | 2009.02 | [{"synthesis method": "chemical synthesis", "precursor": [{"name": "5,5'-dimethyl-2,2'-bipyridine", "amount": "0.170", "unit": "g"}, {"name": "AgOtf", "amount": "0.166", "unit": "g"}], "solution": [{"name": "CH3CN", "amount": "5", "unit": "mL"}], "pressure": "", "temperature": "", "time": ""}]
LONWOB | [AgOtf(L3)]n | Ag1 C11 F3 H8 N2 O3 S1 | chemical synthesis | AgOtf | 0.109 g | 2,2'-bipyridine | 0.061 g | [6 empty] | CH3CN |  | 5 min |  |  | chemical synthesis | 10.1016/j.poly.2008.11.040 |  | 2009.02 | [{"synthesis method": "chemical synthesis", "precursor": [{"name": "AgOtf", "amount": "0.109", "unit": "g"}, {"name": "2,2'-bipyridine", "amount": "0.061", "unit": "g"}], "solution": [{"name": "CH3CN", "amount": "5", "unit": "mL"}], "pressure": "", "temperature": "", "time": "5 min"}]
LONXAO | (AgOtf)2(L3)3 | Ag4 C64 F12 H48 N12 O12 S4 | chemical synthesis | 2,2'-bipyridine | 0.142 g | AgOtf | 0.164 g | [6 empty] | CH3CN |  |  |  |  | chemical synthesis | 10.1016/j.poly.2008.11.040 |  | 2009.02 | [{"synthesis method": "chemical synthesis", "precursor": [{"name": "2,2'-bipyridine", "amount": "0.142", "unit": "g"}, {"name": "AgOtf", "amount": "0.164", "unit": "g"}], "solution": [{"name": "CH3CN", "amount": "", "unit": ""}], "pressure": "", "temperature": "", "time": ""}]
CONBEO | [Mn(H2O)6][Cu2Mn(FTA)2(H2O)2] | C8 Cu1 H16 Mn1 O15 | solvothermal synthesis | Cu(NO3)2⋅3H2O | 0.0236 g | H4FTA | 0.0248 g | Mn(OAc)2⋅4H2O | 0.0245 g | NaOH | 0.3 mL |  |  |  |  | 4 days | 100°C |  | solvothermal synthesis | 10.1016/j.jssc.2013.02.033 |  | 2013.05 | [{"synthesis method": "solvothermal synthesis", "precursor": [{"name": "Cu(NO3)2\u22c53H2O", "amount": "0.0236", "unit": "g"}, {"name": "H4FTA", "amount": "0.0248", "unit": "g"}, {"name": "Mn(OAc)2\u22c54H2O", "amount": "0.0245", "unit": "g"}, {"name": "NaOH", "amount": "0.3", "unit": "mL"}], "solvent": [{"name": "deionized water", "amount": "5", "unit": "mL"}], "reducing agent": [{"name": "", "amount": "", "unit": ""}], "surfactant": [{"name": "", "amount": "", "unit": ""}], "pressure": "", "temperature": "100\u00b0C", "time": "4 days", "heating rate": "", "cooling rate": ""}]
CONBOY | [Co(H2O)6][Cu2Co(FTA)2(H2O)2] | C8 Co1 Cu1 H16 O15 | solvothermal synthesis | Cu(NO3)2⋅3H2O | 0.0236 g | H4FTA | 0.0248 g | Co(OAc)2⋅6H2O | 0.0249 g | NaOH | 0.3 mL |  |  |  |  | 4 days | 100°C |  | solvothermal synthesis | 10.1016/j.jssc.2013.02.033 |  | 2013.05 | [{"synthesis method": "solvothermal synthesis", "precursor": [{"name": "Cu(NO3)2\u22c53H2O", "amount": "0.0236", "unit": "g"}, {"name": "H4FTA", "amount": "0.0248", "unit": "g"}, {"name": "Co(OAc)2\u22c56H2O", "amount": "0.0249", "unit": "g"}, {"name": "NaOH", "amount": "0.3", "unit": "mL"}], "solvent": [{"name": "deionized water", "amount": "5", "unit": "mL"}], "reducing agent": [{"name": "", "amount": "", "unit": ""}], "surfactant": [{"name": "", "amount": "", "unit": ""}], "pressure": "", "temperature": "100\u00b0C", "time": "4 days", "heating rate": "", "cooling rate": ""}]
CONBIS | [CuZn(FTA)(H2O)5] | C8 Cu1 H16 O15 Zn1 | solvothermal synthesis | Cu(NO3)2⋅3H2O | 0.0236 g | H4FTA | 0.0248 g | Zn(OAc)2⋅2H2O | 0.0219 g | NaOH | 0.3 mL |  |  |  |  | 4 days | 100°C |  | solvothermal synthesis | 10.1016/j.jssc.2013.02.033 |  | 2013.05 | [{"synthesis method": "solvothermal synthesis", "precursor": [{"name": "Cu(NO3)2\u22c53H2O", "amount": "0.0236", "unit": "g"}, {"name": "H4FTA", "amount": "0.0248", "unit": "g"}, {"name": "Zn(OAc)2\u22c52H2O", "amount": "0.0219", "unit": "g"}, {"name": "NaOH", "amount": "0.3", "unit": "mL"}], "solvent": [{"name": "deionized water", "amount": "5", "unit": "mL"}], "reducing agent": [{"name": "", "amount": "", "unit": ""}], "surfactant": [{"name": "", "amount": "", "unit": ""}], "pressure": "", "temperature": "100\u00b0C", "time": "4 days", "heating rate": "", "cooling rate": ""}]
ZETSOJ | [Cd(2,2'-bpy)3][HPW12O40](2,2'-bpy) | C40 Cd1 H33 N8 O40 P1 W12 | [16 empty] | hydrothermal synthesis | 10.1016/j.poly.2018.03.010 |  | 2018.06 | [{"synthesis method": "hydrothermal synthesis", "precursor": [{"name": "Na9[A-PW9O34]\u22c57H2O", "amount": "535.00", "unit": "mg"}, {"name": "CdCl2\u22c52.5H2O", "amount": "220.00", "unit": "mg"}, {"name": "2,2'-bpy", "amount": "167.00", "unit": "mg"}], "solvent": [{"name": "distilled water", "amount": "25", "unit": "ml"}], "pressure": "autogenous", "temperature": "160\u00b0C", "time": "5 days", "heating rate": "", "cooling rate": ""}]
ZETSUP | [TBA]2[Mn(phen)3][HBW12O40] | B1 C68 H97 Mn1 N8 O40 W12 | [16 empty] | hydrothermal synthesis | 10.1016/j.poly.2018.03.010 |  | 2018.06 | [{"synthesis method": "hydrothermal synthesis", "precursor": [{"name": "Na2WO4\u22c52H2O", "amount": "659.00", "unit": "mg"}, {"name": "H3BO3", "amount": "124.00", "unit": "mg"}, {"name": "H2C2O4\u22c52H2O", "amount": "257.00", "unit": "mg"}, {"name": "MnCl2\u22c54H2O", "amount": "401.00", "unit": "mg"}, {"name": "phen", "amount": "160.00", "unit": "mg"}, {"name": "(C4H9)4NBr", "amount": "297.00", "unit": "mg"}], "solvent": [{"name": "distilled water", "amount": "25", "unit": "ml"}], "pressure": "autogenous", "temperature": "160\u00b0C", "time": "4 days", "heating rate": "", "cooling rate": ""}]
ZETTAW | {[Co(phen)2(H2O)]2[HAlW12O40]]} | Al1 C48 Co2 H43 N8 O45 W12 | [16 empty] | hydrothermal synthesis | 10.1016/j.poly.2018.03.010 |  | 2018.06 | [{"synthesis method": "hydrothermal synthesis", "precursor": [{"name": "Na2WO4\u22c52H2O", "amount": "661.00", "unit": "mg"}, {"name": "H2C2O4", "amount": "254.00", "unit": "mg"}, {"name": "NaAlO2", "amount": "165.00", "unit": "mg"}, {"name": "CoCl2\u22c56H2O", "amount": "476.00", "unit": "mg"}, {"name": "phen", "amount": "302.00", "unit": "mg"}, {"name": "4,4'-bpy", "amount": "194.00", "unit": "mg"}], "solvent": [{"name": "distilled water", "amount": "25", "unit": "ml"}], "pressure": "autogenous", "temperature": "160\u00b0C", "time": "5 days", "heating rate": "", "cooling rate": ""}]
ZETTEA | {[Cd(2,2'-bpy)2]2[SiW12O40]} | C40 Cd2 H32 N8 O40 Si1 W12 | [16 empty] | hydrothermal synthesis | 10.1016/j.poly.2018.03.010 |  | 2018.06 | [{"synthesis method": "hydrothermal synthesis", "precursor": [{"name": "Na2WO4\u22c52H2O", "amount": "500.00", "unit": "mg"}, {"name": "Na2SiO3\u22c59H2O", "amount": "284.00", "unit": "mg"}, {"name": "CdCl2\u22c52.5H2O", "amount": "281.00", "unit": "mg"}, {"name": "2,2'-bpy", "amount": "157.00", "unit": "mg"}], "solvent": [{"name": "distilled water", "amount": "25", "unit": "ml"}], "pressure": "autogenous", "temperature": "160\u00b0C", "time": "5 days", "heating rate": "", "cooling rate": ""}]
ZOMQAW01 | [Pb(L-Cl)2]n | C12 Cl2 H6 N2 O4 Pb1 | solvothermal synthesis | HL-Cl ligand | 0.01 mmol | Pb(NO3)2 | 0.02 mmol | NaOH | 0.01 mL | [6 empty] | 5 days | 130 ºC |  | solvothermal synthesis, washing, drying | 10.1016/j.jssc.2019.05.044 |  | 2019.09 | [{"synthesis method": "solvothermal synthesis", "precursor": [{"name": "HL-Cl ligand", "amount": "0.01", "unit": "mmol"}, {"name": "Pb(NO3)2", "amount": "0.02", "unit": "mmol"}, {"name": "NaOH", "amount": "0.01", "unit": "mL"}], "solvent": [{"name": "CH3CN", "amount": "10", "unit": "mL"}], "reducing agent": [{"name": "", "amount": "", "unit": ""}], "surfactant": [{"name": "", "amount": "", "unit": ""}], "pressure": "", "temperature": "130 \u00baC", "time": "5 days", "heating rate": "", "cooling rate": ""}, {"synthesis method": "washing", "washing solution": "MeCN", "amount": ""}, {"synthesis method": "drying", "pressure": "", "temperature": "", "atmosphere": "air", "time": ""}]
FONXIS | [Pb(L-Br)2]n | Br2 C12 H6 N2 O4 Pb1 | solvothermal synthesis | HL-Br ligand | 0.01 mmol | Pb(NO3)2 | 0.02 mmol | NaOH | 0.01 mL | [6 empty] | 5 days | 130 ºC |  | solvothermal synthesis, washing, drying | 10.1016/j.jssc.2019.05.044 |  | 2019.09 | [{"synthesis method": "solvothermal synthesis", "precursor": [{"name": "HL-Br ligand", "amount": "0.01", "unit": "mmol"}, {"name": "Pb(NO3)2", "amount": "0.02", "unit": "mmol"}, {"name": "NaOH", "amount": "0.01", "unit": "mL"}], "solvent": [{"name": "CH3CN", "amount": "10", "unit": "mL"}], "reducing agent": [{"name": "", "amount": "", "unit": ""}], "surfactant": [{"name": "", "amount": "", "unit": ""}], "pressure": "", "temperature": "130 \u00baC", "time": "5 days", "heating rate": "", "cooling rate": ""}, {"synthesis method": "washing", "washing solution": "MeCN", "amount": ""}, {"synthesis method": "drying", "pressure": "", "temperature": "", "atmosphere": "air", "time": ""}]
ISAGOY | [Co(NCS)2(bpcms)2] | C15 Co0.5 H16 N3 S1 Si1 | chemical synthesis | bpcms | 120 mg | Co(NCS)2 | 44 mg | [6 empty] | methanol, water |  | 1 week |  |  | chemical synthesis | 10.1016/j.molstruc.2003.12.009 |  | 2004.03 | [{"synthesis method": "chemical synthesis", "precursor": [{"name": "bpcms", "amount": "120", "unit": "mg"}, {"name": "Co(NCS)2", "amount": "44", "unit": "mg"}], "solution": [{"name": "methanol", "amount": "15", "unit": "ml"}, {"name": "water", "amount": "8", "unit": "ml"}], "pressure": "", "temperature": "", "time": "1 week"}]
ISAGUE | [Co(NCS)2(bpdms)2] | C26 Co1 H28 N6 S2 S2 Si2 | chemical synthesis | bpdms | 107 mg | Co(NCS)2 | 44 mg | [6 empty] | methanol, water |  | 1 week |  |  | chemical synthesis | 10.1016/j.molstruc.2003.12.009 |  | 2004.03 | [{"synthesis method": "chemical synthesis", "precursor": [{"name": "bpdms", "amount": "107", "unit": "mg"}, {"name": "Co(NCS)2", "amount": "44", "unit": "mg"}], "solution": [{"name": "methanol", "amount": "15", "unit": "ml"}, {"name": "water", "amount": "8", "unit": "ml"}], "pressure": "", "temperature": "", "time": "1 week"}]
BUNHUO | [Zn(HBTA)2(3-bpo)2](H2O) | Br2 C40 H26 N8 O11 Zn1 | chemical synthesis | H2BTA | 24.5 mg | 3-bpo | 22.4 mg | Zn(NO3)2⋅6H2O | 29.7 mg |  |  |  |  | DMF/H2O, CH3OH |  | 1 week |  |  | chemical synthesis | 10.1016/j.poly.2009.06.041 |  | 2010.01 | [{"synthesis method": "chemical synthesis", "precursor": [{"name": "H2BTA", "amount": "24.5", "unit": "mg"}, {"name": "3-bpo", "amount": "22.4", "unit": "mg"}, {"name": "Zn(NO3)2\u22c56H2O", "amount": "29.7", "unit": "mg"}], "solution": [{"name": "DMF/H2O", "amount": "10", "unit": "mL"}, {"name": "CH3OH", "amount": "10", "unit": "mL"}], "pressure": "", "temperature": "", "time": "1 week"}]
BUNJAW | [Cd(HBTA)2(3-bpo)2(H2O)2](H2O)3 | Br2 C40 Cd1 H34 N8 O15 | chemical synthesis | H2BTA | 24.5 mg | 3-bpo | 22.4 mg | Cd(NO3)2⋅4H2O | 30.8 mg |  |  |  |  | DMF/H2O, CH3OH |  | 1 week |  |  | chemical synthesis | 10.1016/j.poly.2009.06.041 |  | 2010.01 | [{"synthesis method": "chemical synthesis", "precursor": [{"name": "H2BTA", "amount": "24.5", "unit": "mg"}, {"name": "3-bpo", "amount": "22.4", "unit": "mg"}, {"name": "Cd(NO3)2\u22c54H2O", "amount": "30.8", "unit": "mg"}], "solution": [{"name": "DMF/H2O", "amount": "10", "unit": "mL"}, {"name": "CH3OH", "amount": "10", "unit": "mL"}], "pressure": "", "temperature": "", "time": "1 week"}]
BUNJEA | {[Zn(TBTA)(3-bpo)2(H2O)2](H2O)2} n | Br4 C32 H24 N8 O10 Zn1 | chemical synthesis | H2TBTA | 48.2 mg | 3-bpo | 22.4 mg | Zn(NO3)2⋅6H2O | 29.7 mg |  |  |  |  | DMF/H2O, CH3OH |  | 1 week |  |  | chemical synthesis | 10.1016/j.poly.2009.06.041 |  | 2010.01 | [{"synthesis method": "chemical synthesis", "precursor": [{"name": "H2TBTA", "amount": "48.2", "unit": "mg"}, {"name": "3-bpo", "amount": "22.4", "unit": "mg"}, {"name": "Zn(NO3)2\u22c56H2O", "amount": "29.7", "unit": "mg"}], "solution": [{"name": "DMF/H2O", "amount": "10", "unit": "mL"}, {"name": "CH3OH", "amount": "10", "unit": "mL"}], "pressure": "", "temperature": "", "time": "1 week"}]
BUNJIE | {[Cd(TBTA)(3-bpo)2(H2O)2](H2O)2} n | Br4 C32 Cd1 H24 N8 O10 | chemical synthesis | H2TBTA | 48.2 mg | 3-bpo | 22.4 mg | Cd(NO3)2⋅4H2O | 30.8 mg |  |  |  |  | DMF/H2O, CH3OH |  | 1 week |  |  | chemical synthesis | 10.1016/j.poly.2009.06.041 |  | 2010.01 | [{"synthesis method": "chemical synthesis", "precursor": [{"name": "H2TBTA", "amount": "48.2", "unit": "mg"}, {"name": "3-bpo", "amount": "22.4", "unit": "mg"}, {"name": "Cd(NO3)2\u22c54H2O", "amount": "30.8", "unit": "mg"}], "solution": [{"name": "DMF/H2O", "amount": "10", "unit": "mL"}, {"name": "CH3OH", "amount": "10", "unit": "mL"}], "pressure": "", "temperature": "", "time": "1 week"}]
BUNJOK | {[Co(TBTA)(3-bpo)2(H2O)2](H2O)2} n | Br4 C32 Co1 H24 N8 O10 | chemical synthesis | H2TBTA | 48.2 mg | 3-bpo | 22.4 mg | Co(OAc)2⋅4H2O | 25.0 mg |  |  |  |  | DMF/H2O, CH3OH |  | 1 week |  |  | chemical synthesis | 10.1016/j.poly.2009.06.041 |  | 2010.01 | [{"synthesis method": "chemical synthesis", "precursor": [{"name": "H2TBTA", "amount": "48.2", "unit": "mg"}, {"name": "3-bpo", "amount": "22.4", "unit": "mg"}, {"name": "Co(OAc)2\u22c54H2O", "amount": "25.0", "unit": "mg"}], "solution": [{"name": "DMF/H2O", "amount": "10", "unit": "mL"}, {"name": "CH3OH", "amount": "10", "unit": "mL"}], "pressure": "", "temperature": "", "time": "1 week"}]
BUNJUQ | {[Pb(TBTA)(3-bph)] n | Br4 C20 H10 N4 O6 Pb1 | chemical synthesis | H2TBTA | 48.2 mg | 3-bpo | 22.4 mg | Pb(OAc)2⋅3H2O | 38.0 mg |  |  |  |  | DMF/H2O, CH3OH |  | 2 weeks |  |  | chemical synthesis | 10.1016/j.poly.2009.06.041 |  | 2010.01 | [{"synthesis method": "chemical synthesis", "precursor": [{"name": "H2TBTA", "amount": "48.2", "unit": "mg"}, {"name": "3-bpo", "amount": "22.4", "unit": "mg"}, {"name": "Pb(OAc)2\u22c53H2O", "amount": "38.0", "unit": "mg"}], "solution": [{"name": "DMF/H2O", "amount": "10", "unit": "mL"}, {"name": "CH3OH", "amount": "10", "unit": "mL"}], "pressure": "", "temperature": "", "time": "2 weeks"}]
DEFBAS | [RN-BPh-NR]Tl2 | B1 C17.50 H27 N2 Tl2 | chemical synthesis | [RN-BPh-NR]Li2 | 400 mg | thallous chloride | 800 mg | [6 empty] | Pentane |  | 24h |  |  | chemical synthesis, filtration, drying | 10.1016/j.poly.2005.08.021 |  | 2006.01 | [{"synthesis method": "chemical synthesis", "precursor": [{"name": "[RN-BPh-NR]Li2", "amount": "400", "unit": "mg"}, {"name": "thallous chloride", "amount": "800", "unit": "mg"}], "solution": [{"name": "Pentane", "amount": "7", "unit": "mL"}], "pressure": "", "temperature": "", "time": "24h"}, {"synthesis method": "filtration", "time": "", "atmosphere": "", "pressure": ""}, {"synthesis method": "drying", "pressure": "vacuum", "temperature": "", "atmosphere": "", "time": ""}]
NEZLEL | [Zn(bbi)3(NO3)] Br | Br0.25 C7.25 H10.25 N3.5 O1.75 Zn0.5 | solvothermal synthesis | Zn (NO3)2 | 60 mg | bbi | 38 mg | [8 empty] | 72h | 150°C | 5.5 | solvothermal synthesis, pH adjustment | 10.1016/j.ica.2012.11.018 |  | 2013.03 | [{"synthesis method": "solvothermal synthesis", "precursor": [{"name": "Zn (NO3)2", "amount": "60", "unit": "mg"}, {"name": "bbi", "amount": "38", "unit": "mg"}], "solvent": [{"name": "water", "amount": "10", "unit": "mL"}], "reducing agent": [{"name": "", "amount": "", "unit": ""}], "surfactant": [{"name": "", "amount": "", "unit": ""}], "pressure": "", "temperature": "150\u00b0C", "time": "72h", "heating rate": "", "cooling rate": "5\u00b0Ch-1"}, {"synthesis method": "pH adjustment", "pH": "5.5", "modulator": "0.5M NaOH and 0.2M HBr solution"}]
NETZIX01 | [Zn(oxa)(bbi)] | C12 H14 N4 O4 Zn1 | chemical synthesis | Zn(NO3)2 | 3 mg | oxalic acid | 1.3 mg | bbi | 1.9 mg |  |  |  |  | water-methanol |  |  | room temperature |  | chemical synthesis | 10.1016/j.ica.2012.11.018 |  | 2013.03 | [{"synthesis method": "chemical synthesis", "precursor": [{"name": "Zn(NO3)2", "amount": "3", "unit": "mg"}, {"name": "oxalic acid", "amount": "1.3", "unit": "mg"}, {"name": "bbi", "amount": "1.9", "unit": "mg"}], "solution": [{"name": "water-methanol", "amount": "1:1", "unit": ""}], "pressure": "", "temperature": "room temperature", "time": ""}]
NEZLAH | [Mn(fma)(bbi)(H2O)2] | C7 H9 Mn0.5 N2 O3 | solvothermal synthesis | Mn(OAc)2 | 49 mg | fumaric acid | 23.2 mg | bbi | 38 mg | [6 empty] | 72h | 120°C | 7 | solvothermal synthesis, pH adjustment | 10.1016/j.ica.2012.11.018 |  | 2013.03 | [{"synthesis method": "solvothermal synthesis", "precursor": [{"name": "Mn(OAc)2", "amount": "49", "unit": "mg"}, {"name": "fumaric acid", "amount": "23.2", "unit": "mg"}, {"name": "bbi", "amount": "38", "unit": "mg"}], "solvent": [{"name": "water", "amount": "9", "unit": "mL"}, {"name": "methanol", "amount": "1", "unit": "mL"}], "reducing agent": [{"name": "", "amount": "", "unit": ""}], "surfactant": [{"name": "", "amount": "", "unit": ""}], "pressure": "", "temperature": "120\u00b0C", "time": "72h", "heating rate": "", "cooling rate": "5\u00b0Ch-1"}, {"synthesis method": "pH adjustment", "pH": "7", "modulator": "0.5M NaOH solution"}]
NEZKUA | [Cd2(cpds)2(bbi)2] | C38 Cd2 H30 N4 O7 | solvothermal synthesis | Cd(OAc)2 | 101.2 mg | 2,2'-biphenyldicarboxylic acid | 48.4 mg | bbi | 38 mg | [8 empty] | 5.5 | solvothermal synthesis, pH adjustment | 10.1016/j.ica.2012.11.018 |  | 2013.03 | [{"synthesis method": "solvothermal synthesis", "precursor": [{"name": "Cd(OAc)2", "amount": "101.2", "unit": "mg"}, {"name": "2,2'-biphenyldicarboxylic acid", "amount": "48.4", "unit": "mg"}, {"name": "bbi", "amount": "38", "unit": "mg"}], "solvent": [{"name": "water", "amount": "10", "unit": "mL"}], "reducing agent": [{"name": "", "amount": "", "unit": ""}], "surfactant": [{"name": "", "amount": "", "unit": ""}], "pressure": "", "temperature": "", "time": "", "heating rate": "", "cooling rate": ""}, {"synthesis method": "pH adjustment", "pH": "5.5", "modulator": "0.5M NaOH solution"}]
NEZKOU | [Co8(cit)4(bbi)6(H2O)10] | C54 Co8 H92 N12 O45 | solvothermal synthesis | Co(OAc)2 | 50 mg | citric acid | 42 mg | bbi | 38 mg | [8 empty] | 6 | solvothermal synthesis, pH adjustment | 10.1016/j.ica.2012.11.018 |  | 2013.03 | [{"synthesis method": "solvothermal synthesis", "precursor": [{"name": "Co(OAc)2", "amount": "50", "unit": "mg"}, {"name": "citric acid", "amount": "42", "unit": "mg"}, {"name": "bbi", "amount": "38", "unit": "mg"}], "solvent": [{"name": "water", "amount": "7", "unit": "mL"}, {"name": "methanol", "amount": "3", "unit": "mL"}], "reducing agent": [{"name": "", "amount": "", "unit": ""}], "surfactant": [{"name": "", "amount": "", "unit": ""}], "pressure": "", "temperature": "", "time": "", "heating rate": "", "cooling rate": ""}, {"synthesis method": "pH adjustment", "pH": "6", "modulator": "0.5M NaOH solution"}]
ATAHAE | [NaZn(1,2,4-BTC)] | C9 H3 Na1 O6 Zn1 | solvothermal synthesis | Zn(AC)2⋅4H2O | 0.219 g | 1,2,4-BTC | 0.210 g | NaOH | 0.080 g | 1-butanol | 2 mL |  |  |  | autogenous | 120 h | 160°C |  | solvothermal synthesis, washing, drying | 10.1016/j.solidstatesciences.2003.11.002 |  | 2004.01 | [{"synthesis method": "solvothermal synthesis", "precursor": [{"name": "Zn(AC)2\u22c54H2O", "amount": "0.219", "unit": "g"}, {"name": "1,2,4-BTC", "amount": "0.210", "unit": "g"}, {"name": "NaOH", "amount": "0.080", "unit": "g"}, {"name": "1-butanol", "amount": "2", "unit": "mL"}], "solvent": [{"name": "distilled water", "amount": "3", "unit": "mL"}], "reducing agent": [{"name": "", "amount": "", "unit": ""}], "surfactant": [{"name": "", "amount": "", "unit": ""}], "pressure": "autogenous", "temperature": "160\u00b0C", "time": "120 h", "heating rate": "", "cooling rate": ""}, {"synthesis method": "washing", "washing solution": "distilled water", "amount": ""}, {"synthesis method": "drying", "pressure": "", "temperature": "room temperature", "atmosphere": "air", "time": ""}]
DOMBAL | 1 | C56 Cu2 Ge1 H58 N16 O41 W12 | chemical synthesis | H4GeW12O40 | 0.32 g | CuCl2⋅2H2O | 0.16 g | bib | 0.06 g | NH4VO3 | 187 mg |  |  | water | autogenous | 4 days | 170°C | 3.8 | chemical synthesis, pH adjustment, washing, drying | 10.1016/j.jssc.2019.120905 |  | 2019.10 | [{"synthesis method": "chemical synthesis", "precursor": [{"name": "H4GeW12O40", "amount": "0.32", "unit": "g"}, {"name": "CuCl2\u22c52H2O", "amount": "0.16", "unit": "g"}, {"name": "bib", "amount": "0.06", "unit": "g"}, {"name": "NH4VO3", "amount": "187", "unit": "mg"}], "solution": [{"name": "water", "amount": "10", "unit": "mL"}], "pressure": "autogenous", "temperature": "170\u00b0C", "time": "4 days"}, {"synthesis method": "pH adjustment", "pH": "3.8", "modulator": "3M HCl"}, {"synthesis method": "washing", "washing solution": "distilled water", "amount": ""}, {"synthesis method": "drying", "pressure": "", "temperature": "room temperature", "atmosphere": "", "time": ""}]
IMIQIF01 | [Cu5(pz)6Cl] [SiW12O40] | C24 Cl1 Cu5 H27 N12 O40 Si1 W12 | solvothermal synthesis |  |  | CuCl2 | 0.130 g | pz | 0.100 g | NH4VO3 | 0.036 g |  |  |  | autogenous | 4 days | 180°C | 2.16 | chemical synthesis, pH adjustment, solvothermal synthesis, filtration, washing, drying | 10.1016/j.poly.2018.05.046 |  | 2018.09 | [{"synthesis method": "chemical synthesis", "precursor": [{"name": "H4SiW12O40", "amount": "0.300", "unit": "g"}, {"name": "CuCl2", "amount": "0.130", "unit": "g"}, {"name": "pz", "amount": "0.100", "unit": "g"}, {"name": "NH4VO3", "amount": "0.036", "unit": "g"}], "solution": [{"name": "H2O", "amount": "8", "unit": "mL"}], "pressure": "", "temperature": "", "time": "30 min"}, {"synthesis method": "pH adjustment", "pH": "2.16", "modulator": "1M HCl"}, {"synthesis method": "solvothermal synthesis", "precursor": [{"name": "", "amount": "", "unit": ""}], "solvent": [{"name": "", "amount": "", "unit": ""}], "reducing agent": [{"name": "", "amount": "", "unit": ""}], "surfactant": [{"name": "", "amount": "", "unit": ""}], "pressure": "autogenous", "temperature": "180\u00b0C", "time": "4 days", "heating rate": "", "cooling rate": ""}, {"synthesis method": "filtration", "time": "", "atmosphere": "", "pressure": ""}, {"synthesis method": "washing", "washing solution": "distilled water", "amount": ""}, {"synthesis method": "drying", "pressure": "", "temperature": "room temperature", "atmosphere": "", "time": ""}]
AJOXAA | [Nd2(TDA)3(DEF)2(H2O)]n | C28 H30 N2 Nd2 O15 S3 | solvothermal synthesis | thiophene-2,5-dicarboxylic acid (H2TDA) | 0.034 g | Nd(NO3)3⋅6H2O | 0.088 g | [7 empty] | autogenous | 72 h | 150°C |  | solvothermal synthesis | 10.1016/j.molstruc.2016.04.017 |  | 2016.08 | [{"synthesis method": "solvothermal synthesis", "precursor": [{"name": "thiophene-2,5-dicarboxylic acid (H2TDA)", "amount": "0.034", "unit": "g"}, {"name": "Nd(NO3)3\u22c56H2O", "amount": "0.088", "unit": "g"}], "solvent": [{"name": "N,N'-diethylformamide (DEF)", "amount": "6", "unit": "mL"}], "reducing agent": [{"name": "", "amount": "", "unit": ""}], "surfactant": [{"name": "", "amount": "", "unit": ""}], "pressure": "autogenous", "temperature": "150\u00b0C", "time": "72 h", "heating rate": "", "cooling rate": "24 h"}]
CAMROA | [Y4(TDA)6(DEF)4]n | C56 H58 N4 O56 S6 Y4 | solvothermal synthesis | thiophene-2,5-dicarboxylic acid (H2TDA) | 0.034 g | Y(NO3)3⋅6H2O | [9 empty] | 72 h | 150°C |  | solvothermal synthesis | 10.1016/j.molstruc.2016.04.017 |  | 2016.08 | [{"synthesis method": "solvothermal synthesis", "precursor": [{"name": "thiophene-2,5-dicarboxylic acid (H2TDA)", "amount": "0.034", "unit": "g"}, {"name": "Y(NO3)3\u22c56H2O", "amount": "", "unit": ""}], "solvent": [{"name": "N,N'-diethylformamide (DEF)", "amount": "6", "unit": "mL"}], "reducing agent": [{"name": "", "amount": "", "unit": ""}], "surfactant": [{"name": "", "amount": "", "unit": ""}], "pressure": "", "temperature": "150\u00b0C", "time": "72 h", "heating rate": "", "cooling rate": ""}]
IYIMEK | 1 | C66 Cu2 H66 I2 N8 O2 P2 | chemical synthesis | CuI | 190 mg | L1 | 252 mg | PPh3 | 262 mg |  |  |  |  | CH2Cl2 |  | 5 min | room temperature |  | chemical synthesis, filtration | 10.1016/j.poly.2016.10.036 |  | 2017.01 | [{"synthesis method": "chemical synthesis", "precursor": [{"name": "CuI", "amount": "190", "unit": "mg"}, {"name": "L1", "amount": "252", "unit": "mg"}, {"name": "PPh3", "amount": "262", "unit": "mg"}], "solution": [{"name": "CH2Cl2", "amount": "15", "unit": "mL"}], "pressure": "", "temperature": "room temperature", "time": "5 min"}, {"synthesis method": "filtration", "time": "several days", "atmosphere": "", "pressure": ""}]
IYIMOU | 3 | C15 Cu1 H16 I2 N4 | chemical synthesis | CuI | 190 mg | L3 | 252 mg | [6 empty] | KI-saturated solution, CH3CN |  | 10 min | room temperature |  | chemical synthesis, filtration | 10.1016/j.poly.2016.10.036 |  | 2017.01 | [{"synthesis method": "chemical synthesis", "precursor": [{"name": "CuI", "amount": "190", "unit": "mg"}, {"name": "L3", "amount": "252", "unit": "mg"}], "solution": [{"name": "KI-saturated solution", "amount": "5", "unit": "mL"}, {"name": "CH3CN", "amount": "5", "unit": "mL"}], "pressure": "", "temperature": "room temperature", "time": "10 min"}, {"synthesis method": "filtration", "time": "several days", "atmosphere": "", "pressure": ""}]
IYIMUA | 4 | C15 Cu3 H20 I3 N4 | solvothermal synthesis | CuI | 190 mg | r-L1 | 256 mg | [8 empty] | 72h | 130°C |  | solvothermal synthesis | 10.1016/j.poly.2016.10.036 |  | 2017.01 | [{"synthesis method": "solvothermal synthesis", "precursor": [{"name": "CuI", "amount": "190", "unit": "mg"}, {"name": "r-L1", "amount": "256", "unit": "mg"}], "solvent": [{"name": "KI-saturated solution", "amount": "5", "unit": "mL"}, {"name": "CH3CN", "amount": "5", "unit": "mL"}], "reducing agent": [{"name": "", "amount": "", "unit": ""}], "surfactant": [{"name": "", "amount": "", "unit": ""}], "pressure": "", "temperature": "130\u00b0C", "time": "72h", "heating rate": "", "cooling rate": ""}]
YURMOO | [Cd(2,3-dpp)(NO3)2]n | C14 Cd1 H10 N6 O6 | chemical synthesis | Cd(NO3)2 | 0.221 g | [8 empty] | MeCN-MeOH solution, methanol solution |  | 15 min | room temperature |  | chemical synthesis, filtration | 10.1016/j.ica.2009.12.045 |  | 2010.03 | [{"synthesis method": "chemical synthesis", "precursor": [{"name": "Cd(NO3)2", "amount": "0.221", "unit": "g"}], "solution": [{"name": "MeCN-MeOH solution", "amount": "10", "unit": "cm3"}, {"name": "methanol solution", "amount": "10", "unit": "cm3"}], "pressure": "", "temperature": "room temperature", "time": "15 min"}, {"synthesis method": "filtration", "time": "", "atmosphere": "", "pressure": ""}]
YAWQOD | [TTF(CH2OH)4][TCNQF4] | C22 F4 H12 N4 O4 S4 | chemical synthesis | TCNQF4 | 17 mg | TTF(CH2OH)4 | 20 mg | [6 empty] | acetonitrile, dimethylformamide |  | few days | room temperature |  | chemical synthesis | 10.1016/j.poly.2005.04.010 |  | 2005.08 | [{"synthesis method": "chemical synthesis", "precursor": [{"name": "TCNQF4", "amount": "17", "unit": "mg"}, {"name": "TTF(CH2OH)4", "amount": "20", "unit": "mg"}], "solution": [{"name": "acetonitrile", "amount": "", "unit": ""}, {"name": "dimethylformamide", "amount": "", "unit": ""}], "pressure": "", "temperature": "room temperature", "time": "few days"}]
GAJTOC | [Ln2(L)3(H2O)5] | C36 Gd2 H28 N6 O24 S6 | solvothermal synthesis | GdCl3⋅6H2O | 0.05 mmol | H2cpds | 0.015 g | bpe | 0.009 g | [5 empty] | autogenous | 72h | 160°C | 5-6 | solvothermal synthesis, pH adjustment, filtration, washing, drying | 10.1016/j.ica.2010.06.045 |  | 2010.10 | [{"synthesis method": "solvothermal synthesis", "precursor": [{"name": "GdCl3\u22c56H2O", "amount": "0.05", "unit": "mmol"}, {"name": "H2cpds", "amount": "0.015", "unit": "g"}, {"name": "bpe", "amount": "0.009", "unit": "g"}], "solvent": [{"name": "distilled H2O", "amount": "10", "unit": "mL"}, {"name": "CH3OH", "amount": "5", "unit": "mL"}], "reducing agent": [{"name": "dilute HCl", "amount": "0.2", "unit": "mL"}], "surfactant": [{"name": "", "amount": "", "unit": ""}], "pressure": "autogenous", "temperature": "160\u00b0C", "time": "72h", "heating rate": "", "cooling rate": ""}, {"synthesis method": "pH adjustment", "pH": "5-6", "modulator": ""}, {"synthesis method": "filtration", "time": "", "atmosphere": "", "pressure": ""}, {"synthesis method": "washing", "washing solution": "distilled water and ethanol", "amount": ""}, {"synthesis method": "drying", "pressure": "", "temperature": "room temperature", "atmosphere": "", "time": ""}]
GAJTUI | [Ln2(L)3(H2O)5] | C36 H28 N6 O24 S6 Tb2 | solvothermal synthesis | Tb(NO3)3⋅6H2O | 0.05 mmol | H2cpds | 0.015 g | bpe | 0.009 g | [5 empty] | autogenous | 72h | 160°C | 5-6 | solvothermal synthesis, pH adjustment, filtration, washing, drying | 10.1016/j.ica.2010.06.045 |  | 2010.10 | [{"synthesis method": "solvothermal synthesis", "precursor": [{"name": "Tb(NO3)3\u22c56H2O", "amount": "0.05", "unit": "mmol"}, {"name": "H2cpds", "amount": "0.015", "unit": "g"}, {"name": "bpe", "amount": "0.009", "unit": "g"}], "solvent": [{"name": "distilled H2O", "amount": "10", "unit": "mL"}, {"name": "CH3OH", "amount": "5", "unit": "mL"}], "reducing agent": [{"name": "dilute HCl", "amount": "0.2", "unit": "mL"}], "surfactant": [{"name": "", "amount": "", "unit": ""}], "pressure": "autogenous", "temperature": "160\u00b0C", "time": "72h", "heating rate": "", "cooling rate": ""}, {"synthesis method": "pH adjustment", "pH": "5-6", "modulator": ""}, {"synthesis method": "filtration", "time": "", "atmosphere": "", "pressure": ""}, {"synthesis method": "washing", "washing solution": "distilled water and ethanol", "amount": ""}, {"synthesis method": "drying", "pressure": "", "temperature": "room temperature", "atmosphere": "", "time": ""}]
GAJVAQ | [Ln2(L)3(H2O)5] | C36 Er2 H28 N6 O24 S6 | solvothermal synthesis | ErCl3⋅6H2O | 0.05 mmol | H2cpds | 0.015 g | bpe | 0.009 g | [5 empty] | autogenous | 72h | 160°C | 5-6 | solvothermal synthesis, pH adjustment, filtration, washing, drying | 10.1016/j.ica.2010.06.045 |  | 2010.10 | [{"synthesis method": "solvothermal synthesis", "precursor": [{"name": "ErCl3\u22c56H2O", "amount": "0.05", "unit": "mmol"}, {"name": "H2cpds", "amount": "0.015", "unit": "g"}, {"name": "bpe", "amount": "0.009", "unit": "g"}], "solvent": [{"name": "distilled H2O", "amount": "10", "unit": "mL"}, {"name": "CH3OH", "amount": "5", "unit": "mL"}], "reducing agent": [{"name": "dilute HCl", "amount": "0.2", "unit": "mL"}], "surfactant": [{"name": "", "amount": "", "unit": ""}], "pressure": "autogenous", "temperature": "160\u00b0C", "time": "72h", "heating rate": "", "cooling rate": ""}, {"synthesis method": "pH adjustment", "pH": "5-6", "modulator": ""}, {"synthesis method": "filtration", "time": "", "atmosphere": "", "pressure": ""}, {"synthesis method": "washing", "washing solution": "distilled water and ethanol", "amount": ""}, {"synthesis method": "drying", "pressure": "", "temperature": "room temperature", "atmosphere": "", "time": ""}]
NUGFOM | [Cu4I4(к2-N,N- i Pr-pheboxH)2] | C36 Cu4 H48 I4 N4 O4 | chemical synthesis | (S,S)- i Pr-pheboxH | 0.051 g | [8 empty] | dichloromethane |  | 24h | room temperature |  | chemical synthesis, filtration, drying | 10.1016/j.poly.2015.04.014 |  | 2015.07 | [{"synthesis method": "chemical synthesis", "precursor": [{"name": "(S,S)- i Pr-pheboxH", "amount": "0.051", "unit": "g"}], "solution": [{"name": "dichloromethane", "amount": "15", "unit": "mL"}], "pressure": "", "temperature": "room temperature", "time": "24h"}, {"synthesis method": "filtration", "time": "", "atmosphere": "", "pressure": ""}, {"synthesis method": "drying", "pressure": "", "temperature": "", "atmosphere": "", "time": ""}]
KOGJOG | 1 | C9 Gd2 H24 N1 O23 P2 | [16 empty] | hydrothermal synthesis | 10.1016/j.inoche.2008.05.030 |  | 2008.09 | [{"synthesis method": "hydrothermal synthesis", "precursor": [{"name": "GdCl3 \u22c56H2O", "amount": "0.19", "unit": "g"}, {"name": "H3L", "amount": "0.07", "unit": "g"}, {"name": "NaOH", "amount": "0.08", "unit": "g"}, {"name": "H2C2O4 \u22c52H2O", "amount": "0.25", "unit": "g"}], "solvent": [{"name": "deionized water", "amount": "10.0", "unit": "ml"}], "reducing agent": [{"name": "", "amount": "", "unit": ""}], "surfactant": [{"name": "", "amount": "", "unit": ""}], "pressure": "", "temperature": "140\u00b0C", "time": "96h", "heating rate": "", "cooling rate": "slow"}]
BIQSAX | (SiMo12O40)(H2bipy)2 | C20 H24 Mo12 N4 O42 Si1 | solvothermal synthesis | Na2MoO4⋅2H2O | 0.12 g | Na2SiO3 | 0.02 g | La(NO3)3⋅6H2O | 0.02 g | CuSO4⋅5H2O | 0.01 g | bipy | 0.015 g |  |  | 3 days | 160°C |  | solvothermal synthesis | 10.1016/j.jssc.2013.10.031 |  | 2014.01 | [{"synthesis method": "solvothermal synthesis", "precursor": [{"name": "Na2MoO4\u22c52H2O", "amount": "0.12", "unit": "g"}, {"name": "Na2SiO3", "amount": "0.02", "unit": "g"}, {"name": "La(NO3)3\u22c56H2O", "amount": "0.02", "unit": "g"}, {"name": "CuSO4\u22c55H2O", "amount": "0.01", "unit": "g"}, {"name": "bipy", "amount": "0.015", "unit": "g"}], "solvent": [{"name": "distilled water", "amount": "18", "unit": "mL"}], "reducing agent": [{"name": "", "amount": "", "unit": ""}], "surfactant": [{"name": "", "amount": "", "unit": ""}], "pressure": "", "temperature": "160\u00b0C", "time": "3 days", "heating rate": "", "cooling rate": "12h"}]
BIPYUW | [Cu(Hbipy)4(HSiMo12O40)(SiMo12O40)](H2bipy)0.5 | C20 H24 Mo12 N4 O42 Si1 | solvothermal synthesis | Na2MoO4⋅2H2O | 0.12 g | Na2SiO3 | 0.02 g | La(NO3)3⋅6H2O | 0.02 g | CuSO4⋅5H2O | 0.01 g | bipy | 0.015 g |  |  | 3 days | 160°C |  | solvothermal synthesis | 10.1016/j.jssc.2013.10.031 |  | 2014.01 | [{"synthesis method": "solvothermal synthesis", "precursor": [{"name": "Na2MoO4\u22c52H2O", "amount": "0.12", "unit": "g"}, {"name": "Na2SiO3", "amount": "0.02", "unit": "g"}, {"name": "La(NO3)3\u22c56H2O", "amount": "0.02", "unit": "g"}, {"name": "CuSO4\u22c55H2O", "amount": "0.01", "unit": "g"}, {"name": "bipy", "amount": "0.015", "unit": "g"}], "solvent": [{"name": "distilled water", "amount": "18", "unit": "mL"}], "reducing agent": [{"name": "", "amount": "", "unit": ""}], "surfactant": [{"name": "", "amount": "", "unit": ""}], "pressure": "", "temperature": "160\u00b0C", "time": "3 days", "heating rate": "", "cooling rate": "12h"}]
BIQSEB | [Cu2(Hbipy)6(bipy)(SiMo12O40)3](Hbipy)2 | C20 H24 Mo12 N4 O42 Si1 | solvothermal synthesis | Na2MoO4⋅2H2O | 0.12 g | Na2SiO3 | 0.02 g | La(NO3)3⋅6H2O | 0.02 g | CuSO4⋅5H2O | 0.01 g | bipy | 0.015 g |  |  | 3 days | 160°C |  | solvothermal synthesis | 10.1016/j.jssc.2013.10.031 |  | 2014.01 | [{"synthesis method": "solvothermal synthesis", "precursor": [{"name": "Na2MoO4\u22c52H2O", "amount": "0.12", "unit": "g"}, {"name": "Na2SiO3", "amount": "0.02", "unit": "g"}, {"name": "La(NO3)3\u22c56H2O", "amount": "0.02", "unit": "g"}, {"name": "CuSO4\u22c55H2O", "amount": "0.01", "unit": "g"}, {"name": "bipy", "amount": "0.015", "unit": "g"}], "solvent": [{"name": "distilled water", "amount": "18", "unit": "mL"}], "reducing agent": [{"name": "", "amount": "", "unit": ""}], "surfactant": [{"name": "", "amount": "", "unit": ""}], "pressure": "", "temperature": "160\u00b0C", "time": "3 days", "heating rate": "", "cooling rate": "12h"}]
BIQSIF | [Cu(bipy)2(SiMo12O40)](H2bipy) | C20 H24 Mo12 N4 O42 Si1 | solvothermal synthesis | Na2MoO4⋅2H2O | 0.12 g | Na2SiO3 | 0.02 g | La(NO3)3⋅6H2O | 0.02 g | CuSO4⋅5H2O | 0.02 g | bipy | 0.015 g |  |  | 3 days | 160°C |  | solvothermal synthesis | 10.1016/j.jssc.2013.10.031 |  | 2014.01 | [{"synthesis method": "solvothermal synthesis", "precursor": [{"name": "Na2MoO4\u22c52H2O", "amount": "0.12", "unit": "g"}, {"name": "Na2SiO3", "amount": "0.02", "unit": "g"}, {"name": "La(NO3)3\u22c56H2O", "amount": "0.02", "unit": "g"}, {"name": "CuSO4\u22c55H2O", "amount": "0.02", "unit": "g"}, {"name": "bipy", "amount": "0.015", "unit": "g"}], "solvent": [{"name": "distilled water", "amount": "18", "unit": "mL"}], "reducing agent": [{"name": "", "amount": "", "unit": ""}], "surfactant": [{"name": "", "amount": "", "unit": ""}], "pressure": "", "temperature": "160\u00b0C", "time": "3 days", "heating rate": "", "cooling rate": "12h"}]
BIQSOL | [Cu2(bipy)4(H2O)4](SiMo12O40) | C20 H24 Mo12 N4 O42 Si1 | solvothermal synthesis | Na2MoO4⋅2H2O | 0.12 g | Na2SiO3 | 0.02 g | La(NO3)3⋅6H2O | 0.02 g | CuSO4⋅5H2O | 0.01 g | bipy | 0.015 g |  |  | 3 days | 160°C |  | solvothermal synthesis | 10.1016/j.jssc.2013.10.031 |  | 2014.01 | [{"synthesis method": "solvothermal synthesis", "precursor": [{"name": "Na2MoO4\u22c52H2O", "amount": "0.12", "unit": "g"}, {"name": "Na2SiO3", "amount": "0.02", "unit": "g"}, {"name": "La(NO3)3\u22c56H2O", "amount": "0.02", "unit": "g"}, {"name": "CuSO4\u22c55H2O", "amount": "0.01", "unit": "g"}, {"name": "bipy", "amount": "0.015", "unit": "g"}], "solvent": [{"name": "distilled water", "amount": "18", "unit": "mL"}], "reducing agent": [{"name": "", "amount": "", "unit": ""}], "surfactant": [{"name": "", "amount": "", "unit": ""}], "pressure": "", "temperature": "160\u00b0C", "time": "3 days", "heating rate": "", "cooling rate": "12h"}]
SOHGIH | [YbZn(btc)(OH)2(H2O)] | C9 H9 O10 Yb1 Zn1 | solvothermal synthesis |  |  | Zn(NO3)2⋅6H2O | 0.1 mmol | H3btc | 0.2 mmol | NaOH | 0.45 mmol |  |  |  |  | 3 days | 130°C |  | chemical synthesis, solvothermal synthesis, filtration, washing, drying | 10.1016/j.molstruc.2014.03.058 |  | 2014.06 | [{"synthesis method": "chemical synthesis", "precursor": [{"name": "Yb(NO3)3\u22c55H2O", "amount": "0.1", "unit": "mmol"}, {"name": "Zn(NO3)2\u22c56H2O", "amount": "0.1", "unit": "mmol"}, {"name": "H3btc", "amount": "0.2", "unit": "mmol"}, {"name": "NaOH", "amount": "0.45", "unit": "mmol"}], "solution": [{"name": "water", "amount": "8", "unit": "mL"}], "pressure": "", "temperature": "", "time": "30 min"}, {"synthesis method": "solvothermal synthesis", "precursor": [{"name": "", "amount": "", "unit": ""}], "solvent": [{"name": "", "amount": "", "unit": ""}], "reducing agent": [{"name": "", "amount": "", "unit": ""}], "surfactant": [{"name": "", "amount": "", "unit": ""}], "pressure": "", "temperature": "130\u00b0C", "time": "3 days", "heating rate": "", "cooling rate": "24h"}, {"synthesis method": "filtration", "time": "", "atmosphere": "", "pressure": ""}, {"synthesis method": "washing", "washing solution": "distilled water", "amount": ""}, {"synthesis method": "drying", "pressure": "", "temperature": "", "atmosphere": "air", "time": ""}]
GOSBIB | [Cu2(L1)3(H2O)2(P2W18O62)]·H2L1 | C48 Cu2 H62 N24 O68 P2 W18 | solvothermal synthesis | CuCl2⋅2H2O | 17.0 mg | P2W18 | 100 mg | L1 | 12 mg | 1molL-1 HCl | 0.12 mL |  |  |  |  | 72h | 160°C |  | solvothermal synthesis, filtration, washing, drying | 10.1016/j.poly.2014.09.039 |  | 2015.01 | [{"synthesis method": "solvothermal synthesis", "precursor": [{"name": "CuCl2\u22c52H2O", "amount": "17.0", "unit": "mg"}, {"name": "P2W18", "amount": "100", "unit": "mg"}, {"name": "L1", "amount": "12", "unit": "mg"}, {"name": "1molL-1 HCl", "amount": "0.12", "unit": "mL"}], "solvent": [{"name": "H2O", "amount": "10", "unit": "mL"}], "reducing agent": [{"name": "", "amount": "", "unit": ""}], "surfactant": [{"name": "", "amount": "", "unit": ""}], "pressure": "", "temperature": "160\u00b0C", "time": "72h", "heating rate": "5\u00b0Ch-1", "cooling rate": ""}, {"synthesis method": "filtration", "time": "", "atmosphere": "", "pressure": ""}, {"synthesis method": "washing", "washing solution": "water", "amount": ""}, {"synthesis method": "drying", "pressure": "", "temperature": "", "atmosphere": "air", "time": ""}]
GOSBOH | [Cu3(L2)6(P2W18O62)] | C42 Cu3 H60 N36 O62 P2 W18 | solvothermal synthesis | L2 | 9.0 mg | [10 empty] | 72h | 160°C |  | solvothermal synthesis, filtration, washing, drying | 10.1016/j.poly.2014.09.039 |  | 2015.01 | [{"synthesis method": "solvothermal synthesis", "precursor": [{"name": "L2", "amount": "9.0", "unit": "mg"}], "solvent": [{"name": "H2O", "amount": "10", "unit": "mL"}], "reducing agent": [{"name": "", "amount": "", "unit": ""}], "surfactant": [{"name": "", "amount": "", "unit": ""}], "pressure": "", "temperature": "160\u00b0C", "time": "72h", "heating rate": "5\u00b0Ch-1", "cooling rate": ""}, {"synthesis method": "filtration", "time": "", "atmosphere": "", "pressure": ""}, {"synthesis method": "washing", "washing solution": "water", "amount": ""}, {"synthesis method": "drying", "pressure": "", "temperature": "", "atmosphere": "air", "time": ""}]
GOSBUN | [Cu3(L3)5(H2O)(P2W18O62)] | C40 Cu3 H45 N15 O67 P2 W18 | solvothermal synthesis | L3 | 7.5 mg | [10 empty] | 72h | 160°C |  | solvothermal synthesis, filtration, washing, drying | 10.1016/j.poly.2014.09.039 |  | 2015.01 | [{"synthesis method": "solvothermal synthesis", "precursor": [{"name": "L3", "amount": "7.5", "unit": "mg"}], "solvent": [{"name": "H2O", "amount": "10", "unit": "mL"}], "reducing agent": [{"name": "", "amount": "", "unit": ""}], "surfactant": [{"name": "", "amount": "", "unit": ""}], "pressure": "", "temperature": "160\u00b0C", "time": "72h", "heating rate": "5\u00b0Ch-1", "cooling rate": ""}, {"synthesis method": "filtration", "time": "", "atmosphere": "", "pressure": ""}, {"synthesis method": "washing", "washing solution": "water", "amount": ""}, {"synthesis method": "drying", "pressure": "", "temperature": "", "atmosphere": "air", "time": ""}]
GOSCAU | [Cu3(L4)4(H2O)7(P2W18O62)] | C24 Cu3 H86 N20 O95 P2 W18 | solvothermal synthesis | L4 | 7.5 mg | [10 empty] | 72h | 160°C |  | solvothermal synthesis, filtration, washing, drying | 10.1016/j.poly.2014.09.039 |  | 2015.01 | [{"synthesis method": "solvothermal synthesis", "precursor": [{"name": "L4", "amount": "7.5", "unit": "mg"}], "solvent": [{"name": "H2O", "amount": "10", "unit": "mL"}], "reducing agent": [{"name": "", "amount": "", "unit": ""}], "surfactant": [{"name": "", "amount": "", "unit": ""}], "pressure": "", "temperature": "160\u00b0C", "time": "72h", "heating rate": "5\u00b0Ch-1", "cooling rate": ""}, {"synthesis method": "filtration", "time": "", "atmosphere": "", "pressure": ""}, {"synthesis method": "washing", "washing solution": "water", "amount": ""}, {"synthesis method": "drying", "pressure": "", "temperature": "", "atmosphere": "air", "time": ""}]
AKESOY | [Ni2(bpy)(btc)(OH)]n | C19 H12 N2 Ni2 O7 | solvothermal synthesis | H3btc | 0.021 g | [Ni(bpy)(dien)Cl]Cl⋅3H2O | 0.134 g | 1M NaOH aqueous solution | 0.3 ml | [5 empty] | sealed | 4 days | 160°C |  | solvothermal synthesis, washing | 10.1016/S0022-2860(03)00405-8 |  | 2003.09 | [{"synthesis method": "solvothermal synthesis", "precursor": [{"name": "H3btc", "amount": "0.021", "unit": "g"}, {"name": "[Ni(bpy)(dien)Cl]Cl\u22c53H2O", "amount": "0.134", "unit": "g"}, {"name": "1M NaOH aqueous solution", "amount": "0.3", "unit": "ml"}], "solvent": [{"name": "H2O", "amount": "16", "unit": "ml"}], "reducing agent": [{"name": "", "amount": "", "unit": ""}], "surfactant": [{"name": "", "amount": "", "unit": ""}], "pressure": "sealed", "temperature": "160\u00b0C", "time": "4 days", "heating rate": "", "cooling rate": "room temperature"}, {"synthesis method": "washing", "washing solution": "water", "amount": ""}]
AKESUE | [Co2(bpy)(btc)(OH)]n | C19 Co2 H12 N2 O7 | solvothermal synthesis | H3btc | 0.021 g | [Co(bpy)(dien)Cl]Cl2⋅3H2O | 0.143 g | 1M NaOH aqueous solution | 0.3 ml | [5 empty] | sealed | 4 days | 160°C |  | solvothermal synthesis, washing | 10.1016/S0022-2860(03)00405-8 |  | 2003.09 | [{"synthesis method": "solvothermal synthesis", "precursor": [{"name": "H3btc", "amount": "0.021", "unit": "g"}, {"name": "[Co(bpy)(dien)Cl]Cl2\u22c53H2O", "amount": "0.143", "unit": "g"}, {"name": "1M NaOH aqueous solution", "amount": "0.3", "unit": "ml"}], "solvent": [{"name": "H2O", "amount": "16", "unit": "ml"}], "reducing agent": [{"name": "", "amount": "", "unit": ""}], "surfactant": [{"name": "", "amount": "", "unit": ""}], "pressure": "sealed", "temperature": "160\u00b0C", "time": "4 days", "heating rate": "", "cooling rate": "room temperature"}, {"synthesis method": "washing", "washing solution": "water", "amount": ""}]
AKETAL | {[Co1.5(bpy)(btc)]·(H2O)2}n | C19 Co1.5 H11 N2 O8 | solvothermal synthesis | H3btc | 0.021 g | [Co(bpy)(dien)Cl]Cl2⋅3H2O | 0.095 g | 1M NaOH aqueous solution | 0.2 ml | [5 empty] | sealed | 4 days | 160°C |  | solvothermal synthesis, washing | 10.1016/S0022-2860(03)00405-8 |  | 2003.09 | [{"synthesis method": "solvothermal synthesis", "precursor": [{"name": "H3btc", "amount": "0.021", "unit": "g"}, {"name": "[Co(bpy)(dien)Cl]Cl2\u22c53H2O", "amount": "0.095", "unit": "g"}, {"name": "1M NaOH aqueous solution", "amount": "0.2", "unit": "ml"}], "solvent": [{"name": "H2O", "amount": "16", "unit": "ml"}], "reducing agent": [{"name": "", "amount": "", "unit": ""}], "surfactant": [{"name": "", "amount": "", "unit": ""}], "pressure": "sealed", "temperature": "160\u00b0C", "time": "4 days", "heating rate": "", "cooling rate": "room temperature"}, {"synthesis method": "washing", "washing solution": "water", "amount": ""}]
BUZGOT | [Cu(succinate)(3-bpmp)(H2O)2] | C20 Cu1 H40 N4 O12 | chemical synthesis | CuCl2⋅2H2O | 11 mg | succinic acid | 8 mg | 3-bpmp | 35 mg |  |  |  |  | deionized water, 1:1 methanol:water solution, methanol solution |  | 7d | 25°C |  | chemical synthesis, washing | 10.1016/j.poly.2010.04.024 |  | 2010.07 | [{"synthesis method": "chemical synthesis", "precursor": [{"name": "CuCl2\u22c52H2O", "amount": "11", "unit": "mg"}, {"name": "succinic acid", "amount": "8", "unit": "mg"}, {"name": "3-bpmp", "amount": "35", "unit": "mg"}], "solution": [{"name": "deionized water", "amount": "3", "unit": "mL"}, {"name": "1:1 methanol:water solution", "amount": "1", "unit": "mL"}, {"name": "methanol solution", "amount": "3", "unit": "mL"}], "pressure": "", "temperature": "25\u00b0C", "time": "7d"}, {"synthesis method": "washing", "washing solution": "distilled water, ethanol, and acetone", "amount": ""}]
BUZGIN | [Cu2(succinate)2(3-bpmp)0.5(H2O)] | C16 Cu2 H18 N2 O9 | chemical synthesis | CuCl2⋅2H2O | 31 mg | 3-bpmp | 100 mg | succinic acid | 23 mg |  |  |  |  | deionized water |  | 24h | 90°C |  | chemical synthesis, washing | 10.1016/j.poly.2010.04.024 |  | 2010.07 | [{"synthesis method": "chemical synthesis", "precursor": [{"name": "CuCl2\u22c52H2O", "amount": "31", "unit": "mg"}, {"name": "3-bpmp", "amount": "100", "unit": "mg"}, {"name": "succinic acid", "amount": "23", "unit": "mg"}], "solution": [{"name": "deionized water", "amount": "6", "unit": "mL"}], "pressure": "", "temperature": "90\u00b0C", "time": "24h"}, {"synthesis method": "washing", "washing solution": "distilled water, ethanol, and acetone", "amount": ""}]
BUZGEJ | [Cu2(glutarate)2(3-bpmp)] | C26 Cu2 H32 N4 O8 | solvothermal synthesis | CuCl2⋅2H2O | 64 mg | 3-bpmp | 207 mg | glutaric acid | 46 mg | [6 empty] | 24h | 90°C |  | solvothermal synthesis, washing | 10.1016/j.poly.2010.04.024 |  | 2010.07 | [{"synthesis method": "solvothermal synthesis", "precursor": [{"name": "CuCl2\u22c52H2O", "amount": "64", "unit": "mg"}, {"name": "3-bpmp", "amount": "207", "unit": "mg"}, {"name": "glutaric acid", "amount": "46", "unit": "mg"}], "solvent": [{"name": "deionized water", "amount": "10", "unit": "mL"}], "reducing agent": [{"name": "", "amount": "", "unit": ""}], "surfactant": [{"name": "", "amount": "", "unit": ""}], "pressure": "", "temperature": "90\u00b0C", "time": "24h", "heating rate": "", "cooling rate": ""}, {"synthesis method": "washing", "washing solution": "distilled water, ethanol, and acetone", "amount": ""}]
BUZGAF | [Cu(adipate)(3-bpmp)(H2O)] | C22 Cu1 H50 N4 O15 | chemical synthesis | CuCl2⋅2H2O | 11 mg | adipic acid | 9 mg | 3-bpmp | 35 mg |  |  |  |  | deionized water, 1:1 methanol:water solution, methanol solution |  | 7d | 25°C |  | chemical synthesis, washing | 10.1016/j.poly.2010.04.024 |  | 2010.07 | [{"synthesis method": "chemical synthesis", "precursor": [{"name": "CuCl2\u22c52H2O", "amount": "11", "unit": "mg"}, {"name": "adipic acid", "amount": "9", "unit": "mg"}, {"name": "3-bpmp", "amount": "35", "unit": "mg"}], "solution": [{"name": "deionized water", "amount": "3", "unit": "mL"}, {"name": "1:1 methanol:water solution", "amount": "1", "unit": "mL"}, {"name": "methanol solution", "amount": "3", "unit": "mL"}], "pressure": "", "temperature": "25\u00b0C", "time": "7d"}, {"synthesis method": "washing", "washing solution": "distilled water, ethanol, and acetone", "amount": ""}]
DOYWIY | Co5(μ3-OH)2(1,4-BDC)3(BTA)2 | C36 Co5 H22 N6 O14 | chemical synthesis | Co(NO3)2 ⋅6H2O | 238 mg | HBTA | 96 mg | 1,4-H2BDC | 212 mg |  |  |  |  | water |  | 5 days | 160°C | 7 | chemical synthesis, pH adjustment, cooling | 10.1016/j.ica.2008.08.025 |  | 2009.04 | [{"synthesis method": "chemical synthesis", "precursor": [{"name": "Co(NO3)2 \u22c56H2O", "amount": "238", "unit": "mg"}, {"name": "HBTA", "amount": "96", "unit": "mg"}, {"name": "1,4-H2BDC", "amount": "212", "unit": "mg"}], "solution": [{"name": "water", "amount": "12", "unit": "mL"}], "pressure": "", "temperature": "160\u00b0C", "time": "5 days"}, {"synthesis method": "pH adjustment", "pH": "7", "modulator": "aqueous solution of NaOH (1.0mol/L)"}, {"synthesis method": "cooling", "cooling rate": "5\u00b0C/h"}]
DOYWOE | [Co(1,4-CDC)0.5(BTA)] | C10 Co1 H9 N3 O2 | chemical synthesis | Co(NO3)2 ⋅6H2O | 238 mg | HBTA | 96 mg | 1,4-H2CDC | 212 mg |  |  |  |  | water |  | 5 days | 160°C | 7 | chemical synthesis, pH adjustment, cooling | 10.1016/j.ica.2008.08.025 |  | 2009.04 | [{"synthesis method": "chemical synthesis", "precursor": [{"name": "Co(NO3)2 \u22c56H2O", "amount": "238", "unit": "mg"}, {"name": "HBTA", "amount": "96", "unit": "mg"}, {"name": "1,4-H2CDC", "amount": "212", "unit": "mg"}], "solution": [{"name": "water", "amount": "12", "unit": "mL"}], "pressure": "", "temperature": "160\u00b0C", "time": "5 days"}, {"synthesis method": "pH adjustment", "pH": "7", "modulator": "aqueous solution of NaOH (1.0mol/L)"}, {"synthesis method": "cooling", "cooling rate": "5\u00b0C/h"}]
NASGEV | [M3(ptz)2(N3)4(H2O)2] | C12 H12 N22 O2 Zn3 | solvothermal synthesis | ZnCl2 | 0.102 g | NaN3 | 0.13 g | 4-cp | 0.052 g | [6 empty] | 3 days | 140°C |  | solvothermal synthesis, washing, drying | 10.1016/j.inoche.2011.08.011 |  | 2011.12 | [{"synthesis method": "solvothermal synthesis", "precursor": [{"name": "ZnCl2", "amount": "0.102", "unit": "g"}, {"name": "NaN3", "amount": "0.13", "unit": "g"}, {"name": "4-cp", "amount": "0.052", "unit": "g"}], "solvent": [{"name": "H2O", "amount": "4", "unit": "ml"}, {"name": "C2H5OH", "amount": "4", "unit": "ml"}], "reducing agent": [{"name": "", "amount": "", "unit": ""}], "surfactant": [{"name": "", "amount": "", "unit": ""}], "pressure": "", "temperature": "140\u00b0C", "time": "3 days", "heating rate": "", "cooling rate": "5\u00b0C/h"}, {"synthesis method": "washing", "washing solution": "distilled water", "amount": ""}, {"synthesis method": "drying", "pressure": "", "temperature": "", "atmosphere": "air", "time": ""}]
NASGIZ | [M3(ptz)2(N3)4(H2O)2] | C12 Cd3 H12 N22 O2 | solvothermal synthesis | CdCl2⋅2.5H2O | 0.171 g | NaN3 | 0.13 g | 4-cp | 0.052 g | [6 empty] | 3 days | 140°C |  | solvothermal synthesis, washing, drying | 10.1016/j.inoche.2011.08.011 |  | 2011.12 | [{"synthesis method": "solvothermal synthesis", "precursor": [{"name": "CdCl2\u22c52.5H2O", "amount": "0.171", "unit": "g"}, {"name": "NaN3", "amount": "0.13", "unit": "g"}, {"name": "4-cp", "amount": "0.052", "unit": "g"}], "solvent": [{"name": "H2O", "amount": "4", "unit": "ml"}, {"name": "C2H5OH", "amount": "4", "unit": "ml"}], "reducing agent": [{"name": "", "amount": "", "unit": ""}], "surfactant": [{"name": "", "amount": "", "unit": ""}], "pressure": "", "temperature": "140\u00b0C", "time": "3 days", "heating rate": "", "cooling rate": "5\u00b0C/h"}, {"synthesis method": "washing", "washing solution": "distilled water", "amount": ""}, {"synthesis method": "drying", "pressure": "", "temperature": "", "atmosphere": "air", "time": ""}]
HAYDUH | [NaCr(ox)3]2[Ni(cyclam)][Ni(cyclam)(H2O)2]·8 H2O | C32 Cr2 H68 N8 Na2 Ni2 O3 | chemical synthesis | [Ni(cyclam)](ClO4)2 | 0.92 g | Na3[Cr(ox)3]⋅5 H2O | 0.73 g | [6 empty] | MeCN/H2O |  |  | room temperature |  | chemical synthesis, filtration, washing, drying | 10.1016/j.crci.2004.10.034 |  | 2005.10 | [{"synthesis method": "chemical synthesis", "precursor": [{"name": "[Ni(cyclam)](ClO4)2", "amount": "0.92", "unit": "g"}, {"name": "Na3[Cr(ox)3]\u22c55 H2O", "amount": "0.73", "unit": "g"}], "solution": [{"name": "MeCN/H2O", "amount": "10", "unit": "mL"}], "pressure": "", "temperature": "room temperature", "time": ""}, {"synthesis method": "filtration", "time": "", "atmosphere": "", "pressure": ""}, {"synthesis method": "washing", "washing solution": "EtOH", "amount": ""}, {"synthesis method": "drying", "pressure": "", "temperature": "", "atmosphere": "air", "time": ""}]
HAYFAP | [NaCr(ox)3][Cu(tren)(H2O)]·3 H2O | C12 Cr1 Cu1 H26 N4 Na1 O16 | chemical synthesis | [Cu(tren)](PF6)2⋅H2O | 1.00 g | Na3[Cr(ox)3]⋅5 H2O | 0.73 g | [6 empty] | MeCN/H2O |  |  | room temperature |  | chemical synthesis, filtration, washing, drying | 10.1016/j.crci.2004.10.034 |  | 2005.10 | [{"synthesis method": "chemical synthesis", "precursor": [{"name": "[Cu(tren)](PF6)2\u22c5H2O", "amount": "1.00", "unit": "g"}, {"name": "Na3[Cr(ox)3]\u22c55 H2O", "amount": "0.73", "unit": "g"}], "solution": [{"name": "MeCN/H2O", "amount": "10", "unit": "mL"}], "pressure": "", "temperature": "room temperature", "time": ""}, {"synthesis method": "filtration", "time": "", "atmosphere": "", "pressure": ""}, {"synthesis method": "washing", "washing solution": "diethyl ether", "amount": ""}, {"synthesis method": "drying", "pressure": "", "temperature": "", "atmosphere": "air", "time": ""}]
XINZUR | 2 | C64 H44 N8 O14 Zn2 | solvothermal synthesis | Zn(NO3)2 ⋅6H2O | 0.297 g | H2-hqc | 0.189 mg | LiOH | 0.024 mg | bpe | [5 empty] | 3 days | 130°C |  | solvothermal synthesis | 10.1016/j.inoche.2013.02.001 |  | 2013.04 | [{"synthesis method": "solvothermal synthesis", "precursor": [{"name": "Zn(NO3)2 \u22c56H2O", "amount": "0.297", "unit": "g"}, {"name": "H2-hqc", "amount": "0.189", "unit": "mg"}, {"name": "LiOH", "amount": "0.024", "unit": "mg"}, {"name": "bpe", "amount": "", "unit": ""}], "solvent": [{"name": "DMF", "amount": "8", "unit": "mL"}, {"name": "H2O", "amount": "6", "unit": "mL"}, {"name": "ethanol", "amount": "2", "unit": "mL"}], "reducing agent": [{"name": "", "amount": "", "unit": ""}], "surfactant": [{"name": "", "amount": "", "unit": ""}], "pressure": "", "temperature": "130\u00b0C", "time": "3 days", "heating rate": "", "cooling rate": ""}]
POLJAC | [Fe(tcnoetOH)2(4,4'-bpy)(H2O)2] | C28 Fe1 H22 N10 O6 | chemical synthesis | 4,4'-bipyridine | 78 mg | FeCl2 ⋅4H2O | 99 mg | K[tcnoetOH] | 241 mg |  |  |  |  | ethanolic solution, aqueous solution, aqueous solution |  |  | room temperature |  | chemical synthesis | 10.1016/j.ica.2008.02.046 |  | 2008.10 | [{"synthesis method": "chemical synthesis", "precursor": [{"name": "4,4'-bipyridine", "amount": "78", "unit": "mg"}, {"name": "FeCl2 \u22c54H2O", "amount": "99", "unit": "mg"}, {"name": "K[tcnoetOH]", "amount": "241", "unit": "mg"}], "solution": [{"name": "ethanolic solution", "amount": "15.6", "unit": "mL"}, {"name": "aqueous solution", "amount": "2", "unit": "mL"}, {"name": "aqueous solution", "amount": "9", "unit": "mL"}], "pressure": "", "temperature": "room temperature", "time": ""}]
POLJEG | [Co(tcnoetOH)2(4,4'-bpy)(H2O)2] | C28 Co1 H22 N10 O6 | chemical synthesis | 4,4'-bipyridine | 78 mg | CoCl2 ⋅6H2O | 118.5 mg | K[tcnoetOH] | 241 mg |  |  |  |  | ethanolic solution, aqueous solution, aqueous solution |  |  | room temperature |  | chemical synthesis | 10.1016/j.ica.2008.02.046 |  | 2008.10 | [{"synthesis method": "chemical synthesis", "precursor": [{"name": "4,4'-bipyridine", "amount": "78", "unit": "mg"}, {"name": "CoCl2 \u22c56H2O", "amount": "118.5", "unit": "mg"}, {"name": "K[tcnoetOH]", "amount": "241", "unit": "mg"}], "solution": [{"name": "ethanolic solution", "amount": "15.6", "unit": "mL"}, {"name": "aqueous solution", "amount": "2", "unit": "mL"}, {"name": "aqueous solution", "amount": "9", "unit": "mL"}], "pressure": "", "temperature": "room temperature", "time": ""}]
POLJIK | [Ni(tcnoetOH)2(4,4'-bpy)(H2O)2] | C28 H22 N10 Ni1 O6 | chemical synthesis | 4,4'-bipyridine | 78 mg | NiCl2 ⋅6H2O | 119 mg | K[tcnoetOH] | 241 mg |  |  |  |  | ethanolic solution, aqueous solution, aqueous solution |  |  | room temperature |  | chemical synthesis | 10.1016/j.ica.2008.02.046 |  | 2008.10 | [{"synthesis method": "chemical synthesis", "precursor": [{"name": "4,4'-bipyridine", "amount": "78", "unit": "mg"}, {"name": "NiCl2 \u22c56H2O", "amount": "119", "unit": "mg"}, {"name": "K[tcnoetOH]", "amount": "241", "unit": "mg"}], "solution": [{"name": "ethanolic solution", "amount": "15.6", "unit": "mL"}, {"name": "aqueous solution", "amount": "2", "unit": "mL"}, {"name": "aqueous solution", "amount": "9", "unit": "mL"}], "pressure": "", "temperature": "room temperature", "time": ""}]
FASCOT | catena-poly[bis(pyridine-κN)-bis(thiocyanato-κN,κS)-iron(II)] | C12 Fe1 H10 N4 S2 | chemical synthesis | FeCl2⋅4H2O | 99.40 mg | KNCS | 97.20 mg | pyridine | 20.20 μL |  |  |  |  | water |  |  | room temperature |  | chemical synthesis | 10.1016/j.poly.2011.10.013 |  | 2012.01 | [{"synthesis method": "chemical synthesis", "precursor": [{"name": "FeCl2\u22c54H2O", "amount": "99.40", "unit": "mg"}, {"name": "KNCS", "amount": "97.20", "unit": "mg"}, {"name": "pyridine", "amount": "20.20", "unit": "\u03bcL"}], "solution": [{"name": "water", "amount": "1.50", "unit": "mL"}], "pressure": "", "temperature": "room temperature", "time": ""}]
FASCUZ01 | catena-poly[bis(pyridine-κN)-bis(thiocyanato-κN,κS)-manganese(II)] | C12 H10 Mn1 N4 S2 | chemical synthesis | MnCl2⋅2H2O | 162.00 mg | KNCS | 194.40 mg | pyridine | 40.3 μL |  |  |  |  | ethanol |  |  | room temperature |  | chemical synthesis | 10.1016/j.poly.2011.10.013 |  | 2012.01 | [{"synthesis method": "chemical synthesis", "precursor": [{"name": "MnCl2\u22c52H2O", "amount": "162.00", "unit": "mg"}, {"name": "KNCS", "amount": "194.40", "unit": "mg"}, {"name": "pyridine", "amount": "40.3", "unit": "\u03bcL"}], "solution": [{"name": "ethanol", "amount": "1.50", "unit": "mL"}], "pressure": "", "temperature": "room temperature", "time": ""}]
PUNZEE | {[Ni3(hpyedpH)2(H2O)4]·2H2O}n | C7 H14 N1 Ni1.50 O10 P2 | solvothermal synthesis | NiSO4⋅6H2O | 0.262 g | 1-hydroxy-2-(3-pyridyl)ethylidene-1,1-diphosphonic acid | 0.283 g | [8 empty] | 4 days | 160°C | 4.7 | solvothermal synthesis, pH adjustment | 10.1016/j.ica.2009.11.017 |  | 2010.03 | [{"synthesis method": "solvothermal synthesis", "precursor": [{"name": "NiSO4\u22c56H2O", "amount": "0.262", "unit": "g"}, {"name": "1-hydroxy-2-(3-pyridyl)ethylidene-1,1-diphosphonic acid", "amount": "0.283", "unit": "g"}], "solvent": [{"name": "distilled water", "amount": "10", "unit": "ml"}], "reducing agent": [{"name": "", "amount": "", "unit": ""}], "surfactant": [{"name": "", "amount": "", "unit": ""}], "pressure": "", "temperature": "160\u00b0C", "time": "4 days", "heating rate": "", "cooling rate": ""}, {"synthesis method": "pH adjustment", "pH": "4.7", "modulator": "CH3ONa"}]
PUNZII | [Mn(hpyedpH2)(H2O)]n | C7 H11 Mn1 N1 O8 P2 | solvothermal synthesis | MnSO4⋅H2O | 0.169 g | 1-hydroxy-2-(3-pyridyl)ethylidene-1,1-diphosphonic acid | 0.283 g | [8 empty] | 3 days | 160°C | 4-5 | solvothermal synthesis, pH adjustment | 10.1016/j.ica.2009.11.017 |  | 2010.03 | [{"synthesis method": "solvothermal synthesis", "precursor": [{"name": "MnSO4\u22c5H2O", "amount": "0.169", "unit": "g"}, {"name": "1-hydroxy-2-(3-pyridyl)ethylidene-1,1-diphosphonic acid", "amount": "0.283", "unit": "g"}], "solvent": [{"name": "distilled water", "amount": "10", "unit": "ml"}], "reducing agent": [{"name": "", "amount": "", "unit": ""}], "surfactant": [{"name": "", "amount": "", "unit": ""}], "pressure": "", "temperature": "160\u00b0C", "time": "3 days", "heating rate": "", "cooling rate": ""}, {"synthesis method": "pH adjustment", "pH": "4-5", "modulator": "CH3ONa"}]
PEBMEQ |  | C14 Cu1 H12 N10 | chemical synthesis | Cu(II) triflate | 1.2 mmol | 4mpyr | 2.4 mmol | sodium dicyanamide | 2.4 mmol |  |  |  |  | water, water |  | 1 hour | boiling temperature |  | chemical synthesis, filtration | 10.1016/j.inoche.2012.02.002 |  | 2012.05 | [{"synthesis method": "chemical synthesis", "precursor": [{"name": "Cu(II) triflate", "amount": "1.2", "unit": "mmol"}, {"name": "4mpyr", "amount": "2.4", "unit": "mmol"}, {"name": "sodium dicyanamide", "amount": "2.4", "unit": "mmol"}], "solution": [{"name": "water", "amount": "10", "unit": "ml"}, {"name": "water", "amount": "3", "unit": "ml"}], "pressure": "", "temperature": "boiling temperature", "time": "1 hour"}, {"synthesis method": "filtration", "time": "few weeks", "atmosphere": "room temperature", "pressure": ""}]
KULMIP | [Cd(5-ana)(HCOO)] | C7 Cd1 H6 N2 O4 | solvothermal synthesis | Cd(NO3)2⋅4H2O | 0.015 g | 5-anaH | 0.028 g | [8 empty] | 72h | 105°C |  | solvothermal synthesis | 10.1016/j.molstruc.2015.02.054 |  | 2015.07 | [{"synthesis method": "solvothermal synthesis", "precursor": [{"name": "Cd(NO3)2\u22c54H2O", "amount": "0.015", "unit": "g"}, {"name": "5-anaH", "amount": "0.028", "unit": "g"}], "solvent": [{"name": "DMF", "amount": "2", "unit": "mL"}, {"name": "H2O", "amount": "2", "unit": "mL"}], "reducing agent": [{"name": "", "amount": "", "unit": ""}], "surfactant": [{"name": "", "amount": "", "unit": ""}], "pressure": "", "temperature": "105\u00b0C", "time": "72h", "heating rate": "", "cooling rate": ""}]
KULMOV | [Cu(5-ana)2] | C12 Cu1 H10 N4 O4 | chemical synthesis | 5-Aminonicotinic acid (5-anaH) | 0.028 g | NaOH | 0.008 g | CuCl2⋅2H2O | 0.017 g |  |  |  |  | CH3OH, H2O |  | 1 week | room temperature |  | chemical synthesis | 10.1016/j.molstruc.2015.02.054 |  | 2015.07 | [{"synthesis method": "chemical synthesis", "precursor": [{"name": "5-Aminonicotinic acid (5-anaH)", "amount": "0.028", "unit": "g"}, {"name": "NaOH", "amount": "0.008", "unit": "g"}, {"name": "CuCl2\u22c52H2O", "amount": "0.017", "unit": "g"}], "solution": [{"name": "CH3OH", "amount": "8", "unit": "mL"}, {"name": "H2O", "amount": "8", "unit": "mL"}], "pressure": "", "temperature": "room temperature", "time": "1 week"}]
NECDUV | [Mo2(O2CCF3)4(cis-dbe)](benzene) | C32 F12 H24 Mo2 N2 O8 S2 | chemical synthesis | [Mo2(O2CCF3)4] | 32.6 mg | cis-dbe | 49.3 mg | [6 empty] | benzene, hexane |  | 1 week | ambient temperature |  | chemical synthesis | 10.1016/j.ica.2005.08.023 |  | 2006.01 | [{"synthesis method": "chemical synthesis", "precursor": [{"name": "[Mo2(O2CCF3)4]", "amount": "32.6", "unit": "mg"}, {"name": "cis-dbe", "amount": "49.3", "unit": "mg"}], "solution": [{"name": "benzene", "amount": "5", "unit": "mL"}, {"name": "hexane", "amount": "15", "unit": "mL"}], "pressure": "", "temperature": "ambient temperature", "time": "1 week"}]
COBJOT | [Eu(OX)(HAPA)(H2O)]n | C10 Eu1 H8 N1 O9 | solvothermal synthesis | europium chloride | 1 ratio | 5-aminoisophthalic acid | 1 ratio | oxalic acid | 1 ratio | sodium hydroxide | 2 ratio |  |  |  | autogeneous | 72h | 120°C |  | solvothermal synthesis | 10.1016/j.molstruc.2007.08.007 |  | 2008.05 | [{"synthesis method": "solvothermal synthesis", "precursor": [{"name": "europium chloride", "amount": "1", "unit": "ratio"}, {"name": "5-aminoisophthalic acid", "amount": "1", "unit": "ratio"}, {"name": "oxalic acid", "amount": "1", "unit": "ratio"}, {"name": "sodium hydroxide", "amount": "2", "unit": "ratio"}], "solvent": [{"name": "deionized water", "amount": "5556", "unit": "ratio"}], "reducing agent": [{"name": "", "amount": "", "unit": ""}], "surfactant": [{"name": "", "amount": "", "unit": ""}], "pressure": "autogeneous", "temperature": "120\u00b0C", "time": "72h", "heating rate": "", "cooling rate": "10\u00b0C /2h to 100\u00b0C, followed by slow cooling to room temperature"}]
COBJUZ | [Ho(OX)(HAPA)(H2O)]n | C10 H8 Ho1 N1 O9 | solvothermal synthesis | holmium chloride | 1 ratio | 5-aminoisophthalic acid | 1 ratio | oxalic acid | 1 ratio | sodium hydroxide | 2 ratio |  |  |  | autogeneous | 72h | 120°C |  | solvothermal synthesis | 10.1016/j.molstruc.2007.08.007 |  | 2008.05 | [{"synthesis method": "solvothermal synthesis", "precursor": [{"name": "holmium chloride", "amount": "1", "unit": "ratio"}, {"name": "5-aminoisophthalic acid", "amount": "1", "unit": "ratio"}, {"name": "oxalic acid", "amount": "1", "unit": "ratio"}, {"name": "sodium hydroxide", "amount": "2", "unit": "ratio"}], "solvent": [{"name": "deionized water", "amount": "5556", "unit": "ratio"}], "reducing agent": [{"name": "", "amount": "", "unit": ""}], "surfactant": [{"name": "", "amount": "", "unit": ""}], "pressure": "autogeneous", "temperature": "120\u00b0C", "time": "72h", "heating rate": "", "cooling rate": "10\u00b0C /2h to 100\u00b0C, followed by slow cooling to room temperature"}]
BONBUE | {[Cd(cpnc)(H2O)]}n | C13 Cd1 H9 N1 O5 | solvothermal synthesis | H2cpnc | 5 mg | Cd(NO3)2⋅6H2O | 20 mg | [8 empty] | 72h | 85°C |  | solvothermal synthesis, washing | 10.1016/j.molstruc.2019.126943 |  | 2020.01 | [{"synthesis method": "solvothermal synthesis", "precursor": [{"name": "H2cpnc", "amount": "5", "unit": "mg"}, {"name": "Cd(NO3)2\u22c56H2O", "amount": "20", "unit": "mg"}], "solvent": [{"name": "water", "amount": "2", "unit": "ml"}, {"name": "DMF", "amount": "2", "unit": "ml"}], "reducing agent": [{"name": "", "amount": "", "unit": ""}], "surfactant": [{"name": "", "amount": "", "unit": ""}], "pressure": "", "temperature": "85\u00b0C", "time": "72h", "heating rate": "", "cooling rate": ""}, {"synthesis method": "washing", "washing solution": "H2O", "amount": ""}]
CATFEK | {[Ag3(bmimb)2 (ndca)1.5]·H2O}n | Ag3 C50 H45 N8 O7 | sonochemical synthesis | Ag2O | 23 mg | bmimb | 27 mg | H2ndca | 22 mg | [6 empty] | several days | room temperature |  | sonochemical synthesis | 10.1016/j.molstruc.2012.01.052 |  | 2012.04 | [{"synthesis method": "sonochemical synthesis", "precursor": [{"name": "Ag2O", "amount": "23", "unit": "mg"}, {"name": "bmimb", "amount": "27", "unit": "mg"}, {"name": "H2ndca", "amount": "22", "unit": "mg"}], "solvent": [{"name": "methanol-DMF mixed solvent", "amount": "5", "unit": "mL"}], "temperature": "room temperature", "ultrasonic frequency": "", "power": "", "time": "several days"}]
TUVHUO | [Cd2(SePh)2Br2(PCh3)2] | Br2 C48 Cd2 H76 P2 Se2 | chemical synthesis | CdBr2⋅4H2O | 0.034 g | Cd(SePh)2 | 0.042 g | PCh3 | 0.056 g |  |  |  |  | methanol |  | 1h | 130°C |  | chemical synthesis | 10.1016/j.poly.2010.02.023 |  | 2010.05 | [{"synthesis method": "chemical synthesis", "precursor": [{"name": "CdBr2\u22c54H2O", "amount": "0.034", "unit": "g"}, {"name": "Cd(SePh)2", "amount": "0.042", "unit": "g"}, {"name": "PCh3", "amount": "0.056", "unit": "g"}], "solution": [{"name": "methanol", "amount": "8", "unit": "mL"}], "pressure": "", "temperature": "130\u00b0C", "time": "1h"}]
TUVJAW | [Cd2(SePh)2I2(PCh3)2] | C48 Cd2 H76 I2 P2 Se2 | chemical synthesis | CdI2 | 0.037 g | Cd(SePh)2 | 0.042 g | PCh3 | 0.056 g |  |  |  |  | methanol |  | 1h | 130°C |  | chemical synthesis | 10.1016/j.poly.2010.02.023 |  | 2010.05 | [{"synthesis method": "chemical synthesis", "precursor": [{"name": "CdI2", "amount": "0.037", "unit": "g"}, {"name": "Cd(SePh)2", "amount": "0.042", "unit": "g"}, {"name": "PCh3", "amount": "0.056", "unit": "g"}], "solution": [{"name": "methanol", "amount": "8", "unit": "mL"}], "pressure": "", "temperature": "130\u00b0C", "time": "1h"}]
TUVJEA | [Cd4(SePh)7Br(PCh3)] | Br1 C60 Cd4 H68 P1 Se7 | chemical synthesis | Cd(SePh)2 | 0.084 g | CdBr2⋅4H2O | 0.034 g | PCh3 | 0.056 g |  |  |  |  | methanol |  | 1h | 130°C |  | chemical synthesis | 10.1016/j.poly.2010.02.023 |  | 2010.05 | [{"synthesis method": "chemical synthesis", "precursor": [{"name": "Cd(SePh)2", "amount": "0.084", "unit": "g"}, {"name": "CdBr2\u22c54H2O", "amount": "0.034", "unit": "g"}, {"name": "PCh3", "amount": "0.056", "unit": "g"}], "solution": [{"name": "methanol", "amount": "8", "unit": "mL"}], "pressure": "", "temperature": "130\u00b0C", "time": "1h"}]
BUYHOT | Zn3(cmdpH)2(H2O)2 | C14 H32 N2 O14 P4 Zn3 | solvothermal synthesis | ZnSO4⋅7H2O | 0.0286 g | cmdpH4 | 0.0310 g | [8 empty] | 72h | 140°C |  | solvothermal synthesis | 10.1016/j.jssc.2010.05.008 |  | 2010.07 | [{"synthesis method": "solvothermal synthesis", "precursor": [{"name": "ZnSO4\u22c57H2O", "amount": "0.0286", "unit": "g"}, {"name": "cmdpH4", "amount": "0.0310", "unit": "g"}], "solvent": [{"name": "H2O", "amount": "8", "unit": "cm3"}], "reducing agent": [{"name": "", "amount": "", "unit": ""}], "surfactant": [{"name": "", "amount": "", "unit": ""}], "pressure": "", "temperature": "140\u00b0C", "time": "72h", "heating rate": "", "cooling rate": "slow cooling to room temperature"}]
BUYHIN | Co2(cmdpH2)2(4,4'-bipy)0.5(H2O) | C19 Co2 H36 N3 O13 P4 | solvothermal synthesis | CoSO4⋅7H2O | 0.0281 g | cmdpH4 | 0.0310 g | 4,4'-bipyridine | 0.0156 g | [6 empty] | 48h | 180°C |  | solvothermal synthesis | 10.1016/j.jssc.2010.05.008 |  | 2010.07 | [{"synthesis method": "solvothermal synthesis", "precursor": [{"name": "CoSO4\u22c57H2O", "amount": "0.0281", "unit": "g"}, {"name": "cmdpH4", "amount": "0.0310", "unit": "g"}, {"name": "4,4'-bipyridine", "amount": "0.0156", "unit": "g"}], "solvent": [{"name": "H2O", "amount": "8", "unit": "cm3"}], "reducing agent": [{"name": "", "amount": "", "unit": ""}], "surfactant": [{"name": "", "amount": "", "unit": ""}], "pressure": "", "temperature": "180\u00b0C", "time": "48h", "heating rate": "", "cooling rate": "slow cooling to room temperature"}]
YINDAC02 | coordination polymer 1 | C84 H75 Mn6 O48 | solvothermal synthesis | MnCl2⋅4H2O | 0.0198 g | 4,4'-[(5-carboxy-1,3-phenylene)bis(oxy)]dibenzoic acid (H3L) | 0.0394 g | [7 empty] | autogenous | 72h | 130°C | 7 | chemical synthesis, pH adjustment, solvothermal synthesis | 10.1016/j.molstruc.2014.06.001 |  | 2014.09 | [{"synthesis method": "chemical synthesis", "precursor": [{"name": "MnCl2\u22c54H2O", "amount": "0.0198", "unit": "g"}, {"name": "4,4'-[(5-carboxy-1,3-phenylene)bis(oxy)]dibenzoic acid (H3L)", "amount": "0.0394", "unit": "g"}], "solution": [{"name": "aqueous solution", "amount": "10", "unit": "mL"}], "pressure": "autogenous", "temperature": "130\u00b0C", "time": "72h"}, {"synthesis method": "pH adjustment", "pH": "7", "modulator": "sodium hydroxide solution"}, {"synthesis method": "solvothermal synthesis", "precursor": [{"name": "MnCl2\u22c54H2O", "amount": "0.0198", "unit": "g"}, {"name": "4,4'-[(5-carboxy-1,3-phenylene)bis(oxy)]dibenzoic acid (H3L)", "amount": "0.0394", "unit": "g"}], "solvent": [{"name": "aqueous solution", "amount": "10", "unit": "mL"}], "reducing agent": [{"name": "", "amount": "", "unit": ""}], "surfactant": [{"name": "", "amount": "", "unit": ""}], "pressure": "autogenous", "temperature": "130\u00b0C", "time": "72h", "heating rate": "", "cooling rate": "5\u00b0C/h"}]
LEYKAD | [Cu((S, S)-Salcy)Gd(NO3)3·CH3OH] n | C25 Cu1 Gd1 H32 N5 O14 | chemical synthesis | 3-Ethoxysalicylaldehyde | 0.332 g | (1S, 2S)-1, 2-diaminocyclohexane | 0.114 g | copper(II) acetate monohydrate | 0.199 g | gadolinium(III) nitrate hexahydrate | 0.451 g |  |  | anhydrous methanol solution, anhydrous methanol solution |  | 1h | room temperature |  | chemical synthesis, reflux, reflux, filtration | 10.1016/j.ica.2012.10.035 |  | 2013.01 | [{"synthesis method": "chemical synthesis", "precursor": [{"name": "3-Ethoxysalicylaldehyde", "amount": "0.332", "unit": "g"}, {"name": "(1S, 2S)-1, 2-diaminocyclohexane", "amount": "0.114", "unit": "g"}, {"name": "copper(II) acetate monohydrate", "amount": "0.199", "unit": "g"}, {"name": "gadolinium(III) nitrate hexahydrate", "amount": "0.451", "unit": "g"}], "solution": [{"name": "anhydrous methanol solution", "amount": "50", "unit": "mL"}, {"name": "anhydrous methanol solution", "amount": "80", "unit": "mL"}], "pressure": "", "temperature": "room temperature", "time": "1h"}, {"synthesis method": "reflux", "time": "1h"}, {"synthesis method": "reflux", "time": "3h"}, {"synthesis method": "filtration", "time": "", "atmosphere": "", "pressure": ""}]
LEYJUW | [Cu((R, R)-Salcy)Gd(NO3)3·CH3OH] n | C25 Cu1 Gd1 H32 N5 O14 | chemical synthesis | (1R, 2R)-1, 2-diaminocyclohexane | [9 empty] | anhydrous methanol solution, anhydrous methanol solution |  | 1h | room temperature |  | chemical synthesis, reflux, reflux, filtration | 10.1016/j.ica.2012.10.035 |  | 2013.01 | [{"synthesis method": "chemical synthesis", "precursor": [{"name": "(1R, 2R)-1, 2-diaminocyclohexane", "amount": "", "unit": ""}], "solution": [{"name": "anhydrous methanol solution", "amount": "50", "unit": "mL"}, {"name": "anhydrous methanol solution", "amount": "80", "unit": "mL"}], "pressure": "", "temperature": "room temperature", "time": "1h"}, {"synthesis method": "reflux", "time": "1h"}, {"synthesis method": "reflux", "time": "3h"}, {"synthesis method": "filtration", "time": "", "atmosphere": "", "pressure": ""}]
XEXXOQ | [Cd(SCN)2(C5H11NO2S)2]n | C7 Cd1 H11 N3 O2 S3 | chemical synthesis | thiocyanic acid HSCN | 20 mmol | cadmium carbonate | 1.664 g | l-methionine | 2.984 g |  |  |  |  | aqueous solution, methanol |  | 2h | reflux |  | chemical synthesis, drying, washing | 10.1016/j.molstruc.2018.04.021 |  | 2018.08 | [{"synthesis method": "chemical synthesis", "precursor": [{"name": "thiocyanic acid HSCN", "amount": "20", "unit": "mmol"}, {"name": "cadmium carbonate", "amount": "1.664", "unit": "g"}, {"name": "l-methionine", "amount": "2.984", "unit": "g"}], "solution": [{"name": "aqueous solution", "amount": "25", "unit": "ml"}, {"name": "methanol", "amount": "25", "unit": "ml"}], "pressure": "", "temperature": "reflux", "time": "2h"}, {"synthesis method": "drying", "pressure": "", "temperature": "", "atmosphere": "P2O5", "time": ""}, {"synthesis method": "washing", "washing solution": "diethyl ether", "amount": ""}]
SEYZUS | [Tb(μ2-bp3dc)(NO3)(H2O)4] | C12 H18 N3 O13 Tb1 | chemical synthesis | Tb(NO3)3 ⋅6H2O | 0.0906 g | bp3dh | 0.0544 g | [6 empty] | deionized water |  | 3 days | 160°C |  | chemical synthesis, washing, drying | 10.1016/j.ica.2006.07.077 |  | 2007.02 | [{"synthesis method": "chemical synthesis", "precursor": [{"name": "Tb(NO3)3 \u22c56H2O", "amount": "0.0906", "unit": "g"}, {"name": "bp3dh", "amount": "0.0544", "unit": "g"}], "solution": [{"name": "deionized water", "amount": "13", "unit": "cm3"}], "pressure": "", "temperature": "160\u00b0C", "time": "3 days"}, {"synthesis method": "washing", "washing solution": "water", "amount": ""}, {"synthesis method": "drying", "pressure": "", "temperature": "", "atmosphere": "ambient", "time": ""}]
EJAYUJ02 | [Ni(μ2-η2-bp3dc)(H2O)3] | C12 H14 N2 Ni1 O8 | chemical synthesis | NiCl2 ⋅6H2O |  | bp3dh | 1equiv. | [11 empty] | chemical synthesis | 10.1016/j.ica.2006.07.077 |  | 2007.02 | [{"synthesis method": "chemical synthesis", "precursor": [{"name": "NiCl2 \u22c56H2O", "amount": "", "unit": ""}, {"name": "bp3dh", "amount": "1equiv.", "unit": ""}], "solution": [{"name": "", "amount": "", "unit": ""}], "pressure": "", "temperature": "", "time": ""}]
INOVIR | {Cd(BTC)Na(H2O)3}n | C9 Cd1 H7 Na1 O8 | chemical synthesis | Cd(NO3)2⋅4H2O | 0.308 g | 1,3,5-benzenetricarboxylic acid | 0.200 g | [6 empty] | water | autogenous | 3 days | 130°C | 6.0-7.0 | chemical synthesis, pH adjustment, filtration, washing, drying | 10.1016/j.inoche.2010.10.006 |  | 2011.01 | [{"synthesis method": "chemical synthesis", "precursor": [{"name": "Cd(NO3)2\u22c54H2O", "amount": "0.308", "unit": "g"}, {"name": "1,3,5-benzenetricarboxylic acid", "amount": "0.200", "unit": "g"}], "solution": [{"name": "water", "amount": "10", "unit": "ml"}], "pressure": "autogenous", "temperature": "130\u00b0C", "time": "3 days"}, {"synthesis method": "pH adjustment", "pH": "6.0-7.0", "modulator": "dilute aqueous NaOH"}, {"synthesis method": "filtration", "time": "", "atmosphere": "", "pressure": ""}, {"synthesis method": "washing", "washing solution": "distillated water", "amount": "small amount"}, {"synthesis method": "drying", "pressure": "", "temperature": "", "atmosphere": "air", "time": ""}]
UXAYEZ | [Ni3(Hchda)2(chda)2(bpy)2(H2O)2]n | C60 H78 N4 Ni3 O18 | solvothermal synthesis | Ni(NO3)2⋅6H2O | 0.058 g | H2chda | 0.040 g | bpy | 0.031 g | NaOH | 0.008 g |  |  |  |  | 72 h | 160°C |  | solvothermal synthesis, filtration, washing, drying | 10.1016/j.molstruc.2016.10.006 |  | 2017.02 | [{"synthesis method": "solvothermal synthesis", "precursor": [{"name": "Ni(NO3)2\u22c56H2O", "amount": "0.058", "unit": "g"}, {"name": "H2chda", "amount": "0.040", "unit": "g"}, {"name": "bpy", "amount": "0.031", "unit": "g"}, {"name": "NaOH", "amount": "0.008", "unit": "g"}], "solvent": [{"name": "distilled water", "amount": "10", "unit": "ml"}], "reducing agent": [{"name": "", "amount": "", "unit": ""}], "surfactant": [{"name": "", "amount": "", "unit": ""}], "pressure": "", "temperature": "160\u00b0C", "time": "72 h", "heating rate": "", "cooling rate": "naturally to room temperature"}, {"synthesis method": "filtration", "time": "", "atmosphere": "", "pressure": ""}, {"synthesis method": "washing", "washing solution": "distilled water", "amount": ""}, {"synthesis method": "drying", "pressure": "", "temperature": "ambient temperature", "atmosphere": "air", "time": ""}]
UXAYID | [Ni3(Hchda)2(chda)2(bpp)2(H2O)2]n | C66 H90 N4 Ni3 O18 | solvothermal synthesis | Ni(NO3)2⋅6H2O | 0.058 g | H2chda | 0.040 g | bpp | 0.040 g | NaOH | 0.008 g |  |  |  |  | 72 h | 160°C |  | solvothermal synthesis, filtration, washing, drying | 10.1016/j.molstruc.2016.10.006 |  | 2017.02 | [{"synthesis method": "solvothermal synthesis", "precursor": [{"name": "Ni(NO3)2\u22c56H2O", "amount": "0.058", "unit": "g"}, {"name": "H2chda", "amount": "0.040", "unit": "g"}, {"name": "bpp", "amount": "0.040", "unit": "g"}, {"name": "NaOH", "amount": "0.008", "unit": "g"}], "solvent": [{"name": "distilled water", "amount": "10", "unit": "ml"}], "reducing agent": [{"name": "", "amount": "", "unit": ""}], "surfactant": [{"name": "", "amount": "", "unit": ""}], "pressure": "", "temperature": "160\u00b0C", "time": "72 h", "heating rate": "", "cooling rate": "naturally to room temperature"}, {"synthesis method": "filtration", "time": "", "atmosphere": "", "pressure": ""}, {"synthesis method": "washing", "washing solution": "distilled water", "amount": ""}, {"synthesis method": "drying", "pressure": "", "temperature": "ambient temperature", "atmosphere": "air", "time": ""}]
FUHLOL | {Zn[3-NC5H4C(O)NHP(O)(NC6H12)2]2(H2O)2·(NO3)2}n | C18 H31 N5 O6 P1 Zn0.5 | chemical synthesis | hexamethyleneimine | 0.40 g | 3-NC5H4C(O)NHP(O)Cl2 | 0.24 g | L | 0.36 g | Zn(NO3)2⋅6H2O | 0.15 g |  |  | dry acetonitrile, hot ethanol, ethanol/acetonitrile solution |  | 8h and 4h | 0°C and room temperature |  | chemical synthesis, washing | 10.1016/j.molstruc.2015.03.020 |  | 2015.07 | [{"synthesis method": "chemical synthesis", "precursor": [{"name": "hexamethyleneimine", "amount": "0.40", "unit": "g"}, {"name": "3-NC5H4C(O)NHP(O)Cl2", "amount": "0.24", "unit": "g"}, {"name": "L", "amount": "0.36", "unit": "g"}, {"name": "Zn(NO3)2\u22c56H2O", "amount": "0.15", "unit": "g"}], "solution": [{"name": "dry acetonitrile", "amount": "20", "unit": "ml"}, {"name": "hot ethanol", "amount": "", "unit": ""}, {"name": "ethanol/acetonitrile solution", "amount": "2:1", "unit": ""}], "pressure": "", "temperature": "0\u00b0C and room temperature", "time": "8h and 4h"}, {"synthesis method": "washing", "washing solution": "distilled water", "amount": ""}]
LIWHEF | [CuCl(pyz-H)2] | C10 Cl1 Cu1 H12 N4 O6 | chemical synthesis | CuCl2⋅2H2O | 0.34 g | l(+)-ascorbic acid | until complete reduction of copper(II) | pyrazinic acid | 0.63 g |  |  |  |  | water, acetone |  | 2h | room temperature |  | chemical synthesis, filtration, drying | 10.1016/j.molstruc.2007.01.016 |  | 2007.11 | [{"synthesis method": "chemical synthesis", "precursor": [{"name": "CuCl2\u22c52H2O", "amount": "0.34", "unit": "g"}, {"name": "l(+)-ascorbic acid", "amount": "until complete reduction of copper(II)", "unit": ""}, {"name": "pyrazinic acid", "amount": "0.63", "unit": "g"}], "solution": [{"name": "water", "amount": "10", "unit": "cm3"}, {"name": "acetone", "amount": "20", "unit": "cm3"}], "pressure": "", "temperature": "room temperature", "time": "2h"}, {"synthesis method": "filtration", "time": "", "atmosphere": "", "pressure": ""}, {"synthesis method": "drying", "pressure": "", "temperature": "", "atmosphere": "", "time": ""}]
LIWHIJ | [Cu2Cl2(pyz)(H2O)] | C5 Cl2 Cu2 H7 N2 O4 | chemical synthesis | pyrazinic acid | 0.50 g | CuCl2⋅2H2O | 1.2 g | l(+)-ascorbic acid | excess amount |  |  |  |  | acetone/water, water |  | overnight | room temperature |  | chemical synthesis, filtration, drying | 10.1016/j.molstruc.2007.01.016 |  | 2007.11 | [{"synthesis method": "chemical synthesis", "precursor": [{"name": "pyrazinic acid", "amount": "0.50", "unit": "g"}, {"name": "CuCl2\u22c52H2O", "amount": "1.2", "unit": "g"}, {"name": "l(+)-ascorbic acid", "amount": "excess amount", "unit": ""}], "solution": [{"name": "acetone/water", "amount": "60", "unit": "cm3"}, {"name": "water", "amount": "15", "unit": "cm3"}], "pressure": "", "temperature": "room temperature", "time": "overnight"}, {"synthesis method": "filtration", "time": "", "atmosphere": "", "pressure": ""}, {"synthesis method": "drying", "pressure": "vacuum", "temperature": "", "atmosphere": "", "time": ""}]
GEYBIX | 1 | Ag1 C28 Dy1 H24 N2 O13 | solvothermal synthesis | Dy(NO3)3⋅5H2O | 0.065 g | AgNO3 | 0.34 g | H2L | 0.04 g | [6 empty] | 3 days | 160°C |  | solvothermal synthesis | 10.1016/j.inoche.2012.10.041 |  | 2013.02 | [{"synthesis method": "solvothermal synthesis", "precursor": [{"name": "Dy(NO3)3\u22c55H2O", "amount": "0.065", "unit": "g"}, {"name": "AgNO3", "amount": "0.34", "unit": "g"}, {"name": "H2L", "amount": "0.04", "unit": "g"}], "solvent": [{"name": "H2O", "amount": "8", "unit": "mL"}, {"name": "EtOH", "amount": "5", "unit": "mL"}], "reducing agent": [{"name": "", "amount": "", "unit": ""}], "surfactant": [{"name": "", "amount": "", "unit": ""}], "pressure": "", "temperature": "160\u00b0C", "time": "3 days", "heating rate": "", "cooling rate": ""}]
TORVIG | [Cd2(poda)2(phen)3(H2O)] n ·nEtOH·3nH2O | C58 Cd2 H54 N6 O13 | chemical synthesis | H2poda | 0.0194 g | phen | 0.0198 g | Cd(NO3)2⋅4H2O | 0.0308 g |  |  |  |  | EtOH/H2O |  | 10 min | room temperature | 7 | chemical synthesis, pH adjustment | 10.1016/j.molstruc.2008.05.039 |  | 2008.12 | [{"synthesis method": "chemical synthesis", "precursor": [{"name": "H2poda", "amount": "0.0194", "unit": "g"}, {"name": "phen", "amount": "0.0198", "unit": "g"}, {"name": "Cd(NO3)2\u22c54H2O", "amount": "0.0308", "unit": "g"}], "solution": [{"name": "EtOH/H2O", "amount": "40", "unit": "mL"}], "pressure": "", "temperature": "room temperature", "time": "10 min"}, {"synthesis method": "pH adjustment", "pH": "7", "modulator": "aqueous NaOH solution"}]
TOKBIF | [Zn(poda)2(bpy)(H2O)]n | C20 H18 N2 O5 Zn1 | chemical synthesis | H2poda | 0.0194 g | Zn(NO3)2 | 0.0308 g | bpy | 0.0156 g |  |  |  |  | MeOH, H2O, MeOH |  | 20 days | room temperature | 8-9 | chemical synthesis, pH adjustment | 10.1016/j.molstruc.2008.05.039 |  | 2008.12 | [{"synthesis method": "chemical synthesis", "precursor": [{"name": "H2poda", "amount": "0.0194", "unit": "g"}, {"name": "Zn(NO3)2", "amount": "0.0308", "unit": "g"}, {"name": "bpy", "amount": "0.0156", "unit": "g"}], "solution": [{"name": "MeOH", "amount": "2", "unit": "mL"}, {"name": "H2O", "amount": "6", "unit": "mL"}, {"name": "MeOH", "amount": "2", "unit": "mL"}], "pressure": "", "temperature": "room temperature", "time": "20 days"}, {"synthesis method": "pH adjustment", "pH": "8-9", "modulator": "1.0mmolL-1 NaOH solution"}]
TOKBOL | [Zn(Hpoda)2(bpy)] | C30 H26 N2 O8 Zn1 | chemical synthesis | H2poda | 0.0194 g | Zn(NO3)2 | 0.0308 g | bpy | 0.0156 g |  |  |  |  | MeOH, H2O, MeOH |  | 20 days | room temperature | 7 | chemical synthesis, pH adjustment | 10.1016/j.molstruc.2008.05.039 |  | 2008.12 | [{"synthesis method": "chemical synthesis", "precursor": [{"name": "H2poda", "amount": "0.0194", "unit": "g"}, {"name": "Zn(NO3)2", "amount": "0.0308", "unit": "g"}, {"name": "bpy", "amount": "0.0156", "unit": "g"}], "solution": [{"name": "MeOH", "amount": "2", "unit": "mL"}, {"name": "H2O", "amount": "6", "unit": "mL"}, {"name": "MeOH", "amount": "2", "unit": "mL"}], "pressure": "", "temperature": "room temperature", "time": "20 days"}, {"synthesis method": "pH adjustment", "pH": "7", "modulator": "1.0mmolL-1 NaOH solution"}]
QUHHEH | [Cu(cyclen)(4,4'-bipy)](ClO4)2 | C18 Cl2 Cu1 H28 N6 O8 | chemical synthesis | copper(II) perchlorate hexahydrate | 0.376 g | 1,4,7,10-tetraazacyclododecane | 0.173 g | 4,4'-bipyridyine | 0.160 g |  |  |  |  | CH3OH |  | 10 min | hot |  | chemical synthesis | 10.1016/j.poly.2009.08.019 |  | 2009.11 | [{"synthesis method": "chemical synthesis", "precursor": [{"name": "copper(II) perchlorate hexahydrate", "amount": "0.376", "unit": "g"}, {"name": "1,4,7,10-tetraazacyclododecane", "amount": "0.173", "unit": "g"}, {"name": "4,4'-bipyridyine", "amount": "0.160", "unit": "g"}], "solution": [{"name": "CH3OH", "amount": "30", "unit": "mL"}], "pressure": "", "temperature": "hot", "time": "10 min"}]
QUHHIL | {[Cu(μ2-bpca)(4,4'-bipy)(H2O)](ClO4)}2 | C22 Cl1 Cu1 H18 N5 O7 | chemical synthesis | copper(II) perchlorate hexahydrate | 0.190 g | 2,4,6-tris(2-pyridyl)-triazine | 0.160 g | 4,4'-bipyridine | 0.160 g |  |  |  |  | H2O |  | 15 min | hot |  | chemical synthesis | 10.1016/j.poly.2009.08.019 |  | 2009.11 | [{"synthesis method": "chemical synthesis", "precursor": [{"name": "copper(II) perchlorate hexahydrate", "amount": "0.190", "unit": "g"}, {"name": "2,4,6-tris(2-pyridyl)-triazine", "amount": "0.160", "unit": "g"}, {"name": "4,4'-bipyridine", "amount": "0.160", "unit": "g"}], "solution": [{"name": "H2O", "amount": "30", "unit": "mL"}], "pressure": "", "temperature": "hot", "time": "15 min"}]
QUHJAF | [Cu2(TPA)2(μ2-bpe)](ClO4)4 | C48 Cl4 Cu2 H48 N10 O16 | chemical synthesis | copper(II) perchlorate hexahydrate | 0.190 g | tris(2-pyridylmethyl)amine | 0.145 g | 1,2-bis(4-pyridyl)ethane | 0.090 g |  |  |  |  | CH3OH |  | 10 min | hot |  | chemical synthesis | 10.1016/j.poly.2009.08.019 |  | 2009.11 | [{"synthesis method": "chemical synthesis", "precursor": [{"name": "copper(II) perchlorate hexahydrate", "amount": "0.190", "unit": "g"}, {"name": "tris(2-pyridylmethyl)amine", "amount": "0.145", "unit": "g"}, {"name": "1,2-bis(4-pyridyl)ethane", "amount": "0.090", "unit": "g"}], "solution": [{"name": "CH3OH", "amount": "20", "unit": "mL"}], "pressure": "", "temperature": "hot", "time": "10 min"}]
QUHJEJ | {[Cu(Medpt)(μ2-4,4'-bipy)](ClO4)2}n | C17 Cl2 Cu1 H27 N5 O8 | chemical synthesis | copper(II) perchlorate hexahydrate | 0.190 g | tris(2-pyridylmethyl)amine | 0.145 g | 1,2-bis(4-pyridyl)ethane | 0.090 g |  |  |  |  | CH3OH |  | 10 min | hot |  | chemical synthesis | 10.1016/j.poly.2009.08.019 |  | 2009.11 | [{"synthesis method": "chemical synthesis", "precursor": [{"name": "copper(II) perchlorate hexahydrate", "amount": "0.190", "unit": "g"}, {"name": "tris(2-pyridylmethyl)amine", "amount": "0.145", "unit": "g"}, {"name": "1,2-bis(4-pyridyl)ethane", "amount": "0.090", "unit": "g"}], "solution": [{"name": "CH3OH", "amount": "20", "unit": "mL"}], "pressure": "", "temperature": "hot", "time": "10 min"}]
EXEMOK | [Ag(L-Cl)2](CF3SO3) | Ag1 C9 Cl2 F3 H8 N6 O3 S1 | chemical synthesis | AgCF3SO3 | 0.25 g | L-Cl | 0.26 g | [6 empty] | CH3OH |  | 24h | room temperature |  | chemical synthesis | 10.1016/j.poly.2011.06.016 |  | 2011.08 | [{"synthesis method": "chemical synthesis", "precursor": [{"name": "AgCF3SO3", "amount": "0.25", "unit": "g"}, {"name": "L-Cl", "amount": "0.26", "unit": "g"}], "solution": [{"name": "CH3OH", "amount": "20", "unit": "mL"}], "pressure": "", "temperature": "room temperature", "time": "24h"}]
EXEMUQ | [Ag(L-Br)2](CF3SO3) | Ag1 Br2 C9 F3 H8 N6 O3 S1 | chemical synthesis | AgCF3SO3 | 0.25 g | L-Br | 0.34 g | [6 empty] | CH3OH |  | 24h | room temperature |  | chemical synthesis | 10.1016/j.poly.2011.06.016 |  | 2011.08 | [{"synthesis method": "chemical synthesis", "precursor": [{"name": "AgCF3SO3", "amount": "0.25", "unit": "g"}, {"name": "L-Br", "amount": "0.34", "unit": "g"}], "solution": [{"name": "CH3OH", "amount": "20", "unit": "mL"}], "pressure": "", "temperature": "room temperature", "time": "24h"}]
OGUQOW | [Cu(pyrpyrz)Mo2O7] | C14 Cu1 H10 Mo2 N4 O7 | solvothermal synthesis | CuSO4⋅5H2O | 0.11 g | MoO3 | 0.048 g | 2,3-bis(2-pyridyl)pyrazine | 0.052 g | H2O | 10 g |  |  |  |  | 72 h | 180°C | 8.5 | solvothermal synthesis, pH adjustment | 10.1016/S1293-2558(01)01214-6 |  | 2002.01 | [{"synthesis method": "solvothermal synthesis", "precursor": [{"name": "CuSO4\u22c55H2O", "amount": "0.11", "unit": "g"}, {"name": "MoO3", "amount": "0.048", "unit": "g"}, {"name": "2,3-bis(2-pyridyl)pyrazine", "amount": "0.052", "unit": "g"}, {"name": "H2O", "amount": "10", "unit": "g"}], "solvent": [], "reducing agent": [], "surfactant": [], "pressure": "", "temperature": "180\u00b0C", "time": "72 h", "heating rate": "", "cooling rate": ""}, {"synthesis method": "pH adjustment", "pH": "8.5", "modulator": "20% tetraethyl ammonium hydroxide"}]
HUCFAO | 1 | C24 H44 Mn3 N6 O28 | solvothermal synthesis | Mn(OAc)2 | 24.5 mg | H3tci | 10.35 mg | [8 empty] | 3 days | 80°C |  | solvothermal synthesis | 10.1016/j.inoche.2015.02.011 |  | 2015.05 | [{"synthesis method": "solvothermal synthesis", "precursor": [{"name": "Mn(OAc)2", "amount": "24.5", "unit": "mg"}, {"name": "H3tci", "amount": "10.35", "unit": "mg"}], "solvent": [{"name": "H2O", "amount": "1", "unit": "mL"}, {"name": "DMA", "amount": "1", "unit": "mL"}, {"name": "CH3OH", "amount": "1", "unit": "mL"}], "reducing agent": [{"name": "", "amount": "", "unit": ""}], "surfactant": [{"name": "", "amount": "", "unit": ""}], "pressure": "", "temperature": "80\u00b0C", "time": "3 days", "heating rate": "", "cooling rate": ""}]
IVOWOG | {[Cd(hmph)(4-bpmp)1.5]·4H2O} n | C33 Cd1 H44 N6 O8 | chemical synthesis | Cd(ClO4)2⋅6H2O | 75 mg | homophthalic acid | 32 mg | 4-bpmp | 99 mg | [6 empty] | 72h | 80°C |  | chemical synthesis, washing, drying | 10.1016/j.ica.2011.05.019 |  | 2011.09 | [{"synthesis method": "chemical synthesis", "precursor": [{"name": "Cd(ClO4)2\u22c56H2O", "amount": "75", "unit": "mg"}, {"name": "homophthalic acid", "amount": "32", "unit": "mg"}, {"name": "4-bpmp", "amount": "99", "unit": "mg"}], "solvent": [{"name": "deionized water", "amount": "5", "unit": "mL"}], "pressure": "", "temperature": "80\u00b0C", "time": "72h"}, {"synthesis method": "washing", "washing solution": "distilled water, ethanol, and acetone", "amount": ""}, {"synthesis method": "drying", "pressure": "", "temperature": "", "atmosphere": "air", "time": ""}]
IVOWUM | [Cd2(hmph)2(4-bpfp)] n | C34 Cd2 H28 N4 O10 | solvothermal synthesis | Cd(NO3)2⋅4H2O | 30 mg | homophthalic acid | 18 mg | 4-bpfp | 29 mg | [6 empty] | 46h | 120°C |  | solvothermal synthesis, washing, drying | 10.1016/j.ica.2011.05.019 |  | 2011.09 | [{"synthesis method": "solvothermal synthesis", "precursor": [{"name": "Cd(NO3)2\u22c54H2O", "amount": "30", "unit": "mg"}, {"name": "homophthalic acid", "amount": "18", "unit": "mg"}, {"name": "4-bpfp", "amount": "29", "unit": "mg"}], "solvent": [{"name": "1.0M NaOH solution", "amount": "0.5", "unit": "mL"}, {"name": "deionized water", "amount": "7", "unit": "mL"}], "reducing agent": [{"name": "", "amount": "", "unit": ""}], "surfactant": [{"name": "", "amount": "", "unit": ""}], "pressure": "", "temperature": "120\u00b0C", "time": "46h", "heating rate": "", "cooling rate": ""}, {"synthesis method": "washing", "washing solution": "distilled water, ethanol, and acetone", "amount": ""}, {"synthesis method": "drying", "pressure": "", "temperature": "", "atmosphere": "air", "time": ""}]
IVOXAT | [Zn2(1,2-phda)2(4-bpmp)(H2O)2] n | C36 H40 N4 O10 Zn2 | chemical synthesis | Zn(ClO4)2⋅6H2O | 68 mg | 1,2-phenylenediacetic acid | 35 mg | 4-bpmp | 99 mg | [6 empty] | 72h | 80°C |  | chemical synthesis, washing, drying | 10.1016/j.ica.2011.05.019 |  | 2011.09 | [{"synthesis method": "chemical synthesis", "precursor": [{"name": "Zn(ClO4)2\u22c56H2O", "amount": "68", "unit": "mg"}, {"name": "1,2-phenylenediacetic acid", "amount": "35", "unit": "mg"}, {"name": "4-bpmp", "amount": "99", "unit": "mg"}], "solvent": [{"name": "deionized water", "amount": "5", "unit": "mL"}], "pressure": "", "temperature": "80\u00b0C", "time": "72h"}, {"synthesis method": "washing", "washing solution": "distilled water, ethanol, and acetone", "amount": ""}, {"synthesis method": "drying", "pressure": "", "temperature": "", "atmosphere": "air", "time": ""}]
IVOXEX | [Zn2(hmph)2(4-bpfp)] n | C34 H28 N4 O10 Zn2 | solvothermal synthesis | Zn(NO3)2⋅6H2O | 29 mg | homophthalic acid | 18 mg | 4-bpfp | 29 mg | [6 empty] | 46h | 120°C |  | solvothermal synthesis, washing, drying | 10.1016/j.ica.2011.05.019 |  | 2011.09 | [{"synthesis method": "solvothermal synthesis", "precursor": [{"name": "Zn(NO3)2\u22c56H2O", "amount": "29", "unit": "mg"}, {"name": "homophthalic acid", "amount": "18", "unit": "mg"}, {"name": "4-bpfp", "amount": "29", "unit": "mg"}], "solvent": [{"name": "1.0M NaOH solution", "amount": "0.5", "unit": "mL"}, {"name": "deionized water", "amount": "7", "unit": "mL"}], "reducing agent": [{"name": "", "amount": "", "unit": ""}], "surfactant": [{"name": "", "amount": "", "unit": ""}], "pressure": "", "temperature": "120\u00b0C", "time": "46h", "heating rate": "", "cooling rate": ""}, {"synthesis method": "washing", "washing solution": "distilled water, ethanol, and acetone", "amount": ""}, {"synthesis method": "drying", "pressure": "", "temperature": "", "atmosphere": "air", "time": ""}]
KOCWIJ | 1 | C12.50 H13 N4 O6 S2 Zn1 | chemical synthesis | L 1 | 0.024 g | L 2 | 0.016 g | ZnSO4 ⋅7H 2O | 0.029 g |  |  |  |  | chloroform, methanol, methanol |  | 40 days | room temperature |  | chemical synthesis | 10.1016/j.inoche.2007.12.038 |  | 2008.04 | [{"synthesis method": "chemical synthesis", "precursor": [{"name": "L 1", "amount": "0.024", "unit": "g"}, {"name": "L 2", "amount": "0.016", "unit": "g"}, {"name": "ZnSO4 \u22c57H 2O", "amount": "0.029", "unit": "g"}], "solution": [{"name": "chloroform", "amount": "5", "unit": "mL"}, {"name": "methanol", "amount": "10", "unit": "mL"}, {"name": "methanol", "amount": "15", "unit": "mL"}], "pressure": "", "temperature": "room temperature", "time": "40 days"}]
KOCWOP | 2 | C44 Cu1 F12 H40 N12 O4 P2 S2 | chemical synthesis | L 1 | 0.024 g | L 2 | 0.016 g | Cu(CH3COO)2 ⋅H2O | 0.02 g | NH4PF6 | 0.033 g |  |  | chloroform, methanol, water |  | 20 days | room temperature |  | chemical synthesis | 10.1016/j.inoche.2007.12.038 |  | 2008.04 | [{"synthesis method": "chemical synthesis", "precursor": [{"name": "L 1", "amount": "0.024", "unit": "g"}, {"name": "L 2", "amount": "0.016", "unit": "g"}, {"name": "Cu(CH3COO)2 \u22c5H2O", "amount": "0.02", "unit": "g"}, {"name": "NH4PF6", "amount": "0.033", "unit": "g"}], "solution": [{"name": "chloroform", "amount": "5", "unit": "mL"}, {"name": "methanol", "amount": "10", "unit": "mL"}, {"name": "water", "amount": "5", "unit": "mL"}], "pressure": "", "temperature": "room temperature", "time": "20 days"}]
SETCUQ01 | [Ag(μ3-phtta)]n | Ag1 C7 H5 N4 | solvothermal synthesis | AgNO3 | 0.1699 g | NaN3 | 0.065 g | benzonitrile | 0.2578 g | [6 empty] | 67h | 150°C |  | solvothermal synthesis | 10.1016/j.molstruc.2007.05.007 |  | 2008.03 | [{"synthesis method": "solvothermal synthesis", "precursor": [{"name": "AgNO3", "amount": "0.1699", "unit": "g"}, {"name": "NaN3", "amount": "0.065", "unit": "g"}, {"name": "benzonitrile", "amount": "0.2578", "unit": "g"}], "solvent": [{"name": "water", "amount": "2.0", "unit": "ml"}, {"name": "methanol", "amount": "5", "unit": "ml"}], "reducing agent": [{"name": "", "amount": "", "unit": ""}], "surfactant": [{"name": "", "amount": "", "unit": ""}], "pressure": "", "temperature": "150\u00b0C", "time": "67h", "heating rate": "", "cooling rate": "5\u00b0Ch-1"}]
SIXDUZ | {Ag[μ4-(4-pytta)]}n | Ag1 C6 H4 N5 | solvothermal synthesis | AgNO3 | 0.1699 g | NaN3 | 0.065 g | 4-cyanopyridine | 0.2603 g | [6 empty] | 67h | 150°C |  | solvothermal synthesis | 10.1016/j.molstruc.2007.05.007 |  | 2008.03 | [{"synthesis method": "solvothermal synthesis", "precursor": [{"name": "AgNO3", "amount": "0.1699", "unit": "g"}, {"name": "NaN3", "amount": "0.065", "unit": "g"}, {"name": "4-cyanopyridine", "amount": "0.2603", "unit": "g"}], "solvent": [{"name": "water", "amount": "2.0", "unit": "ml"}, {"name": "methanol", "amount": "5", "unit": "ml"}], "reducing agent": [{"name": "", "amount": "", "unit": ""}], "surfactant": [{"name": "", "amount": "", "unit": ""}], "pressure": "", "temperature": "150\u00b0C", "time": "67h", "heating rate": "", "cooling rate": "5\u00b0Ch-1"}]
LABQUB02 | [Cd(4-Hptz)2·(H2O)2Cl2] n | C12 Cd1 H12 N10 O2 | solvothermal synthesis | Cd(NO3)2 ⋅4H2O | 0.0308 g | 4-Hptz | 0.0148 g | [8 empty] | 2 days | 140°C |  | solvothermal synthesis, washing | 10.1016/j.poly.2018.09.064 |  | 2019.01 | [{"synthesis method": "solvothermal synthesis", "precursor": [{"name": "Cd(NO3)2 \u22c54H2O", "amount": "0.0308", "unit": "g"}, {"name": "4-Hptz", "amount": "0.0148", "unit": "g"}], "solvent": [{"name": "deionized water", "amount": "5", "unit": "mL"}], "reducing agent": [{"name": "", "amount": "", "unit": ""}], "surfactant": [{"name": "", "amount": "", "unit": ""}], "pressure": "", "temperature": "140\u00b0C", "time": "2 days", "heating rate": "", "cooling rate": ""}, {"synthesis method": "washing", "washing solution": "water and DMF", "amount": ""}]
VEGYAI | 1 | [In(TAR)H2O]0.5H2O, C8H12In2O15 | chemical synthesis | In(OH)3 | 165 mg | l-TAR-H2 | 225 mg | [6 empty] | H2O |  | 2 days | 110°C |  | chemical synthesis | 10.1016/j.inoche.2006.01.017 |  | 2006.05 | [{"synthesis method": "chemical synthesis", "precursor": [{"name": "In(OH)3", "amount": "165", "unit": "mg"}, {"name": "l-TAR-H2", "amount": "225", "unit": "mg"}], "solution": [{"name": "H2O", "amount": "5", "unit": "mL"}], "pressure": "", "temperature": "110\u00b0C", "time": "2 days"}]
VELVEO | 2 | [In(OH)(d/l-TAR)]⋅2H2O, C4H9InO9 | chemical synthesis | In(OH)3 | 165 mg | d/l-TAR-H2 | 225 mg | [6 empty] | H2O |  | 2 days | 110°C |  | chemical synthesis | 10.1016/j.inoche.2006.01.017 |  | 2006.05 | [{"synthesis method": "chemical synthesis", "precursor": [{"name": "In(OH)3", "amount": "165", "unit": "mg"}, {"name": "d/l-TAR-H2", "amount": "225", "unit": "mg"}], "solution": [{"name": "H2O", "amount": "2.5", "unit": "mL"}], "pressure": "", "temperature": "110\u00b0C", "time": "2 days"}]
QUTSOO | [Co(mg)(bpy)] n | C16 Co1 H16 N2 O4 | solvothermal synthesis | Co(NO3)2⋅6H2O | 121 mg | 3-methylglutaric acid | 183 mg | 4,4'-bipyridine | 195 mg | [6 empty] | 24h | 150°C |  | solvothermal synthesis, washing, drying | 10.1016/j.jssc.2009.11.015 |  | 2010.02 | [{"synthesis method": "solvothermal synthesis", "precursor": [{"name": "Co(NO3)2\u22c56H2O", "amount": "121", "unit": "mg"}, {"name": "3-methylglutaric acid", "amount": "183", "unit": "mg"}, {"name": "4,4'-bipyridine", "amount": "195", "unit": "mg"}], "solvent": [{"name": "water:ethanol", "amount": "1:1", "unit": ""}], "reducing agent": [{"name": "", "amount": "", "unit": ""}], "surfactant": [{"name": "", "amount": "", "unit": ""}], "pressure": "", "temperature": "150\u00b0C", "time": "24h", "heating rate": "", "cooling rate": ""}, {"synthesis method": "washing", "washing solution": "distilled water and acetone", "amount": ""}, {"synthesis method": "drying", "pressure": "", "temperature": "", "atmosphere": "air", "time": ""}]
QUTSUU | {[Co(dmg)(bpy)(H2O)]·2H2O} n | C17 Co1 H24 N2 O7 | solvothermal synthesis | Co(ClO4)2⋅6H2O | 152 mg | 3,3-dimethylglutaric acid | 67 mg | 4,4'-bipyridine | 130 mg | [6 empty] | 48h | 150°C |  | solvothermal synthesis, washing, drying | 10.1016/j.jssc.2009.11.015 |  | 2010.02 | [{"synthesis method": "solvothermal synthesis", "precursor": [{"name": "Co(ClO4)2\u22c56H2O", "amount": "152", "unit": "mg"}, {"name": "3,3-dimethylglutaric acid", "amount": "67", "unit": "mg"}, {"name": "4,4'-bipyridine", "amount": "130", "unit": "mg"}], "solvent": [{"name": "distilled H2O", "amount": "10", "unit": "g"}], "reducing agent": [{"name": "", "amount": "", "unit": ""}], "surfactant": [{"name": "", "amount": "", "unit": ""}], "pressure": "", "temperature": "150\u00b0C", "time": "48h", "heating rate": "", "cooling rate": ""}, {"synthesis method": "washing", "washing solution": "distilled water and acetone", "amount": ""}, {"synthesis method": "drying", "pressure": "", "temperature": "", "atmosphere": "air", "time": ""}]
QUTTAB | {[Co(emg)(bpy)(H2O)]·H2O} n | C18 Co1 H24 N2 O6 | solvothermal synthesis | Co(NO3)2⋅6H2O | 136 mg | 3-ethyl, 3-methylglutaric acid | 65 mg | 4,4'-bipyridine | 116 mg | [6 empty] | 42h | 150°C |  | solvothermal synthesis, washing, drying | 10.1016/j.jssc.2009.11.015 |  | 2010.02 | [{"synthesis method": "solvothermal synthesis", "precursor": [{"name": "Co(NO3)2\u22c56H2O", "amount": "136", "unit": "mg"}, {"name": "3-ethyl, 3-methylglutaric acid", "amount": "65", "unit": "mg"}, {"name": "4,4'-bipyridine", "amount": "116", "unit": "mg"}], "solvent": [{"name": "distilled H2O", "amount": "10", "unit": "g"}], "reducing agent": [{"name": "", "amount": "", "unit": ""}], "surfactant": [{"name": "", "amount": "", "unit": ""}], "pressure": "", "temperature": "150\u00b0C", "time": "42h", "heating rate": "", "cooling rate": ""}, {"synthesis method": "washing", "washing solution": "distilled water and acetone", "amount": ""}, {"synthesis method": "drying", "pressure": "", "temperature": "", "atmosphere": "air", "time": ""}]
QUTTEF | [Co(cda)(bpy)] n | C19 Co1 H20 N2 O4 | solvothermal synthesis | Co(ClO4)2⋅6H2O | 136 mg | 1,1-cyclopentanediacetic acid | 69 mg | 4,4'-bipyridine | 116 mg | [6 empty] | 42h | 150°C |  | solvothermal synthesis, washing, drying | 10.1016/j.jssc.2009.11.015 |  | 2010.02 | [{"synthesis method": "solvothermal synthesis", "precursor": [{"name": "Co(ClO4)2\u22c56H2O", "amount": "136", "unit": "mg"}, {"name": "1,1-cyclopentanediacetic acid", "amount": "69", "unit": "mg"}, {"name": "4,4'-bipyridine", "amount": "116", "unit": "mg"}], "solvent": [{"name": "distilled H2O", "amount": "10", "unit": "g"}], "reducing agent": [{"name": "", "amount": "", "unit": ""}], "surfactant": [{"name": "", "amount": "", "unit": ""}], "pressure": "", "temperature": "150\u00b0C", "time": "42h", "heating rate": "", "cooling rate": ""}, {"synthesis method": "washing", "washing solution": "distilled water and acetone", "amount": ""}, {"synthesis method": "drying", "pressure": "", "temperature": "", "atmosphere": "air", "time": ""}]
QUTTIJ | [Co(glu)(bpy)] n | C15 Co1 H14 N2 O6 | solvothermal synthesis | Co(ClO4)2⋅6H2O | 136 mg | glutaric acid | 49 mg | 4,4'-bipyridine | 58 mg | [6 empty] | 88h | 90°C |  | solvothermal synthesis, washing, drying | 10.1016/j.jssc.2009.11.015 |  | 2010.02 | [{"synthesis method": "solvothermal synthesis", "precursor": [{"name": "Co(ClO4)2\u22c56H2O", "amount": "136", "unit": "mg"}, {"name": "glutaric acid", "amount": "49", "unit": "mg"}, {"name": "4,4'-bipyridine", "amount": "58", "unit": "mg"}], "solvent": [{"name": "distilled H2O", "amount": "10", "unit": "g"}], "reducing agent": [{"name": "", "amount": "", "unit": ""}], "surfactant": [{"name": "", "amount": "", "unit": ""}], "pressure": "", "temperature": "90\u00b0C", "time": "88h", "heating rate": "", "cooling rate": ""}, {"synthesis method": "washing", "washing solution": "distilled water and acetone", "amount": ""}, {"synthesis method": "drying", "pressure": "", "temperature": "", "atmosphere": "air", "time": ""}]
BENBOM | [Ce(L1)1.5(NO3)3](CH2Cl2)0.25(H2O)0.25 | C36.5 Ce2 Cl1 H38 N12 O24.5 | chemical synthesis | L1 | 50 mg | Ce(NO3)3 ⋅6H2O | 65 mg | [6 empty] | MeOH, CH2Cl2 |  | several days |  |  | chemical synthesis | 10.1016/j.poly.2003.09.023 |  | 2004.01 | [{"synthesis method": "chemical synthesis", "precursor": [{"name": "L1", "amount": "50", "unit": "mg"}, {"name": "Ce(NO3)3 \u22c56H2O", "amount": "65", "unit": "mg"}], "solution": [{"name": "MeOH", "amount": "8", "unit": "ml"}, {"name": "CH2Cl2", "amount": "5", "unit": "ml"}], "pressure": "", "temperature": "", "time": "several days"}]
BENBUS | [Ce(L2)1.5(NO3)3] | C18 Ce1 H15 N6 O12 | chemical synthesis | L2 |  | Ce(NO3)3 ⋅6H2O | [7 empty] | MeOH, CH2Cl2 |  |  |  |  | chemical synthesis | 10.1016/j.poly.2003.09.023 |  | 2004.01 | [{"synthesis method": "chemical synthesis", "precursor": [{"name": "L2", "amount": "", "unit": ""}, {"name": "Ce(NO3)3 \u22c56H2O", "amount": "", "unit": ""}], "solution": [{"name": "MeOH", "amount": "", "unit": ""}, {"name": "CH2Cl2", "amount": "", "unit": ""}], "pressure": "", "temperature": "", "time": ""}]
BENCAZ | [Gd(L2)1.5(NO3)3] | C18 Gd1 H15 N6 O12 | chemical synthesis | L2 |  | Gd(NO3)3 ⋅6H2O | [7 empty] | MeOH, CH2Cl2 |  |  |  |  | chemical synthesis | 10.1016/j.poly.2003.09.023 |  | 2004.01 | [{"synthesis method": "chemical synthesis", "precursor": [{"name": "L2", "amount": "", "unit": ""}, {"name": "Gd(NO3)3 \u22c56H2O", "amount": "", "unit": ""}], "solution": [{"name": "MeOH", "amount": "", "unit": ""}, {"name": "CH2Cl2", "amount": "", "unit": ""}], "pressure": "", "temperature": "", "time": ""}]
BENCED | [Yb(L2)(CH3OH)(NO3)3] | C13 H14 N5 O12 Yb1 | chemical synthesis | L2 |  | Yb(NO3)3 ⋅5H2O | [7 empty] | MeOH, CH2Cl2 |  |  |  |  | chemical synthesis | 10.1016/j.poly.2003.09.023 |  | 2004.01 | [{"synthesis method": "chemical synthesis", "precursor": [{"name": "L2", "amount": "", "unit": ""}, {"name": "Yb(NO3)3 \u22c55H2O", "amount": "", "unit": ""}], "solution": [{"name": "MeOH", "amount": "", "unit": ""}, {"name": "CH2Cl2", "amount": "", "unit": ""}], "pressure": "", "temperature": "", "time": ""}]
LAFBIG | {[Mn5(CH3COO)2(L)2(DMF)8](DMF)}n | C67 H83 Mn5 N15 O29 | chemical synthesis | Mn(CH3COO)2⋅4H2O | 0.255 g | H4L | 0.021 g | [6 empty] | DMF |  | 3 days | 110°C |  | chemical synthesis, cooling, washing | 10.1016/j.molstruc.2016.02.049 |  | 2016.06 | [{"synthesis method": "chemical synthesis", "precursor": [{"name": "Mn(CH3COO)2\u22c54H2O", "amount": "0.255", "unit": "g"}, {"name": "H4L", "amount": "0.021", "unit": "g"}], "solution": [{"name": "DMF", "amount": "4", "unit": "mL"}], "pressure": "", "temperature": "110\u00b0C", "time": "3 days"}, {"synthesis method": "cooling", "cooling rate": "5\u00b0C h-1"}, {"synthesis method": "washing", "washing solution": "absolute ethanol", "amount": "3 \u00d7 10 mL"}]
GULMUW | europium complex |  | chemical synthesis | Eu(NO3)3 ⋅6H2O |  | L | [7 empty] | ethyl acetate |  |  |  |  | chemical synthesis | 10.1016/j.inoche.2009.03.016 |  | 2009.06 | [{"synthesis method": "chemical synthesis", "precursor": [{"name": "Eu(NO3)3 \u22c56H2O", "amount": "", "unit": ""}, {"name": "L", "amount": "", "unit": ""}], "solution": [{"name": "ethyl acetate", "amount": "", "unit": ""}], "pressure": "", "temperature": "", "time": ""}]
XIQFOU | 1 | C34 Cd2 Cl2 H19 N9 O6 | solvothermal synthesis | CdCl2⋅2.5H2O | 0.0574 g | IP | 0.0440 g | H2NIPH | 0.0422 g | [6 empty] | 3 days | 160°C |  | solvothermal synthesis | 10.1016/j.inoche.2012.11.031 |  | 2013.03 | [{"synthesis method": "solvothermal synthesis", "precursor": [{"name": "CdCl2\u22c52.5H2O", "amount": "0.0574", "unit": "g"}, {"name": "IP", "amount": "0.0440", "unit": "g"}, {"name": "H2NIPH", "amount": "0.0422", "unit": "g"}], "solvent": [{"name": "C2H5OH", "amount": "6", "unit": "mL"}, {"name": "deionized water", "amount": "6", "unit": "mL"}], "reducing agent": [{"name": "", "amount": "", "unit": ""}], "surfactant": [{"name": "", "amount": "", "unit": ""}], "pressure": "", "temperature": "160\u00b0C", "time": "3 days", "heating rate": "", "cooling rate": "4\u00b0Ch-1"}]
XIQFIO | 2 | C34 H25 N9 O13 S1 Zn2 | solvothermal synthesis | ZnSO4 | 0.0574 g | IP | 0.0440 g | H2NIPH | 0.0422 g | [6 empty] | 3 days | 160°C |  | solvothermal synthesis | 10.1016/j.inoche.2012.11.031 |  | 2013.03 | [{"synthesis method": "solvothermal synthesis", "precursor": [{"name": "ZnSO4", "amount": "0.0574", "unit": "g"}, {"name": "IP", "amount": "0.0440", "unit": "g"}, {"name": "H2NIPH", "amount": "0.0422", "unit": "g"}], "solvent": [{"name": "C2H5OH", "amount": "6", "unit": "mL"}, {"name": "deionized water", "amount": "6", "unit": "mL"}], "reducing agent": [{"name": "", "amount": "", "unit": ""}], "surfactant": [{"name": "", "amount": "", "unit": ""}], "pressure": "", "temperature": "160\u00b0C", "time": "3 days", "heating rate": "", "cooling rate": "4\u00b0Ch-1"}]
XIQFEK | 3 | C40 Cd1 H24 N8 O4 | solvothermal synthesis | CdCl2⋅2.5H2O | 0.0574 g | IP | 0.0440 g | H2BPDC | 0.0484 g | [6 empty] | 3 days | 160°C |  | solvothermal synthesis | 10.1016/j.inoche.2012.11.031 |  | 2013.03 | [{"synthesis method": "solvothermal synthesis", "precursor": [{"name": "CdCl2\u22c52.5H2O", "amount": "0.0574", "unit": "g"}, {"name": "IP", "amount": "0.0440", "unit": "g"}, {"name": "H2BPDC", "amount": "0.0484", "unit": "g"}], "solvent": [{"name": "C2H5OH", "amount": "6", "unit": "mL"}, {"name": "deionized water", "amount": "6", "unit": "mL"}], "reducing agent": [{"name": "", "amount": "", "unit": ""}], "surfactant": [{"name": "", "amount": "", "unit": ""}], "pressure": "", "temperature": "160\u00b0C", "time": "3 days", "heating rate": "", "cooling rate": "5\u00b0Ch-1"}]
XIQFAG | 4 | C50 H22 N8 O11 Zn2 | solvothermal synthesis | ZnSO4 | 0.0574 g | H2NDC | 0.0484 g | [8 empty] | 3 days | 160°C |  | solvothermal synthesis | 10.1016/j.inoche.2012.11.031 |  | 2013.03 | [{"synthesis method": "solvothermal synthesis", "precursor": [{"name": "ZnSO4", "amount": "0.0574", "unit": "g"}, {"name": "H2NDC", "amount": "0.0484", "unit": "g"}], "solvent": [{"name": "C2H5OH", "amount": "6", "unit": "mL"}, {"name": "deionized water", "amount": "6", "unit": "mL"}], "reducing agent": [{"name": "", "amount": "", "unit": ""}], "surfactant": [{"name": "", "amount": "", "unit": ""}], "pressure": "", "temperature": "160\u00b0C", "time": "3 days", "heating rate": "", "cooling rate": "5\u00b0Ch-1"}]
YOFCIH | [CoHg(SCN)4(L)2]n | C10 Co1 H8 Hg1 N8 S4 | chemical synthesis | NH4SCN | 0.092 g | Hg(SCN)2 | 0.19 g | CoCl2⋅6H2O | 0.14 g | pyrazole | 0.14 g |  |  | water, methanolic solution |  | 12h | room temperature |  | chemical synthesis | 10.1016/j.poly.2014.02.015 |  | 2014.05 | [{"synthesis method": "chemical synthesis", "precursor": [{"name": "NH4SCN", "amount": "0.092", "unit": "g"}, {"name": "Hg(SCN)2", "amount": "0.19", "unit": "g"}, {"name": "CoCl2\u22c56H2O", "amount": "0.14", "unit": "g"}, {"name": "pyrazole", "amount": "0.14", "unit": "g"}], "solution": [{"name": "water", "amount": "10", "unit": "ml"}, {"name": "methanolic solution", "amount": "", "unit": ""}], "pressure": "", "temperature": "room temperature", "time": "12h"}]
XIMNIT | {[Zn(µ1-muco)(4bpdh)(H2O)]·H2O} | C20 H22 N4 O6 Zn1 | chemical synthesis | Zn(OAc)2⋅2H2O | 0.055 g | 4bpdh | 0.060 g | H2muco | 0.036 g | NaOH | 0.020 g |  |  | H2O, ethanol, H2O, H2O/ethanol |  | 6 weeks |  |  | chemical synthesis | 10.1016/j.poly.2018.09.002 |  | 2018.11 | [{"synthesis method": "chemical synthesis", "precursor": [{"name": "Zn(OAc)2\u22c52H2O", "amount": "0.055", "unit": "g"}, {"name": "4bpdh", "amount": "0.060", "unit": "g"}, {"name": "H2muco", "amount": "0.036", "unit": "g"}, {"name": "NaOH", "amount": "0.020", "unit": "g"}], "solution": [{"name": "H2O", "amount": "25", "unit": "mL"}, {"name": "ethanol", "amount": "12.5", "unit": "mL"}, {"name": "H2O", "amount": "12.5", "unit": "mL"}, {"name": "H2O/ethanol", "amount": "2:1 v/v", "unit": ""}], "pressure": "", "temperature": "", "time": "6 weeks"}]
XIMNOZ | {[Zn2(µ3-muco)2(µ-3bpdb)2(H2O)]·6H2O} n | C36 H42 N8 O15 Zn2 | chemical synthesis | 3bpdp | 0.053 g | Zn(OAc)2⋅2H2O | 0.055 g | H2muco | 0.036 g | NaOH | 0.020 g |  |  | H2O, ethanol, H2O, H2O/ethanol |  | 2 months |  |  | chemical synthesis | 10.1016/j.poly.2018.09.002 |  | 2018.11 | [{"synthesis method": "chemical synthesis", "precursor": [{"name": "3bpdp", "amount": "0.053", "unit": "g"}, {"name": "Zn(OAc)2\u22c52H2O", "amount": "0.055", "unit": "g"}, {"name": "H2muco", "amount": "0.036", "unit": "g"}, {"name": "NaOH", "amount": "0.020", "unit": "g"}], "solution": [{"name": "H2O", "amount": "25", "unit": "mL"}, {"name": "ethanol", "amount": "12.5", "unit": "mL"}, {"name": "H2O", "amount": "12.5", "unit": "mL"}, {"name": "H2O/ethanol", "amount": "2:1 v/v", "unit": ""}], "pressure": "", "temperature": "", "time": "2 months"}]
NIBMOB | [Ag(PyBIm) · H 2 O] · NO 3 | Ag1 C12 H11 N4 O4 | chemical synthesis | AgNO3 | 0.085 g | PyBIm | 0.097 g | [6 empty] | acetonitrile, ethanol |  | two weeks |  |  | chemical synthesis | 10.1016/j.poly.2006.09.102 |  | 2007.03 | [{"synthesis method": "chemical synthesis", "precursor": [{"name": "AgNO3", "amount": "0.085", "unit": "g"}, {"name": "PyBIm", "amount": "0.097", "unit": "g"}], "solution": [{"name": "acetonitrile", "amount": "5", "unit": "mL"}, {"name": "ethanol", "amount": "5", "unit": "mL"}], "pressure": "", "temperature": "", "time": "two weeks"}]
NIBMUH | [Ag(PyBIm) · H 2 O] · ClO 4 | Ag1 C12 Cl1 H11 N3 O5 | chemical synthesis | AgClO4 | 0.06 g | PyBIm | 0.06 g | [6 empty] | ethanol |  | three weeks |  |  | chemical synthesis | 10.1016/j.poly.2006.09.102 |  | 2007.03 | [{"synthesis method": "chemical synthesis", "precursor": [{"name": "AgClO4", "amount": "0.06", "unit": "g"}, {"name": "PyBIm", "amount": "0.06", "unit": "g"}], "solution": [{"name": "ethanol", "amount": "5", "unit": "mL"}], "pressure": "", "temperature": "", "time": "three weeks"}]
NIBNAO | [Ag 2 (PyBIm) 2 ] · (SiF 6 ) · 2H 2 O | Ag2 C24 F6 H22 N6 O2 Si1 | solvothermal synthesis | Ag2SiF6 | 0.22 g | PyBIm | 0.24 g | NaF | 0.025 g | [6 empty] | 5 days | 150°C |  | solvothermal synthesis | 10.1016/j.poly.2006.09.102 |  | 2007.03 | [{"synthesis method": "solvothermal synthesis", "precursor": [{"name": "Ag2SiF6", "amount": "0.22", "unit": "g"}, {"name": "PyBIm", "amount": "0.24", "unit": "g"}, {"name": "NaF", "amount": "0.025", "unit": "g"}], "solvent": [{"name": "H2O", "amount": "15", "unit": "ml"}], "reducing agent": [{"name": "", "amount": "", "unit": ""}], "surfactant": [{"name": "", "amount": "", "unit": ""}], "pressure": "", "temperature": "150\u00b0C", "time": "5 days", "heating rate": "", "cooling rate": ""}]
NIBNES | [Ag(PyBIm)(HBDC)] | Ag1 C20 H14 N3 O4 | solvothermal synthesis | Ag2O | 0.069 g | PyBIm | 0.24 g | H2BDC | 0.101 g | [6 empty] | 5 days | 150°C |  | solvothermal synthesis | 10.1016/j.poly.2006.09.102 |  | 2007.03 | [{"synthesis method": "solvothermal synthesis", "precursor": [{"name": "Ag2O", "amount": "0.069", "unit": "g"}, {"name": "PyBIm", "amount": "0.24", "unit": "g"}, {"name": "H2BDC", "amount": "0.101", "unit": "g"}], "solvent": [{"name": "H2O", "amount": "15", "unit": "ml"}], "reducing agent": [{"name": "", "amount": "", "unit": ""}], "surfactant": [{"name": "", "amount": "", "unit": ""}], "pressure": "", "temperature": "150\u00b0C", "time": "5 days", "heating rate": "", "cooling rate": ""}]
UMAWOV | [Zn4(μ7 -CTA I )(μ3-OH)(μ2-OH)3(H2O)2] n ·2n(H2O) | C10 H20 O16 Zn4 | solvothermal synthesis | Zn(NO3)2⋅6H2O | 0.0595 g | cyclohexane-1,2,4,5-tetracarboxylic acid | 0.0260 g | [8 empty] | 72h | 120°C | 7.0 | solvothermal synthesis, pH adjustment | 10.1016/j.ica.2010.12.023 |  | 2011.02 | [{"synthesis method": "solvothermal synthesis", "precursor": [{"name": "Zn(NO3)2\u22c56H2O", "amount": "0.0595", "unit": "g"}, {"name": "cyclohexane-1,2,4,5-tetracarboxylic acid", "amount": "0.0260", "unit": "g"}], "solvent": [{"name": "distilled H2O", "amount": "8", "unit": "mL"}], "reducing agent": [{"name": "", "amount": "", "unit": ""}], "surfactant": [{"name": "", "amount": "", "unit": ""}], "pressure": "", "temperature": "120\u00b0C", "time": "72h", "heating rate": "", "cooling rate": "5\u00b0Ch-1"}, {"synthesis method": "pH adjustment", "pH": "7.0", "modulator": "0.1molL-1 NaOH solution"}]
UMAWUB | [Zn2(μ7 -CTA II )(H2O)3] n | C40 H56 O44 Zn8 | solvothermal synthesis | Zn(NO3)2⋅6H2O | 0.0595 g | cyclohexane-1,2,4,5-tetracarboxylic acid | 0.0260 g | [8 empty] | 72h | 120°C | 4.5 | solvothermal synthesis, pH adjustment | 10.1016/j.ica.2010.12.023 |  | 2011.02 | [{"synthesis method": "solvothermal synthesis", "precursor": [{"name": "Zn(NO3)2\u22c56H2O", "amount": "0.0595", "unit": "g"}, {"name": "cyclohexane-1,2,4,5-tetracarboxylic acid", "amount": "0.0260", "unit": "g"}], "solvent": [{"name": "distilled H2O", "amount": "8", "unit": "mL"}], "reducing agent": [{"name": "", "amount": "", "unit": ""}], "surfactant": [{"name": "", "amount": "", "unit": ""}], "pressure": "", "temperature": "120\u00b0C", "time": "72h", "heating rate": "", "cooling rate": "5\u00b0Ch-1"}, {"synthesis method": "pH adjustment", "pH": "4.5", "modulator": "0.1molL-1 NaOH solution"}]
VAFCAH02 | [La(L)1.5(H2O)] n | C24 H19 La2 N3 O14 | solvothermal synthesis | H2 L | 18.1 mg | La(NO3)3⋅6H2O | 43.3 mg | [8 empty] | 2 days | 160°C |  | solvothermal synthesis | 10.1016/j.poly.2019.01.045 |  | 2019.04 | [{"synthesis method": "solvothermal synthesis", "precursor": [{"name": "H2 L", "amount": "18.1", "unit": "mg"}, {"name": "La(NO3)3\u22c56H2O", "amount": "43.3", "unit": "mg"}], "solvent": [{"name": "distilled water", "amount": "4", "unit": "mL"}], "reducing agent": [{"name": "", "amount": "", "unit": ""}], "surfactant": [{"name": "", "amount": "", "unit": ""}], "pressure": "", "temperature": "160\u00b0C", "time": "2 days", "heating rate": "", "cooling rate": "room temperature"}]
GOBFIP | {[La(L)(Ox)0.5(H2O)2](H2O)} n | C9 H11 La1 N1 O9 | chemical synthesis | H2 L | 18.1 mg | La(NO3)3⋅6H2O | 43.3 mg | [6 empty] | DMF, H2O |  | 2 days | 85°C |  | chemical synthesis, washing, drying | 10.1016/j.poly.2019.01.045 |  | 2019.04 | [{"synthesis method": "chemical synthesis", "precursor": [{"name": "H2 L", "amount": "18.1", "unit": "mg"}, {"name": "La(NO3)3\u22c56H2O", "amount": "43.3", "unit": "mg"}], "solution": [{"name": "DMF", "amount": "1", "unit": "mL"}, {"name": "H2O", "amount": "1", "unit": "mL"}], "modulator": "nitric acid", "pressure": "", "temperature": "85\u00b0C", "time": "2 days"}, {"synthesis method": "washing", "washing solution": "ethanol", "amount": ""}, {"synthesis method": "drying", "pressure": "", "temperature": "", "atmosphere": "air", "time": ""}]
AQUZOC | [Cu2Br2(dped)]n | Br2 C12 Cu2 H12 N2 O2 | solvothermal synthesis | CuBr2 | 197 mg | bpmp | 120 mg | [8 empty] | 96h | 120°C |  | solvothermal synthesis, washing, drying | 10.1016/j.ica.2011.03.068 |  | 2011.07 | [{"synthesis method": "solvothermal synthesis", "precursor": [{"name": "CuBr2", "amount": "197", "unit": "mg"}, {"name": "bpmp", "amount": "120", "unit": "mg"}], "solvent": [{"name": "distilled H2O", "amount": "8", "unit": "mL"}], "reducing agent": [{"name": "", "amount": "", "unit": ""}], "surfactant": [{"name": "", "amount": "", "unit": ""}], "pressure": "", "temperature": "120\u00b0C", "time": "96h", "heating rate": "", "cooling rate": "slowly in air to 25\u00b0C"}, {"synthesis method": "washing", "washing solution": "distilled water and acetone", "amount": ""}, {"synthesis method": "drying", "pressure": "", "temperature": "", "atmosphere": "air", "time": ""}]
AQUZUI | [CuBr2(bpfp)]n | Br2 C16 Cu1 H16 N4 O2 | solvothermal synthesis | CuBr2 | 157 mg | bpfp | 133 mg | [8 empty] | 96h | 120°C |  | solvothermal synthesis, washing, drying | 10.1016/j.ica.2011.03.068 |  | 2011.07 | [{"synthesis method": "solvothermal synthesis", "precursor": [{"name": "CuBr2", "amount": "157", "unit": "mg"}, {"name": "bpfp", "amount": "133", "unit": "mg"}], "solvent": [{"name": "distilled H2O", "amount": "8", "unit": "mL"}], "reducing agent": [{"name": "", "amount": "", "unit": ""}], "surfactant": [{"name": "", "amount": "", "unit": ""}], "pressure": "", "temperature": "120\u00b0C", "time": "96h", "heating rate": "", "cooling rate": "slowly in air to 25\u00b0C"}, {"synthesis method": "washing", "washing solution": "distilled water and acetone", "amount": ""}, {"synthesis method": "drying", "pressure": "", "temperature": "", "atmosphere": "air", "time": ""}]
XEKNEI | H2L | C12 H11 N1 O5 | chemical synthesis | Phthalic anhydride | 0.740 g | (S)-(-)-4-Amino-2-hydroxybutyric acid | 0.595 g | [8 empty] | 30 min | 150°C |  | chemical synthesis | 10.1016/j.ica.2012.09.025 |  | 2013.01 | [{"synthesis method": "chemical synthesis", "precursor": [{"name": "Phthalic anhydride", "amount": "0.740", "unit": "g"}, {"name": "(S)-(-)-4-Amino-2-hydroxybutyric acid", "amount": "0.595", "unit": "g"}], "solution": [], "pressure": "", "temperature": "150\u00b0C", "time": "30 min"}]
XEKMOR | [{Mn(HL)2(H2O)} | C48 H62 Mn2 N4 O31 | chemical synthesis | H2L | 0.125 g | manganese(II) acetate tetrahydrate | 0.061 g | [6 empty] | methanol |  | 1h | room temperature |  | chemical synthesis | 10.1016/j.ica.2012.09.025 |  | 2013.01 | [{"synthesis method": "chemical synthesis", "precursor": [{"name": "H2L", "amount": "0.125", "unit": "g"}, {"name": "manganese(II) acetate tetrahydrate", "amount": "0.061", "unit": "g"}], "solution": [{"name": "methanol", "amount": "", "unit": ""}], "pressure": "", "temperature": "room temperature", "time": "1h"}]
XEKMUX | [{Zn(HL)2(pyr)}·pyr] | C34 H30 N4 O10 Zn1 | chemical synthesis | H2L | 0.125 g | zinc(II) acetate dihydrate | 0.055 g | [6 empty] | methanol |  | 1h | room temperature |  | chemical synthesis | 10.1016/j.ica.2012.09.025 |  | 2013.01 | [{"synthesis method": "chemical synthesis", "precursor": [{"name": "H2L", "amount": "0.125", "unit": "g"}, {"name": "zinc(II) acetate dihydrate", "amount": "0.055", "unit": "g"}], "solution": [{"name": "methanol", "amount": "", "unit": ""}], "pressure": "", "temperature": "room temperature", "time": "1h"}]
XEKNAE | [Cd(HL1)2(pyr)3]·2pyr | C126 Cd2 H102 N14 O26 | chemical synthesis | H2L1 | 0.144 g | cadmium(II) acetate dihydrate | 0.065 g | [6 empty] | methanol and N,N-dimethylformamide |  | 30 min | room temperature |  | chemical synthesis | 10.1016/j.ica.2012.09.025 |  | 2013.01 | [{"synthesis method": "chemical synthesis", "precursor": [{"name": "H2L1", "amount": "0.144", "unit": "g"}, {"name": "cadmium(II) acetate dihydrate", "amount": "0.065", "unit": "g"}], "solution": [{"name": "methanol and N,N-dimethylformamide", "amount": "1:1 v/v, 10", "unit": "mL"}], "pressure": "", "temperature": "room temperature", "time": "30 min"}]
XICZUH | [Tl (cnb)]n | C6 Cl1 H3 N1 O5 S1 Tl1 | chemical synthesis | Tl2SO4 | 0.5 g | Potassium salt of 2-chloro-5-nitrobenzene sulfonate | 0.51 g | [6 empty] | water |  | some days |  |  | chemical synthesis | 10.1016/j.molstruc.2015.11.020 |  | 2016.03 | [{"synthesis method": "chemical synthesis", "precursor": [{"name": "Tl2SO4", "amount": "0.5", "unit": "g"}, {"name": "Potassium salt of 2-chloro-5-nitrobenzene sulfonate", "amount": "0.51", "unit": "g"}], "solution": [{"name": "water", "amount": "10", "unit": "ml"}], "pressure": "", "temperature": "", "time": "some days"}]
XIDBAQ | [Cu(en)2(H2O)2](cnb)2.2H2O | C16 Cl2 Cu1 H30 N6 O14 S2 | chemical synthesis | CuCl2.2H2O | 0.170 g | ethylenediamine | 0.13 g | potassium-2-chloro-5-nitrobenzenesulfonate | 0.50 g |  |  |  |  | methanol-water |  | few days | room temperature |  | chemical synthesis | 10.1016/j.molstruc.2015.11.020 |  | 2016.03 | [{"synthesis method": "chemical synthesis", "precursor": [{"name": "CuCl2.2H2O", "amount": "0.170", "unit": "g"}, {"name": "ethylenediamine", "amount": "0.13", "unit": "g"}, {"name": "potassium-2-chloro-5-nitrobenzenesulfonate", "amount": "0.50", "unit": "g"}], "solution": [{"name": "methanol-water", "amount": "20", "unit": "ml"}], "pressure": "", "temperature": "room temperature", "time": "few days"}]
DUWBAA | [Ag(cnb)]n | Ag2 C12 Cl2 H6 N2 O10 S2 | chemical synthesis | AgNO3 | 0.5 g | potassium-2-chloro-5-nitrobenzenesulfonate | 0.69 g | [6 empty] | distilled water |  | few days | 40°C |  | chemical synthesis | 10.1016/j.molstruc.2015.11.020 |  | 2016.03 | [{"synthesis method": "chemical synthesis", "precursor": [{"name": "AgNO3", "amount": "0.5", "unit": "g"}, {"name": "potassium-2-chloro-5-nitrobenzenesulfonate", "amount": "0.69", "unit": "g"}], "solution": [{"name": "distilled water", "amount": "10", "unit": "mL"}], "pressure": "", "temperature": "40\u00b0C", "time": "few days"}]
ZAWVEA | [AgSm(pydc)2] | Ag1 C14 H10 N2 O10 Sm1 | solvothermal synthesis | Sm2O3 | 69.7 mg | AgNO3 | 34.0 mg | pyridine-3,4-dicarboxylic acid | 33.4 mg | [5 empty] | autogenous | 4 days | 180°C |  | solvothermal synthesis, washing, drying | 10.1016/j.ica.2012.02.010 |  | 2012.05 | [{"synthesis method": "solvothermal synthesis", "precursor": [{"name": "Sm2O3", "amount": "69.7", "unit": "mg"}, {"name": "AgNO3", "amount": "34.0", "unit": "mg"}, {"name": "pyridine-3,4-dicarboxylic acid", "amount": "33.4", "unit": "mg"}], "solvent": [{"name": "water", "amount": "15", "unit": "mL"}], "reducing agent": [{"name": "", "amount": "", "unit": ""}], "surfactant": [{"name": "", "amount": "", "unit": ""}], "pressure": "autogenous", "temperature": "180\u00b0C", "time": "4 days", "heating rate": "", "cooling rate": ""}, {"synthesis method": "washing", "washing solution": "distilled water", "amount": ""}, {"synthesis method": "drying", "pressure": "", "temperature": "", "atmosphere": "air", "time": ""}]
ZAWVAW | [AgTb(pydc)2]2 | Ag2 C28 H14 N4 O17 Tb2 | solvothermal synthesis | Tb4O7 | 75.0 mg | AgNO3 | 34.0 mg | pyridine-3,4-dicarboxylic acid | 33.4 mg | [5 empty] | autogenous | 4 days | 180°C |  | solvothermal synthesis, washing, drying | 10.1016/j.ica.2012.02.010 |  | 2012.05 | [{"synthesis method": "solvothermal synthesis", "precursor": [{"name": "Tb4O7", "amount": "75.0", "unit": "mg"}, {"name": "AgNO3", "amount": "34.0", "unit": "mg"}, {"name": "pyridine-3,4-dicarboxylic acid", "amount": "33.4", "unit": "mg"}], "solvent": [{"name": "water", "amount": "15", "unit": "mL"}], "reducing agent": [{"name": "", "amount": "", "unit": ""}], "surfactant": [{"name": "", "amount": "", "unit": ""}], "pressure": "autogenous", "temperature": "180\u00b0C", "time": "4 days", "heating rate": "", "cooling rate": ""}, {"synthesis method": "washing", "washing solution": "distilled water", "amount": ""}, {"synthesis method": "drying", "pressure": "", "temperature": "", "atmosphere": "air", "time": ""}]
UZIJUJ | 1 | C33 Ce1 H25 N4 O10 | solvothermal synthesis | Ce(NO3)3∙6H2O | 22 mg | H3L | 57 mg | bbi | 8 mg | [6 empty] | 3 days | 130°C |  | solvothermal synthesis, filtration, washing, drying | 10.1016/j.inoche.2011.06.018 |  | 2011.09 | [{"synthesis method": "solvothermal synthesis", "precursor": [{"name": "Ce(NO3)3\u22196H2O", "amount": "22", "unit": "mg"}, {"name": "H3L", "amount": "57", "unit": "mg"}, {"name": "bbi", "amount": "8", "unit": "mg"}], "solvent": [{"name": "distilled water and DMF", "amount": "1:1, v/v", "unit": ""}], "reducing agent": [{"name": "", "amount": "", "unit": ""}], "surfactant": [{"name": "", "amount": "", "unit": ""}], "pressure": "", "temperature": "130\u00b0C", "time": "3 days", "heating rate": "", "cooling rate": "gradually cooled to room temperature"}, {"synthesis method": "filtration", "time": "", "atmosphere": "", "pressure": ""}, {"synthesis method": "washing", "washing solution": "deionized water", "amount": ""}, {"synthesis method": "drying", "pressure": "", "temperature": "", "atmosphere": "air", "time": ""}]
XIDZIV | [Cd(5-OH-ip)(L1)] n | C20 Cd1 H14 N4 O5 | solvothermal synthesis | Cd(NO3)2⋅4 H2O | 0.145 g | 5-OH-ip | 0.106 g | L 1 | 0.105 g | [6 empty] | 4 days | 160°C | 5.1 | solvothermal synthesis, pH adjustment, washing | 10.1016/j.jssc.2012.11.026 |  | 2013.03 | [{"synthesis method": "solvothermal synthesis", "precursor": [{"name": "Cd(NO3)2\u22c54 H2O", "amount": "0.145", "unit": "g"}, {"name": "5-OH-ip", "amount": "0.106", "unit": "g"}, {"name": "L 1", "amount": "0.105", "unit": "g"}], "solvent": [{"name": "water", "amount": "12", "unit": "mL"}], "reducing agent": [{"name": "", "amount": "", "unit": ""}], "surfactant": [{"name": "", "amount": "", "unit": ""}], "pressure": "", "temperature": "160\u00b0C", "time": "4 days", "heating rate": "", "cooling rate": ""}, {"synthesis method": "pH adjustment", "pH": "5.1", "modulator": ""}, {"synthesis method": "washing", "washing solution": "water and ethanol", "amount": ""}]
XIDZER | [Cd(5-NO2-ip) (L 1)0.5(H2O)2] n | C14 Cd1 H16 N3 O8 | solvothermal synthesis | 5-NO2-ip | 0.106 g | L 1 | 0.105 g | [8 empty] | 4 days | 160°C | 4.8 | solvothermal synthesis, pH adjustment, washing | 10.1016/j.jssc.2012.11.026 |  | 2013.03 | [{"synthesis method": "solvothermal synthesis", "precursor": [{"name": "5-NO2-ip", "amount": "0.106", "unit": "g"}, {"name": "L 1", "amount": "0.105", "unit": "g"}], "solvent": [{"name": "water", "amount": "12", "unit": "mL"}], "reducing agent": [{"name": "", "amount": "", "unit": ""}], "surfactant": [{"name": "", "amount": "", "unit": ""}], "pressure": "", "temperature": "160\u00b0C", "time": "4 days", "heating rate": "", "cooling rate": ""}, {"synthesis method": "pH adjustment", "pH": "4.8", "modulator": ""}, {"synthesis method": "washing", "washing solution": "water and ethanol", "amount": ""}]
XIDZAN | {[Cd(5-NO2-ip)(L2)0.5(H2O)]·H2O} | C15 Cd1 H14 N3 O8 | solvothermal synthesis | 5-NO2-ip | 0.106 g | L 2 | 0.119 g | [8 empty] | 4 days | 160°C | 4.5 | solvothermal synthesis, pH adjustment, washing | 10.1016/j.jssc.2012.11.026 |  | 2013.03 | [{"synthesis method": "solvothermal synthesis", "precursor": [{"name": "5-NO2-ip", "amount": "0.106", "unit": "g"}, {"name": "L 2", "amount": "0.119", "unit": "g"}], "solvent": [{"name": "water", "amount": "12", "unit": "mL"}], "reducing agent": [{"name": "", "amount": "", "unit": ""}], "surfactant": [{"name": "", "amount": "", "unit": ""}], "pressure": "", "temperature": "160\u00b0C", "time": "4 days", "heating rate": "", "cooling rate": ""}, {"synthesis method": "pH adjustment", "pH": "4.5", "modulator": ""}, {"synthesis method": "washing", "washing solution": "water and ethanol", "amount": ""}]
XIDYUG | [Cd(5-CH3-ip)(L2)(H2O)2] n | C30 Cd1 H31 N6 O6 | solvothermal synthesis | Cd(NO3)2⋅4 H2O | 0.145 g | 5-CH3-ip | 0.09 g | L 2 | 0.119 g | [6 empty] | 4 days | 160°C | 6.8 | solvothermal synthesis, pH adjustment, washing | 10.1016/j.jssc.2012.11.026 |  | 2013.03 | [{"synthesis method": "solvothermal synthesis", "precursor": [{"name": "Cd(NO3)2\u22c54 H2O", "amount": "0.145", "unit": "g"}, {"name": "5-CH3-ip", "amount": "0.09", "unit": "g"}, {"name": "L 2", "amount": "0.119", "unit": "g"}], "solvent": [{"name": "water", "amount": "12", "unit": "mL"}], "reducing agent": [{"name": "", "amount": "", "unit": ""}], "surfactant": [{"name": "", "amount": "", "unit": ""}], "pressure": "", "temperature": "160\u00b0C", "time": "4 days", "heating rate": "", "cooling rate": ""}, {"synthesis method": "pH adjustment", "pH": "6.8", "modulator": ""}, {"synthesis method": "washing", "washing solution": "water and ethanol", "amount": ""}]
LANGUF | [Tb(H2L)1.5Cl3] n | C27 Cl3 H30 N3 O3 Tb1 | chemical synthesis | ligand | 29.6 mg | TbCl3⋅6H2O | 37.3 mg | [6 empty] | CH2Cl2, MeOH |  | 3 weeks |  |  | chemical synthesis | 10.1016/j.poly.2017.03.040 |  | 2017.06 | [{"synthesis method": "chemical synthesis", "precursor": [{"name": "ligand", "amount": "29.6", "unit": "mg"}, {"name": "TbCl3\u22c56H2O", "amount": "37.3", "unit": "mg"}], "solution": [{"name": "CH2Cl2", "amount": "15", "unit": "ml"}, {"name": "MeOH", "amount": "15", "unit": "ml"}], "pressure": "", "temperature": "", "time": "3 weeks"}]
LANHAM | [Ho(H2L)1.5Cl3] n | C27 Cl3 H30 Ho1 N3 O3 | chemical synthesis | ligand | 29.6 mg | HoCl3⋅6H2O | 37.3 mg | [6 empty] | CH2Cl2, MeOH |  | 3 weeks |  |  | chemical synthesis | 10.1016/j.poly.2017.03.040 |  | 2017.06 | [{"synthesis method": "chemical synthesis", "precursor": [{"name": "ligand", "amount": "29.6", "unit": "mg"}, {"name": "HoCl3\u22c56H2O", "amount": "37.3", "unit": "mg"}], "solution": [{"name": "CH2Cl2", "amount": "15", "unit": "ml"}, {"name": "MeOH", "amount": "15", "unit": "ml"}], "pressure": "", "temperature": "", "time": "3 weeks"}]
LANHIU | [Er(H2L)1.5Cl3] n | C27 Cl3 Er1 H30 N3 O3 | chemical synthesis | ligand | 29.6 mg | ErCl3⋅6H2O | 37.3 mg | [6 empty] | CH2Cl2, MeOH |  | 3 weeks |  |  | chemical synthesis | 10.1016/j.poly.2017.03.040 |  | 2017.06 | [{"synthesis method": "chemical synthesis", "precursor": [{"name": "ligand", "amount": "29.6", "unit": "mg"}, {"name": "ErCl3\u22c56H2O", "amount": "37.3", "unit": "mg"}], "solution": [{"name": "CH2Cl2", "amount": "15", "unit": "ml"}, {"name": "MeOH", "amount": "15", "unit": "ml"}], "pressure": "", "temperature": "", "time": "3 weeks"}]
QEPSIO | [CdI2(C5H4NCOOH)(C5H4NHCOO)] | C12 Cd1 H11 I2 N2 O5 | solvothermal synthesis | CdI2 | 948 mg | LiI | 166 mg | C5H4NCOOH | 123 mg | [6 empty] | 6 days | 180°C |  | solvothermal synthesis | 10.1016/j.ica.2006.05.039 |  | 2006.11 | [{"synthesis method": "solvothermal synthesis", "precursor": [{"name": "CdI2", "amount": "948", "unit": "mg"}, {"name": "LiI", "amount": "166", "unit": "mg"}, {"name": "C5H4NCOOH", "amount": "123", "unit": "mg"}], "solvent": [{"name": "H2O", "amount": "10", "unit": "mL"}], "reducing agent": [{"name": "", "amount": "", "unit": ""}], "surfactant": [{"name": "", "amount": "", "unit": ""}], "pressure": "", "temperature": "180\u00b0C", "time": "6 days", "heating rate": "", "cooling rate": "1\u00b0Ch-1"}]
QEPSOU | Nan[ZnCl2(C5H4NCOO)]n ·2nH2O | C6 Cl2 H8 N1 Na1 O4 Zn1 | chemical synthesis | C5H4NCOOH | 123 mg | MeONa | 54 mg | ZnCl2 | 408 mg | [6 empty] | 30 days | room temperature |  | chemical synthesis | 10.1016/j.ica.2006.05.039 |  | 2006.11 | [{"synthesis method": "chemical synthesis", "precursor": [{"name": "C5H4NCOOH", "amount": "123", "unit": "mg"}, {"name": "MeONa", "amount": "54", "unit": "mg"}, {"name": "ZnCl2", "amount": "408", "unit": "mg"}], "solvent": [{"name": "MeOH", "amount": "20", "unit": "mL"}], "pressure": "", "temperature": "room temperature", "time": "30 days"}]
QEPSUA | [CdX(C5H4NCOO)]n | Br1 C6 Cd1 H4 N1 O2 | solvothermal synthesis | CdBr2 |  | LiI | 166 mg | C5H4NCOOH | 123 mg | [6 empty] | 6 days | 180°C |  | solvothermal synthesis | 10.1016/j.ica.2006.05.039 |  | 2006.11 | [{"synthesis method": "solvothermal synthesis", "precursor": [{"name": "CdBr2", "amount": "", "unit": ""}, {"name": "LiI", "amount": "166", "unit": "mg"}, {"name": "C5H4NCOOH", "amount": "123", "unit": "mg"}], "solvent": [{"name": "H2O", "amount": "10", "unit": "mL"}], "reducing agent": [{"name": "", "amount": "", "unit": ""}], "surfactant": [{"name": "", "amount": "", "unit": ""}], "pressure": "", "temperature": "180\u00b0C", "time": "6 days", "heating rate": "", "cooling rate": "1\u00b0Ch-1"}]
QEPTEL | [Cd3Cl2(OH)2(C5H4NCOO)2] n | C12 Cd3 Cl2 H10 N2 O6 | solvothermal synthesis | CdCl2 | 550 mg | KI | 166 mg | C5H4NCOOH | 123 mg | Bu3N | 1 mL |  |  |  |  | 6 days | 180°C |  | solvothermal synthesis | 10.1016/j.ica.2006.05.039 |  | 2006.11 | [{"synthesis method": "solvothermal synthesis", "precursor": [{"name": "CdCl2", "amount": "550", "unit": "mg"}, {"name": "KI", "amount": "166", "unit": "mg"}, {"name": "C5H4NCOOH", "amount": "123", "unit": "mg"}, {"name": "Bu3N", "amount": "1", "unit": "mL"}], "solvent": [{"name": "H2O", "amount": "10", "unit": "mL"}], "reducing agent": [{"name": "", "amount": "", "unit": ""}], "surfactant": [{"name": "", "amount": "", "unit": ""}], "pressure": "", "temperature": "180\u00b0C", "time": "6 days", "heating rate": "", "cooling rate": "1\u00b0Ch-1"}]
SUXXAM | [Ni(C16H38N6)(C12H6O4)]·(CH3CN) | C56 H88 N12 Ni2 O8 | chemical synthesis | A | 0.300 g | 2,7-naphthalenedicarboxylic acid | 0.110 g | triethylamine | 0.120 mL |  |  |  |  | MeCN, MeCN/H2O |  | 2 or 3 days | room temperature |  | chemical synthesis, filtration, washing, drying | 10.1016/j.poly.2015.12.023 |  | 2016.02 | [{"synthesis method": "chemical synthesis", "precursor": [{"name": "A", "amount": "0.300", "unit": "g"}, {"name": "2,7-naphthalenedicarboxylic acid", "amount": "0.110", "unit": "g"}, {"name": "triethylamine", "amount": "0.120", "unit": "mL"}], "solution": [{"name": "MeCN", "amount": "20", "unit": "mL"}, {"name": "MeCN/H2O", "amount": "3:1 v/v", "unit": ""}], "pressure": "", "temperature": "room temperature", "time": "2 or 3 days"}, {"synthesis method": "filtration", "time": "", "atmosphere": "", "pressure": ""}, {"synthesis method": "washing", "washing solution": "MeCN", "amount": ""}, {"synthesis method": "drying", "pressure": "", "temperature": "", "atmosphere": "air", "time": ""}]
SUXXEQ | [Ni(C16H38N6)(H2O)2][Ni(C16H38N6)(C9H3O6)2] | C66 H128 N18 Ni3 O16 | chemical synthesis | A | 0.300 g | 1,3,5-benzenetricarboxylic acid | 0.070 g | trimethylamine | 0.12 mL |  |  |  |  | MeCN, MeCN/H2O |  | several days | room temperature |  | chemical synthesis, filtration, washing, drying | 10.1016/j.poly.2015.12.023 |  | 2016.02 | [{"synthesis method": "chemical synthesis", "precursor": [{"name": "A", "amount": "0.300", "unit": "g"}, {"name": "1,3,5-benzenetricarboxylic acid", "amount": "0.070", "unit": "g"}, {"name": "trimethylamine", "amount": "0.12", "unit": "mL"}], "solution": [{"name": "MeCN", "amount": "30", "unit": "mL"}, {"name": "MeCN/H2O", "amount": "3:1 v/v", "unit": ""}], "pressure": "", "temperature": "room temperature", "time": "several days"}, {"synthesis method": "filtration", "time": "", "atmosphere": "", "pressure": ""}, {"synthesis method": "washing", "washing solution": "MeCN, H2O, and diethyl ether", "amount": ""}, {"synthesis method": "drying", "pressure": "", "temperature": "", "atmosphere": "air", "time": ""}]
SUXXIU | [Ni(C16H38N6)(C6H4NO2)2] | C28 H46 N8 Ni1 O4 | chemical synthesis | A | 0.150 g | nicotinic acid | 0.064 g | triethylamine | 0.100 mL |  |  |  |  | MeCN |  | several days | room temperature |  | chemical synthesis, filtration, washing, drying | 10.1016/j.poly.2015.12.023 |  | 2016.02 | [{"synthesis method": "chemical synthesis", "precursor": [{"name": "A", "amount": "0.150", "unit": "g"}, {"name": "nicotinic acid", "amount": "0.064", "unit": "g"}, {"name": "triethylamine", "amount": "0.100", "unit": "mL"}], "solution": [{"name": "MeCN", "amount": "10", "unit": "mL"}], "pressure": "", "temperature": "room temperature", "time": "several days"}, {"synthesis method": "filtration", "time": "", "atmosphere": "", "pressure": ""}, {"synthesis method": "washing", "washing solution": "MeCN, and diethyl ether", "amount": ""}, {"synthesis method": "drying", "pressure": "", "temperature": "", "atmosphere": "air", "time": ""}]
TUSJIC | [Ag(DPAP-2)2][BF4] | Ag1 B1 C37 Cl2 F4 H36 N4 P2 | chemical synthesis | DPAP-2 | 0.150 g | AgBF4 | 0.0481 g | [6 empty] | DCM |  | 15 min |  |  | chemical synthesis, drying | 10.1016/j.poly.2015.09.048 |  | 2015.12 | [{"synthesis method": "chemical synthesis", "precursor": [{"name": "DPAP-2", "amount": "0.150", "unit": "g"}, {"name": "AgBF4", "amount": "0.0481", "unit": "g"}], "solution": [{"name": "DCM", "amount": "5", "unit": "mL"}], "pressure": "", "temperature": "", "time": "15 min"}, {"synthesis method": "drying", "pressure": "vacuum", "temperature": "", "atmosphere": "", "time": ""}]
TUSJOI | [Ag(DPAP-2)]2[BF4]2 | Ag1 B1 C20 F4 H25 N2 O2 P1 | chemical synthesis | DPAP-2 | 0.100 g | AgBF4 | 0.0640 g | [6 empty] | DCM |  | 15 min |  |  | chemical synthesis, drying | 10.1016/j.poly.2015.09.048 |  | 2015.12 | [{"synthesis method": "chemical synthesis", "precursor": [{"name": "DPAP-2", "amount": "0.100", "unit": "g"}, {"name": "AgBF4", "amount": "0.0640", "unit": "g"}], "solution": [{"name": "DCM", "amount": "5", "unit": "mL"}], "pressure": "", "temperature": "", "time": "15 min"}, {"synthesis method": "drying", "pressure": "vacuum", "temperature": "", "atmosphere": "", "time": ""}]
TUSJUO | ((Agtfa)4(DPAP-2)4)∞ | Ag2 C40 F6 H34 N4 O4 P1 | chemical synthesis | DPAP-2 | 0.100 g | Agtfa | 0.0730 g | [6 empty] | DCM |  | 15 min |  |  | chemical synthesis, drying | 10.1016/j.poly.2015.09.048 |  | 2015.12 | [{"synthesis method": "chemical synthesis", "precursor": [{"name": "DPAP-2", "amount": "0.100", "unit": "g"}, {"name": "Agtfa", "amount": "0.0730", "unit": "g"}], "solution": [{"name": "DCM", "amount": "5", "unit": "mL"}], "pressure": "", "temperature": "", "time": "15 min"}, {"synthesis method": "drying", "pressure": "vacuum", "temperature": "", "atmosphere": "", "time": ""}]
TUSKAV | [Ag(DPAP-2)(5,5'-dimethyl-2,2'-dipyridyl)][BF4] | Ag1 B1 C30 F4 H29 N4 P1 | chemical synthesis | DPAP-2 | 0.108 g | AgBF4 | 0.0650 g | 5,5'-dmbpy | 0.0630 g |  |  |  |  | DCM |  | 15 min |  |  | chemical synthesis, drying | 10.1016/j.poly.2015.09.048 |  | 2015.12 | [{"synthesis method": "chemical synthesis", "precursor": [{"name": "DPAP-2", "amount": "0.108", "unit": "g"}, {"name": "AgBF4", "amount": "0.0650", "unit": "g"}, {"name": "5,5'-dmbpy", "amount": "0.0630", "unit": "g"}], "solution": [{"name": "DCM", "amount": "5", "unit": "mL"}], "pressure": "", "temperature": "", "time": "15 min"}, {"synthesis method": "drying", "pressure": "vacuum", "temperature": "", "atmosphere": "", "time": ""}]
TUSKEZ | [Ag2(DPAP-2)(5,5'-dimethyl-2,2'-dipyridyl)2][BF4]2 | Ag2 B2 C43 F8 H45 N6 O1 P1 | chemical synthesis | DPAP-2 | 0.101 g | AgBF4 | 0.129 g | 5,5'-dmbpy | 0.128 g |  |  |  |  | DCM |  | 15 min |  |  | chemical synthesis, drying | 10.1016/j.poly.2015.09.048 |  | 2015.12 | [{"synthesis method": "chemical synthesis", "precursor": [{"name": "DPAP-2", "amount": "0.101", "unit": "g"}, {"name": "AgBF4", "amount": "0.129", "unit": "g"}, {"name": "5,5'-dmbpy", "amount": "0.128", "unit": "g"}], "solution": [{"name": "DCM", "amount": "5", "unit": "mL"}], "pressure": "", "temperature": "", "time": "15 min"}, {"synthesis method": "drying", "pressure": "vacuum", "temperature": "", "atmosphere": "", "time": ""}]
TUSKID | (Agtfa)2(DPAP-2)(5,5'-dimethyl-2,2'-dipyridyl)2 | Ag2 C46 F6 H41 N6 O4 P1 | chemical synthesis | DPAP-2 | 0.100 g | Agtfa | 0.146 g | 5,5'-dmbpy | 0.122 g |  |  |  |  | DCM |  | 15 min |  |  | chemical synthesis, drying | 10.1016/j.poly.2015.09.048 |  | 2015.12 | [{"synthesis method": "chemical synthesis", "precursor": [{"name": "DPAP-2", "amount": "0.100", "unit": "g"}, {"name": "Agtfa", "amount": "0.146", "unit": "g"}, {"name": "5,5'-dmbpy", "amount": "0.122", "unit": "g"}], "solution": [{"name": "DCM", "amount": "5", "unit": "mL"}], "pressure": "", "temperature": "", "time": "15 min"}, {"synthesis method": "drying", "pressure": "vacuum", "temperature": "", "atmosphere": "", "time": ""}]
SEMTIQ | [Cu5I3(L)2]n | C24 Cu5 H16 I3 N10 | solvothermal synthesis | CuI | 0.033 g | HL | 0.018 g | NaI | 0.2 mmol | [6 empty] | 3 days | 120°C |  | solvothermal synthesis | 10.1016/j.molstruc.2017.10.108 |  | 2018.03 | [{"synthesis method": "solvothermal synthesis", "precursor": [{"name": "CuI", "amount": "0.033", "unit": "g"}, {"name": "HL", "amount": "0.018", "unit": "g"}, {"name": "NaI", "amount": "0.2", "unit": "mmol"}], "solvent": [{"name": "CH3CN", "amount": "2", "unit": "mL"}, {"name": "CH3OH", "amount": "2", "unit": "mL"}], "reducing agent": [{"name": "", "amount": "", "unit": ""}], "surfactant": [{"name": "", "amount": "", "unit": ""}], "pressure": "", "temperature": "120\u00b0C", "time": "3 days", "heating rate": "", "cooling rate": ""}]
FETBUC | {Ce(HP)2(H2O)3(μ-NC)3Fe(CN)3}n | C16 Ce1 Fe1 H16 N8 O5 | chemical synthesis | CeCl3⋅6H2O | 1.0 mmol | 4-Hydroxypyridine | 2.0 mmol | K3[Fe(CN)6] | 1.0 mmol |  |  |  |  | water, ethanol, water |  | 1-2 days |  |  | chemical synthesis | 10.1016/j.jssc.2004.10.027 |  | 2005.01 | [{"synthesis method": "chemical synthesis", "precursor": [{"name": "CeCl3\u22c56H2O", "amount": "1.0", "unit": "mmol"}, {"name": "4-Hydroxypyridine", "amount": "2.0", "unit": "mmol"}, {"name": "K3[Fe(CN)6]", "amount": "1.0", "unit": "mmol"}], "solution": [{"name": "water", "amount": "10", "unit": "mL"}, {"name": "ethanol", "amount": "5", "unit": "mL"}, {"name": "water", "amount": "10", "unit": "mL"}], "pressure": "", "temperature": "", "time": "1-2 days"}]
PASPIL | crystal 1 | C16 H26 Mn1 N4 O6 S2 | chemical synthesis | HDetba acid | 0.2 g | NaOH | 0.04 g | MnCl2⋅4H2O | 0.099 g |  |  |  |  | water |  |  | 80°C | 4 | chemical synthesis, pH adjustment, drying | 10.1016/j.poly.2017.06.002 |  | 2017.09 | [{"synthesis method": "chemical synthesis", "precursor": [{"name": "HDetba acid", "amount": "0.2", "unit": "g"}, {"name": "NaOH", "amount": "0.04", "unit": "g"}, {"name": "MnCl2\u22c54H2O", "amount": "0.099", "unit": "g"}], "solution": [{"name": "water", "amount": "5", "unit": "ml"}], "pressure": "", "temperature": "80\u00b0C", "time": ""}, {"synthesis method": "pH adjustment", "pH": "4", "modulator": ""}, {"synthesis method": "drying", "pressure": "", "temperature": "", "atmosphere": "air", "time": ""}]
PASRIN | crystal 2 | C48 H86 Mn3 N12 O22 S6 | chemical synthesis | HDetba | 1 mmol | MnCO3 | 1 mmol | [6 empty] | water |  | 7h | 50°C | 4 | chemical synthesis, pH adjustment | 10.1016/j.poly.2017.06.002 |  | 2017.09 | [{"synthesis method": "chemical synthesis", "precursor": [{"name": "HDetba", "amount": "1", "unit": "mmol"}, {"name": "MnCO3", "amount": "1", "unit": "mmol"}], "solution": [{"name": "water", "amount": "10", "unit": "ml"}], "pressure": "", "temperature": "50\u00b0C", "time": "7h"}, {"synthesis method": "pH adjustment", "pH": "4", "modulator": ""}]
PASPOR | crystal 3 | C16 H32 Mn1 N4 O9 S2 | chemical synthesis | HDetba acid | 1 mmol | MnCO3 | ~1 mmol | [6 empty] | water |  | 7h | 50°C |  | chemical synthesis, drying | 10.1016/j.poly.2017.06.002 |  | 2017.09 | [{"synthesis method": "chemical synthesis", "precursor": [{"name": "HDetba acid", "amount": "1", "unit": "mmol"}, {"name": "MnCO3", "amount": "~1", "unit": "mmol"}], "solution": [{"name": "water", "amount": "10", "unit": "ml"}], "pressure": "", "temperature": "50\u00b0C", "time": "7h"}, {"synthesis method": "drying", "pressure": "", "temperature": "", "atmosphere": "air", "time": ""}]
VETCAZ | [Co2(dca)4(4-cypy)4] n | C32 Co2 H16 N20 | chemical synthesis | 4-Cypy | 10.4 mg | Na(dca) | 36.0 mg | CoCl2⋅6H2O | 47.4 mg |  |  |  |  | CH3CN/CH3OH solution, water solution |  | 1 week | room temperature |  | chemical synthesis | 10.1016/j.jssc.2006.08.039 |  | 2006.12 | [{"synthesis method": "chemical synthesis", "precursor": [{"name": "4-Cypy", "amount": "10.4", "unit": "mg"}, {"name": "Na(dca)", "amount": "36.0", "unit": "mg"}, {"name": "CoCl2\u22c56H2O", "amount": "47.4", "unit": "mg"}], "solution": [{"name": "CH3CN/CH3OH solution", "amount": "15", "unit": "mL"}, {"name": "water solution", "amount": "5", "unit": "mL"}], "pressure": "", "temperature": "room temperature", "time": "1 week"}]
VETCED | [Cd(dca)2(4-cypy)2] n | C16 Cd1 H8 N10 | chemical synthesis | 4-Cypy | 10.4 mg | Na(dca) | 36.0 mg | Cd(NO3)2⋅4H2O | 61.6 mg |  |  |  |  | CH3CN/CH3OH solution, water solution |  | 3 days | room temperature |  | chemical synthesis | 10.1016/j.jssc.2006.08.039 |  | 2006.12 | [{"synthesis method": "chemical synthesis", "precursor": [{"name": "4-Cypy", "amount": "10.4", "unit": "mg"}, {"name": "Na(dca)", "amount": "36.0", "unit": "mg"}, {"name": "Cd(NO3)2\u22c54H2O", "amount": "61.6", "unit": "mg"}], "solution": [{"name": "CH3CN/CH3OH solution", "amount": "15", "unit": "mL"}, {"name": "water solution", "amount": "5", "unit": "mL"}], "pressure": "", "temperature": "room temperature", "time": "3 days"}]
VETCIH | [Fe(dca)2(3-cypy)2] n | C16 Fe1 H8 N10 | chemical synthesis | 3-cypy | 10.5 mg | Na(dca) | 36.0 mg | Fe(ClO4)2⋅6H2O | 36.0 mg |  |  |  |  | CH3CN/CH3OH solution, water solution |  | 3 weeks | room temperature |  | chemical synthesis | 10.1016/j.jssc.2006.08.039 |  | 2006.12 | [{"synthesis method": "chemical synthesis", "precursor": [{"name": "3-cypy", "amount": "10.5", "unit": "mg"}, {"name": "Na(dca)", "amount": "36.0", "unit": "mg"}, {"name": "Fe(ClO4)2\u22c56H2O", "amount": "36.0", "unit": "mg"}], "solution": [{"name": "CH3CN/CH3OH solution", "amount": "15", "unit": "mL"}, {"name": "water solution", "amount": "5", "unit": "mL"}], "pressure": "", "temperature": "room temperature", "time": "3 weeks"}]
VETCON | [Co(dca)2(3-cypy)2] n | C16 Co1 H8 N10 | chemical synthesis | 3-cypy | 10.5 mg | Na(dca) | 36.0 mg | Co(Ac)2⋅4H2O | 50 mg |  |  |  |  | CH3CN/CH3OH solution, water solution |  | 2 weeks | room temperature |  | chemical synthesis | 10.1016/j.jssc.2006.08.039 |  | 2006.12 | [{"synthesis method": "chemical synthesis", "precursor": [{"name": "3-cypy", "amount": "10.5", "unit": "mg"}, {"name": "Na(dca)", "amount": "36.0", "unit": "mg"}, {"name": "Co(Ac)2\u22c54H2O", "amount": "50", "unit": "mg"}], "solution": [{"name": "CH3CN/CH3OH solution", "amount": "15", "unit": "mL"}, {"name": "water solution", "amount": "5", "unit": "mL"}], "pressure": "", "temperature": "room temperature", "time": "2 weeks"}]
VETCUT | [Cd(dca)2(pyom)2] | C18 Cd1 H16 N10 O2 | chemical synthesis | 2-cypy | 10.4 mg | Na(dca) | 36.0 mg | Cd(NO3)2⋅4H2O | 61.6 mg |  |  |  |  | CH3CN/CH3OH solution, water solution |  | 4 days | room temperature |  | chemical synthesis | 10.1016/j.jssc.2006.08.039 |  | 2006.12 | [{"synthesis method": "chemical synthesis", "precursor": [{"name": "2-cypy", "amount": "10.4", "unit": "mg"}, {"name": "Na(dca)", "amount": "36.0", "unit": "mg"}, {"name": "Cd(NO3)2\u22c54H2O", "amount": "61.6", "unit": "mg"}], "solution": [{"name": "CH3CN/CH3OH solution", "amount": "15", "unit": "mL"}, {"name": "water solution", "amount": "5", "unit": "mL"}], "pressure": "", "temperature": "room temperature", "time": "4 days"}]
IYUJIX | {[Cu2(pmb)(4,4'-bipyridine)(PPh3)2](BF4)2(CH3CN)2}n | B1 C34 Cu1 F4 H29 N4 P1 | chemical synthesis | [Cu(CH3CN)4]BF4 | 0.0316 g | PPh3 | 0.0262 g | 4,4'-bipyridine | 0.0078 g | pmb | 0.0143 g |  |  | CH3CN-DMF |  | 1.5 hours | room temperature |  | chemical synthesis, filtration, washing, drying | 10.1016/j.ica.2016.10.012 |  | 2017.01 | [{"synthesis method": "chemical synthesis", "precursor": [{"name": "[Cu(CH3CN)4]BF4", "amount": "0.0316", "unit": "g"}, {"name": "PPh3", "amount": "0.0262", "unit": "g"}, {"name": "4,4'-bipyridine", "amount": "0.0078", "unit": "g"}, {"name": "pmb", "amount": "0.0143", "unit": "g"}], "solution": [{"name": "CH3CN-DMF", "amount": "4", "unit": "mL"}], "pressure": "", "temperature": "room temperature", "time": "1.5 hours"}, {"synthesis method": "filtration", "time": "", "atmosphere": "", "pressure": ""}, {"synthesis method": "washing", "washing solution": "diethyl ether", "amount": ""}, {"synthesis method": "drying", "pressure": "", "temperature": "", "atmosphere": "vacuum", "time": ""}]
IYUJOD | {[Cu2(pmb)(bpe)(PPh3)2](BF4)2(CH3CN)(H2O)}n | B2 C68 Cu2 F8 H57 N7 O1 P2 | chemical synthesis | [Cu(CH3CN)4]BF4 | 0.0316 g | PPh3 | 0.0262 g | bpe | 0.0091 g | pmb | 0.0143 g |  |  | CH3CN-DMF |  | 1.5 hours | room temperature |  | chemical synthesis, filtration, washing, drying | 10.1016/j.ica.2016.10.012 |  | 2017.01 | [{"synthesis method": "chemical synthesis", "precursor": [{"name": "[Cu(CH3CN)4]BF4", "amount": "0.0316", "unit": "g"}, {"name": "PPh3", "amount": "0.0262", "unit": "g"}, {"name": "bpe", "amount": "0.0091", "unit": "g"}, {"name": "pmb", "amount": "0.0143", "unit": "g"}], "solution": [{"name": "CH3CN-DMF", "amount": "4", "unit": "mL"}], "pressure": "", "temperature": "room temperature", "time": "1.5 hours"}, {"synthesis method": "filtration", "time": "", "atmosphere": "", "pressure": ""}, {"synthesis method": "washing", "washing solution": "diethyl ether", "amount": ""}, {"synthesis method": "drying", "pressure": "", "temperature": "", "atmosphere": "vacuum", "time": ""}]
LAFYIB | [Mg(H2O)6][CuL]2 | C24 Cu2 H42 Mg1 N4 O18 | chemical synthesis | K[CuL]⋅2.5H2O | 2 mmol | MgCl2 ⋅6H2O | 1 mmol | [6 empty] | H2O |  | half an hour | 25°C |  | chemical synthesis | 10.1016/j.poly.2004.06.003 |  | 2004.08 | [{"synthesis method": "chemical synthesis", "precursor": [{"name": "K[CuL]\u22c52.5H2O", "amount": "2", "unit": "mmol"}, {"name": "MgCl2 \u22c56H2O", "amount": "1", "unit": "mmol"}], "solution": [{"name": "H2O", "amount": "20", "unit": "mL"}], "pressure": "", "temperature": "25\u00b0C", "time": "half an hour"}]
LAFYEX | [Ca4(CuL)8(H2O)16] | C96 Ca4 Cu8 H164 N24 O70 | chemical synthesis | K[CuL]⋅2.5H2O | 2 mmol | CaCl2 | 1 mmol | [6 empty] | H2O |  | half an hour | 25°C |  | chemical synthesis | 10.1016/j.poly.2004.06.003 |  | 2004.08 | [{"synthesis method": "chemical synthesis", "precursor": [{"name": "K[CuL]\u22c52.5H2O", "amount": "2", "unit": "mmol"}, {"name": "CaCl2", "amount": "1", "unit": "mmol"}], "solution": [{"name": "H2O", "amount": "20", "unit": "mL"}], "pressure": "", "temperature": "25\u00b0C", "time": "half an hour"}]
LAFYUN | [Sr(CuL)2(H2O)3] | C24 Cu2 H33 N4 O13 Sr1 | chemical synthesis | K[CuL]⋅2.5H2O | 2 mmol | SrCl2 ⋅6H2O | 1 mmol | [6 empty] | H2O |  | half an hour | 25°C |  | chemical synthesis | 10.1016/j.poly.2004.06.003 |  | 2004.08 | [{"synthesis method": "chemical synthesis", "precursor": [{"name": "K[CuL]\u22c52.5H2O", "amount": "2", "unit": "mmol"}, {"name": "SrCl2 \u22c56H2O", "amount": "1", "unit": "mmol"}], "solution": [{"name": "H2O", "amount": "20", "unit": "mL"}], "pressure": "", "temperature": "25\u00b0C", "time": "half an hour"}]
AVASEV01 | [Ba(CuL)2(H2O)4] | Ba1 C24 Cu2 H30 N4 O12 | chemical synthesis | K[CuL]⋅2.5H2O | 2 mmol | BaCl2 ⋅2H2O | 1 mmol | [6 empty] | H2O |  | half an hour | 25°C |  | chemical synthesis | 10.1016/j.poly.2004.06.003 |  | 2004.08 | [{"synthesis method": "chemical synthesis", "precursor": [{"name": "K[CuL]\u22c52.5H2O", "amount": "2", "unit": "mmol"}, {"name": "BaCl2 \u22c52H2O", "amount": "1", "unit": "mmol"}], "solution": [{"name": "H2O", "amount": "20", "unit": "mL"}], "pressure": "", "temperature": "25\u00b0C", "time": "half an hour"}]
KOCHUH | C24H16Ge | C24 Ge1 H16 | [17 empty] | 10.1016/j.jorganchem.2013.07.038 |  | 2014.02 | []
KOCJET | [Cs+(diglyme)(C12H8GeC12H9 -)] | C30 Cs1 Ge1 H31 O3 | chemical synthesis | spirogermabifluorene | 10 mg | cesium metal | 7 mg | [6 empty] | THF, diglyme, hexane |  | overnight |  |  | chemical synthesis | 10.1016/j.jorganchem.2013.07.038 |  | 2014.02 | [{"synthesis method": "chemical synthesis", "precursor": [{"name": "spirogermabifluorene", "amount": "10", "unit": "mg"}, {"name": "cesium metal", "amount": "7", "unit": "mg"}], "solution": [{"name": "THF", "amount": "2", "unit": "mL"}, {"name": "diglyme", "amount": "0.2", "unit": "mL"}, {"name": "hexane", "amount": "5", "unit": "mL"}], "pressure": "", "temperature": "", "time": "overnight"}]
KOCJAP | [{Na+(THF)}2(C12H8Ge2-)] | C20 Ge1 H24 Na2 O2 | chemical synthesis | spirogermabifluorene | 10 mg | sodium metal | 10 mg | [6 empty] | THF |  | 12 h |  |  | chemical synthesis, drying | 10.1016/j.jorganchem.2013.07.038 |  | 2014.02 | [{"synthesis method": "chemical synthesis", "precursor": [{"name": "spirogermabifluorene", "amount": "10", "unit": "mg"}, {"name": "sodium metal", "amount": "10", "unit": "mg"}], "solution": [{"name": "THF", "amount": "2", "unit": "mL"}], "pressure": "", "temperature": "", "time": "12 h"}, {"synthesis method": "drying", "pressure": "", "temperature": "", "atmosphere": "vacuum", "time": ""}]
KUYNUP | {(pipH2)[Ce2(tda)4(H2O)2]·2H2O} n | C20 Ce2 H33 N2 O19 S4 | chemical synthesis | Ce(NO3)3.6H2O | 217 mg | 2,2'-thiodiacetic acid | 150 mg | piperazine | 86 mg |  |  |  |  | water |  | 1h | 30°C |  | chemical synthesis, evaporation | 10.1016/j.ica.2016.01.005 |  | 2016.03 | [{"synthesis method": "chemical synthesis", "precursor": [{"name": "Ce(NO3)3.6H2O", "amount": "217", "unit": "mg"}, {"name": "2,2'-thiodiacetic acid", "amount": "150", "unit": "mg"}, {"name": "piperazine", "amount": "86", "unit": "mg"}], "solution": [{"name": "water", "amount": "5", "unit": "mL"}], "pressure": "", "temperature": "30\u00b0C", "time": "1h"}, {"synthesis method": "evaporation", "pressure": "", "temperature": "room temperature", "time": "10 days"}]
KUYPAX | {[Nd2(tda)3(H2O)2]·H2O} n | C12 H18 Nd2 O15 S3 | chemical synthesis | Nd(NO3)3⋅6H2O |  | 2,2'-thiodiacetic acid | 150 mg | piperazine | 86 mg |  |  |  |  | water |  |  | room temperature |  | chemical synthesis, evaporation | 10.1016/j.ica.2016.01.005 |  | 2016.03 | [{"synthesis method": "chemical synthesis", "precursor": [{"name": "Nd(NO3)3\u22c56H2O", "amount": "", "unit": ""}, {"name": "2,2'-thiodiacetic acid", "amount": "150", "unit": "mg"}, {"name": "piperazine", "amount": "86", "unit": "mg"}], "solution": [{"name": "water", "amount": "5", "unit": "mL"}], "pressure": "", "temperature": "room temperature", "time": ""}, {"synthesis method": "evaporation", "pressure": "", "temperature": "room temperature", "time": "2 weeks"}]
KUYPEB | {(pipH2) [UO2(tda)2]} n | C12 H20 N2 O10 S2 U1 | chemical synthesis | UO2(C2H3O2)2⋅2H2O |  | 2,2'-thiodiacetic acid | 150 mg | piperazine | 86 mg |  |  |  |  | water |  |  | room temperature |  | chemical synthesis, evaporation | 10.1016/j.ica.2016.01.005 |  | 2016.03 | [{"synthesis method": "chemical synthesis", "precursor": [{"name": "UO2(C2H3O2)2\u22c52H2O", "amount": "", "unit": ""}, {"name": "2,2'-thiodiacetic acid", "amount": "150", "unit": "mg"}, {"name": "piperazine", "amount": "86", "unit": "mg"}], "solution": [{"name": "water", "amount": "5", "unit": "mL"}], "pressure": "", "temperature": "room temperature", "time": ""}, {"synthesis method": "evaporation", "pressure": "", "temperature": "room temperature", "time": "12 days"}]
EMASIU | [Cd(4-Clpy)2(NCS)2]n | C12 Cd1 Cl2 H8 N4 S2 | chemical synthesis | 3CdSO4 ⋅8H2O | 0.50 g | 4-chloropyridine | 0.25 g | KSCN | 0.5 g |  |  |  |  | water, methanol |  | several days |  |  | chemical synthesis | 10.1016/S0277-5387(03)00457-1 |  | 2003.10 | [{"synthesis method": "chemical synthesis", "precursor": [{"name": "3CdSO4 \u22c58H2O", "amount": "0.50", "unit": "g"}, {"name": "4-chloropyridine", "amount": "0.25", "unit": "g"}, {"name": "KSCN", "amount": "0.5", "unit": "g"}], "solution": [{"name": "water", "amount": "20", "unit": "ml"}, {"name": "methanol", "amount": "5", "unit": "ml"}], "pressure": "", "temperature": "", "time": "several days"}]
EMASOA | [Cd(3-aldpy)(H2O)(N3)2]n | C6 Cd1 H7 N7 O2 | chemical synthesis | 3-aldehydepyridine | 2 ml | 3CdSO4⋅8H2O | 0.56 g | NaN3 | 0.32 g |  |  |  |  | methanol, H2O |  | several weeks |  |  | chemical synthesis | 10.1016/S0277-5387(03)00457-1 |  | 2003.10 | [{"synthesis method": "chemical synthesis", "precursor": [{"name": "3-aldehydepyridine", "amount": "2", "unit": "ml"}, {"name": "3CdSO4\u22c58H2O", "amount": "0.56", "unit": "g"}, {"name": "NaN3", "amount": "0.32", "unit": "g"}], "solution": [{"name": "methanol", "amount": "10", "unit": "ml"}, {"name": "H2O", "amount": "30", "unit": "ml"}], "pressure": "", "temperature": "", "time": "several weeks"}]
EMASUG | [Cd(3-CNpy)(N3)2]n | C6 Cd1 H4 N8 | chemical synthesis | 3-cyanopyridine | 0.17 g | 3CdSO4⋅8H2O | 0.50 g | NaN3 | 0.32 g |  |  |  |  | H2O |  | 1 week | 85°C |  | chemical synthesis | 10.1016/S0277-5387(03)00457-1 |  | 2003.10 | [{"synthesis method": "chemical synthesis", "precursor": [{"name": "3-cyanopyridine", "amount": "0.17", "unit": "g"}, {"name": "3CdSO4\u22c58H2O", "amount": "0.50", "unit": "g"}, {"name": "NaN3", "amount": "0.32", "unit": "g"}], "solution": [{"name": "H2O", "amount": "30", "unit": "ml"}], "pressure": "", "temperature": "85\u00b0C", "time": "1 week"}]
KEBZAT | [Cu2(ptec)·(py)2 ·(H2O)3] | C18 Cu2 H24 N4 O15 | chemical synthesis | Cu(NO3)2 ⋅6H2O | 2 molar ratio | pyrazine-2,3,5,6-tetracarboxylic acid | 1 molar ratio | [6 empty] | aqueous methanolic |  | 3 days | room temperature |  | chemical synthesis | 10.1016/j.ica.2005.07.040 |  | 2006.01 | [{"synthesis method": "chemical synthesis", "precursor": [{"name": "Cu(NO3)2 \u22c56H2O", "amount": "2", "unit": "molar ratio"}, {"name": "pyrazine-2,3,5,6-tetracarboxylic acid", "amount": "1", "unit": "molar ratio"}], "solution": [{"name": "aqueous methanolic", "amount": "1:1", "unit": ""}], "pressure": "", "temperature": "room temperature", "time": "3 days"}]
KEBZEX | [Cu(pytc)]·1/2[Cu(H2O)6] | C8 Cu1.5 H10 N1 O10 | solvothermal synthesis | Cu(NO3)2 ⋅6H2O | 1 mmol | pyridine-2,4,6-tricarboxylic acid | 1 mmol | [7 empty] | autogenous | 72h | 180°C |  | solvothermal synthesis | 10.1016/j.ica.2005.07.040 |  | 2006.01 | [{"synthesis method": "solvothermal synthesis", "precursor": [{"name": "Cu(NO3)2 \u22c56H2O", "amount": "1", "unit": "mmol"}, {"name": "pyridine-2,4,6-tricarboxylic acid", "amount": "1", "unit": "mmol"}], "solvent": [{"name": "H2O", "amount": "5", "unit": "mL"}], "reducing agent": [{"name": "", "amount": "", "unit": ""}], "surfactant": [{"name": "", "amount": "", "unit": ""}], "pressure": "autogenous", "temperature": "180\u00b0C", "time": "72h", "heating rate": "", "cooling rate": "room temperature"}]
GEMKER | [Cd(BIMB)(SCA)] | C16 Cd1 H14 N4 O4 | chemical synthesis | Cd(NO3)2⋅4H2O | 31 mg | H2SCA | 11 mg | BIMB | 21 mg |  |  |  |  | DMF:H2O |  | 3 days | 95°C |  | chemical synthesis, filtration, washing, drying | 10.1016/j.molstruc.2017.11.111 |  | 2018.03 | [{"synthesis method": "chemical synthesis", "precursor": [{"name": "Cd(NO3)2\u22c54H2O", "amount": "31", "unit": "mg"}, {"name": "H2SCA", "amount": "11", "unit": "mg"}, {"name": "BIMB", "amount": "21", "unit": "mg"}], "solution": [{"name": "DMF:H2O", "amount": "1:3 v/v, 5", "unit": "mL"}], "pressure": "", "temperature": "95\u00b0C", "time": "3 days"}, {"synthesis method": "filtration", "time": "", "atmosphere": "", "pressure": ""}, {"synthesis method": "washing", "washing solution": "DMF:H2O", "amount": "1:3 v/v, 5 mL"}, {"synthesis method": "drying", "pressure": "", "temperature": "", "atmosphere": "air", "time": ""}]
GEMKIV | [Cd(BIMB)(trans-CHDC)] | C20 Cd1 H22 N4 O5 | solvothermal synthesis | Cd(NO3)2⋅4H2O | 31 mg | trans-H2CHDC | 17 mg | 1,4-BIMB | 21 mg | [6 empty] | 3 days | 95°C |  | solvothermal synthesis, filtration, washing, drying | 10.1016/j.molstruc.2017.11.111 |  | 2018.03 | [{"synthesis method": "solvothermal synthesis", "precursor": [{"name": "Cd(NO3)2\u22c54H2O", "amount": "31", "unit": "mg"}, {"name": "trans-H2CHDC", "amount": "17", "unit": "mg"}, {"name": "1,4-BIMB", "amount": "21", "unit": "mg"}], "solvent": [{"name": "DMF:H2O", "amount": "1:3 v:v, 5", "unit": "mL"}], "reducing agent": [{"name": "", "amount": "", "unit": ""}], "surfactant": [{"name": "", "amount": "", "unit": ""}], "pressure": "", "temperature": "95\u00b0C", "time": "3 days", "heating rate": "", "cooling rate": ""}, {"synthesis method": "filtration", "time": "", "atmosphere": "", "pressure": ""}, {"synthesis method": "washing", "washing solution": "DMF:H2O", "amount": "1:3 v/v, 5 mL"}, {"synthesis method": "drying", "pressure": "", "temperature": "", "atmosphere": "air", "time": ""}]
GEMKOB | [Co(BIMB)(trans-CHDC)] | C20 Co1 H22 N4 O5 | chemical synthesis | Co(NO3)2⋅6H2O | 29 mg | trans-H2CHDC | 17 mg | 1,4-BIMB | 21 mg |  |  |  |  | DMF:H2O |  | 3 days | 95°C |  | chemical synthesis, filtration, washing, drying | 10.1016/j.molstruc.2017.11.111 |  | 2018.03 | [{"synthesis method": "chemical synthesis", "precursor": [{"name": "Co(NO3)2\u22c56H2O", "amount": "29", "unit": "mg"}, {"name": "trans-H2CHDC", "amount": "17", "unit": "mg"}, {"name": "1,4-BIMB", "amount": "21", "unit": "mg"}], "solution": [{"name": "DMF:H2O", "amount": "1:3 v:v, 5", "unit": "mL"}], "pressure": "", "temperature": "95\u00b0C", "time": "3 days"}, {"synthesis method": "filtration", "time": "", "atmosphere": "", "pressure": ""}, {"synthesis method": "washing", "washing solution": "DMF:H2O", "amount": "1:3 v/v, 5 \u00d7 3 mL"}, {"synthesis method": "drying", "pressure": "", "temperature": "", "atmosphere": "air", "time": ""}]
EXUXUQ | [CuL(IN)2(H2O)2] | C22 Cu1 H34 N6 O10 | chemical synthesis | CuCl2 ⋅ 2H2O | 0.171 g | NaOH | 0.08 g | Isonicotinic acid | 0.246 g | L | 0.380 g |  |  | water |  | 1 hour 10 minutes | room temperature |  | chemical synthesis | 10.1016/j.poly.2003.10.002 |  | 2004.02 | [{"synthesis method": "chemical synthesis", "precursor": [{"name": "CuCl2 \u22c5 2H2O", "amount": "0.171", "unit": "g"}, {"name": "NaOH", "amount": "0.08", "unit": "g"}, {"name": "Isonicotinic acid", "amount": "0.246", "unit": "g"}, {"name": "L", "amount": "0.380", "unit": "g"}], "solution": [{"name": "water", "amount": "", "unit": ""}], "pressure": "", "temperature": "room temperature", "time": "1 hour 10 minutes"}]
EXUYAX | [CuL2(H2O)]Cl2 | C20 Cl2 Cu1 H40 N8 O6 | chemical synthesis | CuCl2 ⋅ 2H2O | 0.171 g | L | 0.380 g | [6 empty] | water |  | 30 minutes |  |  | chemical synthesis | 10.1016/j.poly.2003.10.002 |  | 2004.02 | [{"synthesis method": "chemical synthesis", "precursor": [{"name": "CuCl2 \u22c5 2H2O", "amount": "0.171", "unit": "g"}, {"name": "L", "amount": "0.380", "unit": "g"}], "solution": [{"name": "water", "amount": "20", "unit": "ml"}], "pressure": "", "temperature": "", "time": "30 minutes"}]
EXUYEB | [CuL2(H2O)](NO3)2 | C20 Cu1 H32 N10 O8 | chemical synthesis | Cu(NO3)2 | 0.126 g | L | 0.380 g | [6 empty] | water, ammonia |  | 30 minutes |  |  | chemical synthesis | 10.1016/j.poly.2003.10.002 |  | 2004.02 | [{"synthesis method": "chemical synthesis", "precursor": [{"name": "Cu(NO3)2", "amount": "0.126", "unit": "g"}, {"name": "L", "amount": "0.380", "unit": "g"}], "solution": [{"name": "water", "amount": "20", "unit": "ml"}, {"name": "ammonia", "amount": "minimum amount", "unit": "14 M"}], "pressure": "", "temperature": "", "time": "30 minutes"}]
EXUYIF | [CuL2]SO4 | C20 Cu1 H44 N8 O12 S1 | chemical synthesis | CuSO4 ⋅ 5H2O | 0.250 g | L | 0.380 g | [6 empty] | water |  | 30 minutes |  |  | chemical synthesis | 10.1016/j.poly.2003.10.002 |  | 2004.02 | [{"synthesis method": "chemical synthesis", "precursor": [{"name": "CuSO4 \u22c5 5H2O", "amount": "0.250", "unit": "g"}, {"name": "L", "amount": "0.380", "unit": "g"}], "solution": [{"name": "water", "amount": "20", "unit": "ml"}], "pressure": "", "temperature": "", "time": "30 minutes"}]
UHISEK | H2N(CH3)2·[EuIII 2(L 1)3(L 2)] | C27 Eu2 H21 N1 O14 | [16 empty] | hydrothermal synthesis, washing | 10.1016/j.jssc.2009.06.004 |  | 2009.08 | [{"synthesis method": "hydrothermal synthesis", "precursor": [{"name": "Eu(NO3)3\u22c56H2O", "amount": "0.3", "unit": "mmol"}, {"name": "H2 L 1", "amount": "0.6", "unit": "mmol"}, {"name": "NaOH", "amount": "1", "unit": "mmol"}], "solvent": [{"name": "H2O/DMF", "amount": "10", "unit": "mL"}], "reducing agent": [{"name": "", "amount": "", "unit": ""}], "surfactant": [{"name": "", "amount": "", "unit": ""}], "pressure": "", "temperature": "170\u00b0C", "time": "72h", "heating rate": "", "cooling rate": "5\u00b0C/h"}, {"synthesis method": "washing", "washing solution": "deioned water", "amount": ""}]
UHISIO | [LaIII(2,5-PDC)(L 2)] | C8 H4 La1 N1 O6 | [16 empty] | hydrothermal synthesis, washing | 10.1016/j.jssc.2009.06.004 |  | 2009.08 | [{"synthesis method": "hydrothermal synthesis", "precursor": [{"name": "La(NO3)3\u22c56H2O", "amount": "0.3", "unit": "mmol"}, {"name": "pyridine-2,5-dicarboxylic acid", "amount": "0.3", "unit": "mmol"}, {"name": "NaOH", "amount": "1", "unit": "mmol"}], "solvent": [{"name": "H2O/DMF", "amount": "10", "unit": "mL"}], "reducing agent": [{"name": "", "amount": "", "unit": ""}], "surfactant": [{"name": "", "amount": "", "unit": ""}], "pressure": "", "temperature": "170\u00b0C", "time": "72h", "heating rate": "", "cooling rate": "5\u00b0C/h"}, {"synthesis method": "washing", "washing solution": "deioned water", "amount": ""}]
SOQCEH | 1 | C8 Co1 H10 O9 S1 | solvothermal synthesis | CoCl2 ⋅6H2O | 48 mg | H2tddc | 23 mg | NaOH | 8 mg | [6 empty] | 3 days | 90°C |  | solvothermal synthesis | 10.1016/j.ica.2008.04.044 |  | 2009.01 | [{"synthesis method": "solvothermal synthesis", "precursor": [{"name": "CoCl2 \u22c56H2O", "amount": "48", "unit": "mg"}, {"name": "H2tddc", "amount": "23", "unit": "mg"}, {"name": "NaOH", "amount": "8", "unit": "mg"}], "solvent": [{"name": "water", "amount": "10", "unit": "mL"}], "reducing agent": [{"name": "", "amount": "", "unit": ""}], "surfactant": [{"name": "", "amount": "", "unit": ""}], "pressure": "", "temperature": "90\u00b0C", "time": "3 days", "heating rate": "", "cooling rate": "slow"}]
SOQCIL | 2 | C20 Co1 H16 N2 O8 S1 | [16 empty] | hydrothermal synthesis | 10.1016/j.ica.2008.04.044 |  | 2009.01 | [{"synthesis method": "hydrothermal synthesis", "precursor": [{"name": "H2tddc", "amount": "23", "unit": "mg"}, {"name": "NaOH", "amount": "8", "unit": "mg"}, {"name": "Co(OAc)2", "amount": "109", "unit": "mg"}, {"name": "1,10-phen", "amount": "18", "unit": "mg"}], "solvent": [{"name": "H2O", "amount": "10", "unit": "mL"}], "reducing agent": [{"name": "", "amount": "", "unit": ""}], "surfactant": [{"name": "", "amount": "", "unit": ""}], "pressure": "", "temperature": "100\u00b0C", "time": "3 days", "heating rate": "", "cooling rate": "slow"}]
SOQCOR | 3 | C18 H20 N2 Ni1 O10 S1 | [16 empty] | hydrothermal synthesis | 10.1016/j.ica.2008.04.044 |  | 2009.01 | [{"synthesis method": "hydrothermal synthesis", "precursor": [{"name": "H2tddc", "amount": "12", "unit": "mg"}, {"name": "NaOH", "amount": "8", "unit": "mg"}, {"name": "4,4'-bipy", "amount": "7.8", "unit": "mg"}, {"name": "NiCl2 \u22c56H2O", "amount": "24", "unit": "mg"}], "solvent": [{"name": "H2O", "amount": "10", "unit": "mL"}], "reducing agent": [{"name": "", "amount": "", "unit": ""}], "surfactant": [{"name": "", "amount": "", "unit": ""}], "pressure": "", "temperature": "100\u00b0C", "time": "3 days", "heating rate": "", "cooling rate": "slow"}]
SOQCUX | 4 | C8 H16 N1 O15 S1 Sm1 | chemical synthesis | H2tddc | 23 mg | NaOH | 1 mol/L | C2H5OH | 1 mL | Sm(NO3)3 ⋅6H2O | 89 mg |  |  | distilled water |  | 3 days | 100°C | 7 | chemical synthesis, pH adjustment | 10.1016/j.ica.2008.04.044 |  | 2009.01 | [{"synthesis method": "chemical synthesis", "precursor": [{"name": "H2tddc", "amount": "23", "unit": "mg"}, {"name": "NaOH", "amount": "1", "unit": "mol/L"}, {"name": "C2H5OH", "amount": "1", "unit": "mL"}, {"name": "Sm(NO3)3 \u22c56H2O", "amount": "89", "unit": "mg"}], "solution": [{"name": "distilled water", "amount": "7.5", "unit": "cm3"}], "pressure": "", "temperature": "100\u00b0C", "time": "3 days"}, {"synthesis method": "pH adjustment", "pH": "7", "modulator": "NaOH solution"}]
SOQDAE | 5 | C8 H10 O9 S1 Zn1 | chemical synthesis | H2tddc | 23 mg | NaOH | dilute | Zn(CH3COO)2 ⋅2H2O | 44 mg |  |  |  |  | H2O |  | 3 days | 100°C | 7 | chemical synthesis, pH adjustment | 10.1016/j.ica.2008.04.044 |  | 2009.01 | [{"synthesis method": "chemical synthesis", "precursor": [{"name": "H2tddc", "amount": "23", "unit": "mg"}, {"name": "NaOH", "amount": "dilute", "unit": ""}, {"name": "Zn(CH3COO)2 \u22c52H2O", "amount": "44", "unit": "mg"}], "solution": [{"name": "H2O", "amount": "8", "unit": "mL"}], "pressure": "", "temperature": "100\u00b0C", "time": "3 days"}, {"synthesis method": "pH adjustment", "pH": "7", "modulator": "NaOH solution"}]
SOQDEI | 6 | C46 Cd2 H32 N6 O12 S2 | chemical synthesis | H2tddc | 23 mg | NaOH | 8 mg | Cd(OAc)2 | 44 mg |  |  |  |  | H2O |  | 3 days | 100°C | 7 | chemical synthesis, pH adjustment | 10.1016/j.ica.2008.04.044 |  | 2009.01 | [{"synthesis method": "chemical synthesis", "precursor": [{"name": "H2tddc", "amount": "23", "unit": "mg"}, {"name": "NaOH", "amount": "8", "unit": "mg"}, {"name": "Cd(OAc)2", "amount": "44", "unit": "mg"}], "solution": [{"name": "H2O", "amount": "8", "unit": "mL"}], "pressure": "", "temperature": "100\u00b0C", "time": "3 days"}, {"synthesis method": "pH adjustment", "pH": "7", "modulator": "NaOH solution"}]
ODOXIR | [Ag2(dppe)(dicnq)2](CF3SO3)2 | Ag2 C60 F6 H36 N12 O6 P2 S2 | chemical synthesis | AgCF3SO3 | 0.0514 g | dppe | 0.0399 g | dicnq | 0.0565 g |  |  |  |  | methanol, dichloromethane |  | 6 hours | ambient |  | chemical synthesis | 10.1016/j.poly.2018.08.035 |  | 2018.11 | [{"synthesis method": "chemical synthesis", "precursor": [{"name": "AgCF3SO3", "amount": "0.0514", "unit": "g"}, {"name": "dppe", "amount": "0.0399", "unit": "g"}, {"name": "dicnq", "amount": "0.0565", "unit": "g"}], "solution": [{"name": "methanol", "amount": "5", "unit": "mL"}, {"name": "dichloromethane", "amount": "5", "unit": "mL"}], "pressure": "", "temperature": "ambient", "time": "6 hours"}]
ODOXOX | [Ag2(dppp)2(dicnq)2](CF3SO3)2 | Ag2 C88 F6 H64 N12 O6 P4 S2 | chemical synthesis | AgCF3SO3 | 0.0514 g | dppp | 0.0825 g | dicnq | 0.0565 g |  |  |  |  | methanol, dichloromethane |  | 4 days | ambient |  | chemical synthesis | 10.1016/j.poly.2018.08.035 |  | 2018.11 | [{"synthesis method": "chemical synthesis", "precursor": [{"name": "AgCF3SO3", "amount": "0.0514", "unit": "g"}, {"name": "dppp", "amount": "0.0825", "unit": "g"}, {"name": "dicnq", "amount": "0.0565", "unit": "g"}], "solution": [{"name": "methanol", "amount": "5", "unit": "mL"}, {"name": "dichloromethane", "amount": "5", "unit": "mL"}], "pressure": "", "temperature": "ambient", "time": "4 days"}]
ODOXUD | [Ag2(dppb)2(dicnq)2](CF3SO3)2 | Ag2 C90 H68 N12 O6 P4 S2 | chemical synthesis | AgCF3SO3 | 0.514 g | dppb | 0.0853 g | dicnq | 0.0565 g |  |  |  |  | methanol, dichloromethane |  | 4 days | ambient |  | chemical synthesis | 10.1016/j.poly.2018.08.035 |  | 2018.11 | [{"synthesis method": "chemical synthesis", "precursor": [{"name": "AgCF3SO3", "amount": "0.514", "unit": "g"}, {"name": "dppb", "amount": "0.0853", "unit": "g"}, {"name": "dicnq", "amount": "0.0565", "unit": "g"}], "solution": [{"name": "methanol", "amount": "5", "unit": "mL"}, {"name": "dichloromethane", "amount": "5", "unit": "mL"}], "pressure": "", "temperature": "ambient", "time": "4 days"}]
ODOYAK | [Ag(DPEphos)(dicnq)]CF3SO3 | Ag1 C53 F3 H34 N6 O4 P2 S1 | chemical synthesis | AgCF3SO3 | 0.514 g | DPEphos | 0.1067 g | dicnq | 0.0565 g |  |  |  |  | methanol, dichloromethane |  | 4 days | ambient |  | chemical synthesis | 10.1016/j.poly.2018.08.035 |  | 2018.11 | [{"synthesis method": "chemical synthesis", "precursor": [{"name": "AgCF3SO3", "amount": "0.514", "unit": "g"}, {"name": "DPEphos", "amount": "0.1067", "unit": "g"}, {"name": "dicnq", "amount": "0.0565", "unit": "g"}], "solution": [{"name": "methanol", "amount": "5", "unit": "mL"}, {"name": "dichloromethane", "amount": "5", "unit": "mL"}], "pressure": "", "temperature": "ambient", "time": "4 days"}]
ODOYEO | {[Ag(dppe)(dmp)](CF3SO3)·(CH3OH)·(H2O)} n | Ag1 C42 F3 H42 N2 O5 P2 S1 | chemical synthesis | AgCF3SO3 | 0.0514 g | dppe | 0.0797 g | dmp | 0.0417 g |  |  |  |  | methanol, dichloromethane |  | 4 days | ambient |  | chemical synthesis | 10.1016/j.poly.2018.08.035 |  | 2018.11 | [{"synthesis method": "chemical synthesis", "precursor": [{"name": "AgCF3SO3", "amount": "0.0514", "unit": "g"}, {"name": "dppe", "amount": "0.0797", "unit": "g"}, {"name": "dmp", "amount": "0.0417", "unit": "g"}], "solution": [{"name": "methanol", "amount": "5", "unit": "mL"}, {"name": "dichloromethane", "amount": "5", "unit": "mL"}], "pressure": "", "temperature": "ambient", "time": "4 days"}]
ODOYIS | [Ag2(dppp)2(dmp)2](CF3SO3)2·(H2O) | Ag2 C84 F6 H80 N4 O8 P4 S2 | chemical synthesis | AgCF3SO3 | 0.0514 g | dppp | 0.0825 g | dmp | 0.0417 g |  |  |  |  | methanol, dichloromethane |  | 4 days | ambient |  | chemical synthesis | 10.1016/j.poly.2018.08.035 |  | 2018.11 | [{"synthesis method": "chemical synthesis", "precursor": [{"name": "AgCF3SO3", "amount": "0.0514", "unit": "g"}, {"name": "dppp", "amount": "0.0825", "unit": "g"}, {"name": "dmp", "amount": "0.0417", "unit": "g"}], "solution": [{"name": "methanol", "amount": "5", "unit": "mL"}, {"name": "dichloromethane", "amount": "5", "unit": "mL"}], "pressure": "", "temperature": "ambient", "time": "4 days"}]
DOMBIS | Ligand L | C21 Cl2 H16 N4 Zn1 | solvothermal synthesis | ZnCl2 | 0.0272 g | L | 0.0324 g | [8 empty] | 72h | 160°C | 3.0 | solvothermal synthesis, pH adjustment | 10.1016/j.inoche.2014.08.007 |  | 2014.10 | [{"synthesis method": "solvothermal synthesis", "precursor": [{"name": "ZnCl2", "amount": "0.0272", "unit": "g"}, {"name": "L", "amount": "0.0324", "unit": "g"}], "solvent": [{"name": "distilled water", "amount": "10", "unit": "mL"}], "reducing agent": [{"name": "", "amount": "", "unit": ""}], "surfactant": [{"name": "", "amount": "", "unit": ""}], "pressure": "", "temperature": "160\u00b0C", "time": "72h", "heating rate": "", "cooling rate": "5\u00b0C/h"}, {"synthesis method": "pH adjustment", "pH": "3.0", "modulator": "0.5mol/L HNO3 aqueous solution"}]
VAMJUP | [Cu(TEBIDA)(H2O)2] | Cu1 I1 I1 | chemical synthesis | Cu2CO3(OH)2 | 1 mmol | H2TEBIDA | 2 mmol | [6 empty] | water | controlled vacuum |  |  |  | chemical synthesis, filtration | 10.1016/S0277-5387(03)00088-3 |  | 2003.04 | [{"synthesis method": "chemical synthesis", "precursor": [{"name": "Cu2CO3(OH)2", "amount": "1", "unit": "mmol"}, {"name": "H2TEBIDA", "amount": "2", "unit": "mmol"}], "solution": [{"name": "water", "amount": "100", "unit": "ml"}], "pressure": "controlled vacuum", "temperature": "", "time": ""}, {"synthesis method": "filtration", "time": "", "atmosphere": "", "pressure": "without vacuum"}]
VAMKIE | [Cu(TEBIDA)(2,2'-bipy)(H2O)]·4.5H2O | Cu1 I1 I1 | chemical synthesis | Cu2CO3(OH)2 | 1 mmol | H2TEBIDA | 2 mmol | 2,2'-bipy | [5 empty] | water | controlled vacuum |  |  |  | chemical synthesis, filtration | 10.1016/S0277-5387(03)00088-3 |  | 2003.04 | [{"synthesis method": "chemical synthesis", "precursor": [{"name": "Cu2CO3(OH)2", "amount": "1", "unit": "mmol"}, {"name": "H2TEBIDA", "amount": "2", "unit": "mmol"}, {"name": "2,2'-bipy", "amount": "", "unit": ""}], "solution": [{"name": "water", "amount": "100", "unit": "ml"}], "pressure": "controlled vacuum", "temperature": "", "time": ""}, {"synthesis method": "filtration", "time": "", "atmosphere": "", "pressure": "without vacuum"}]
USUKEA | 1 | C48 H38 N6 Nd2 O16 S3 | solvothermal synthesis | H2TDA | 0.3 mmol | bipy | 0.2 mmol | Nd2O3 | 0.1 mmol | [6 empty] | 3 days | 160°C |  | solvothermal synthesis, filtration, washing, drying | 10.1016/j.inoche.2016.05.025 |  | 2016.08 | [{"synthesis method": "solvothermal synthesis", "precursor": [{"name": "H2TDA", "amount": "0.3", "unit": "mmol"}, {"name": "bipy", "amount": "0.2", "unit": "mmol"}, {"name": "Nd2O3", "amount": "0.1", "unit": "mmol"}], "solvent": [{"name": "water", "amount": "10", "unit": "mL"}], "reducing agent": [{"name": "", "amount": "", "unit": ""}], "surfactant": [{"name": "", "amount": "", "unit": ""}], "pressure": "", "temperature": "160\u00b0C", "time": "3 days", "heating rate": "", "cooling rate": ""}, {"synthesis method": "filtration", "time": "", "atmosphere": "", "pressure": ""}, {"synthesis method": "washing", "washing solution": "distilled water", "amount": ""}, {"synthesis method": "drying", "pressure": "", "temperature": "", "atmosphere": "air", "time": ""}]
WEXQUM | [Co (2-PyBIm)(BTEC)0.5 | C17 Co1 H14 N3 O6 | solvothermal synthesis | CoCl2 ⋅4H2O | 0.249 g | 2-PyBIm | 0.195 g | H4BTEC acid | 0.12 g | NaOH | 0.064 g |  |  |  |  | 5 days | 160°C |  | solvothermal synthesis, filtration, drying | 10.1016/j.molstruc.2006.07.045 |  | 2007.04 | [{"synthesis method": "solvothermal synthesis", "precursor": [{"name": "CoCl2 \u22c54H2O", "amount": "0.249", "unit": "g"}, {"name": "2-PyBIm", "amount": "0.195", "unit": "g"}, {"name": "H4BTEC acid", "amount": "0.12", "unit": "g"}, {"name": "NaOH", "amount": "0.064", "unit": "g"}], "solvent": [{"name": "H2O", "amount": "15", "unit": "mL"}], "reducing agent": [{"name": "", "amount": "", "unit": ""}], "surfactant": [{"name": "", "amount": "", "unit": ""}], "pressure": "", "temperature": "160\u00b0C", "time": "5 days", "heating rate": "", "cooling rate": ""}, {"synthesis method": "filtration", "time": "", "atmosphere": "", "pressure": ""}, {"synthesis method": "drying", "pressure": "", "temperature": "", "atmosphere": "air", "time": ""}]
WEXRAT | [Co(3-PyBIm)(BTEC)0.5 | C17 Co1 H12 N3 O5 | solvothermal synthesis | CoCl2 ⋅4H2O | 0.249 g | 3-PyBIm | 0.195 g | H4BTEC acid | 0.12 g | NaOH | 0.064 g |  |  |  |  | 5 days | 160°C |  | solvothermal synthesis | 10.1016/j.molstruc.2006.07.045 |  | 2007.04 | [{"synthesis method": "solvothermal synthesis", "precursor": [{"name": "CoCl2 \u22c54H2O", "amount": "0.249", "unit": "g"}, {"name": "3-PyBIm", "amount": "0.195", "unit": "g"}, {"name": "H4BTEC acid", "amount": "0.12", "unit": "g"}, {"name": "NaOH", "amount": "0.064", "unit": "g"}], "solvent": [{"name": "H2O", "amount": "15", "unit": "mL"}], "reducing agent": [{"name": "", "amount": "", "unit": ""}], "surfactant": [{"name": "", "amount": "", "unit": ""}], "pressure": "", "temperature": "160\u00b0C", "time": "5 days", "heating rate": "", "cooling rate": ""}]
WEXREX | [Co(4-PyBIm)2(H2BTEC)] | C34 Co1 H24 N6 O9 | solvothermal synthesis | Co(CH3COO)2 ⋅4H2O | 0.136 g | 4-PyBIm | 0.195 g | H4BTEC acid | 0.12 g | [6 empty] | 5 days | 160°C |  | solvothermal synthesis, filtration, drying | 10.1016/j.molstruc.2006.07.045 |  | 2007.04 | [{"synthesis method": "solvothermal synthesis", "precursor": [{"name": "Co(CH3COO)2 \u22c54H2O", "amount": "0.136", "unit": "g"}, {"name": "4-PyBIm", "amount": "0.195", "unit": "g"}, {"name": "H4BTEC acid", "amount": "0.12", "unit": "g"}], "solvent": [{"name": "H2O", "amount": "15", "unit": "mL"}], "reducing agent": [{"name": "", "amount": "", "unit": ""}], "surfactant": [{"name": "", "amount": "", "unit": ""}], "pressure": "", "temperature": "160\u00b0C", "time": "5 days", "heating rate": "", "cooling rate": ""}, {"synthesis method": "filtration", "time": "", "atmosphere": "", "pressure": ""}, {"synthesis method": "drying", "pressure": "", "temperature": "", "atmosphere": "air", "time": ""}]
ZIYLEB | [Ni(L2)(IPA) | C32 H36 N4 Ni1 O5 | solvothermal synthesis | Ni(OAc)2⋅4H2O | 24.9 mg | H2IPA | 16.6 mg | L2 | 37.4 mg | [6 empty] | 3 days | 140°C |  | solvothermal synthesis | 10.1016/j.poly.2018.12.029 |  | 2019.03 | [{"synthesis method": "solvothermal synthesis", "precursor": [{"name": "Ni(OAc)2\u22c54H2O", "amount": "24.9", "unit": "mg"}, {"name": "H2IPA", "amount": "16.6", "unit": "mg"}, {"name": "L2", "amount": "37.4", "unit": "mg"}], "solvent": [{"name": "H2O", "amount": "10", "unit": "mL"}], "reducing agent": [{"name": "", "amount": "", "unit": ""}], "surfactant": [{"name": "", "amount": "", "unit": ""}], "pressure": "", "temperature": "140\u00b0C", "time": "3 days", "heating rate": "", "cooling rate": "5\u00b0Ch-1"}]
EZUXIH | {[Ni2(cysteate)2(bpy)2(H2O)2]·3H2O} n | C26 H36 N6 Ni2 O15 S2 | solvothermal synthesis | l-cysteic acid | 0.5 mmol | Ni(NO3)2⋅6H2O | 0.5 mmol | KOH | 1 mmol | 4,4'-bipyridine | 0.5 mmol |  |  |  |  | 6 days | 100°C |  | solvothermal synthesis | 10.1016/j.ica.2011.07.049 |  | 2011.11 | [{"synthesis method": "solvothermal synthesis", "precursor": [{"name": "l-cysteic acid", "amount": "0.5", "unit": "mmol"}, {"name": "Ni(NO3)2\u22c56H2O", "amount": "0.5", "unit": "mmol"}, {"name": "KOH", "amount": "1", "unit": "mmol"}, {"name": "4,4'-bipyridine", "amount": "0.5", "unit": "mmol"}], "solvent": [{"name": "water", "amount": "10", "unit": "mL"}, {"name": "methanol", "amount": "5", "unit": "mL"}], "reducing agent": [{"name": "", "amount": "", "unit": ""}], "surfactant": [{"name": "", "amount": "", "unit": ""}], "pressure": "", "temperature": "100\u00b0C", "time": "6 days", "heating rate": "", "cooling rate": ""}]
EZUYAA | {[Cu2(cysteate)2(bpy)2(H2O)2]·4H2O} n | C26 Cu2 H36 N6 O16 S2 | solvothermal synthesis | l-cysteic acid | 0.5 mmol | Cu(NO3)2⋅3H2O | 0.5 mmol | NaOH | 1 mmol | 4,4'-bipyridine | 0.5 mmol |  |  |  |  | 6 days | 120°C |  | solvothermal synthesis | 10.1016/j.ica.2011.07.049 |  | 2011.11 | [{"synthesis method": "solvothermal synthesis", "precursor": [{"name": "l-cysteic acid", "amount": "0.5", "unit": "mmol"}, {"name": "Cu(NO3)2\u22c53H2O", "amount": "0.5", "unit": "mmol"}, {"name": "NaOH", "amount": "1", "unit": "mmol"}, {"name": "4,4'-bipyridine", "amount": "0.5", "unit": "mmol"}], "solvent": [{"name": "water", "amount": "10", "unit": "mL"}, {"name": "ethanol", "amount": "5", "unit": "mL"}], "reducing agent": [{"name": "", "amount": "", "unit": ""}], "surfactant": [{"name": "", "amount": "", "unit": ""}], "pressure": "", "temperature": "120\u00b0C", "time": "6 days", "heating rate": "", "cooling rate": ""}]
EZUXON | {[Mn2(cysteate)2(bpy)(H2O)4](bpy)·H2O} n | C26 H36 Mn2 N6 O15 S2 | chemical synthesis | l-cysteic acid | 0.5 mmol | KOH | 1 mmol | MnCl2⋅4H2O | 0.5 mmol | 4,4'-bipyridine | 0.5 mmol |  |  |  |  | several days | room temperature |  | chemical synthesis | 10.1016/j.ica.2011.07.049 |  | 2011.11 | [{"synthesis method": "chemical synthesis", "precursor": [{"name": "l-cysteic acid", "amount": "0.5", "unit": "mmol"}, {"name": "KOH", "amount": "1", "unit": "mmol"}, {"name": "MnCl2\u22c54H2O", "amount": "0.5", "unit": "mmol"}, {"name": "4,4'-bipyridine", "amount": "0.5", "unit": "mmol"}], "solvent": [{"name": "water", "amount": "10", "unit": "mL"}, {"name": "methanol", "amount": "5", "unit": "mL"}], "pressure": "", "temperature": "room temperature", "time": "several days"}]
EKOFIU01 | {[Zn2(cysteate)2(bpy)(H2O)4](bpy)·H2O} n | C26 H36 N6 O15 S2 Zn2 | chemical synthesis | l-cysteic acid | 0.5 mmol | LiOH | 1 mmol | Zn(OAc)2⋅2H2O | 0.5 mmol | 4,4'-bipyridine | 0.5 mmol |  |  |  |  | several days | room temperature |  | chemical synthesis | 10.1016/j.ica.2011.07.049 |  | 2011.11 | [{"synthesis method": "chemical synthesis", "precursor": [{"name": "l-cysteic acid", "amount": "0.5", "unit": "mmol"}, {"name": "LiOH", "amount": "1", "unit": "mmol"}, {"name": "Zn(OAc)2\u22c52H2O", "amount": "0.5", "unit": "mmol"}, {"name": "4,4'-bipyridine", "amount": "0.5", "unit": "mmol"}], "solvent": [{"name": "water", "amount": "10", "unit": "mL"}, {"name": "methanol", "amount": "5", "unit": "mL"}, {"name": "ethanol", "amount": "5", "unit": "mL"}], "pressure": "", "temperature": "room temperature", "time": "several days"}]
EZUXED | {[Cd(cysteate)(bpy)(H2O)]·4H2O} n | C13 Cd1 H23 N3 O10 S1 | solvothermal synthesis | l-cysteic acid | 0.5 mmol | Cd(NO3)2⋅4H2O | 0.5 mmol | KOH | 1 mmol | 4,4'-bipyridine | 0.5 mmol |  |  |  |  | 6 days | 160°C |  | solvothermal synthesis | 10.1016/j.ica.2011.07.049 |  | 2011.11 | [{"synthesis method": "solvothermal synthesis", "precursor": [{"name": "l-cysteic acid", "amount": "0.5", "unit": "mmol"}, {"name": "Cd(NO3)2\u22c54H2O", "amount": "0.5", "unit": "mmol"}, {"name": "KOH", "amount": "1", "unit": "mmol"}, {"name": "4,4'-bipyridine", "amount": "0.5", "unit": "mmol"}], "solvent": [{"name": "water", "amount": "10", "unit": "mL"}, {"name": "ethanol", "amount": "5", "unit": "mL"}], "reducing agent": [{"name": "", "amount": "", "unit": ""}], "surfactant": [{"name": "", "amount": "", "unit": ""}], "pressure": "", "temperature": "160\u00b0C", "time": "6 days", "heating rate": "", "cooling rate": ""}]
OPITOY | [W2O6(trz)] | C2 H3 N3 O6 W2 | solvothermal synthesis | H2WO4 | 0.49 g | 1,2,4-triazole | 0.20 g | [8 empty] | 93h | 180°C |  | solvothermal synthesis, filtration, washing, drying | 10.1016/j.jcat.2016.06.005 |  | 2016.08 | [{"synthesis method": "solvothermal synthesis", "precursor": [{"name": "H2WO4", "amount": "0.49", "unit": "g"}, {"name": "1,2,4-triazole", "amount": "0.20", "unit": "g"}], "solvent": [{"name": "water", "amount": "25", "unit": "mL"}], "reducing agent": [{"name": "", "amount": "", "unit": ""}], "surfactant": [{"name": "", "amount": "", "unit": ""}], "pressure": "", "temperature": "180\u00b0C", "time": "93h", "heating rate": "", "cooling rate": ""}, {"synthesis method": "filtration", "time": "", "atmosphere": "", "pressure": ""}, {"synthesis method": "washing", "washing solution": "water and diethyl ether", "amount": "4\u00d710mL"}, {"synthesis method": "drying", "pressure": "", "temperature": "ambient temperature", "atmosphere": "", "time": ""}]
KEZNOT | [(FeII(L)2)(MnIII(salen))(ClO4)·2CH3CN·CH3OH] | B2 C33 Cl1 Fe1 H38 Mn1 N22 O7 | chemical synthesis | [FeIII(L)2](ClO4) | 0.134 g | [Mn(salen)(H2O)](ClO4) | 0.088 g | [6 empty] | CH3CN, CH3OH |  |  | refluxed overnight |  | chemical synthesis, filtration | 10.1016/j.poly.2006.09.011 |  | 2007.03 | [{"synthesis method": "chemical synthesis", "precursor": [{"name": "[FeIII(L)2](ClO4)", "amount": "0.134", "unit": "g"}, {"name": "[Mn(salen)(H2O)](ClO4)", "amount": "0.088", "unit": "g"}], "solution": [{"name": "CH3CN", "amount": "15", "unit": "mL"}, {"name": "CH3OH", "amount": "10", "unit": "mL"}], "pressure": "", "temperature": "refluxed overnight", "time": ""}, {"synthesis method": "filtration", "time": "", "atmosphere": "", "pressure": ""}]
GOBNIV | 1 | Ag4 C32 H48 N16 O14 S2 | chemical synthesis | 1-(2-Pyrazinyl)piperazine (pyapa) | 0.328 g | Ag2SO4 | 0.311 g | [6 empty] | EtOH, H2O |  | several weeks |  |  | chemical synthesis | 10.1016/j.poly.2008.03.015 |  | 2008.06 | [{"synthesis method": "chemical synthesis", "precursor": [{"name": "1-(2-Pyrazinyl)piperazine (pyapa)", "amount": "0.328", "unit": "g"}, {"name": "Ag2SO4", "amount": "0.311", "unit": "g"}], "solution": [{"name": "EtOH", "amount": "5", "unit": "ml"}, {"name": "H2O", "amount": "5", "unit": "ml"}], "pressure": "", "temperature": "", "time": "several weeks"}]
GOBNER | 2 | Ag2 C16 Cl2 H24 N8 O8 | chemical synthesis | 1-(2-Pyrazinyl)piperazine (pyapa) | 0.328 g | Ag2SO4 | 0.311 g | [6 empty] | EtOH, H2O |  | several weeks |  |  | chemical synthesis | 10.1016/j.poly.2008.03.015 |  | 2008.06 | [{"synthesis method": "chemical synthesis", "precursor": [{"name": "1-(2-Pyrazinyl)piperazine (pyapa)", "amount": "0.328", "unit": "g"}, {"name": "Ag2SO4", "amount": "0.311", "unit": "g"}], "solution": [{"name": "EtOH", "amount": "5", "unit": "ml"}, {"name": "H2O", "amount": "5", "unit": "ml"}], "pressure": "", "temperature": "", "time": "several weeks"}]
GOBNAN | 3 | Ag2 C16 H26 N10 O7 | chemical synthesis | 1-(2-Pyrazinyl)piperazine (pyapa) | 0.328 g | Ag2SO4 | 0.311 g | [6 empty] | EtOH, H2O |  | several weeks |  |  | chemical synthesis | 10.1016/j.poly.2008.03.015 |  | 2008.06 | [{"synthesis method": "chemical synthesis", "precursor": [{"name": "1-(2-Pyrazinyl)piperazine (pyapa)", "amount": "0.328", "unit": "g"}, {"name": "Ag2SO4", "amount": "0.311", "unit": "g"}], "solution": [{"name": "EtOH", "amount": "5", "unit": "ml"}, {"name": "H2O", "amount": "5", "unit": "ml"}], "pressure": "", "temperature": "", "time": "several weeks"}]
NALTUR |  | C72 Cu6.50 H73 N12 O46 W12 | solvothermal synthesis | Na2WO4⋅2H2O | 660.0 mg | CuCl2⋅2H2O | 170 mg | bpe | 72 mg | KCl | 75 mg |  |  |  |  | 5 days | 170°C | 6.3 | chemical synthesis, pH adjustment, solvothermal synthesis, washing, drying | 10.1016/j.ica.2011.10.031 |  | 2012.03 | [{"synthesis method": "chemical synthesis", "precursor": [{"name": "Na2WO4\u22c52H2O", "amount": "660.0", "unit": "mg"}, {"name": "CuCl2\u22c52H2O", "amount": "170", "unit": "mg"}, {"name": "bpe", "amount": "72", "unit": "mg"}, {"name": "KCl", "amount": "75", "unit": "mg"}], "solution": [{"name": "H2O", "amount": "10", "unit": "mL"}], "pressure": "", "temperature": "room temperature", "time": "40 min"}, {"synthesis method": "pH adjustment", "pH": "6.3", "modulator": "4M HCl"}, {"synthesis method": "solvothermal synthesis", "precursor": [], "solvent": [], "reducing agent": [], "surfactant": [], "pressure": "", "temperature": "170\u00b0C", "time": "5 days", "heating rate": "", "cooling rate": "10\u00b0Ch-1"}, {"synthesis method": "washing", "washing solution": "water", "amount": ""}, {"synthesis method": "drying", "pressure": "", "temperature": "ambient temperature", "atmosphere": "", "time": ""}]
NALVAZ |  | C72 Cu6 H76 N12 O48 P1 W12 | solvothermal synthesis | Na2WO4⋅2H2O | 660.0 mg | CuCl2⋅2H2O | 170 mg | bpe | 72 mg | KCl | 75 mg |  |  |  |  | 5 days | 170°C | 6.3 | chemical synthesis, pH adjustment, solvothermal synthesis, washing, drying | 10.1016/j.ica.2011.10.031 |  | 2012.03 | [{"synthesis method": "chemical synthesis", "precursor": [{"name": "Na2WO4\u22c52H2O", "amount": "660.0", "unit": "mg"}, {"name": "CuCl2\u22c52H2O", "amount": "170", "unit": "mg"}, {"name": "bpe", "amount": "72", "unit": "mg"}, {"name": "KCl", "amount": "75", "unit": "mg"}], "solution": [{"name": "H2O", "amount": "10", "unit": "mL"}], "pressure": "", "temperature": "room temperature", "time": "40 min"}, {"synthesis method": "pH adjustment", "pH": "6.3", "modulator": "85% H3PO4"}, {"synthesis method": "solvothermal synthesis", "precursor": [], "solvent": [], "reducing agent": [], "surfactant": [], "pressure": "", "temperature": "170\u00b0C", "time": "5 days", "heating rate": "", "cooling rate": "10\u00b0Ch-1"}, {"synthesis method": "washing", "washing solution": "water", "amount": ""}, {"synthesis method": "drying", "pressure": "", "temperature": "ambient temperature", "atmosphere": "", "time": ""}]
MAJGEL | Cu2Cl4(L1 )(DMSO)2·2DMSO | C26 Cl4 Cu2 H38 N4 O6 S4 | chemical synthesis | L1 | 0.32 g | CuCl2 | 0.27 g | [6 empty] | THF |  | 24h |  |  | chemical synthesis, drying | 10.1016/j.poly.2010.08.025 |  | 2010.10 | [{"synthesis method": "chemical synthesis", "precursor": [{"name": "L1", "amount": "0.32", "unit": "g"}, {"name": "CuCl2", "amount": "0.27", "unit": "g"}], "solution": [{"name": "THF", "amount": "20", "unit": "mL"}], "pressure": "", "temperature": "", "time": "24h"}, {"synthesis method": "drying", "pressure": "", "temperature": "", "atmosphere": "", "time": ""}]
MAJGIP | {[Cu(L2 )1.5(DMF)2][ClO4]2·3DMF} | C42 Cl2 Cu1 H56 N11 O16 | chemical synthesis | L2 | 0.48 g | Cu(ClO4)2⋅6H2O | 0.26 g | [6 empty] | methanol |  | 24h |  |  | chemical synthesis, drying | 10.1016/j.poly.2010.08.025 |  | 2010.10 | [{"synthesis method": "chemical synthesis", "precursor": [{"name": "L2", "amount": "0.48", "unit": "g"}, {"name": "Cu(ClO4)2\u22c56H2O", "amount": "0.26", "unit": "g"}], "solution": [{"name": "methanol", "amount": "15", "unit": "mL"}], "pressure": "", "temperature": "", "time": "24h"}, {"synthesis method": "drying", "pressure": "", "temperature": "", "atmosphere": "", "time": ""}]
MAJGOV | {[Cd(NO3)2(L3 )]·2DMF} | C22 Cd1 H26 N10 O10 | chemical synthesis | Cd(NO3)2⋅4H2O | 0.31 g | L3 | 0.32 g | [6 empty] | ethanol, DMF |  | 1 month |  |  | chemical synthesis, drying | 10.1016/j.poly.2010.08.025 |  | 2010.10 | [{"synthesis method": "chemical synthesis", "precursor": [{"name": "Cd(NO3)2\u22c54H2O", "amount": "0.31", "unit": "g"}, {"name": "L3", "amount": "0.32", "unit": "g"}], "solution": [{"name": "ethanol", "amount": "", "unit": ""}, {"name": "DMF", "amount": "", "unit": ""}], "pressure": "", "temperature": "", "time": "1 month"}, {"synthesis method": "drying", "pressure": "vacuum", "temperature": "", "atmosphere": "", "time": ""}]
MAJGUB | {[HgBr2(L3 )]·H2O} | Br2 C16 H14 Hg1 N6 O3 | chemical synthesis | L3 | 0.32 g | HgBr2 | 0.36 g | [6 empty] | DMF |  | 24h | room temperature |  | chemical synthesis, drying | 10.1016/j.poly.2010.08.025 |  | 2010.10 | [{"synthesis method": "chemical synthesis", "precursor": [{"name": "L3", "amount": "0.32", "unit": "g"}, {"name": "HgBr2", "amount": "0.36", "unit": "g"}], "solution": [{"name": "DMF", "amount": "10", "unit": "mL"}], "pressure": "", "temperature": "room temperature", "time": "24h"}, {"synthesis method": "drying", "pressure": "", "temperature": "", "atmosphere": "", "time": ""}]
MAJHAI | {[Na(L3 )2][Hg2Br5]·2DMF} | Br5 C38 H38 Hg2 N14 Na1 O6 | chemical synthesis | L3 | 0.64 g | HgBr2 | 0.90 g | NaHCO3 | 0.08 g |  |  |  |  | methanol |  | 24h |  |  | chemical synthesis, drying | 10.1016/j.poly.2010.08.025 |  | 2010.10 | [{"synthesis method": "chemical synthesis", "precursor": [{"name": "L3", "amount": "0.64", "unit": "g"}, {"name": "HgBr2", "amount": "0.90", "unit": "g"}, {"name": "NaHCO3", "amount": "0.08", "unit": "g"}], "solution": [{"name": "methanol", "amount": "15", "unit": "mL"}], "pressure": "", "temperature": "", "time": "24h"}, {"synthesis method": "drying", "pressure": "", "temperature": "", "atmosphere": "", "time": ""}]
MAJHEM | {[Na(L3 )2[Hg2I5]·2DMF]} | C38 H38 Hg2 I5 N14 Na1 O6 | chemical synthesis | L3 | 0.64 g | HgI2 | 1.13 g | NaHCO3 | 0.08 g |  |  |  |  | DMF |  | 24h |  |  | chemical synthesis, drying | 10.1016/j.poly.2010.08.025 |  | 2010.10 | [{"synthesis method": "chemical synthesis", "precursor": [{"name": "L3", "amount": "0.64", "unit": "g"}, {"name": "HgI2", "amount": "1.13", "unit": "g"}, {"name": "NaHCO3", "amount": "0.08", "unit": "g"}], "solution": [{"name": "DMF", "amount": "", "unit": ""}], "pressure": "", "temperature": "", "time": "24h"}, {"synthesis method": "drying", "pressure": "", "temperature": "", "atmosphere": "", "time": ""}]
UMUYUY | [{Zn2(1)Cl4}∙3CHCl3] n | C43 Cl13 Fe1 H31 N6 Zn2 | chemical synthesis | ZnCl2 | 1.36 mg | 1 | 6.49 mg | [6 empty] | MeOH, CHCl3 |  | 2-4 weeks |  |  | chemical synthesis | 10.1016/j.inoche.2016.05.027 |  | 2016.08 | [{"synthesis method": "chemical synthesis", "precursor": [{"name": "ZnCl2", "amount": "1.36", "unit": "mg"}, {"name": "1", "amount": "6.49", "unit": "mg"}], "solution": [{"name": "MeOH", "amount": "8", "unit": "mL"}, {"name": "CHCl3", "amount": "5", "unit": "mL"}], "pressure": "", "temperature": "", "time": "2-4 weeks"}]
IGUGUN | [Ag2(L1)2(L2)] | Ag2 C10 H14 N6 O6 | chemical synthesis | AgNO3 | 170 mg | 2-aminopyrimidine | 94 mg | oxalate | 90 mg |  |  |  |  | CH3OH-H2O mixed solvent |  | several days | room temperature |  | chemical synthesis, washing | 10.1016/j.poly.2009.07.013 |  | 2009.09 | [{"synthesis method": "chemical synthesis", "precursor": [{"name": "AgNO3", "amount": "170", "unit": "mg"}, {"name": "2-aminopyrimidine", "amount": "94", "unit": "mg"}, {"name": "oxalate", "amount": "90", "unit": "mg"}], "solution": [{"name": "CH3OH-H2O mixed solvent", "amount": "10", "unit": "mL"}], "pressure": "", "temperature": "room temperature", "time": "several days"}, {"synthesis method": "washing", "washing solution": "cold CH3OH and diethyl ether", "amount": ""}]
IGUHAU | [Ag2(L1)2(L3)] | Ag2 C13 H17 N6 O5 | chemical synthesis | AgNO3 | 170 mg | 2-aminopyrimidine | 94 mg | glutarate | 132 mg |  |  |  |  | CH3OH-H2O mixed solvent |  | several days | room temperature |  | chemical synthesis, washing | 10.1016/j.poly.2009.07.013 |  | 2009.09 | [{"synthesis method": "chemical synthesis", "precursor": [{"name": "AgNO3", "amount": "170", "unit": "mg"}, {"name": "2-aminopyrimidine", "amount": "94", "unit": "mg"}, {"name": "glutarate", "amount": "132", "unit": "mg"}], "solution": [{"name": "CH3OH-H2O mixed solvent", "amount": "10", "unit": "mL"}], "pressure": "", "temperature": "room temperature", "time": "several days"}, {"synthesis method": "washing", "washing solution": "cold CH3OH and diethyl ether", "amount": ""}]
IGUHEY | [Ag2(L1)2(L4)] | Ag2 C20 H20 N6 O6 | chemical synthesis | AgNO3 | 170 mg | 2-aminopyrimidine | 94 mg | 1,4-naphthalenedicarboxylate | 216 mg |  |  |  |  | CH3OH-H2O mixed solvent |  | several days | room temperature |  | chemical synthesis, washing | 10.1016/j.poly.2009.07.013 |  | 2009.09 | [{"synthesis method": "chemical synthesis", "precursor": [{"name": "AgNO3", "amount": "170", "unit": "mg"}, {"name": "2-aminopyrimidine", "amount": "94", "unit": "mg"}, {"name": "1,4-naphthalenedicarboxylate", "amount": "216", "unit": "mg"}], "solution": [{"name": "CH3OH-H2O mixed solvent", "amount": "10", "unit": "mL"}], "pressure": "", "temperature": "room temperature", "time": "several days"}, {"synthesis method": "washing", "washing solution": "cold CH3OH and diethyl ether", "amount": ""}]
EPUFAX | [(Cu(hfac)2)3(L3)2] ∞ | C52 Cu3 F36 H36 N8 O18 | chemical synthesis | Cu(hfac)2 | 86 mg | L3 | 30 mg | [6 empty] | heptane, CH2Cl2 |  | 1 day | +5°C |  | chemical synthesis, filtration, washing, drying | 10.1016/j.poly.2010.11.029 |  | 2011.03 | [{"synthesis method": "chemical synthesis", "precursor": [{"name": "Cu(hfac)2", "amount": "86", "unit": "mg"}, {"name": "L3", "amount": "30", "unit": "mg"}], "solution": [{"name": "heptane", "amount": "10", "unit": "ml"}, {"name": "CH2Cl2", "amount": "2", "unit": "mol"}], "pressure": "", "temperature": "+5\u00b0C", "time": "1 day"}, {"synthesis method": "filtration", "time": "", "atmosphere": "", "pressure": ""}, {"synthesis method": "washing", "washing solution": "cold hexane", "amount": ""}, {"synthesis method": "drying", "pressure": "", "temperature": "", "atmosphere": "air", "time": ""}]
EPUFEB | [Cu(hfac)2L3] | C21 Cu1 F12 H17 N4 O7 | chemical synthesis | Cu(hfac)2 | 95 mg | L3 | 50 mg | [11 empty] | chemical synthesis | 10.1016/j.poly.2010.11.029 |  | 2011.03 | [{"synthesis method": "chemical synthesis", "precursor": [{"name": "Cu(hfac)2", "amount": "95", "unit": "mg"}, {"name": "L3", "amount": "50", "unit": "mg"}], "solution": [], "pressure": "", "temperature": "", "time": ""}]
EPUGAY | [Cu(hfac)2L1] | C32 Cu1 F12 H25 N5 O7 | chemical synthesis | Cu(hfac)2 | 44 mg | L1 | 38 mg | [11 empty] | chemical synthesis | 10.1016/j.poly.2010.11.029 |  | 2011.03 | [{"synthesis method": "chemical synthesis", "precursor": [{"name": "Cu(hfac)2", "amount": "44", "unit": "mg"}, {"name": "L1", "amount": "38", "unit": "mg"}], "solution": [], "pressure": "", "temperature": "", "time": ""}]
EPUFIF | [(Cu(hfac)2)3(L2)2]·2CH2Cl2 | C60 Cu3 F36 H40 N8 O18 | chemical synthesis | Cu(hfac)2 | 40 mg | L2 | 25 mg | [11 empty] | chemical synthesis | 10.1016/j.poly.2010.11.029 |  | 2011.03 | [{"synthesis method": "chemical synthesis", "precursor": [{"name": "Cu(hfac)2", "amount": "40", "unit": "mg"}, {"name": "L2", "amount": "25", "unit": "mg"}], "solution": [], "pressure": "", "temperature": "", "time": ""}]
KULRIT | Yb(CTC)(DMF)·(H2O)2 | C12 H20 N1 O9 Yb1 | chemical synthesis | Yb(NO3)3⋅nH2O | 50 mg | H3CTC | 10 mg | triethylamine | 0.05 mL | [6 empty] | 49 days | 4°C for 14 days and room temperature for 35 days |  | chemical synthesis | 10.1016/j.molstruc.2009.05.027 |  | 2009.08 | [{"synthesis method": "chemical synthesis", "precursor": [{"name": "Yb(NO3)3\u22c5nH2O", "amount": "50", "unit": "mg"}, {"name": "H3CTC", "amount": "10", "unit": "mg"}, {"name": "triethylamine", "amount": "0.05", "unit": "mL"}], "solvent": [{"name": "DMF", "amount": "10", "unit": "mL"}, {"name": "H2O", "amount": "5", "unit": "mL"}], "pressure": "", "temperature": "4\u00b0C for 14 days and room temperature for 35 days", "time": "49 days"}]
TOHJEH | Nd(Nphgly)(1,2-BDC)(H2O) | C18 H16 N1 Nd1 O11 | solvothermal synthesis | Nd(NO3)3⋅6H2O | 0.22 g | benzene-1,2-dicarboxylic acid | 0.08 g | glycine | 0.04 g | [6 empty] | 72h | 120°C |  | solvothermal synthesis | 10.1016/j.inoche.2014.05.027 |  | 2014.08 | [{"synthesis method": "solvothermal synthesis", "precursor": [{"name": "Nd(NO3)3\u22c56H2O", "amount": "0.22", "unit": "g"}, {"name": "benzene-1,2-dicarboxylic acid", "amount": "0.08", "unit": "g"}, {"name": "glycine", "amount": "0.04", "unit": "g"}], "solvent": [{"name": "H2O:CH3OH", "amount": "1:6", "unit": ""}], "reducing agent": [{"name": "", "amount": "", "unit": ""}], "surfactant": [{"name": "", "amount": "", "unit": ""}], "pressure": "", "temperature": "120\u00b0C", "time": "72h", "heating rate": "", "cooling rate": "slow to room temperature"}]
VIWHAN | [{Zn(3-bpna)(bdc)}·CH3OH]α | C32 H28 N4 O8 Zn1 | solvothermal synthesis | 3-bpna | 30 mg | Zn(NO3)2⋅6H2O | 23.2 mg | terephthalic acid | 16.8 mg | [9 empty] | solvothermal synthesis | 10.1016/j.poly.2019.02.048 |  | 2019.05 | [{"synthesis method": "solvothermal synthesis", "precursor": [{"name": "3-bpna", "amount": "30", "unit": "mg"}, {"name": "Zn(NO3)2\u22c56H2O", "amount": "23.2", "unit": "mg"}, {"name": "terephthalic acid", "amount": "16.8", "unit": "mg"}], "solvent": [{"name": "DMF-methanol-water solution", "amount": "3:1:1", "unit": ""}], "pressure": "", "temperature": "", "time": "", "heating rate": "", "cooling rate": ""}]
VIWHER | [{Cd(3-bpna)(oba)}·DMF | C39 Cd1 H33 N5 O9 | solvothermal synthesis | 3-bpna | 9.2 mg | Cd(NO3)2⋅4H2O | 7.7 mg | 4,4'-oxybis(benzoic acid) | 6.5 mg | [9 empty] | solvothermal synthesis | 10.1016/j.poly.2019.02.048 |  | 2019.05 | [{"synthesis method": "solvothermal synthesis", "precursor": [{"name": "3-bpna", "amount": "9.2", "unit": "mg"}, {"name": "Cd(NO3)2\u22c54H2O", "amount": "7.7", "unit": "mg"}, {"name": "4,4'-oxybis(benzoic acid)", "amount": "6.5", "unit": "mg"}], "solvent": [{"name": "DMF-methanol-water solution", "amount": "2:2:1", "unit": ""}], "pressure": "", "temperature": "", "time": "", "heating rate": "", "cooling rate": ""}]
VIWHIV | [{Cd(3-bpna)(5-nipa)}·2DMF]α | C36 Cd1 H33 N7 O10 | solvothermal synthesis | 3-bpna | 9.2 mg | Cd(NO3)2⋅4H2O | 7.7 mg | 5-nitroisophthalic acid | 5.27 mg | [9 empty] | solvothermal synthesis | 10.1016/j.poly.2019.02.048 |  | 2019.05 | [{"synthesis method": "solvothermal synthesis", "precursor": [{"name": "3-bpna", "amount": "9.2", "unit": "mg"}, {"name": "Cd(NO3)2\u22c54H2O", "amount": "7.7", "unit": "mg"}, {"name": "5-nitroisophthalic acid", "amount": "5.27", "unit": "mg"}], "solvent": [{"name": "DMF-methanol-water solution", "amount": "2:2:1", "unit": ""}], "pressure": "", "temperature": "", "time": "", "heating rate": "", "cooling rate": ""}]
VIWJUJ | [{Zn2(dpmndi)(oba)3} | C68 H44 N4 O22 Zn3 | solvothermal synthesis | dpmndi | 9.8 mg | Zn(NO3)2⋅6H2O | 13 mg | 4,4'-oxybisbenzoic acid | 11.3 mg | [6 empty] | 72h | 80°C |  | solvothermal synthesis | 10.1016/j.poly.2019.02.048 |  | 2019.05 | [{"synthesis method": "solvothermal synthesis", "precursor": [{"name": "dpmndi", "amount": "9.8", "unit": "mg"}, {"name": "Zn(NO3)2\u22c56H2O", "amount": "13", "unit": "mg"}, {"name": "4,4'-oxybisbenzoic acid", "amount": "11.3", "unit": "mg"}], "solvent": [{"name": "DMF and 1,2-dichlorobenzene", "amount": "1:1 v/v", "unit": ""}], "pressure": "", "temperature": "80\u00b0C", "time": "72h", "heating rate": "", "cooling rate": ""}]
VIWHOB | [{Zn(dpmndi)0.5(oba)·DMF}·DMF | C33 H32 N4 O10 Zn1 | solvothermal synthesis | dpmndi | 9.8 mg | Zn(NO3)2⋅6H2O | 13 mg | 4,4'-oxybisbenzoic acid | 11.3 mg | [6 empty] | 72h | 80°C |  | solvothermal synthesis | 10.1016/j.poly.2019.02.048 |  | 2019.05 | [{"synthesis method": "solvothermal synthesis", "precursor": [{"name": "dpmndi", "amount": "9.8", "unit": "mg"}, {"name": "Zn(NO3)2\u22c56H2O", "amount": "13", "unit": "mg"}, {"name": "4,4'-oxybisbenzoic acid", "amount": "11.3", "unit": "mg"}], "solvent": [{"name": "DMF and 1,2-dichlorobenzene", "amount": "1:1 v/v", "unit": ""}], "pressure": "", "temperature": "80\u00b0C", "time": "72h", "heating rate": "", "cooling rate": ""}]
VIWHUH | [{Cd(dpmndi)(bdc)}·DMF]α | C56 Cd3 H42 N6 O18 | solvothermal synthesis | dpmndi | 9.8 mg | Cd(NO3)2⋅4H2O | 13.6 mg | terephthalic acid | 7.3 mg | [6 empty] | 72h | 80°C |  | solvothermal synthesis | 10.1016/j.poly.2019.02.048 |  | 2019.05 | [{"synthesis method": "solvothermal synthesis", "precursor": [{"name": "dpmndi", "amount": "9.8", "unit": "mg"}, {"name": "Cd(NO3)2\u22c54H2O", "amount": "13.6", "unit": "mg"}, {"name": "terephthalic acid", "amount": "7.3", "unit": "mg"}], "solvent": [{"name": "DMF and 1,2-dichlorobenzene", "amount": "1:1 v/v", "unit": ""}], "pressure": "", "temperature": "80\u00b0C", "time": "72h", "heating rate": "", "cooling rate": ""}]
QEMKAX | 3,3-di(1H-tetrazol-5-yl)pentanedioic acid | C7 H10 N8 O5 | chemical synthesis | ethyl bromoacetate |  | malononitrile |  | 3,3-dicyanoethylpentanedioic acid |  | NaN3 |  |  |  | methanolic potassium hydroxide solution, toluene |  |  |  |  | chemical synthesis | 10.1016/j.jssc.2018.01.006 |  | 2018.03 | [{"synthesis method": "chemical synthesis", "precursor": [{"name": "ethyl bromoacetate", "amount": "", "unit": ""}, {"name": "malononitrile", "amount": "", "unit": ""}, {"name": "3,3-dicyanoethylpentanedioic acid", "amount": "", "unit": ""}, {"name": "NaN3", "amount": "", "unit": ""}], "solution": [{"name": "methanolic potassium hydroxide solution", "amount": "", "unit": ""}, {"name": "toluene", "amount": "", "unit": ""}], "pressure": "", "temperature": "", "time": ""}]
QEMLEC | PEG-5000 coated compounds | C7 H21 La1 N8 O12 | solvothermal synthesis | H4dtzpda | 0.0268 g | La(NO3)3⋅6H2O | 0.0383 g | [6 empty] | distilled water, EtOH |  | 48h | 130℃ | 6 | solvothermal synthesis, pH adjustment | 10.1016/j.jssc.2018.01.006 |  | 2018.03 | [{"synthesis method": "solvothermal synthesis", "precursor": [{"name": "H4dtzpda", "amount": "0.0268", "unit": "g"}, {"name": "La(NO3)3\u22c56H2O", "amount": "0.0383", "unit": "g"}], "solution": [{"name": "distilled water", "amount": "2", "unit": "mL"}, {"name": "EtOH", "amount": "1.5", "unit": "mL"}], "pressure": "", "temperature": "130\u2103", "time": "48h", "heating rate": "", "cooling rate": ""}, {"synthesis method": "pH adjustment", "pH": "6", "modulator": "KOH (0.2M)"}]
HEGXAU | [Tb(HAIP)(OX)(H2O)]n | C10 H8 N1 O9 Tb1 | solvothermal synthesis | 5-aminoisophthalic acid | 0.25 mmol | oxalic acid | 0.25 mmol | Tb(NO3)3 | 0.25 mmol | [6 empty] | 72h | 160°C |  | solvothermal synthesis | 10.1016/j.inoche.2012.05.040 |  | 2012.09 | [{"synthesis method": "solvothermal synthesis", "precursor": [{"name": "5-aminoisophthalic acid", "amount": "0.25", "unit": "mmol"}, {"name": "oxalic acid", "amount": "0.25", "unit": "mmol"}, {"name": "Tb(NO3)3", "amount": "0.25", "unit": "mmol"}], "solvent": [{"name": "H2O", "amount": "15", "unit": "mL"}], "reducing agent": [{"name": "", "amount": "", "unit": ""}], "surfactant": [{"name": "", "amount": "", "unit": ""}], "pressure": "", "temperature": "160\u00b0C", "time": "72h", "heating rate": "", "cooling rate": "10\u00b0C/h-1"}]
OJEDEM | [Cu(1,10-phenanthroline)2V2O6] | C12 Cu1 H10 N2 O7 V2 | chemical synthesis | Cu(NO3)2⋅2.5H2O | 0.0639 g | 1,10-phenanthroline | 0.05 g | Na3VO4 | 0.05 g |  |  |  |  | water |  | 10 days | 170°C |  | chemical synthesis | 10.1016/S0020-1693(02)01213-6 |  | 2003.01 | [{"synthesis method": "chemical synthesis", "precursor": [{"name": "Cu(NO3)2\u22c52.5H2O", "amount": "0.0639", "unit": "g"}, {"name": "1,10-phenanthroline", "amount": "0.05", "unit": "g"}, {"name": "Na3VO4", "amount": "0.05", "unit": "g"}], "solution": [{"name": "water", "amount": "9", "unit": "ml"}], "pressure": "", "temperature": "170\u00b0C", "time": "10 days"}]
OJEDIQ | [Co(1,10-phenanthroline)(H2O)V2O6] | C12 Co1 H10 N2 O7 V2 | chemical synthesis | Co(NO3)2⋅4H2O | 0.071 g | 1,10-phenanthroline | 0.05 g | NaVO3 | 0.15 g |  |  |  |  | water |  | 5 days | 200°C |  | chemical synthesis | 10.1016/S0020-1693(02)01213-6 |  | 2003.01 | [{"synthesis method": "chemical synthesis", "precursor": [{"name": "Co(NO3)2\u22c54H2O", "amount": "0.071", "unit": "g"}, {"name": "1,10-phenanthroline", "amount": "0.05", "unit": "g"}, {"name": "NaVO3", "amount": "0.15", "unit": "g"}], "solution": [{"name": "water", "amount": "9", "unit": "ml"}], "pressure": "", "temperature": "200\u00b0C", "time": "5 days"}]
INALOA | 1-2 | C12 Cu1 H14 N1 O4 | chemical synthesis | Cu(NO3)2⋅3H2O | 12.1 mg | AA | 7.3 mg | bpa | 9.2 mg |  |  |  |  | H2O, MeOH, 1:1 H2O and MeOH solution |  | 1h |  |  | chemical synthesis, filtration, washing | 10.1016/j.ica.2016.06.009 |  | 2016.08 | [{"synthesis method": "chemical synthesis", "precursor": [{"name": "Cu(NO3)2\u22c53H2O", "amount": "12.1", "unit": "mg"}, {"name": "AA", "amount": "7.3", "unit": "mg"}, {"name": "bpa", "amount": "9.2", "unit": "mg"}], "solution": [{"name": "H2O", "amount": "5", "unit": "mL"}, {"name": "MeOH", "amount": "2", "unit": "mL"}, {"name": "1:1 H2O and MeOH solution", "amount": "4", "unit": "mL"}], "pressure": "", "temperature": "", "time": "1h"}, {"synthesis method": "filtration", "time": "", "atmosphere": "", "pressure": ""}, {"synthesis method": "washing", "washing solution": "water and MeOH", "amount": ""}]
INALUG | 2 | C26 Cu2 H32 N2 O8 | chemical synthesis | PA | 8.0 mg | [8 empty] | H2O, MeOH, 1:1 H2O and MeOH solution |  | 1h |  |  | chemical synthesis, filtration, washing | 10.1016/j.ica.2016.06.009 |  | 2016.08 | [{"synthesis method": "chemical synthesis", "precursor": [{"name": "PA", "amount": "8.0", "unit": "mg"}], "solution": [{"name": "H2O", "amount": "5", "unit": "mL"}, {"name": "MeOH", "amount": "2", "unit": "mL"}, {"name": "1:1 H2O and MeOH solution", "amount": "4", "unit": "mL"}], "pressure": "", "temperature": "", "time": "1h"}, {"synthesis method": "filtration", "time": "", "atmosphere": "", "pressure": ""}, {"synthesis method": "washing", "washing solution": "water and MeOH", "amount": ""}]
NOLBEX | 1 | C24 H16 H2 Mn1 N4 O1 O8 | chemical synthesis | Mn(II) acetate tetrahydrate | 0.198 g | 2,2-bipyridine | 0.156 g | 3-nitrobenzoic acid | 0.334 g |  |  |  |  | aqueous-ethanol solution |  |  |  |  | chemical synthesis, washing, drying | 10.1016/j.poly.2014.05.005 |  | 2014.09 | [{"synthesis method": "chemical synthesis", "precursor": [{"name": "Mn(II) acetate tetrahydrate", "amount": "0.198", "unit": "g"}, {"name": "2,2-bipyridine", "amount": "0.156", "unit": "g"}, {"name": "3-nitrobenzoic acid", "amount": "0.334", "unit": "g"}], "solution": [{"name": "aqueous-ethanol solution", "amount": "1:2", "unit": ""}], "pressure": "", "temperature": "", "time": ""}, {"synthesis method": "washing", "washing solution": "aqueous-ethanol solution", "amount": "small portion"}, {"synthesis method": "drying", "pressure": "", "temperature": "ambient temperature", "atmosphere": "", "time": ""}]
SEZNIV01 | 2 | C24 H14 Mn1 N6 O12 | chemical synthesis | Mn(II) acetate tetrahydrate | 0.198 g | 2,2-bipyridine | 0.156 g | 3,5-dinitrobenzoic acid | 0.424 g |  |  |  |  | aqueous-ethanol solution |  |  |  |  | chemical synthesis, washing, drying | 10.1016/j.poly.2014.05.005 |  | 2014.09 | [{"synthesis method": "chemical synthesis", "precursor": [{"name": "Mn(II) acetate tetrahydrate", "amount": "0.198", "unit": "g"}, {"name": "2,2-bipyridine", "amount": "0.156", "unit": "g"}, {"name": "3,5-dinitrobenzoic acid", "amount": "0.424", "unit": "g"}], "solution": [{"name": "aqueous-ethanol solution", "amount": "1:2", "unit": ""}], "pressure": "", "temperature": "", "time": ""}, {"synthesis method": "washing", "washing solution": "aqueous-ethanol solution", "amount": "small portion"}, {"synthesis method": "drying", "pressure": "", "temperature": "ambient temperature", "atmosphere": "", "time": ""}]
NOKZUK | 3 | C24 H16 Mn1 N4 O10 | chemical synthesis | Mn(II) acetate tetrahydrate | 0.198 g | 2,2-bipyridine | 0.156 g | 5-nitrosalicylic acid | 0.366 g |  |  |  |  | aqueous-acetonitrile solution |  |  |  |  | chemical synthesis, washing, drying | 10.1016/j.poly.2014.05.005 |  | 2014.09 | [{"synthesis method": "chemical synthesis", "precursor": [{"name": "Mn(II) acetate tetrahydrate", "amount": "0.198", "unit": "g"}, {"name": "2,2-bipyridine", "amount": "0.156", "unit": "g"}, {"name": "5-nitrosalicylic acid", "amount": "0.366", "unit": "g"}], "solution": [{"name": "aqueous-acetonitrile solution", "amount": "1:2", "unit": ""}], "pressure": "", "temperature": "", "time": ""}, {"synthesis method": "washing", "washing solution": "aqueous-ethanol solution", "amount": "small portion"}, {"synthesis method": "drying", "pressure": "", "temperature": "ambient temperature", "atmosphere": "", "time": ""}]
FOQNEF01 | 4 | C26 H16 Mn1 N4 O10 | chemical synthesis | manganese(II) acetate tetrahydrate | 0.198 g | 1,10-phenanthroline monohydrate | 0.198 g | 5-nitrosalicylic acid | 0.366 g | NaOH | 1 ml |  |  | aqueous-ethanol solution |  |  |  |  | chemical synthesis, washing, drying | 10.1016/j.poly.2014.05.005 |  | 2014.09 | [{"synthesis method": "chemical synthesis", "precursor": [{"name": "manganese(II) acetate tetrahydrate", "amount": "0.198", "unit": "g"}, {"name": "1,10-phenanthroline monohydrate", "amount": "0.198", "unit": "g"}, {"name": "5-nitrosalicylic acid", "amount": "0.366", "unit": "g"}, {"name": "NaOH", "amount": "1", "unit": "ml"}], "solution": [{"name": "aqueous-ethanol solution", "amount": "1:2", "unit": ""}], "pressure": "", "temperature": "", "time": ""}, {"synthesis method": "washing", "washing solution": "aqueous-ethanol solution", "amount": "small portion"}, {"synthesis method": "drying", "pressure": "", "temperature": "ambient temperature", "atmosphere": "", "time": ""}]
NOKZIY | 5 | C26 H18 Mn1 N4 O9 | chemical synthesis | 4-nitrobenzoic acid | 0.334 g | NaOH | 1 ml | manganese(II) acetate tetrahydrate | 0.198 g | 1,10-phenanthroline monohydrate | 0.198 g |  |  | aqueous-ethanol solution |  |  |  |  | chemical synthesis, washing, drying | 10.1016/j.poly.2014.05.005 |  | 2014.09 | [{"synthesis method": "chemical synthesis", "precursor": [{"name": "4-nitrobenzoic acid", "amount": "0.334", "unit": "g"}, {"name": "NaOH", "amount": "1", "unit": "ml"}, {"name": "manganese(II) acetate tetrahydrate", "amount": "0.198", "unit": "g"}, {"name": "1,10-phenanthroline monohydrate", "amount": "0.198", "unit": "g"}], "solution": [{"name": "aqueous-ethanol solution", "amount": "3:1", "unit": ""}], "pressure": "", "temperature": "", "time": ""}, {"synthesis method": "washing", "washing solution": "aqueous-ethanol solution", "amount": "small portion"}, {"synthesis method": "drying", "pressure": "", "temperature": "ambient temperature", "atmosphere": "", "time": ""}]
FAMZAW | {(Me3Sn)2[C3H6(COO)2]} n | C11 H24 O4 Sn2 | chemical synthesis | (R)-(+)-Methylsuccinic acid | 0.132 g | sodium ethoxide | 0.136 g | trimethyltin chloride | 0.398 g |  |  |  |  | methanol |  | 12h | 50°C |  | chemical synthesis, filtration, drying | 10.1016/j.poly.2011.10.010 |  | 2012.01 | [{"synthesis method": "chemical synthesis", "precursor": [{"name": "(R)-(+)-Methylsuccinic acid", "amount": "0.132", "unit": "g"}, {"name": "sodium ethoxide", "amount": "0.136", "unit": "g"}, {"name": "trimethyltin chloride", "amount": "0.398", "unit": "g"}], "solution": [{"name": "methanol", "amount": "30", "unit": "mL"}], "pressure": "", "temperature": "50\u00b0C", "time": "12h"}, {"synthesis method": "filtration", "time": "", "atmosphere": "", "pressure": ""}, {"synthesis method": "drying", "pressure": "vacuum", "temperature": "", "atmosphere": "", "time": ""}]
FAMZEA | {(Bu3Sn)4[C3H6(COO)2]2} n | C58 H120 O8 Sn4 | chemical synthesis | tri-n-butyltin chloride | 0.651 g | (R)-(+)-methylsuccinic acid | 0.132 g | sodium ethoxide | 0.136 g | [9 empty] | chemical synthesis, drying | 10.1016/j.poly.2011.10.010 |  | 2012.01 | [{"synthesis method": "chemical synthesis", "precursor": [{"name": "tri-n-butyltin chloride", "amount": "0.651", "unit": "g"}, {"name": "(R)-(+)-methylsuccinic acid", "amount": "0.132", "unit": "g"}, {"name": "sodium ethoxide", "amount": "0.136", "unit": "g"}], "solution": [], "pressure": "", "temperature": "", "time": ""}, {"synthesis method": "drying", "pressure": "", "temperature": "", "atmosphere": "", "time": ""}]
FAMZUQ | {(Bu3Sn)2[C4H8(COO)2]} n | C30 H62 O4 Sn2 | chemical synthesis | tri-n-butyltin chloride | 0.651 g | (S)-(+)-methylglutaric acid | 0.146 g | sodium ethoxide | 0.136 g | [9 empty] | chemical synthesis, drying | 10.1016/j.poly.2011.10.010 |  | 2012.01 | [{"synthesis method": "chemical synthesis", "precursor": [{"name": "tri-n-butyltin chloride", "amount": "0.651", "unit": "g"}, {"name": "(S)-(+)-methylglutaric acid", "amount": "0.146", "unit": "g"}, {"name": "sodium ethoxide", "amount": "0.136", "unit": "g"}], "solution": [], "pressure": "", "temperature": "", "time": ""}, {"synthesis method": "drying", "pressure": "", "temperature": "", "atmosphere": "", "time": ""}]
FAMZIE | {(Me3Sn)2[C2H4O(COO)2]} n | C10 H22 O5 Sn2 | chemical synthesis | trimethyltin chloride | 0.398 g | l-(-)-malic acid | 0.134 g | sodium ethoxide | 0.136 g | [9 empty] | chemical synthesis, drying | 10.1016/j.poly.2011.10.010 |  | 2012.01 | [{"synthesis method": "chemical synthesis", "precursor": [{"name": "trimethyltin chloride", "amount": "0.398", "unit": "g"}, {"name": "l-(-)-malic acid", "amount": "0.134", "unit": "g"}, {"name": "sodium ethoxide", "amount": "0.136", "unit": "g"}], "solution": [], "pressure": "", "temperature": "", "time": ""}, {"synthesis method": "drying", "pressure": "vacuum", "temperature": "", "atmosphere": "", "time": ""}]
FAMZOK | {(Bu3Sn)2[C2H4O(COO)2]} n | C28 H58 O5 Sn2 | chemical synthesis | tri-n-butyltin chloride | 0.651 g | l-(-)-malic acid | 0.134 g | sodium ethoxide | 0.136 g | [9 empty] | chemical synthesis, drying | 10.1016/j.poly.2011.10.010 |  | 2012.01 | [{"synthesis method": "chemical synthesis", "precursor": [{"name": "tri-n-butyltin chloride", "amount": "0.651", "unit": "g"}, {"name": "l-(-)-malic acid", "amount": "0.134", "unit": "g"}, {"name": "sodium ethoxide", "amount": "0.136", "unit": "g"}], "solution": [], "pressure": "", "temperature": "", "time": ""}, {"synthesis method": "drying", "pressure": "", "temperature": "", "atmosphere": "", "time": ""}]
UMAWAI | complex | C30 H25 N5 Nd1 O15 Pd1 | solvothermal synthesis | K2PdCl4 | 0.0473 g | 2,2'-bipyridine-4,4'-dicarboxylic acid | 0.0374 g | Nd(NO3)3⋅6H2O | 0.0395 g | [6 empty] | 96h | 95°C |  | solvothermal synthesis, washing, drying | 10.1016/j.poly.2016.04.032 |  | 2016.09 | [{"synthesis method": "solvothermal synthesis", "precursor": [{"name": "K2PdCl4", "amount": "0.0473", "unit": "g"}, {"name": "2,2'-bipyridine-4,4'-dicarboxylic acid", "amount": "0.0374", "unit": "g"}, {"name": "Nd(NO3)3\u22c56H2O", "amount": "0.0395", "unit": "g"}], "solvent": [{"name": "H2O", "amount": "6", "unit": "mL"}, {"name": "NaOH", "amount": "6", "unit": "mL"}], "reducing agent": [{"name": "", "amount": "", "unit": ""}], "surfactant": [{"name": "", "amount": "", "unit": ""}], "pressure": "", "temperature": "95\u00b0C", "time": "96h", "heating rate": "", "cooling rate": ""}, {"synthesis method": "washing", "washing solution": "distilled water", "amount": ""}, {"synthesis method": "drying", "pressure": "", "temperature": "", "atmosphere": "air", "time": ""}]
UMAWEM | complex | C30 H25 N5 O15 Pd1 Sm1 | solvothermal synthesis | K2PdCl4 | 0.0473 g | 2,2'-bipyridine-4,4'-dicarboxylic acid | 0.0374 g | Sm(NO3)3⋅6H2O | 0.0401 g | [6 empty] | 96h | 95°C |  | solvothermal synthesis, washing, drying | 10.1016/j.poly.2016.04.032 |  | 2016.09 | [{"synthesis method": "solvothermal synthesis", "precursor": [{"name": "K2PdCl4", "amount": "0.0473", "unit": "g"}, {"name": "2,2'-bipyridine-4,4'-dicarboxylic acid", "amount": "0.0374", "unit": "g"}, {"name": "Sm(NO3)3\u22c56H2O", "amount": "0.0401", "unit": "g"}], "solvent": [{"name": "H2O", "amount": "6", "unit": "mL"}, {"name": "NaOH", "amount": "6", "unit": "mL"}], "reducing agent": [{"name": "", "amount": "", "unit": ""}], "surfactant": [{"name": "", "amount": "", "unit": ""}], "pressure": "", "temperature": "95\u00b0C", "time": "96h", "heating rate": "", "cooling rate": ""}, {"synthesis method": "washing", "washing solution": "distilled water", "amount": ""}, {"synthesis method": "drying", "pressure": "", "temperature": "", "atmosphere": "air", "time": ""}]
UMAVUB | complex | C30 Eu1 H25 N5 O15 Pd1 | solvothermal synthesis | K2PdCl4 | 0.0473 g | 2,2'-bipyridine-4,4'-dicarboxylic acid | 0.0374 g | Eu(NO3)3⋅6H2O | 0.0403 g | [6 empty] | 96h | 95°C |  | solvothermal synthesis, washing, drying | 10.1016/j.poly.2016.04.032 |  | 2016.09 | [{"synthesis method": "solvothermal synthesis", "precursor": [{"name": "K2PdCl4", "amount": "0.0473", "unit": "g"}, {"name": "2,2'-bipyridine-4,4'-dicarboxylic acid", "amount": "0.0374", "unit": "g"}, {"name": "Eu(NO3)3\u22c56H2O", "amount": "0.0403", "unit": "g"}], "solvent": [{"name": "H2O", "amount": "6", "unit": "mL"}, {"name": "NaOH", "amount": "6", "unit": "mL"}], "reducing agent": [{"name": "", "amount": "", "unit": ""}], "surfactant": [{"name": "", "amount": "", "unit": ""}], "pressure": "", "temperature": "95\u00b0C", "time": "96h", "heating rate": "", "cooling rate": ""}, {"synthesis method": "washing", "washing solution": "distilled water", "amount": ""}, {"synthesis method": "drying", "pressure": "", "temperature": "", "atmosphere": "air", "time": ""}]
UMAVOV | complex | C30 Dy1 H25 N5 O15 Pd1 | solvothermal synthesis | K2PdCl4 | 0.0473 g | 2,2'-bipyridine-4,4'-dicarboxylic acid | 0.0374 g | Dy(NO3)3⋅6H2O | 0.0402 g | [6 empty] | 96h | 95°C |  | solvothermal synthesis, washing, drying | 10.1016/j.poly.2016.04.032 |  | 2016.09 | [{"synthesis method": "solvothermal synthesis", "precursor": [{"name": "K2PdCl4", "amount": "0.0473", "unit": "g"}, {"name": "2,2'-bipyridine-4,4'-dicarboxylic acid", "amount": "0.0374", "unit": "g"}, {"name": "Dy(NO3)3\u22c56H2O", "amount": "0.0402", "unit": "g"}], "solvent": [{"name": "H2O", "amount": "6", "unit": "mL"}, {"name": "NaOH", "amount": "6", "unit": "mL"}], "reducing agent": [{"name": "", "amount": "", "unit": ""}], "surfactant": [{"name": "", "amount": "", "unit": ""}], "pressure": "", "temperature": "95\u00b0C", "time": "96h", "heating rate": "", "cooling rate": ""}, {"synthesis method": "washing", "washing solution": "distilled water", "amount": ""}, {"synthesis method": "drying", "pressure": "", "temperature": "", "atmosphere": "air", "time": ""}]
XEZMOG | Cd(L)(H2O) | C15 Cd1 H11 N1 O6 | solvothermal synthesis | Cd(NO3)2⋅4H2O | 0.043 g | H2L | 0.01 g | [7 empty] | autogeneous | 24h | 100°C |  | solvothermal synthesis | 10.1016/j.poly.2013.03.029 |  | 2013.05 | [{"synthesis method": "solvothermal synthesis", "precursor": [{"name": "Cd(NO3)2\u22c54H2O", "amount": "0.043", "unit": "g"}, {"name": "H2L", "amount": "0.01", "unit": "g"}], "solvent": [{"name": "DMF/H2O", "amount": "1:1 v:v", "unit": "5mL"}], "pressure": "autogeneous", "temperature": "100\u00b0C", "time": "24h", "heating rate": "", "cooling rate": "0.1\u00b0C/min"}]
XEZMIA | Zn(L)(H2O) | C15 H11 N1 O6 Zn1 | solvothermal synthesis | Zn(NO3)2⋅6H2O | 0.015 g | H2L | 0.01 g | [7 empty] | autogeneous | 24h | 100°C |  | solvothermal synthesis | 10.1016/j.poly.2013.03.029 |  | 2013.05 | [{"synthesis method": "solvothermal synthesis", "precursor": [{"name": "Zn(NO3)2\u22c56H2O", "amount": "0.015", "unit": "g"}, {"name": "H2L", "amount": "0.01", "unit": "g"}], "solvent": [{"name": "DMF/H2O", "amount": "3:2 v:v", "unit": "2.5mL"}], "pressure": "autogeneous", "temperature": "100\u00b0C", "time": "24h", "heating rate": "", "cooling rate": "0.1\u00b0C/min"}]
XEZMEW | Zn5(L)2(OH)6 | C15 H12 N1 O8 Zn2.5 | solvothermal synthesis | Zn(NO3)2⋅6H2O | 0.044 g | H2L | 0.014 g | [7 empty] | autogeneous | 30h | 150°C |  | solvothermal synthesis | 10.1016/j.poly.2013.03.029 |  | 2013.05 | [{"synthesis method": "solvothermal synthesis", "precursor": [{"name": "Zn(NO3)2\u22c56H2O", "amount": "0.044", "unit": "g"}, {"name": "H2L", "amount": "0.014", "unit": "g"}], "solvent": [{"name": "DMA/H2O", "amount": "3:1 v:v", "unit": "2mL"}], "pressure": "autogeneous", "temperature": "150\u00b0C", "time": "30h", "heating rate": "", "cooling rate": ""}]
XEZMAS | [Ni(L)(H2O)2] | C15 H15 N1 Ni1 O8 | solvothermal synthesis | Ni(NO3)2⋅6H2O | 0.0204 g | H2L | 0.010 g | [7 empty] | autogeneous | 30h | 150°C |  | solvothermal synthesis | 10.1016/j.poly.2013.03.029 |  | 2013.05 | [{"synthesis method": "solvothermal synthesis", "precursor": [{"name": "Ni(NO3)2\u22c56H2O", "amount": "0.0204", "unit": "g"}, {"name": "H2L", "amount": "0.010", "unit": "g"}], "solvent": [{"name": "DMA/H2O", "amount": "1:3 v:v", "unit": "2mL"}], "pressure": "autogeneous", "temperature": "150\u00b0C", "time": "30h", "heating rate": "", "cooling rate": ""}]
XEZLUL | [Cd(L)(py)2H2O]·DMF·(C6H5Cl) | C34 Cd1 Cl1 H33 N4 O7 | [16 empty] | diffusion | 10.1016/j.poly.2013.03.029 |  | 2013.05 | [{"synthesis method": "diffusion", "precursor": [{"name": "Cd(NO3)2\u22c54H2O", "amount": "0.03", "unit": "g"}, {"name": "H2L", "amount": "0.014", "unit": "g"}], "solvent": [{"name": "DMF", "amount": "0.5", "unit": "mL"}, {"name": "H2O", "amount": "0.5", "unit": "mL"}], "diffusion solution": [{"name": "pyridine/C6H5Cl", "amount": "1:10 v:v", "unit": ""}], "pressure": "", "temperature": "", "time": "14 days"}]
XEZLOF | [Cd(L)(py)2]·2CH3OH | C26 Cd1 H25 N3 O7 | [16 empty] | diffusion | 10.1016/j.poly.2013.03.029 |  | 2013.05 | [{"synthesis method": "diffusion", "precursor": [{"name": "Cd(NO3)2\u22c54H2O", "amount": "0.03", "unit": "g"}, {"name": "H2L", "amount": "0.014", "unit": "g"}], "solvent": [{"name": "DMF", "amount": "0.5", "unit": "mL"}, {"name": "H2O", "amount": "0.5", "unit": "mL"}], "diffusion solution": [{"name": "CH3OH", "amount": "5", "unit": "mL"}], "pressure": "", "temperature": "", "time": "14 days"}]
XEZLIZ | [Mn (HL)2(py)2]·2DMF | C23 H22 Mn0.5 N3 O6 | [16 empty] | diffusion | 10.1016/j.poly.2013.03.029 |  | 2013.05 | [{"synthesis method": "diffusion", "precursor": [{"name": "MnCl2\u22c54H2O", "amount": "0.014", "unit": "g"}, {"name": "H2L", "amount": "0.014", "unit": "g"}], "solvent": [{"name": "DMF", "amount": "0.5", "unit": "mL"}, {"name": "H2O", "amount": "0.5", "unit": "mL"}], "diffusion solution": [{"name": "pyridine/C6H5Cl", "amount": "1:10 v:v", "unit": ""}], "pressure": "", "temperature": "", "time": "30 days"}]
CIJTEW | [[Cu2(O2CPh)4(μ-2,4-bpe)]·(THF)] n | C44 Cu2 H38 N2 O9 | chemical synthesis | trans-1-(2-Pyridyl)-2-(4-pyridyl)ethylene | 37.6 mg | Cu(NO3)2⋅H2O | 23.7 mg | C6H5COONH4 | 28.4 mg |  |  |  |  | tetrahydrofuran, methanol solution |  | 2 weeks |  |  | chemical synthesis | 10.1016/j.ica.2013.03.043 |  | 2013.06 | [{"synthesis method": "chemical synthesis", "precursor": [{"name": "trans-1-(2-Pyridyl)-2-(4-pyridyl)ethylene", "amount": "37.6", "unit": "mg"}, {"name": "Cu(NO3)2\u22c5H2O", "amount": "23.7", "unit": "mg"}, {"name": "C6H5COONH4", "amount": "28.4", "unit": "mg"}], "solution": [{"name": "tetrahydrofuran", "amount": "4", "unit": "mL"}, {"name": "methanol solution", "amount": "4", "unit": "mL"}], "pressure": "", "temperature": "", "time": "2 weeks"}]
CIJTAS | [[Cu2(O2CPh)4][Cu(O2CPh)2](μ-bpp)2] n | C68 Cu3 H58 N4 O12 | chemical synthesis | 4,4'4'-Trimethylene dipyridine | 40.5 mg | Cu(NO3)2⋅H2O | 23.7 mg | C6H5COONH4 | 28.4 mg |  |  |  |  | tetrahydrofuran, methanol solution |  | 1 week |  |  | chemical synthesis | 10.1016/j.ica.2013.03.043 |  | 2013.06 | [{"synthesis method": "chemical synthesis", "precursor": [{"name": "4,4'4'-Trimethylene dipyridine", "amount": "40.5", "unit": "mg"}, {"name": "Cu(NO3)2\u22c5H2O", "amount": "23.7", "unit": "mg"}, {"name": "C6H5COONH4", "amount": "28.4", "unit": "mg"}], "solution": [{"name": "tetrahydrofuran", "amount": "4", "unit": "mL"}, {"name": "methanol solution", "amount": "4", "unit": "mL"}], "pressure": "", "temperature": "", "time": "1 week"}]
CIJSUL | [[Cu2(O2CPh)4](μ-3,3'-dipicam)] n | C40 Cu2 H33 N3 O8 | chemical synthesis | 3,3'3'-Dipicoylamine | 36.7 μL | Cu(NO3)2⋅H2O | 23.7 mg | C6H5COONH4 | 28.4 mg |  |  |  |  | methylene chloride, methanol solution |  | 2 weeks |  |  | chemical synthesis | 10.1016/j.ica.2013.03.043 |  | 2013.06 | [{"synthesis method": "chemical synthesis", "precursor": [{"name": "3,3'3'-Dipicoylamine", "amount": "36.7", "unit": "\u03bcL"}, {"name": "Cu(NO3)2\u22c5H2O", "amount": "23.7", "unit": "mg"}, {"name": "C6H5COONH4", "amount": "28.4", "unit": "mg"}], "solution": [{"name": "methylene chloride", "amount": "4", "unit": "mL"}, {"name": "methanol solution", "amount": "4", "unit": "mL"}], "pressure": "", "temperature": "", "time": "2 weeks"}]
CIJSOF | [[Cu2(O2CPh)4(μ-2,5-Me2pyz)]·2(H2O)] n | C34 Cu2 H28 N2 O12 | chemical synthesis | 2,5-Dimethylpyrazine | 21.8 mg | Cu(NO3)2⋅H2O | 23.7 mg | C6H5COONH4 | 28.4 mg |  |  |  |  | methylene chloride, methanol solution |  | 10 days |  |  | chemical synthesis | 10.1016/j.ica.2013.03.043 |  | 2013.06 | [{"synthesis method": "chemical synthesis", "precursor": [{"name": "2,5-Dimethylpyrazine", "amount": "21.8", "unit": "mg"}, {"name": "Cu(NO3)2\u22c5H2O", "amount": "23.7", "unit": "mg"}, {"name": "C6H5COONH4", "amount": "28.4", "unit": "mg"}], "solution": [{"name": "methylene chloride", "amount": "4", "unit": "mL"}, {"name": "methanol solution", "amount": "4", "unit": "mL"}], "pressure": "", "temperature": "", "time": "10 days"}]
CIJSIZ | [[Cu2(O2CPh)4(μ-pyz)]·2(CH2Cl2)] n | C34 Cl4 Cu2 H28 N2 O8 | chemical synthesis | Pyrazine | 16.2 mg | Cu(NO3)2⋅H2O | 23.7 mg | C6H5COONH4 | 28.4 mg |  |  |  |  | methylene chloride, methanol solution |  | 2 weeks |  |  | chemical synthesis | 10.1016/j.ica.2013.03.043 |  | 2013.06 | [{"synthesis method": "chemical synthesis", "precursor": [{"name": "Pyrazine", "amount": "16.2", "unit": "mg"}, {"name": "Cu(NO3)2\u22c5H2O", "amount": "23.7", "unit": "mg"}, {"name": "C6H5COONH4", "amount": "28.4", "unit": "mg"}], "solution": [{"name": "methylene chloride", "amount": "4", "unit": "mL"}, {"name": "methanol solution", "amount": "4", "unit": "mL"}], "pressure": "", "temperature": "", "time": "2 weeks"}]
KALMUG | Cu(bpy)(C5H6O4) | C15 Cu1 H14 N2 O4 | [16 empty] | hydrothermal synthesis | 10.1016/j.poly.2004.11.025 |  | 2005.02 | [{"synthesis method": "hydrothermal synthesis", "precursor": [{"name": "Cu(NO3)2 \u22c53H2O", "amount": "0.242", "unit": "g"}, {"name": "glutaric acid", "amount": "0.132", "unit": "g"}, {"name": "4,4'-bipyridine", "amount": "0.156", "unit": "g"}], "solvent": [{"name": "CH3OH", "amount": "8", "unit": "ml"}, {"name": "H2O", "amount": "8", "unit": "ml"}], "pressure": "", "temperature": "160\u00b0C", "time": "24h", "heating rate": "", "cooling rate": ""}]
KALNAN | Zn(bpy)(C5H6O4) | C15 H14 N2 O4 Zn1 | chemical synthesis | ZnSO4 ⋅7H2O | 0.081 g | Na2CO3 | 1.0 ml | glutaric acid | 0.066 g | 4,4'-bipyridine | 0.078 g |  |  | H2O, CH3OH-H2O, CH3OH |  | several days | room temperature |  | chemical synthesis, centrifugation, washing | 10.1016/j.poly.2004.11.025 |  | 2005.02 | [{"synthesis method": "chemical synthesis", "precursor": [{"name": "ZnSO4 \u22c57H2O", "amount": "0.081", "unit": "g"}, {"name": "Na2CO3", "amount": "1.0", "unit": "ml"}, {"name": "glutaric acid", "amount": "0.066", "unit": "g"}, {"name": "4,4'-bipyridine", "amount": "0.078", "unit": "g"}], "solution": [{"name": "H2O", "amount": "5.0", "unit": "ml"}, {"name": "CH3OH-H2O", "amount": "20.0", "unit": "ml"}, {"name": "CH3OH", "amount": "5.0", "unit": "ml"}], "pressure": "", "temperature": "room temperature", "time": "several days"}, {"synthesis method": "centrifugation", "revolution per time": "", "relative centrifugal force": "", "time": "", "temperature": "", "additive": [{"name": "", "amount": "", "unit": ""}], "tube material": "", "tube volume": ""}, {"synthesis method": "washing", "washing solution": "double-distilled water", "amount": ""}]
KALNER | Zn(bpy)(C6H8O4) | C16 H16 N2 O4 Zn1 | chemical synthesis | ZnSO4 ⋅7H2O | 0.081 g | Na2CO3 | 1.0 ml | adipic acid | 0.073 g | 4,4'-bipyridine | 0.078 g |  |  | H2O, CH3OH-H2O, CH3OH |  | several days | room temperature |  | chemical synthesis, centrifugation, washing | 10.1016/j.poly.2004.11.025 |  | 2005.02 | [{"synthesis method": "chemical synthesis", "precursor": [{"name": "ZnSO4 \u22c57H2O", "amount": "0.081", "unit": "g"}, {"name": "Na2CO3", "amount": "1.0", "unit": "ml"}, {"name": "adipic acid", "amount": "0.073", "unit": "g"}, {"name": "4,4'-bipyridine", "amount": "0.078", "unit": "g"}], "solution": [{"name": "H2O", "amount": "5.0", "unit": "ml"}, {"name": "CH3OH-H2O", "amount": "20.0", "unit": "ml"}, {"name": "CH3OH", "amount": "5.0", "unit": "ml"}], "pressure": "", "temperature": "room temperature", "time": "several days"}, {"synthesis method": "centrifugation", "revolution per time": "", "relative centrifugal force": "", "time": "", "temperature": "", "additive": [{"name": "", "amount": "", "unit": ""}], "tube material": "", "tube volume": ""}, {"synthesis method": "washing", "washing solution": "double-distilled water", "amount": ""}]
KALNIV | Mn(bpy)(C8H12O4) | C18 H22 Mn1 N2 O5 | chemical synthesis | MnSO4 ⋅H2O | 0.085 g | Na2CO3 | 1.0 ml | suberic acid | 0.087 g | 4,4'-bipyridine | 0.078 g |  |  | H2O, H2O, CH3OH |  | several weeks | room temperature |  | chemical synthesis, centrifugation, washing | 10.1016/j.poly.2004.11.025 |  | 2005.02 | [{"synthesis method": "chemical synthesis", "precursor": [{"name": "MnSO4 \u22c5H2O", "amount": "0.085", "unit": "g"}, {"name": "Na2CO3", "amount": "1.0", "unit": "ml"}, {"name": "suberic acid", "amount": "0.087", "unit": "g"}, {"name": "4,4'-bipyridine", "amount": "0.078", "unit": "g"}], "solution": [{"name": "H2O", "amount": "5.0", "unit": "ml"}, {"name": "H2O", "amount": "20.0", "unit": "ml"}, {"name": "CH3OH", "amount": "5.0", "unit": "ml"}], "pressure": "", "temperature": "room temperature", "time": "several weeks"}, {"synthesis method": "centrifugation", "revolution per time": "", "relative centrifugal force": "", "time": "", "temperature": "", "additive": [{"name": "", "amount": "", "unit": ""}], "tube material": "", "tube volume": ""}, {"synthesis method": "washing", "washing solution": "double-distilled water", "amount": ""}]
CEJBEA | {[Dy3(1,3-BDC)4(NO3)(phen)3]·2H2O} n | C68 Dy3 H44 N7 O21 | solvothermal synthesis | Dy(NO3)3⋅5H2O | 438 mg | 1,3-benzenedicarboxyllic acid | 166 mg | 1,10-phenanthroline | 198 mg | [6 empty] | 2 days | 85°C |  | solvothermal synthesis | 10.1016/j.jssc.2012.07.018 |  | 2012.12 | [{"synthesis method": "solvothermal synthesis", "precursor": [{"name": "Dy(NO3)3\u22c55H2O", "amount": "438", "unit": "mg"}, {"name": "1,3-benzenedicarboxyllic acid", "amount": "166", "unit": "mg"}, {"name": "1,10-phenanthroline", "amount": "198", "unit": "mg"}], "solvent": [{"name": "DMF", "amount": "5.0", "unit": "mL"}, {"name": "distilled water", "amount": "1.5", "unit": "mL"}, {"name": "ethanol", "amount": "1.0", "unit": "mL"}], "reducing agent": [{"name": "", "amount": "", "unit": ""}], "surfactant": [{"name": "", "amount": "", "unit": ""}], "pressure": "", "temperature": "85\u00b0C", "time": "2 days", "heating rate": "", "cooling rate": ""}]
CEJBIE | {[Dy2(1,3-BDC)3(H2O)2]·H2O} n | C24 Dy2 H18 O15 | solvothermal synthesis | Dy(NO3)3⋅5H2O | 43.8 mg | 1,3-benzenedicarboxyllic acid | 49.8 mg | [8 empty] | 4 days | 160°C |  | solvothermal synthesis | 10.1016/j.jssc.2012.07.018 |  | 2012.12 | [{"synthesis method": "solvothermal synthesis", "precursor": [{"name": "Dy(NO3)3\u22c55H2O", "amount": "43.8", "unit": "mg"}, {"name": "1,3-benzenedicarboxyllic acid", "amount": "49.8", "unit": "mg"}], "solvent": [{"name": "distilled water", "amount": "5", "unit": "mL"}], "reducing agent": [{"name": "", "amount": "", "unit": ""}], "surfactant": [{"name": "", "amount": "", "unit": ""}], "pressure": "", "temperature": "160\u00b0C", "time": "4 days", "heating rate": "", "cooling rate": ""}]
CEJBOK | {[Tb4(1,3-BDC)6(DMF)(H2O)4]·DMF·2H2O} n | C54 H50 N2 O32 Tb4 | solvothermal synthesis | Tb(NO3)3⋅5H2O | 43.6 mg | 1,3-benzenedicarboxyllic acid | 33.2 mg | [8 empty] | 3 days | 85°C |  | solvothermal synthesis | 10.1016/j.jssc.2012.07.018 |  | 2012.12 | [{"synthesis method": "solvothermal synthesis", "precursor": [{"name": "Tb(NO3)3\u22c55H2O", "amount": "43.6", "unit": "mg"}, {"name": "1,3-benzenedicarboxyllic acid", "amount": "33.2", "unit": "mg"}], "solvent": [{"name": "distilled water", "amount": "3", "unit": "mL"}, {"name": "DMF", "amount": "5", "unit": "mL"}], "reducing agent": [{"name": "", "amount": "", "unit": ""}], "surfactant": [{"name": "", "amount": "", "unit": ""}], "pressure": "", "temperature": "85\u00b0C", "time": "3 days", "heating rate": "", "cooling rate": ""}]
CEJBUQ | {[Ho4(1,3-BDC)6(DMF)(H2O)4]·DMF·2H2O} n | C54 H50 Ho4 N2 O32 | solvothermal synthesis | Ho(NO3)3⋅5H2O | 44.0 mg | 1,3-benzenedicarboxyllic acid | 33.2 mg | [8 empty] | 3 days | 85°C |  | solvothermal synthesis | 10.1016/j.jssc.2012.07.018 |  | 2012.12 | [{"synthesis method": "solvothermal synthesis", "precursor": [{"name": "Ho(NO3)3\u22c55H2O", "amount": "44.0", "unit": "mg"}, {"name": "1,3-benzenedicarboxyllic acid", "amount": "33.2", "unit": "mg"}], "solvent": [{"name": "distilled water", "amount": "5.0", "unit": "mL"}, {"name": "DMF", "amount": "3.0", "unit": "mL"}], "reducing agent": [{"name": "", "amount": "", "unit": ""}], "surfactant": [{"name": "", "amount": "", "unit": ""}], "pressure": "", "temperature": "85\u00b0C", "time": "3 days", "heating rate": "", "cooling rate": ""}]
CEJCAX | {[Er4(1,3-BDC)6(DMF)(H2O)4]·DMF·2H2O} n | C54 Er4 H50 N2 O32 | solvothermal synthesis | Er(NO3)3⋅5H2O | 44.1 mg | 1,3-benzenedicarboxyllic acid | 33.2 mg | [8 empty] | 24h | 85°C |  | solvothermal synthesis | 10.1016/j.jssc.2012.07.018 |  | 2012.12 | [{"synthesis method": "solvothermal synthesis", "precursor": [{"name": "Er(NO3)3\u22c55H2O", "amount": "44.1", "unit": "mg"}, {"name": "1,3-benzenedicarboxyllic acid", "amount": "33.2", "unit": "mg"}], "solvent": [{"name": "distilled water", "amount": "5.0", "unit": "mL"}, {"name": "DMF", "amount": "3.0", "unit": "mL"}], "reducing agent": [{"name": "", "amount": "", "unit": ""}], "surfactant": [{"name": "", "amount": "", "unit": ""}], "pressure": "", "temperature": "85\u00b0C", "time": "24h", "heating rate": "", "cooling rate": ""}]
PEDZUV | [NaEu(oba)(ox)(H2O)] | C16 Eu1 H10 Na1 O10 | [16 empty] | hydrothermal synthesis | 10.1016/j.molstruc.2012.07.039 |  | 2013.01 | [{"synthesis method": "hydrothermal synthesis", "precursor": [{"name": "Na2C2O4", "amount": "0.067", "unit": "g"}, {"name": "EuCl3\u22c57H2O", "amount": "0.186", "unit": "g"}, {"name": "H2oba", "amount": "0.013", "unit": "g"}], "solvent": [{"name": "deionized water", "amount": "12.0", "unit": "mL"}], "pressure": "autogenous", "temperature": "150\u00b0C", "time": "72h", "heating rate": "", "cooling rate": "slow to room temperature"}]
IBIROC01 | [NaSm(oba)(ox)(H2O)] | C16 H10 Na1 O10 Sm1 | [16 empty] | hydrothermal synthesis | 10.1016/j.molstruc.2012.07.039 |  | 2013.01 | [{"synthesis method": "hydrothermal synthesis", "precursor": [{"name": "Na2C2O4", "amount": "0.067", "unit": "g"}, {"name": "SmCl3\u22c57H2O", "amount": "0.186", "unit": "g"}, {"name": "H2oba", "amount": "0.013", "unit": "g"}], "solvent": [{"name": "deionized water", "amount": "12.0", "unit": "mL"}], "pressure": "autogenous", "temperature": "150\u00b0C", "time": "72h", "heating rate": "", "cooling rate": "slow to room temperature"}]
BOQSEG | [Ni(3,4-pmb)(bdc)0.5] | C23 H15 N2 Ni1 O10 | solvothermal synthesis | NiCl2 ⋅6H2O | 0.066 g | 3,4-pmb | 0.073 g | bdc | 0.033 g | NaOH | 0.024 g |  |  |  |  | 3 days | 150°C |  | solvothermal synthesis | 10.1016/j.poly.2008.12.056 |  | 2009.04 | [{"synthesis method": "solvothermal synthesis", "precursor": [{"name": "NiCl2 \u22c56H2O", "amount": "0.066", "unit": "g"}, {"name": "3,4-pmb", "amount": "0.073", "unit": "g"}, {"name": "bdc", "amount": "0.033", "unit": "g"}, {"name": "NaOH", "amount": "0.024", "unit": "g"}], "solvent": [{"name": "distilled water", "amount": "8", "unit": "ml"}], "reducing agent": [{"name": "", "amount": "", "unit": ""}], "surfactant": [{"name": "", "amount": "", "unit": ""}], "pressure": "", "temperature": "150\u00b0C", "time": "3 days", "heating rate": "", "cooling rate": "10\u00b0C/h"}]
BOQSIK | [Co(3,5-pmb)(bdc)0.5] | C23 Co1 H17 N2 O6 | solvothermal synthesis | Co(OAc)2 ⋅2H2O | 0.075 g | 3,5-pmb | 0.073 g | bdc | 0.033 g | NaOH | 0.024 g |  |  |  |  | 3 days | 150°C |  | solvothermal synthesis | 10.1016/j.poly.2008.12.056 |  | 2009.04 | [{"synthesis method": "solvothermal synthesis", "precursor": [{"name": "Co(OAc)2 \u22c52H2O", "amount": "0.075", "unit": "g"}, {"name": "3,5-pmb", "amount": "0.073", "unit": "g"}, {"name": "bdc", "amount": "0.033", "unit": "g"}, {"name": "NaOH", "amount": "0.024", "unit": "g"}], "solvent": [{"name": "distilled water", "amount": "8", "unit": "ml"}], "reducing agent": [{"name": "", "amount": "", "unit": ""}], "surfactant": [{"name": "", "amount": "", "unit": ""}], "pressure": "", "temperature": "150\u00b0C", "time": "3 days", "heating rate": "", "cooling rate": "10\u00b0C/h"}]
BOQSOQ | [Cd(3,5-pmb)(bdc)0.5] | C23 Cd1 H17 N2 O6 | solvothermal synthesis | Cd(OAc)2 ⋅2H2O | 0.08 g | 3,5-pmb | 0.073 g | bdc | 0.033 g | NaOH | 0.024 g |  |  |  |  | 3 days | 150°C |  | solvothermal synthesis | 10.1016/j.poly.2008.12.056 |  | 2009.04 | [{"synthesis method": "solvothermal synthesis", "precursor": [{"name": "Cd(OAc)2 \u22c52H2O", "amount": "0.08", "unit": "g"}, {"name": "3,5-pmb", "amount": "0.073", "unit": "g"}, {"name": "bdc", "amount": "0.033", "unit": "g"}, {"name": "NaOH", "amount": "0.024", "unit": "g"}], "solvent": [{"name": "distilled water", "amount": "8", "unit": "ml"}], "reducing agent": [{"name": "", "amount": "", "unit": ""}], "surfactant": [{"name": "", "amount": "", "unit": ""}], "pressure": "", "temperature": "150\u00b0C", "time": "3 days", "heating rate": "", "cooling rate": "10\u00b0C/h"}]
CORNEE | La-TTTA | C18 H20 La2 N6 O20 S6 | solvothermal synthesis | H3TTTA | 0.035 g | La(NO3)3⋅6H2O | 0.086 g | [7 empty] | autogenous | 2 days | 80°C |  | solvothermal synthesis, filtration, washing, drying | 10.1016/j.jssc.2014.07.029 |  | 2014.11 | [{"synthesis method": "solvothermal synthesis", "precursor": [{"name": "H3TTTA", "amount": "0.035", "unit": "g"}, {"name": "La(NO3)3\u22c56H2O", "amount": "0.086", "unit": "g"}], "solvent": [{"name": "water", "amount": "3", "unit": "mL"}], "reducing agent": [{"name": "", "amount": "", "unit": ""}], "surfactant": [{"name": "", "amount": "", "unit": ""}], "pressure": "autogenous", "temperature": "80\u00b0C", "time": "2 days", "heating rate": "", "cooling rate": "room temperature"}, {"synthesis method": "filtration", "time": "", "atmosphere": "", "pressure": ""}, {"synthesis method": "washing", "washing solution": "water", "amount": ""}, {"synthesis method": "drying", "pressure": "", "temperature": "", "atmosphere": "air", "time": ""}]
RIPGED01 | Nd-TTTA | C9 H10 N3 Nd1 O10 S3 | solvothermal synthesis | Nd(NO3)3⋅6H2O | 0.086 g | [9 empty] | autogenous | 2 days | 80°C |  | solvothermal synthesis, filtration, washing, drying | 10.1016/j.jssc.2014.07.029 |  | 2014.11 | [{"synthesis method": "solvothermal synthesis", "precursor": [{"name": "Nd(NO3)3\u22c56H2O", "amount": "0.086", "unit": "g"}], "solvent": [{"name": "water", "amount": "3", "unit": "mL"}], "reducing agent": [{"name": "", "amount": "", "unit": ""}], "surfactant": [{"name": "", "amount": "", "unit": ""}], "pressure": "autogenous", "temperature": "80\u00b0C", "time": "2 days", "heating rate": "", "cooling rate": "room temperature"}, {"synthesis method": "filtration", "time": "", "atmosphere": "", "pressure": ""}, {"synthesis method": "washing", "washing solution": "water", "amount": ""}, {"synthesis method": "drying", "pressure": "", "temperature": "", "atmosphere": "air", "time": ""}]
AJUZIO | [Cu(phen)(H2O)2][V3Se3O14] | C12 Cu1 H14 N2 O17 Se3 V3 | solvothermal synthesis | CuCl2 ⋅2H2O | 1 mmol | NH4VO3 | 1 mmol | SeO2 | 6 mmol | phen | 2 mmol |  |  |  | autogenous | 4 days | 170°C |  | solvothermal synthesis, washing, drying | 10.1016/S1387-7003(03)00196-5 |  | 2003.08 | [{"synthesis method": "solvothermal synthesis", "precursor": [{"name": "CuCl2 \u22c52H2O", "amount": "1", "unit": "mmol"}, {"name": "NH4VO3", "amount": "1", "unit": "mmol"}, {"name": "SeO2", "amount": "6", "unit": "mmol"}, {"name": "phen", "amount": "2", "unit": "mmol"}], "solvent": [{"name": "H2O", "amount": "444", "unit": "mmol"}], "reducing agent": [{"name": "", "amount": "", "unit": ""}], "surfactant": [{"name": "", "amount": "", "unit": ""}], "pressure": "autogenous", "temperature": "170\u00b0C", "time": "4 days", "heating rate": "", "cooling rate": "10 \u00b0C/h"}, {"synthesis method": "washing", "washing solution": "distilled water", "amount": ""}, {"synthesis method": "drying", "pressure": "", "temperature": "50\u00b0C", "atmosphere": "air", "time": ""}]
GIXBOH | [Cu2(L)2(DMF)2] ·(DMF) | C43 Cu2 F12 H37 N3 O11 | solvothermal synthesis | Cu(NO3)2⋅3H2O | 24.1 mg | H2L | 7.5 mg | [8 empty] | 48h | 65°C |  | solvothermal synthesis, filtration, washing, drying | 10.1016/j.molstruc.2019.01.072 |  | 2019.05 | [{"synthesis method": "solvothermal synthesis", "precursor": [{"name": "Cu(NO3)2\u22c53H2O", "amount": "24.1", "unit": "mg"}, {"name": "H2L", "amount": "7.5", "unit": "mg"}], "solvent": [{"name": "DMF/H2O", "amount": "3:1, v/v, 8", "unit": "mL"}], "reducing agent": [{"name": "", "amount": "", "unit": ""}], "surfactant": [{"name": "", "amount": "", "unit": ""}], "pressure": "", "temperature": "65\u00b0C", "time": "48h", "heating rate": "", "cooling rate": "decrease of temperature"}, {"synthesis method": "filtration", "time": "", "atmosphere": "", "pressure": ""}, {"synthesis method": "washing", "washing solution": "mother liquid", "amount": ""}, {"synthesis method": "drying", "pressure": "", "temperature": "room conditions", "atmosphere": "", "time": ""}]
KODCOW | [Barium-di-μ-hydroxy-bis-(nitrilotriacetatochromium(III))]heptahydrate [Ba(H2O)4Cr2(μ-OH)2(nta)2] | Ba1 C12 Cr2 H28 N2 O21 | chemical synthesis | H 3 nta | 0.76 g | BaCO3 | 1.18 g | CrCl3 ⋅6H2O | 1.07 g |  |  |  |  | water, water |  |  | 95°C | 6.5-7 | chemical synthesis, pH adjustment, filtration, washing | 10.1016/j.ica.2007.10.014 |  | 2008.05 | [{"synthesis method": "chemical synthesis", "precursor": [{"name": "H 3 nta", "amount": "0.76", "unit": "g"}, {"name": "BaCO3", "amount": "1.18", "unit": "g"}, {"name": "CrCl3 \u22c56H2O", "amount": "1.07", "unit": "g"}], "solution": [{"name": "water", "amount": "100", "unit": "mL"}, {"name": "water", "amount": "50", "unit": "mL"}], "pressure": "", "temperature": "95\u00b0C", "time": ""}, {"synthesis method": "pH adjustment", "pH": "6.5-7", "modulator": "concentrated NH4OH"}, {"synthesis method": "filtration", "time": "", "atmosphere": "", "pressure": ""}, {"synthesis method": "washing", "washing solution": "cold water, ethanol and ether", "amount": ""}]
KODDIR | [Di-(α,α'-bipyridyl)-diaqua-zinc] [di-μ-hydroxy-bis-(nitrilotriacetatochromate(III))heptahydrate, [Zn(bpy)2(H2O)2] [Cr2(OH)2(nta)2] | C32 Cr2 H48 N6 O23 Zn1 | chemical synthesis | ZnSO4 ⋅7H2O | 0.28 g | α,α'-bipyridyl | 0.32 g | BaCr2(nta)2(OH)2 ⋅7H2O | 0.76 g |  |  |  |  | water |  |  | 40-50°C |  | chemical synthesis, filtration, washing | 10.1016/j.ica.2007.10.014 |  | 2008.05 | [{"synthesis method": "chemical synthesis", "precursor": [{"name": "ZnSO4 \u22c57H2O", "amount": "0.28", "unit": "g"}, {"name": "\u03b1,\u03b1'-bipyridyl", "amount": "0.32", "unit": "g"}, {"name": "BaCr2(nta)2(OH)2 \u22c57H2O", "amount": "0.76", "unit": "g"}], "solution": [{"name": "water", "amount": "30", "unit": "mL"}], "pressure": "", "temperature": "40-50\u00b0C", "time": ""}, {"synthesis method": "filtration", "time": "", "atmosphere": "", "pressure": ""}, {"synthesis method": "washing", "washing solution": "cold water, ethanol and diethyl ether", "amount": ""}]
KODDEN | [Ni(bpy)2(H2O)2][Cr2(OH)2(nta)2] | C32 Cr2 H48 N6 Ni1 O23 | chemical synthesis | ZnSO4 ⋅7H2O | 0.28 g | α,α'-bipyridyl | 0.32 g | BaCr2(nta)2(OH)2 ⋅7H2O | 0.76 g |  |  |  |  | water |  |  | 40-50°C |  | chemical synthesis, filtration, washing | 10.1016/j.ica.2007.10.014 |  | 2008.05 | [{"synthesis method": "chemical synthesis", "precursor": [{"name": "ZnSO4 \u22c57H2O", "amount": "0.28", "unit": "g"}, {"name": "\u03b1,\u03b1'-bipyridyl", "amount": "0.32", "unit": "g"}, {"name": "BaCr2(nta)2(OH)2 \u22c57H2O", "amount": "0.76", "unit": "g"}], "solution": [{"name": "water", "amount": "30", "unit": "mL"}], "pressure": "", "temperature": "40-50\u00b0C", "time": ""}, {"synthesis method": "filtration", "time": "", "atmosphere": "", "pressure": ""}, {"synthesis method": "washing", "washing solution": "cold water, ethanol and diethyl ether", "amount": ""}]
KODCUC | [Co(bpy)2(H2O)2][Cr2(OH)2(nta)2] | C32 Co1 Cr2 H48 N6 O23 | chemical synthesis | ZnSO4 ⋅7H2O | 0.28 g | α,α'-bipyridyl | 0.32 g | BaCr2(nta)2(OH)2 ⋅7H2O | 0.76 g |  |  |  |  | water |  |  | 40-50°C |  | chemical synthesis, filtration, washing | 10.1016/j.ica.2007.10.014 |  | 2008.05 | [{"synthesis method": "chemical synthesis", "precursor": [{"name": "ZnSO4 \u22c57H2O", "amount": "0.28", "unit": "g"}, {"name": "\u03b1,\u03b1'-bipyridyl", "amount": "0.32", "unit": "g"}, {"name": "BaCr2(nta)2(OH)2 \u22c57H2O", "amount": "0.76", "unit": "g"}], "solution": [{"name": "water", "amount": "30", "unit": "mL"}], "pressure": "", "temperature": "40-50\u00b0C", "time": ""}, {"synthesis method": "filtration", "time": "", "atmosphere": "", "pressure": ""}, {"synthesis method": "washing", "washing solution": "cold water, ethanol and diethyl ether", "amount": ""}]
KODDAJ | [Mn(H2O)3(bpy)Cr2(OH)2(nta)2](bpy) | C27 Cr2 H42 Mn1 N5 O22 | chemical synthesis | ZnSO4 ⋅7H2O | 0.28 g | α,α'-bipyridyl | 0.32 g | BaCr2(nta)2(OH)2 ⋅7H2O | 0.76 g |  |  |  |  | water |  |  | 40-50°C |  | chemical synthesis, filtration, washing | 10.1016/j.ica.2007.10.014 |  | 2008.05 | [{"synthesis method": "chemical synthesis", "precursor": [{"name": "ZnSO4 \u22c57H2O", "amount": "0.28", "unit": "g"}, {"name": "\u03b1,\u03b1'-bipyridyl", "amount": "0.32", "unit": "g"}, {"name": "BaCr2(nta)2(OH)2 \u22c57H2O", "amount": "0.76", "unit": "g"}], "solution": [{"name": "water", "amount": "30", "unit": "mL"}], "pressure": "", "temperature": "40-50\u00b0C", "time": ""}, {"synthesis method": "filtration", "time": "", "atmosphere": "", "pressure": ""}, {"synthesis method": "washing", "washing solution": "cold water, ethanol and diethyl ether", "amount": ""}]
BENNIS | [Sn{CH2CH2CNRhCl(CO)2}4]·CH2Cl2 | C1 C20 Cl2 Cl4 H16 H2 N4 O8 Rh4 Sn1 | chemical synthesis | [Sn(CH2CH2CN)4] | 0.0336 g | [Rh2Cl2(CO)4] | 0.0778 g | [6 empty] | dichloromethane |  | 2 days | room temperature |  | chemical synthesis, filtration, washing, drying | 10.1016/j.poly.2003.09.033 |  | 2004.01 | [{"synthesis method": "chemical synthesis", "precursor": [{"name": "[Sn(CH2CH2CN)4]", "amount": "0.0336", "unit": "g"}, {"name": "[Rh2Cl2(CO)4]", "amount": "0.0778", "unit": "g"}], "solution": [{"name": "dichloromethane", "amount": "5", "unit": "cm3"}], "pressure": "", "temperature": "room temperature", "time": "2 days"}, {"synthesis method": "filtration", "time": "", "atmosphere": "", "pressure": ""}, {"synthesis method": "washing", "washing solution": "cold dichloromethane", "amount": ""}, {"synthesis method": "drying", "pressure": "", "temperature": "", "atmosphere": "vacuum", "time": ""}]
BENNEO | [Sn2(CH2CH2CN)6{RhCl(CO)2}4]·CHCl3 | C1 C26 Cl3 Cl4 H1 H24 N6 O8 Rh4 Sn2 | chemical synthesis | [Sn2(CH2CH2CN)6] | 0.0562 g | [Rh2Cl2(CO)4] | 0.0778 g | [6 empty] | chloroform |  | 1 day | room temperature |  | chemical synthesis, filtration, washing, drying | 10.1016/j.poly.2003.09.033 |  | 2004.01 | [{"synthesis method": "chemical synthesis", "precursor": [{"name": "[Sn2(CH2CH2CN)6]", "amount": "0.0562", "unit": "g"}, {"name": "[Rh2Cl2(CO)4]", "amount": "0.0778", "unit": "g"}], "solution": [{"name": "chloroform", "amount": "5", "unit": "cm3"}], "pressure": "", "temperature": "room temperature", "time": "1 day"}, {"synthesis method": "filtration", "time": "", "atmosphere": "", "pressure": ""}, {"synthesis method": "washing", "washing solution": "cold dichloromethane", "amount": ""}, {"synthesis method": "drying", "pressure": "", "temperature": "", "atmosphere": "vacuum", "time": ""}]
CEYYAH | {[Cd(pda)(2,2'-bpy)(H2O)]·H2O} n | C17 Cd1 H15 N3 O6 | chemical synthesis | Cd(ClO4)2 ⋅6H2O | 0.0420 g | H2pda | 0.0167 g | 2,2'-bpy | 0.0192 g |  |  |  |  | water |  | 1 hour | room temperature |  | chemical synthesis, filtration | 10.1016/j.molstruc.2006.09.009 |  | 2007.05 | [{"synthesis method": "chemical synthesis", "precursor": [{"name": "Cd(ClO4)2 \u22c56H2O", "amount": "0.0420", "unit": "g"}, {"name": "H2pda", "amount": "0.0167", "unit": "g"}, {"name": "2,2'-bpy", "amount": "0.0192", "unit": "g"}], "solution": [{"name": "water", "amount": "30", "unit": "mL"}], "pressure": "", "temperature": "room temperature", "time": "1 hour"}, {"synthesis method": "filtration", "time": "3 weeks", "atmosphere": "room temperature", "pressure": ""}]
CEYYEL | {[Cd(pda)(4,4'-bpy)(H2O)]·2H2O} n | C17 Cd1 H17 N3 O7 | chemical synthesis | Cd(ClO4)2 ⋅6H2O | 0.0420 g | H2pda | 0.0167 g | 4,4'-bpy | 0.0192 g |  |  |  |  | water |  | 1 hour | room temperature |  | chemical synthesis, filtration | 10.1016/j.molstruc.2006.09.009 |  | 2007.05 | [{"synthesis method": "chemical synthesis", "precursor": [{"name": "Cd(ClO4)2 \u22c56H2O", "amount": "0.0420", "unit": "g"}, {"name": "H2pda", "amount": "0.0167", "unit": "g"}, {"name": "4,4'-bpy", "amount": "0.0192", "unit": "g"}], "solution": [{"name": "water", "amount": "30", "unit": "mL"}], "pressure": "", "temperature": "room temperature", "time": "1 hour"}, {"synthesis method": "filtration", "time": "3 weeks", "atmosphere": "room temperature", "pressure": ""}]
YUDREV | 1 | C56 Cu3 H60 N16 O64 P2 W18 | solvothermal synthesis | α-K6P2W18O62⋅15H2O | 490 mg | Cu(OAc)2⋅4H2O | 80 mg | bix | 120 mg | triethylamine (trea) | 0.1 mmol |  |  |  | autogenous | 5 days | 170°C | 4.3 | solvothermal synthesis, pH adjustment, washing | 10.1016/j.inoche.2009.07.007 |  | 2009.09 | [{"synthesis method": "solvothermal synthesis", "precursor": [{"name": "\u03b1-K6P2W18O62\u22c515H2O", "amount": "490", "unit": "mg"}, {"name": "Cu(OAc)2\u22c54H2O", "amount": "80", "unit": "mg"}, {"name": "bix", "amount": "120", "unit": "mg"}, {"name": "triethylamine (trea)", "amount": "0.1", "unit": "mmol"}], "solvent": [{"name": "H2O", "amount": "8", "unit": "mL"}], "reducing agent": [{"name": "", "amount": "", "unit": ""}], "surfactant": [{"name": "", "amount": "", "unit": ""}], "pressure": "autogenous", "temperature": "170\u00b0C", "time": "5 days", "heating rate": "", "cooling rate": "slow"}, {"synthesis method": "pH adjustment", "pH": "4.3", "modulator": "1M NaOH and 1M HCl"}, {"synthesis method": "washing", "washing solution": "water", "amount": ""}]
XOQHES | [Cu(3-dpyh)0.5(1,8-NDC)(H2O)] | C21 Cu1 H19 N2 O6 | solvothermal synthesis | CuCl2⋅2H2O | 0.034 g | 3-dpyh | 0.033 g | 1,8-H2NDC | 0.032 g | NaOH | 0.016 g |  |  |  |  | 4 days | 120°C |  | solvothermal synthesis | 10.1016/j.poly.2014.05.024 |  | 2014.11 | [{"synthesis method": "solvothermal synthesis", "precursor": [{"name": "CuCl2\u22c52H2O", "amount": "0.034", "unit": "g"}, {"name": "3-dpyh", "amount": "0.033", "unit": "g"}, {"name": "1,8-H2NDC", "amount": "0.032", "unit": "g"}, {"name": "NaOH", "amount": "0.016", "unit": "g"}], "solvent": [{"name": "water", "amount": "12", "unit": "mL"}], "reducing agent": [{"name": "", "amount": "", "unit": ""}], "surfactant": [{"name": "", "amount": "", "unit": ""}], "pressure": "", "temperature": "120\u00b0C", "time": "4 days", "heating rate": "", "cooling rate": ""}]
XOQHIW | [Cu(3-dpyh)0.5(1,4-BDC)(H2O)] | C17 Cu1 H17 N2 O6 | solvothermal synthesis | CuCl2⋅2H2O | 0.034 g | 3-dpyh | 0.033 g | 1,4-H2BDC | 0.025 g | NaOH | 0.016 g |  |  |  |  | 4 days | 120°C |  | solvothermal synthesis | 10.1016/j.poly.2014.05.024 |  | 2014.11 | [{"synthesis method": "solvothermal synthesis", "precursor": [{"name": "CuCl2\u22c52H2O", "amount": "0.034", "unit": "g"}, {"name": "3-dpyh", "amount": "0.033", "unit": "g"}, {"name": "1,4-H2BDC", "amount": "0.025", "unit": "g"}, {"name": "NaOH", "amount": "0.016", "unit": "g"}], "solvent": [{"name": "water", "amount": "12", "unit": "mL"}], "reducing agent": [{"name": "", "amount": "", "unit": ""}], "surfactant": [{"name": "", "amount": "", "unit": ""}], "pressure": "", "temperature": "120\u00b0C", "time": "4 days", "heating rate": "", "cooling rate": ""}]
XOQHOC | [Co(3-dpyh)(1,4-BDC)(H2O)2] | C26 Co1 H30 N4 O8 | solvothermal synthesis | CoCl2⋅6H2O | 0.048 g | 3-dpyh | 0.033 g | 1,4-H2BDC | 0.025 g | NaOH | 0.016 g |  |  |  |  | 4 days | 120°C |  | solvothermal synthesis | 10.1016/j.poly.2014.05.024 |  | 2014.11 | [{"synthesis method": "solvothermal synthesis", "precursor": [{"name": "CoCl2\u22c56H2O", "amount": "0.048", "unit": "g"}, {"name": "3-dpyh", "amount": "0.033", "unit": "g"}, {"name": "1,4-H2BDC", "amount": "0.025", "unit": "g"}, {"name": "NaOH", "amount": "0.016", "unit": "g"}], "solvent": [{"name": "water", "amount": "12", "unit": "mL"}], "reducing agent": [{"name": "", "amount": "", "unit": ""}], "surfactant": [{"name": "", "amount": "", "unit": ""}], "pressure": "", "temperature": "120\u00b0C", "time": "4 days", "heating rate": "", "cooling rate": ""}]
XOQHUI | [Co(3-dpyb)(1,3-BDC)] | C24 Co1 H24 N4 O7 | solvothermal synthesis | CoCl2⋅6H2O | 0.048 g | 3-dpyb | 0.030 g | 1,3-H2BDC | 0.025 g | NaOH | 0.016 g |  |  |  |  | 4 days | 120°C |  | solvothermal synthesis | 10.1016/j.poly.2014.05.024 |  | 2014.11 | [{"synthesis method": "solvothermal synthesis", "precursor": [{"name": "CoCl2\u22c56H2O", "amount": "0.048", "unit": "g"}, {"name": "3-dpyb", "amount": "0.030", "unit": "g"}, {"name": "1,3-H2BDC", "amount": "0.025", "unit": "g"}, {"name": "NaOH", "amount": "0.016", "unit": "g"}], "solvent": [{"name": "water", "amount": "12", "unit": "mL"}], "reducing agent": [{"name": "", "amount": "", "unit": ""}], "surfactant": [{"name": "", "amount": "", "unit": ""}], "pressure": "", "temperature": "120\u00b0C", "time": "4 days", "heating rate": "", "cooling rate": ""}]
XOQJAQ | [Cd2(3-dpyb)2(1,3-BDC)2] | C48 Cd2 H44 N8 O12 | solvothermal synthesis | CdCl2⋅2.5H2O | 0.046 g | 3-dpyb | 0.030 g | 1,3-H2BDC | 0.025 g | NaOH | 0.016 g |  |  |  |  | 4 days | 120°C |  | solvothermal synthesis | 10.1016/j.poly.2014.05.024 |  | 2014.11 | [{"synthesis method": "solvothermal synthesis", "precursor": [{"name": "CdCl2\u22c52.5H2O", "amount": "0.046", "unit": "g"}, {"name": "3-dpyb", "amount": "0.030", "unit": "g"}, {"name": "1,3-H2BDC", "amount": "0.025", "unit": "g"}, {"name": "NaOH", "amount": "0.016", "unit": "g"}], "solvent": [{"name": "water", "amount": "12", "unit": "mL"}], "reducing agent": [{"name": "", "amount": "", "unit": ""}], "surfactant": [{"name": "", "amount": "", "unit": ""}], "pressure": "", "temperature": "120\u00b0C", "time": "4 days", "heating rate": "", "cooling rate": ""}]
MIMCET |  | Cl9 H19 N010 Pr1 | solvothermal synthesis | H3dcob | 63.2 mg | Pr(NO3)3⋅6H2O | 87 mg | [8 empty] | 72h | 110°C |  | solvothermal synthesis, filtration, washing | 10.1016/j.ica.2018.09.083 |  | 2019.01 | [{"synthesis method": "solvothermal synthesis", "precursor": [{"name": "H3dcob", "amount": "63.2", "unit": "mg"}, {"name": "Pr(NO3)3\u22c56H2O", "amount": "87", "unit": "mg"}], "solvent": [{"name": "DMF", "amount": "2", "unit": "mL"}, {"name": "H2O", "amount": "8", "unit": "mL"}], "reducing agent": [{"name": "", "amount": "", "unit": ""}], "surfactant": [{"name": "", "amount": "", "unit": ""}], "pressure": "", "temperature": "110\u00b0C", "time": "72h", "heating rate": "", "cooling rate": "48h"}, {"synthesis method": "filtration", "time": "", "atmosphere": "", "pressure": ""}, {"synthesis method": "washing", "washing solution": "distilled water", "amount": ""}]
MIMBUI |  | C38 H36 N2 Nd2 | solvothermal synthesis | H3dcob | 63.2 mg | Nd(NO3)3⋅6H2O | 87.6 mg | [8 empty] | 72h | 110°C |  | solvothermal synthesis, filtration, washing | 10.1016/j.ica.2018.09.083 |  | 2019.01 | [{"synthesis method": "solvothermal synthesis", "precursor": [{"name": "H3dcob", "amount": "63.2", "unit": "mg"}, {"name": "Nd(NO3)3\u22c56H2O", "amount": "87.6", "unit": "mg"}], "solvent": [{"name": "DMF", "amount": "2", "unit": "mL"}, {"name": "H2O", "amount": "8", "unit": "mL"}], "reducing agent": [{"name": "", "amount": "", "unit": ""}], "surfactant": [{"name": "", "amount": "", "unit": ""}], "pressure": "", "temperature": "110\u00b0C", "time": "72h", "heating rate": "", "cooling rate": "48h"}, {"synthesis method": "filtration", "time": "", "atmosphere": "", "pressure": ""}, {"synthesis method": "washing", "washing solution": "distilled water", "amount": ""}]
MIMCIX |  | C19 H19 N1 Si1 | solvothermal synthesis | H3dcob | 63.2 mg | Sm(NO3)3⋅6H2O | 88.8 mg | [8 empty] | 72h | 110°C |  | solvothermal synthesis, filtration, washing | 10.1016/j.ica.2018.09.083 |  | 2019.01 | [{"synthesis method": "solvothermal synthesis", "precursor": [{"name": "H3dcob", "amount": "63.2", "unit": "mg"}, {"name": "Sm(NO3)3\u22c56H2O", "amount": "88.8", "unit": "mg"}], "solvent": [{"name": "DMF", "amount": "2", "unit": "mL"}, {"name": "H2O", "amount": "8", "unit": "mL"}], "reducing agent": [{"name": "", "amount": "", "unit": ""}], "surfactant": [{"name": "", "amount": "", "unit": ""}], "pressure": "", "temperature": "110\u00b0C", "time": "72h", "heating rate": "", "cooling rate": "48h"}, {"synthesis method": "filtration", "time": "", "atmosphere": "", "pressure": ""}, {"synthesis method": "washing", "washing solution": "distilled water", "amount": ""}]
MIMFUM |  | Cl9H18NO9EU | solvothermal synthesis | H3dcob | 63.2 mg | Eu(NO3)3⋅6H2O | 89.2 mg | [8 empty] | 72h | 110°C |  | solvothermal synthesis, filtration, washing | 10.1016/j.ica.2018.09.083 |  | 2019.01 | [{"synthesis method": "solvothermal synthesis", "precursor": [{"name": "H3dcob", "amount": "63.2", "unit": "mg"}, {"name": "Eu(NO3)3\u22c56H2O", "amount": "89.2", "unit": "mg"}], "solvent": [{"name": "DMF", "amount": "2", "unit": "mL"}, {"name": "H2O", "amount": "8", "unit": "mL"}], "reducing agent": [{"name": "", "amount": "", "unit": ""}], "surfactant": [{"name": "", "amount": "", "unit": ""}], "pressure": "", "temperature": "110\u00b0C", "time": "72h", "heating rate": "", "cooling rate": "48h"}, {"synthesis method": "filtration", "time": "", "atmosphere": "", "pressure": ""}, {"synthesis method": "washing", "washing solution": "distilled water", "amount": ""}]
MIMCOD |  | Cl9 Gd1 H18 N1 O9 | solvothermal synthesis | H3dcob | 63.2 mg | Gd(NO3)3⋅6H2O | 86.7 mg | [8 empty] | 72h | 110°C |  | solvothermal synthesis, filtration, washing | 10.1016/j.ica.2018.09.083 |  | 2019.01 | [{"synthesis method": "solvothermal synthesis", "precursor": [{"name": "H3dcob", "amount": "63.2", "unit": "mg"}, {"name": "Gd(NO3)3\u22c56H2O", "amount": "86.7", "unit": "mg"}], "solvent": [{"name": "DMF", "amount": "2", "unit": "mL"}, {"name": "H2O", "amount": "8", "unit": "mL"}], "reducing agent": [{"name": "", "amount": "", "unit": ""}], "surfactant": [{"name": "", "amount": "", "unit": ""}], "pressure": "", "temperature": "110\u00b0C", "time": "72h", "heating rate": "", "cooling rate": "48h"}, {"synthesis method": "filtration", "time": "", "atmosphere": "", "pressure": ""}, {"synthesis method": "washing", "washing solution": "distilled water", "amount": ""}]
MIMCAP |  | Cl9 H18.5 N1 Th1 | solvothermal synthesis | H3dcob | 63.2 mg | Tb(NO3)3⋅6H2O | 90.6 mg | [8 empty] | 72h | 110°C |  | solvothermal synthesis, filtration, washing | 10.1016/j.ica.2018.09.083 |  | 2019.01 | [{"synthesis method": "solvothermal synthesis", "precursor": [{"name": "H3dcob", "amount": "63.2", "unit": "mg"}, {"name": "Tb(NO3)3\u22c56H2O", "amount": "90.6", "unit": "mg"}], "solvent": [{"name": "DMF", "amount": "2", "unit": "mL"}, {"name": "H2O", "amount": "8", "unit": "mL"}], "reducing agent": [{"name": "", "amount": "", "unit": ""}], "surfactant": [{"name": "", "amount": "", "unit": ""}], "pressure": "", "temperature": "110\u00b0C", "time": "72h", "heating rate": "", "cooling rate": "48h"}, {"synthesis method": "filtration", "time": "", "atmosphere": "", "pressure": ""}, {"synthesis method": "washing", "washing solution": "distilled water", "amount": ""}]
MIMBOC |  | Cl9 H18.5 N1 Th1 | solvothermal synthesis | H3dcob | 63.2 mg | Dy(NO3)3⋅6H2O | 87.7 mg | [8 empty] | 72h | 110°C |  | solvothermal synthesis, filtration, washing | 10.1016/j.ica.2018.09.083 |  | 2019.01 | [{"synthesis method": "solvothermal synthesis", "precursor": [{"name": "H3dcob", "amount": "63.2", "unit": "mg"}, {"name": "Dy(NO3)3\u22c56H2O", "amount": "87.7", "unit": "mg"}], "solvent": [{"name": "DMF", "amount": "2", "unit": "mL"}, {"name": "H2O", "amount": "8", "unit": "mL"}], "reducing agent": [{"name": "", "amount": "", "unit": ""}], "surfactant": [{"name": "", "amount": "", "unit": ""}], "pressure": "", "temperature": "110\u00b0C", "time": "72h", "heating rate": "", "cooling rate": "48h"}, {"synthesis method": "filtration", "time": "", "atmosphere": "", "pressure": ""}, {"synthesis method": "washing", "washing solution": "distilled water", "amount": ""}]
MIMCUJ |  | C19 Er1 H18 N1 O9 | solvothermal synthesis | H3dcob | 63.2 mg | Er(NO3)3⋅6H2O | 92.3 mg | [8 empty] | 72h | 110°C |  | solvothermal synthesis, filtration, washing | 10.1016/j.ica.2018.09.083 |  | 2019.01 | [{"synthesis method": "solvothermal synthesis", "precursor": [{"name": "H3dcob", "amount": "63.2", "unit": "mg"}, {"name": "Er(NO3)3\u22c56H2O", "amount": "92.3", "unit": "mg"}], "solvent": [{"name": "DMF", "amount": "2", "unit": "mL"}, {"name": "H2O", "amount": "8", "unit": "mL"}], "reducing agent": [{"name": "", "amount": "", "unit": ""}], "surfactant": [{"name": "", "amount": "", "unit": ""}], "pressure": "", "temperature": "110\u00b0C", "time": "72h", "heating rate": "", "cooling rate": "48h"}, {"synthesis method": "filtration", "time": "", "atmosphere": "", "pressure": ""}, {"synthesis method": "washing", "washing solution": "distilled water", "amount": ""}]
XAKWIQ | [Ag(sac)(μ-mpy)]n | Ag1 C13 H11 N2 O4 S1 | chemical synthesis | Mpy | 0.11 g | AgNO3 | 0.17 g | Na(sac)⋅2H2O | 0.24 g |  |  |  |  | aqueous solution |  | 2 days | room temperature |  | chemical synthesis | 10.1016/j.solidstatesciences.2005.01.004 |  | 2005.04 | [{"synthesis method": "chemical synthesis", "precursor": [{"name": "Mpy", "amount": "0.11", "unit": "g"}, {"name": "AgNO3", "amount": "0.17", "unit": "g"}, {"name": "Na(sac)\u22c52H2O", "amount": "0.24", "unit": "g"}], "solution": [{"name": "aqueous solution", "amount": "20", "unit": "ml"}], "pressure": "", "temperature": "room temperature", "time": "2 days"}]
XAKWOW | [Ag(μ-sac)(dmpy)]n | Ag1 C14 H13 N2 O5 S1 | chemical synthesis | dmpy | 0.11 g | AgNO3 | 0.17 g | Na(sac)⋅2H2O | 0.24 g |  |  |  |  | aqueous solution |  | 2 days | room temperature |  | chemical synthesis | 10.1016/j.solidstatesciences.2005.01.004 |  | 2005.04 | [{"synthesis method": "chemical synthesis", "precursor": [{"name": "dmpy", "amount": "0.11", "unit": "g"}, {"name": "AgNO3", "amount": "0.17", "unit": "g"}, {"name": "Na(sac)\u22c52H2O", "amount": "0.24", "unit": "g"}], "solution": [{"name": "aqueous solution", "amount": "20", "unit": "ml"}], "pressure": "", "temperature": "room temperature", "time": "2 days"}]
PUKKUD | {[MoOS3Cu3I(bbd)1.5]·2DMF} n | C48 Cu6 H80 I2 Mo2 N14 O4 S6 | chemical synthesis | CuI | 0.34 g | (NH4)2[MoOS3] | 0.14 g | bbd | 0.28 g |  |  |  |  | DMF |  | 30 min |  |  | chemical synthesis, filtration, drying | 10.1016/j.ica.2015.07.044 |  | 2015.10 | [{"synthesis method": "chemical synthesis", "precursor": [{"name": "CuI", "amount": "0.34", "unit": "g"}, {"name": "(NH4)2[MoOS3]", "amount": "0.14", "unit": "g"}, {"name": "bbd", "amount": "0.28", "unit": "g"}], "solution": [{"name": "DMF", "amount": "20", "unit": "mL"}], "pressure": "", "temperature": "", "time": "30 min"}, {"synthesis method": "filtration", "time": "", "atmosphere": "", "pressure": ""}, {"synthesis method": "drying", "pressure": "", "temperature": "", "atmosphere": "air", "time": ""}]
PUKLAK | {[MoS4Cu3Br(bbd)1.5]·MeOH·2H2O} n | Br1 C22 Cu3 H41 Mo1 N6 O2 S4 | chemical synthesis | (NH4)2[MoS4] | 0.14 g | CuBr | 0.24 g | [6 empty] | DMF |  | 2 weeks | room temperature |  | chemical synthesis, filtration | 10.1016/j.ica.2015.07.044 |  | 2015.10 | [{"synthesis method": "chemical synthesis", "precursor": [{"name": "(NH4)2[MoS4]", "amount": "0.14", "unit": "g"}, {"name": "CuBr", "amount": "0.24", "unit": "g"}], "solution": [{"name": "DMF", "amount": "", "unit": ""}], "pressure": "", "temperature": "room temperature", "time": "2 weeks"}, {"synthesis method": "filtration", "time": "", "atmosphere": "", "pressure": ""}]
UGIHAV | {[ZnL2]·(H2O)} n | C24 H24 N4 O5 Zn1 | solvothermal synthesis | HL | 0.108 g | Zn(NO3)2⋅6H2O | 0.074 g | NaOH | 0.020 g | [6 empty] | 72h | 160°C |  | solvothermal synthesis | 10.1016/j.jssc.2015.04.009 |  | 2015.08 | [{"synthesis method": "solvothermal synthesis", "precursor": [{"name": "HL", "amount": "0.108", "unit": "g"}, {"name": "Zn(NO3)2\u22c56H2O", "amount": "0.074", "unit": "g"}, {"name": "NaOH", "amount": "0.020", "unit": "g"}], "solvent": [{"name": "distilled water", "amount": "4", "unit": "mL"}, {"name": "CH3OH", "amount": "4", "unit": "mL"}], "reducing agent": [{"name": "", "amount": "", "unit": ""}], "surfactant": [{"name": "", "amount": "", "unit": ""}], "pressure": "", "temperature": "160\u00b0C", "time": "72h", "heating rate": "", "cooling rate": "5\u00b0Cmin-1"}]
UGIHEZ | {[CdL2]·(H2O)} n | C24 Cd1 H24 N4 O5 | solvothermal synthesis | HL | 0.108 g | Cd(NO3)2⋅4H2O | 0.074 g | NaOH | 0.020 g | [6 empty] | 72h | 160°C |  | solvothermal synthesis | 10.1016/j.jssc.2015.04.009 |  | 2015.08 | [{"synthesis method": "solvothermal synthesis", "precursor": [{"name": "HL", "amount": "0.108", "unit": "g"}, {"name": "Cd(NO3)2\u22c54H2O", "amount": "0.074", "unit": "g"}, {"name": "NaOH", "amount": "0.020", "unit": "g"}], "solvent": [{"name": "distilled water", "amount": "4", "unit": "mL"}, {"name": "CH3OH", "amount": "4", "unit": "mL"}], "reducing agent": [{"name": "", "amount": "", "unit": ""}], "surfactant": [{"name": "", "amount": "", "unit": ""}], "pressure": "", "temperature": "160\u00b0C", "time": "72h", "heating rate": "", "cooling rate": "5\u00b0Cmin-1"}]
QEQBAQ | [Co3(4,4'-bpy)4(pa)4](NO3)2(4,4'-bpy)(H2O)3.5 | C82 Co3 H75 N12 O17.5 | solvothermal synthesis | 2-phmalH2 | 0.180 g | Co(NO3)2⋅6H2O | 0.290 g | 4,4'-bpy | 0.156 g | [6 empty] | 3 days | 160°C |  | solvothermal synthesis | 10.1016/j.molstruc.2006.02.032 |  | 2006.08 | [{"synthesis method": "solvothermal synthesis", "precursor": [{"name": "2-phmalH2", "amount": "0.180", "unit": "g"}, {"name": "Co(NO3)2\u22c56H2O", "amount": "0.290", "unit": "g"}, {"name": "4,4'-bpy", "amount": "0.156", "unit": "g"}], "solvent": [{"name": "water", "amount": "8", "unit": "cm3"}], "reducing agent": [{"name": "", "amount": "", "unit": ""}], "surfactant": [{"name": "", "amount": "", "unit": ""}], "pressure": "", "temperature": "160\u00b0C", "time": "3 days", "heating rate": "5\u00b0Ch-1", "cooling rate": ""}]
QEQBEU | [Co(4,4'-bpy)(pa)2(H2O)2](paH)2 | C42 Co1 H42 N2 O10 | solvothermal synthesis | 2-phmalH2 | 0.180 g | CoCl2⋅6H2O | 0.237 g | 4,4'-bpy | 0.156 g | [6 empty] | 3 days | 160°C |  | solvothermal synthesis | 10.1016/j.molstruc.2006.02.032 |  | 2006.08 | [{"synthesis method": "solvothermal synthesis", "precursor": [{"name": "2-phmalH2", "amount": "0.180", "unit": "g"}, {"name": "CoCl2\u22c56H2O", "amount": "0.237", "unit": "g"}, {"name": "4,4'-bpy", "amount": "0.156", "unit": "g"}], "solvent": [{"name": "water", "amount": "8", "unit": "cm3"}], "reducing agent": [{"name": "", "amount": "", "unit": ""}], "surfactant": [{"name": "", "amount": "", "unit": ""}], "pressure": "", "temperature": "160\u00b0C", "time": "3 days", "heating rate": "5\u00b0Ch-1", "cooling rate": ""}]
QEQBIY | [Zn3(4,4'-bpy)4(pa)4](NO3)2(paH)(H2O)2.5 | C80 H72 N10 O18 Zn3 | solvothermal synthesis | 2-phmalH2 | 0.180 g | Zn(NO3)2⋅6H2O | 0.297 g | 4,4'-bpy | 0.156 g | [6 empty] | 3 days | 160°C |  | solvothermal synthesis | 10.1016/j.molstruc.2006.02.032 |  | 2006.08 | [{"synthesis method": "solvothermal synthesis", "precursor": [{"name": "2-phmalH2", "amount": "0.180", "unit": "g"}, {"name": "Zn(NO3)2\u22c56H2O", "amount": "0.297", "unit": "g"}, {"name": "4,4'-bpy", "amount": "0.156", "unit": "g"}], "solvent": [{"name": "water", "amount": "8", "unit": "cm3"}], "reducing agent": [{"name": "", "amount": "", "unit": ""}], "surfactant": [{"name": "", "amount": "", "unit": ""}], "pressure": "", "temperature": "160\u00b0C", "time": "3 days", "heating rate": "5\u00b0Ch-1", "cooling rate": ""}]
QEQBOE | [Cu(4,4'-bpy)0.5(ba)2] | C19 Cu1 H14 N1 O4 | solvothermal synthesis | 2-phmalH2 | 0.180 g | Cu(NO3)2⋅3H2O | 0.241 g | 4,4'-bpy | 0.156 g | [6 empty] | 3 days | 160°C |  | solvothermal synthesis | 10.1016/j.molstruc.2006.02.032 |  | 2006.08 | [{"synthesis method": "solvothermal synthesis", "precursor": [{"name": "2-phmalH2", "amount": "0.180", "unit": "g"}, {"name": "Cu(NO3)2\u22c53H2O", "amount": "0.241", "unit": "g"}, {"name": "4,4'-bpy", "amount": "0.156", "unit": "g"}], "solvent": [{"name": "water", "amount": "8", "unit": "cm3"}], "reducing agent": [{"name": "", "amount": "", "unit": ""}], "surfactant": [{"name": "", "amount": "", "unit": ""}], "pressure": "", "temperature": "160\u00b0C", "time": "3 days", "heating rate": "5\u00b0Ch-1", "cooling rate": ""}]
NEPQII | [Co(C9H4O6)(C13H17N3)(H2O)] | C22 Co1 H25 N3 O8 | chemical synthesis | H3BTC | 54 mg | cobalt acetate | 64.4 mg | compound 10 | 67 mg |  |  |  |  | water |  |  |  |  | chemical synthesis | 10.1016/S0020-1693(01)00449-2 |  | 2001.07 | [{"synthesis method": "chemical synthesis", "precursor": [{"name": "H3BTC", "amount": "54", "unit": "mg"}, {"name": "cobalt acetate", "amount": "64.4", "unit": "mg"}, {"name": "compound 10", "amount": "67", "unit": "mg"}], "solution": [{"name": "water", "amount": "10", "unit": "mL"}], "pressure": "", "temperature": "", "time": ""}]
NEPQOO | [Co(C9H4O6)(C13H17N4O2)(H2O)] | C22 Co1 H22 N4 O9 | chemical synthesis | H3BTC | 54 mg | cobalt acetate | 64.4 mg | compound 11 | 67 mg |  |  |  |  | water |  |  |  |  | chemical synthesis | 10.1016/S0020-1693(01)00449-2 |  | 2001.07 | [{"synthesis method": "chemical synthesis", "precursor": [{"name": "H3BTC", "amount": "54", "unit": "mg"}, {"name": "cobalt acetate", "amount": "64.4", "unit": "mg"}, {"name": "compound 11", "amount": "67", "unit": "mg"}], "solution": [{"name": "water", "amount": "10", "unit": "mL"}], "pressure": "", "temperature": "", "time": ""}]
VEGGUM | [ZnL(bimb)]·DMF | C35 H30 N6 O5 Zn1 | solvothermal synthesis | Zn(NO3)2⋅6H2O | 0.0297 g | H2L | 0.0333 g | bimb | 0.0296 g | [6 empty] | 3 days | 80°C |  | solvothermal synthesis, washing, drying | 10.1016/j.ica.2017.09.019 |  | 2018.01 | [{"synthesis method": "solvothermal synthesis", "precursor": [{"name": "Zn(NO3)2\u22c56H2O", "amount": "0.0297", "unit": "g"}, {"name": "H2L", "amount": "0.0333", "unit": "g"}, {"name": "bimb", "amount": "0.0296", "unit": "g"}], "solvent": [{"name": "N,N-Dimethylformamide", "amount": "8", "unit": "mL"}, {"name": "H2O", "amount": "2", "unit": "mL"}], "reducing agent": [{"name": "", "amount": "", "unit": ""}], "surfactant": [{"name": "", "amount": "", "unit": ""}], "pressure": "", "temperature": "80\u00b0C", "time": "3 days", "heating rate": "10\u00b0Ch-1", "cooling rate": ""}, {"synthesis method": "washing", "washing solution": "ethyl alcohol absolute", "amount": ""}, {"synthesis method": "drying", "pressure": "", "temperature": "", "atmosphere": "ambient", "time": ""}]
VEGGOG | [ZnL(bimb)]·6(H2O)0.5 | C64 H52 N10 O11 Zn2 | solvothermal synthesis | Zn(NO3)2⋅6H2O | 0.0297 g | H2L | 0.0333 g | bimb | 0.0296 g | [6 empty] | 3 days | 160°C |  | solvothermal synthesis, washing, drying | 10.1016/j.ica.2017.09.019 |  | 2018.01 | [{"synthesis method": "solvothermal synthesis", "precursor": [{"name": "Zn(NO3)2\u22c56H2O", "amount": "0.0297", "unit": "g"}, {"name": "H2L", "amount": "0.0333", "unit": "g"}, {"name": "bimb", "amount": "0.0296", "unit": "g"}], "solvent": [{"name": "H2O", "amount": "10", "unit": "mL"}], "reducing agent": [{"name": "", "amount": "", "unit": ""}], "surfactant": [{"name": "", "amount": "", "unit": ""}], "pressure": "", "temperature": "160\u00b0C", "time": "3 days", "heating rate": "20\u00b0Ch-1", "cooling rate": ""}, {"synthesis method": "washing", "washing solution": "ethanol", "amount": ""}, {"synthesis method": "drying", "pressure": "", "temperature": "", "atmosphere": "ambient", "time": ""}]
VEGHAT | [ZnL(bimp)0.5] | C51 H35 N7 O13 Zn2 | solvothermal synthesis | Zn(NO3)2⋅6H2O | 0.0297 g | H2L | 0.0333 g | bimp | 0.0211 g | [6 empty] | 3 days | 80°C |  | solvothermal synthesis, washing, drying | 10.1016/j.ica.2017.09.019 |  | 2018.01 | [{"synthesis method": "solvothermal synthesis", "precursor": [{"name": "Zn(NO3)2\u22c56H2O", "amount": "0.0297", "unit": "g"}, {"name": "H2L", "amount": "0.0333", "unit": "g"}, {"name": "bimp", "amount": "0.0211", "unit": "g"}], "solvent": [{"name": "N,N-Dimethylformamide", "amount": "8", "unit": "mL"}, {"name": "H2O", "amount": "2", "unit": "mL"}], "reducing agent": [{"name": "", "amount": "", "unit": ""}], "surfactant": [{"name": "", "amount": "", "unit": ""}], "pressure": "", "temperature": "80\u00b0C", "time": "3 days", "heating rate": "10\u00b0Ch-1", "cooling rate": ""}, {"synthesis method": "washing", "washing solution": "ethyl alcohol absolute", "amount": ""}, {"synthesis method": "drying", "pressure": "", "temperature": "", "atmosphere": "ambient", "time": ""}]
VEGHEX | [ZnL(bimp)] | C31 H36 N6 O11 Zn1 | solvothermal synthesis | Zn(NO3)2⋅6H2O | 0.0297 g | H2L | 0.0333 g | bimp | 0.0211 g | [6 empty] | 3 days | 160°C |  | solvothermal synthesis, washing, drying | 10.1016/j.ica.2017.09.019 |  | 2018.01 | [{"synthesis method": "solvothermal synthesis", "precursor": [{"name": "Zn(NO3)2\u22c56H2O", "amount": "0.0297", "unit": "g"}, {"name": "H2L", "amount": "0.0333", "unit": "g"}, {"name": "bimp", "amount": "0.0211", "unit": "g"}], "solvent": [{"name": "H2O", "amount": "10", "unit": "mL"}], "reducing agent": [{"name": "", "amount": "", "unit": ""}], "surfactant": [{"name": "", "amount": "", "unit": ""}], "pressure": "", "temperature": "160\u00b0C", "time": "3 days", "heating rate": "20\u00b0Ch-1", "cooling rate": ""}, {"synthesis method": "washing", "washing solution": "ethanol", "amount": ""}, {"synthesis method": "drying", "pressure": "", "temperature": "", "atmosphere": "ambient", "time": ""}]
CIFWOF | [Cd(MEDPQ)(2,5-pydc)]n | C22 Cd1 H13 N5 O4 | solvothermal synthesis | Cd(OAc)2⋅2H2O | 0.133 g | 2,5-H2pydc | 0.083 g | MEDPQ | 0.124 g | NaOH | 0.004 g |  |  |  | autogenous | 5 days | 165°C |  | solvothermal synthesis, filtration, washing | 10.1016/j.poly.2013.04.054 |  | 2013.08 | [{"synthesis method": "solvothermal synthesis", "precursor": [{"name": "Cd(OAc)2\u22c52H2O", "amount": "0.133", "unit": "g"}, {"name": "2,5-H2pydc", "amount": "0.083", "unit": "g"}, {"name": "MEDPQ", "amount": "0.124", "unit": "g"}, {"name": "NaOH", "amount": "0.004", "unit": "g"}], "solvent": [{"name": "H2O", "amount": "18", "unit": "mL"}], "reducing agent": [{"name": "", "amount": "", "unit": ""}], "surfactant": [{"name": "", "amount": "", "unit": ""}], "pressure": "autogenous", "temperature": "165\u00b0C", "time": "5 days", "heating rate": "", "cooling rate": ""}, {"synthesis method": "filtration", "time": "", "atmosphere": "", "pressure": ""}, {"synthesis method": "washing", "washing solution": "distilled water", "amount": ""}]
CIGHEH | [Cu2(MOPIP)2(2,5-pydc)2] | C54 Cu2 H36 N10 O11 | solvothermal synthesis | Cu(OAc)2⋅H2O | 0.1 g | 2,5-H2pydc | 0.083 g | MEDPQ | 0.124 g | NaOH | 0.004 g |  |  |  | autogenous | 5 days | 165°C |  | solvothermal synthesis, filtration, washing | 10.1016/j.poly.2013.04.054 |  | 2013.08 | [{"synthesis method": "solvothermal synthesis", "precursor": [{"name": "Cu(OAc)2\u22c5H2O", "amount": "0.1", "unit": "g"}, {"name": "2,5-H2pydc", "amount": "0.083", "unit": "g"}, {"name": "MEDPQ", "amount": "0.124", "unit": "g"}, {"name": "NaOH", "amount": "0.004", "unit": "g"}], "solvent": [{"name": "H2O", "amount": "18", "unit": "mL"}], "reducing agent": [{"name": "", "amount": "", "unit": ""}], "surfactant": [{"name": "", "amount": "", "unit": ""}], "pressure": "autogenous", "temperature": "165\u00b0C", "time": "5 days", "heating rate": "", "cooling rate": ""}, {"synthesis method": "filtration", "time": "", "atmosphere": "", "pressure": ""}, {"synthesis method": "washing", "washing solution": "distilled water", "amount": ""}]
CIGGUW | [Mn(MOPIP)2(2,5-pydc)] | C47 H33 Mn1 N9 O8 | solvothermal synthesis | MnCl2⋅4H2O | 0.099 g | 2,5-H2pydc | 0.083 g | MEDPQ | 0.124 g | NaOH | 0.004 g |  |  |  | autogenous | 5 days | 165°C |  | solvothermal synthesis, filtration, washing | 10.1016/j.poly.2013.04.054 |  | 2013.08 | [{"synthesis method": "solvothermal synthesis", "precursor": [{"name": "MnCl2\u22c54H2O", "amount": "0.099", "unit": "g"}, {"name": "2,5-H2pydc", "amount": "0.083", "unit": "g"}, {"name": "MEDPQ", "amount": "0.124", "unit": "g"}, {"name": "NaOH", "amount": "0.004", "unit": "g"}], "solvent": [{"name": "H2O", "amount": "18", "unit": "mL"}], "reducing agent": [{"name": "", "amount": "", "unit": ""}], "surfactant": [{"name": "", "amount": "", "unit": ""}], "pressure": "autogenous", "temperature": "165\u00b0C", "time": "5 days", "heating rate": "", "cooling rate": ""}, {"synthesis method": "filtration", "time": "", "atmosphere": "", "pressure": ""}, {"synthesis method": "washing", "washing solution": "distilled water", "amount": ""}]
CICGUS | [Cd2(MOPIP)2(2,3-pydc)2 | C54 Cd2 H34 N10 O11 | solvothermal synthesis | Cd(OAc)2⋅2H2O | 0.133 g | 2,3-H2pydc | 0.083 g | MEDPQ | 0.124 g | NaOH | 0.004 g |  |  |  | autogenous | 5 days | 165°C |  | solvothermal synthesis, filtration, washing | 10.1016/j.poly.2013.04.054 |  | 2013.08 | [{"synthesis method": "solvothermal synthesis", "precursor": [{"name": "Cd(OAc)2\u22c52H2O", "amount": "0.133", "unit": "g"}, {"name": "2,3-H2pydc", "amount": "0.083", "unit": "g"}, {"name": "MEDPQ", "amount": "0.124", "unit": "g"}, {"name": "NaOH", "amount": "0.004", "unit": "g"}], "solvent": [{"name": "H2O", "amount": "18", "unit": "mL"}], "reducing agent": [{"name": "", "amount": "", "unit": ""}], "surfactant": [{"name": "", "amount": "", "unit": ""}], "pressure": "autogenous", "temperature": "165\u00b0C", "time": "5 days", "heating rate": "", "cooling rate": ""}, {"synthesis method": "filtration", "time": "", "atmosphere": "", "pressure": ""}, {"synthesis method": "washing", "washing solution": "distilled water", "amount": ""}]
OROKUC | UO2(OH)(PYCA) | C5 H4 N2 O5 U1 | [16 empty] | hydrothermal synthesis | 10.1016/j.solidstatesciences.2011.04.004 |  | 2011.06 | [{"synthesis method": "hydrothermal synthesis", "precursor": [{"name": "Uranyl acetate", "amount": "106", "unit": "mg"}, {"name": "pyrazine-2-carboxylic acid", "amount": "62", "unit": "mg"}], "solvent": [{"name": "aqueous sodium bicarbonate", "amount": "0.5", "unit": "mL"}], "pressure": "autogenous", "temperature": "80\u00b0C to 160\u00b0C", "time": "3 days", "heating rate": "", "cooling rate": ""}]
OROLEN | UO2(PIC)2 | C12 H8 N2 O6 U1 | [16 empty] | hydrothermal synthesis | 10.1016/j.solidstatesciences.2011.04.004 |  | 2011.06 | [{"synthesis method": "hydrothermal synthesis", "precursor": [{"name": "Uranyl acetate", "amount": "106", "unit": "mg"}, {"name": "picolinic acid", "amount": "62", "unit": "mg"}], "solvent": [{"name": "aqueous sodium bicarbonate", "amount": "0.5", "unit": "mL"}], "pressure": "autogenous", "temperature": "80\u00b0C to 160\u00b0C", "time": "3 days", "heating rate": "", "cooling rate": ""}]
OROLAJ | UO2(PYTAC)2(H2O)2 | C18 H14 N4 O8 S2 U1 | [16 empty] | hydrothermal synthesis | 10.1016/j.solidstatesciences.2011.04.004 |  | 2011.06 | [{"synthesis method": "hydrothermal synthesis", "precursor": [{"name": "Uranyl acetate", "amount": "106", "unit": "mg"}, {"name": "2-(pyridin-4-yl)thiazole-5-carboxylic acid", "amount": "103", "unit": "mg"}], "solvent": [{"name": "aqueous sodium bicarbonate", "amount": "0.5", "unit": "mL"}], "pressure": "autogenous", "temperature": "80\u00b0C to 130\u00b0C", "time": "3 days", "heating rate": "", "cooling rate": ""}]
YIMTIZ | [MnII Gd2 III (OAc)8(H2O)4] | C16 Gd2 H44 Mn1 O26 | chemical synthesis | Gd(NO3)3⋅6H2O | 5.59 g | Mn(OAc)2⋅4H2O | 2.02 g | K12[H2P2W12O48]⋅24H2O | 1.5 g |  |  |  |  | H2O/HOAc solution, H2O/HOAc solution, NaOAc solution |  | 24h | room temperature |  | chemical synthesis | 10.1016/j.molstruc.2013.09.027 |  | 2013.12 | [{"synthesis method": "chemical synthesis", "precursor": [{"name": "Gd(NO3)3\u22c56H2O", "amount": "5.59", "unit": "g"}, {"name": "Mn(OAc)2\u22c54H2O", "amount": "2.02", "unit": "g"}, {"name": "K12[H2P2W12O48]\u22c524H2O", "amount": "1.5", "unit": "g"}], "solution": [{"name": "H2O/HOAc solution", "amount": "9", "unit": "mL"}, {"name": "H2O/HOAc solution", "amount": "5", "unit": "mL"}, {"name": "NaOAc solution", "amount": "20", "unit": "mL"}], "pressure": "", "temperature": "room temperature", "time": "24h"}]
QEFHOA | [Ag2(μ8-tdp)] n | Ag2 C6 H8 O4 S1 | chemical synthesis | AgNO3 | 0.85 g | 3,3'-thiodipropionic acid (tdpH2) | 0.89 g | [6 empty] | water, methanol |  | 2h | room temperature |  | chemical synthesis, pH adjustment, evaporation | 10.1016/j.poly.2012.07.060 |  | 2012.09 | [{"synthesis method": "chemical synthesis", "precursor": [{"name": "AgNO3", "amount": "0.85", "unit": "g"}, {"name": "3,3'-thiodipropionic acid (tdpH2)", "amount": "0.89", "unit": "g"}], "solution": [{"name": "water", "amount": "20", "unit": "mL"}, {"name": "methanol", "amount": "10", "unit": "mL"}], "pressure": "", "temperature": "room temperature", "time": "2h"}, {"synthesis method": "pH adjustment", "pH": "", "modulator": "aqueous NH3 solution (%25)"}, {"synthesis method": "evaporation", "pressure": "", "temperature": "room temperature", "time": "2 weeks"}]
VOXPOP | {[Cd2 (L) (1, 2-bix)2(H2O)2]·2H2O} n | C50 Cd2 H42 N8 O12 | solvothermal synthesis | Cd (NO3)2⋅4H2O | 0.0617 g | 1, 2-bix | 0.0476 g | terphenyl-2, 2', 4, 4'-tetracaboxylc acid | 0.0406 g | NaOH | 0.0160 g |  |  |  |  | 4 days | 160°C |  | solvothermal synthesis | 10.1016/j.molstruc.2015.01.004 |  | 2015.04 | [{"synthesis method": "solvothermal synthesis", "precursor": [{"name": "Cd (NO3)2\u22c54H2O", "amount": "0.0617", "unit": "g"}, {"name": "1, 2-bix", "amount": "0.0476", "unit": "g"}, {"name": "terphenyl-2, 2', 4, 4'-tetracaboxylc acid", "amount": "0.0406", "unit": "g"}, {"name": "NaOH", "amount": "0.0160", "unit": "g"}], "solvent": [{"name": "water", "amount": "10", "unit": "mL"}], "reducing agent": [{"name": "", "amount": "", "unit": ""}], "surfactant": [{"name": "", "amount": "", "unit": ""}], "pressure": "", "temperature": "160\u00b0C", "time": "4 days", "heating rate": "", "cooling rate": ""}]
VOXPUV | [Cd2 (L) (1, 3-bix)2] n | C50 Cd2 H38 N8 O8 | solvothermal synthesis | Cd (NO3)2⋅4H2O | 0.0617 g | 1, 3-bix | 0.0476 g | terphenyl-2, 2', 4, 4'-tetracaboxylc acid | 0.0406 g | NaOH | 0.0160 g |  |  |  |  | 4 days | 160°C |  | solvothermal synthesis | 10.1016/j.molstruc.2015.01.004 |  | 2015.04 | [{"synthesis method": "solvothermal synthesis", "precursor": [{"name": "Cd (NO3)2\u22c54H2O", "amount": "0.0617", "unit": "g"}, {"name": "1, 3-bix", "amount": "0.0476", "unit": "g"}, {"name": "terphenyl-2, 2', 4, 4'-tetracaboxylc acid", "amount": "0.0406", "unit": "g"}, {"name": "NaOH", "amount": "0.0160", "unit": "g"}], "solvent": [{"name": "water", "amount": "10", "unit": "mL"}], "reducing agent": [{"name": "", "amount": "", "unit": ""}], "surfactant": [{"name": "", "amount": "", "unit": ""}], "pressure": "", "temperature": "160\u00b0C", "time": "4 days", "heating rate": "", "cooling rate": ""}]
VOXQAC | {[Cd (H2L) (1, 4-bix) (H2O)2]·2H2O} n | C36 Cd1 H34 N4 O12 | solvothermal synthesis | Cd (NO3)2⋅4H2O | 0.0617 g | 1, 4-bix | 0.0476 g | terphenyl-2, 2', 4, 4'-tetracaboxylc acid | 0.0406 g | NaOH | 0.0160 g |  |  |  |  | 4 days | 160°C |  | solvothermal synthesis | 10.1016/j.molstruc.2015.01.004 |  | 2015.04 | [{"synthesis method": "solvothermal synthesis", "precursor": [{"name": "Cd (NO3)2\u22c54H2O", "amount": "0.0617", "unit": "g"}, {"name": "1, 4-bix", "amount": "0.0476", "unit": "g"}, {"name": "terphenyl-2, 2', 4, 4'-tetracaboxylc acid", "amount": "0.0406", "unit": "g"}, {"name": "NaOH", "amount": "0.0160", "unit": "g"}], "solvent": [{"name": "water", "amount": "10", "unit": "mL"}], "reducing agent": [{"name": "", "amount": "", "unit": ""}], "surfactant": [{"name": "", "amount": "", "unit": ""}], "pressure": "", "temperature": "160\u00b0C", "time": "4 days", "heating rate": "", "cooling rate": ""}]
HACPIL | [Ag(dpa)] | Ag0.25 C2.50 H2 N0.75 | chemical synthesis | AgNO3 | 0.038 g | 4,4'-dipyridylamine | 0.038 g | H2O | 6 g |  |  |  |  | 40% tetraethyl ammoniumhydroxide |  | 24 h | 120°C | 10 | chemical synthesis, pH adjustment | 10.1016/S0020-1693(02)01055-1 |  | 2002.11 | [{"synthesis method": "chemical synthesis", "precursor": [{"name": "AgNO3", "amount": "0.038", "unit": "g"}, {"name": "4,4'-dipyridylamine", "amount": "0.038", "unit": "g"}, {"name": "H2O", "amount": "6", "unit": "g"}], "solution": [{"name": "40% tetraethyl ammoniumhydroxide", "amount": "", "unit": ""}], "pressure": "", "temperature": "120\u00b0C", "time": "24 h"}, {"synthesis method": "pH adjustment", "pH": "10", "modulator": "40% tetraethyl ammoniumhydroxide"}]
TIRHAG | [Cu2(L)2(μ1,3-NCS)2] | C18 Cu1 H19 N3 O2 S1 | chemical synthesis | 4-(2-aminoethyl)morpholine | 0.130 mL | 2-hydroxy-1-naphthaldehyde | 0.172 g | copper(II) acetate monohydrate | 200 mg | sodium thiocyanate | 81 mg |  |  | methanol |  | 2h |  |  | chemical synthesis, filtration, drying | 10.1016/j.poly.2018.09.074 |  | 2019.01 | [{"synthesis method": "chemical synthesis", "precursor": [{"name": "4-(2-aminoethyl)morpholine", "amount": "0.130", "unit": "mL"}, {"name": "2-hydroxy-1-naphthaldehyde", "amount": "0.172", "unit": "g"}, {"name": "copper(II) acetate monohydrate", "amount": "200", "unit": "mg"}, {"name": "sodium thiocyanate", "amount": "81", "unit": "mg"}], "solution": [{"name": "methanol", "amount": "10", "unit": "mL"}], "pressure": "", "temperature": "", "time": "2h"}, {"synthesis method": "filtration", "time": "", "atmosphere": "", "pressure": ""}, {"synthesis method": "drying", "pressure": "", "temperature": "", "atmosphere": "air", "time": ""}]
TIRGUZ | [Cu(L)(μ1,5-dca)]n | C19 Cu1 H19 N5 O2 | chemical synthesis | 4-(2-aminoethyl)morpholine | 0.130 mL | 2-hydroxy-1-naphthaldehyde | 0.172 g | copper(II) acetate monohydrate | 200 mg | sodium dicyanamide | 89 mg |  |  | methanol |  | several hours |  |  | chemical synthesis, filtration, drying | 10.1016/j.poly.2018.09.074 |  | 2019.01 | [{"synthesis method": "chemical synthesis", "precursor": [{"name": "4-(2-aminoethyl)morpholine", "amount": "0.130", "unit": "mL"}, {"name": "2-hydroxy-1-naphthaldehyde", "amount": "0.172", "unit": "g"}, {"name": "copper(II) acetate monohydrate", "amount": "200", "unit": "mg"}, {"name": "sodium dicyanamide", "amount": "89", "unit": "mg"}], "solution": [{"name": "methanol", "amount": "10", "unit": "mL"}], "pressure": "", "temperature": "", "time": "several hours"}, {"synthesis method": "filtration", "time": "", "atmosphere": "", "pressure": ""}, {"synthesis method": "drying", "pressure": "", "temperature": "", "atmosphere": "air", "time": ""}]
IXUFAJ | [Cd(IPM)(NDC)]n | C32 Cd1 H20 N4 O6 | solvothermal synthesis | IPM | 0.100 g | Cd(NO3)2⋅4H2O | 0.098 g | NDC | 0.130 g | [6 empty] | 3 days | 170°C |  | solvothermal synthesis | 10.1016/j.molstruc.2011.07.025 |  | 2011.09 | [{"synthesis method": "solvothermal synthesis", "precursor": [{"name": "IPM", "amount": "0.100", "unit": "g"}, {"name": "Cd(NO3)2\u22c54H2O", "amount": "0.098", "unit": "g"}, {"name": "NDC", "amount": "0.130", "unit": "g"}], "solvent": [{"name": "distilled H2O", "amount": "18", "unit": "mL"}], "reducing agent": [{"name": "", "amount": "", "unit": ""}], "surfactant": [{"name": "", "amount": "", "unit": ""}], "pressure": "", "temperature": "170\u00b0C", "time": "3 days", "heating rate": "", "cooling rate": "5\u00b0C/h"}]
XUFQEW | [Pr(NCP)(2,5-pydc)]n·1.5nH2O | C54 H34 N10 O15 Pr2 | solvothermal synthesis | PrCl3⋅7H2O | 0.1 mmol | HNCP | 0.1 mmol | 2,5-H2pydc | 0.1 mmol | [5 empty] | autogenous | 3 days | 453K |  | solvothermal synthesis | 10.1016/j.inoche.2014.12.002 |  | 2015.01 | [{"synthesis method": "solvothermal synthesis", "precursor": [{"name": "PrCl3\u22c57H2O", "amount": "0.1", "unit": "mmol"}, {"name": "HNCP", "amount": "0.1", "unit": "mmol"}, {"name": "2,5-H2pydc", "amount": "0.1", "unit": "mmol"}], "solvent": [{"name": "deionized water", "amount": "10", "unit": "ml"}], "reducing agent": [{"name": "", "amount": "", "unit": ""}], "surfactant": [{"name": "", "amount": "", "unit": ""}], "pressure": "autogenous", "temperature": "453K", "time": "3 days", "heating rate": "", "cooling rate": "slowly to room temperature"}]
XUFQUM | [La(NCP)(2,5-pydc)]n | C27 H14 La1 N5 O6 | solvothermal synthesis | La(NO3)3⋅6H2O | 0.1 mmol | HNCP | 0.1 mmol | 2,5-H2pydc | 0.1 mmol | [5 empty] | autogenous | 3 days | 453K |  | solvothermal synthesis | 10.1016/j.inoche.2014.12.002 |  | 2015.01 | [{"synthesis method": "solvothermal synthesis", "precursor": [{"name": "La(NO3)3\u22c56H2O", "amount": "0.1", "unit": "mmol"}, {"name": "HNCP", "amount": "0.1", "unit": "mmol"}, {"name": "2,5-H2pydc", "amount": "0.1", "unit": "mmol"}], "solvent": [{"name": "deionized water", "amount": "10", "unit": "ml"}], "reducing agent": [{"name": "", "amount": "", "unit": ""}], "surfactant": [{"name": "", "amount": "", "unit": ""}], "pressure": "autogenous", "temperature": "453K", "time": "3 days", "heating rate": "", "cooling rate": "slowly to room temperature"}]
XUFQIA | [Nd(NCP)(2,5-pydc)]n | C27 H14 N5 Nd1 O6 | solvothermal synthesis | Nd(NO3)3⋅6H2O | 0.1 mmol | HNCP | 0.1 mmol | 2,5-H2pydc | 0.1 mmol | [5 empty] | autogenous | 3 days | 453K |  | solvothermal synthesis | 10.1016/j.inoche.2014.12.002 |  | 2015.01 | [{"synthesis method": "solvothermal synthesis", "precursor": [{"name": "Nd(NO3)3\u22c56H2O", "amount": "0.1", "unit": "mmol"}, {"name": "HNCP", "amount": "0.1", "unit": "mmol"}, {"name": "2,5-H2pydc", "amount": "0.1", "unit": "mmol"}], "solvent": [{"name": "deionized water", "amount": "10", "unit": "ml"}], "reducing agent": [{"name": "", "amount": "", "unit": ""}], "surfactant": [{"name": "", "amount": "", "unit": ""}], "pressure": "autogenous", "temperature": "453K", "time": "3 days", "heating rate": "", "cooling rate": "slowly to room temperature"}]
XUFQOG | [Sm(NCP)(2,5-pydc)]n | C27 H14 N5 O6 Sm1 | solvothermal synthesis | Sm(NO3)3⋅6H2O | 0.1 mmol | HNCP | 0.1 mmol | 2,5-H2pydc | 0.1 mmol | [5 empty] | autogenous | 3 days | 453K |  | solvothermal synthesis | 10.1016/j.inoche.2014.12.002 |  | 2015.01 | [{"synthesis method": "solvothermal synthesis", "precursor": [{"name": "Sm(NO3)3\u22c56H2O", "amount": "0.1", "unit": "mmol"}, {"name": "HNCP", "amount": "0.1", "unit": "mmol"}, {"name": "2,5-H2pydc", "amount": "0.1", "unit": "mmol"}], "solvent": [{"name": "deionized water", "amount": "10", "unit": "ml"}], "reducing agent": [{"name": "", "amount": "", "unit": ""}], "surfactant": [{"name": "", "amount": "", "unit": ""}], "pressure": "autogenous", "temperature": "453K", "time": "3 days", "heating rate": "", "cooling rate": "slowly to room temperature"}]
CABMAU | [Ag(bbch)2(ClO4)] | Ag1 C30 Cl1 H24 N4 O4 S2 | chemical synthesis | AgClO4 | 0.42 g | [13 empty] | chemical synthesis | 10.1016/S0277-5387(01)00879-8 |  | 2001.09 | [{"synthesis method": "chemical synthesis", "precursor": [{"name": "AgClO4", "amount": "0.42", "unit": "g"}], "solution": [], "pressure": "", "temperature": "", "time": ""}]
GUPPOW01 | [Ag2(psb)2](ClO4)2 | Ag1 C18 Cl1 H16 N2 O4 S2 | chemical synthesis | AgClO4 | 0.21 g | psb | 0.32 g | [6 empty] | DMF, acetonitrile |  | 3 h |  |  | chemical synthesis | 10.1016/S0277-5387(01)00879-8 |  | 2001.09 | [{"synthesis method": "chemical synthesis", "precursor": [{"name": "AgClO4", "amount": "0.21", "unit": "g"}, {"name": "psb", "amount": "0.32", "unit": "g"}], "solution": [{"name": "DMF", "amount": "20", "unit": "ml"}, {"name": "acetonitrile", "amount": "10", "unit": "ml"}], "pressure": "", "temperature": "", "time": "3 h"}]
FIKSID | 1 | C8 H6 N4 O3 Zn1 | [16 empty] | hydrothermal synthesis | 10.1016/j.inoche.2013.02.011 |  | 2013.05 | [{"synthesis method": "hydrothermal synthesis", "precursor": [{"name": "ZnSO4\u22c57H2O", "amount": "142", "unit": "mg"}, {"name": "4-cyanobenzoic acid", "amount": "73.5", "unit": "mg"}, {"name": "NaN3", "amount": "39", "unit": "mg"}, {"name": "pyrazine", "amount": "80", "unit": "mg"}], "solvent": [{"name": "EtOH/water", "amount": "13", "unit": "mL"}], "reducing agent": [{"name": "", "amount": "", "unit": ""}], "surfactant": [{"name": "", "amount": "", "unit": ""}], "pressure": "", "temperature": "140\u00b0C", "time": "3 days", "heating rate": "", "cooling rate": ""}]
FIKSEZ | 2 | C40 H32 N18 O4 Zn3 | [16 empty] | hydrothermal synthesis | 10.1016/j.inoche.2013.02.011 |  | 2013.05 | [{"synthesis method": "hydrothermal synthesis", "precursor": [{"name": "ZnSO4\u22c57H2O", "amount": "142", "unit": "mg"}, {"name": "4-cyanobenzoic acid", "amount": "73.5", "unit": "mg"}, {"name": "NaN3", "amount": "39", "unit": "mg"}, {"name": "4,4'-dimethyl-2,2'-bipyridine", "amount": "110", "unit": "mg"}], "solvent": [{"name": "EtOH/water", "amount": "13", "unit": "mL"}], "reducing agent": [{"name": "", "amount": "", "unit": ""}], "surfactant": [{"name": "", "amount": "", "unit": ""}], "pressure": "", "temperature": "140\u00b0C", "time": "3 days", "heating rate": "", "cooling rate": ""}]
JEMQOK | {[Mn(paps)2(H2O)2](ClO4)2}n | C48 Cl2 H44 Mn1 N8 O16 S2 | chemical synthesis | Mn(ClO4)2⋅nH2O | 15 mg | paps | 15 mg | [6 empty] | MeOH/CHCl3/H2O |  |  |  |  | chemical synthesis | 10.1016/j.jssc.2016.08.011 |  | 2016.11 | [{"synthesis method": "chemical synthesis", "precursor": [{"name": "Mn(ClO4)2\u22c5nH2O", "amount": "15", "unit": "mg"}, {"name": "paps", "amount": "15", "unit": "mg"}], "solution": [{"name": "MeOH/CHCl3/H2O", "amount": "3mL/3mL/0.2mL", "unit": ""}], "pressure": "", "temperature": "", "time": ""}]
JEMPOJ | [Mn(paps)2(ClO4)2]n | C48 Cl2 H36 Mn1 N8 O12 S2 | chemical synthesis | Mn(ClO4)2⋅nH2O | 15 mg | paps | 15 mg | [6 empty] | MeOH/CHCl3 |  |  |  |  | chemical synthesis | 10.1016/j.jssc.2016.08.011 |  | 2016.11 | [{"synthesis method": "chemical synthesis", "precursor": [{"name": "Mn(ClO4)2\u22c5nH2O", "amount": "15", "unit": "mg"}, {"name": "paps", "amount": "15", "unit": "mg"}], "solution": [{"name": "MeOH/CHCl3", "amount": "3mL/3mL", "unit": ""}], "pressure": "", "temperature": "", "time": ""}]
JEMMOG | {[Mn(papo)2(H2O)2](ClO4)2}n | C48 Cl2 H40 Mn1 N8 O18 | chemical synthesis | Mn(ClO4)2⋅nH2O | 120 mg | papo | 30 mg | [6 empty] | MeOH /CHCl3/H2O |  |  |  |  | chemical synthesis | 10.1016/j.jssc.2016.08.011 |  | 2016.11 | [{"synthesis method": "chemical synthesis", "precursor": [{"name": "Mn(ClO4)2\u22c5nH2O", "amount": "120", "unit": "mg"}, {"name": "papo", "amount": "30", "unit": "mg"}], "solution": [{"name": "MeOH /CHCl3/H2O", "amount": "2.5mL/3.5mL/0.15mL", "unit": ""}], "pressure": "", "temperature": "", "time": ""}]
JEMQEA | {[Co(paps)2(H2O)2](ClO4)2}n | C48 Cl2 Co1 H46 N8 O16 S2 | chemical synthesis | paps | 10 mg | Co(ClO4)2⋅6H2O | 15 mg | [6 empty] | methanol: chloroform |  |  |  |  | chemical synthesis | 10.1016/j.jssc.2016.08.011 |  | 2016.11 | [{"synthesis method": "chemical synthesis", "precursor": [{"name": "paps", "amount": "10", "unit": "mg"}, {"name": "Co(ClO4)2\u22c56H2O", "amount": "15", "unit": "mg"}], "solution": [{"name": "methanol: chloroform", "amount": "6", "unit": "mL"}], "pressure": "", "temperature": "", "time": ""}]
JEMPUP | {[Co(papo)2(H2O)2](ClO4)2}n | C48 Cl2 Co1 H44 N8 O18 | chemical synthesis | papo | 10 mg | Co(ClO4)2⋅6H2O | 15 mg | [6 empty] | methanol: chloroform |  |  |  |  | chemical synthesis | 10.1016/j.jssc.2016.08.011 |  | 2016.11 | [{"synthesis method": "chemical synthesis", "precursor": [{"name": "papo", "amount": "10", "unit": "mg"}, {"name": "Co(ClO4)2\u22c56H2O", "amount": "15", "unit": "mg"}], "solution": [{"name": "methanol: chloroform", "amount": "6", "unit": "mL"}], "pressure": "", "temperature": "", "time": ""}]
JEMQAW | {[Ni(paps)2(H2O)2](ClO4)2}n | C48 Cl2 H44 N8 Ni1 O16 S2 | chemical synthesis | paps | 5 mg | Ni(ClO4)2⋅6H2O | 25 mg | [6 empty] | methanol: chloroform |  | 24h | 60°C |  | chemical synthesis | 10.1016/j.jssc.2016.08.011 |  | 2016.11 | [{"synthesis method": "chemical synthesis", "precursor": [{"name": "paps", "amount": "5", "unit": "mg"}, {"name": "Ni(ClO4)2\u22c56H2O", "amount": "25", "unit": "mg"}], "solution": [{"name": "methanol: chloroform", "amount": "2", "unit": "mL"}], "pressure": "", "temperature": "60\u00b0C", "time": "24h"}]
JEMQIE | {[Ni(papo)2(H2O)2](ClO4)2}n | C48 Cl2 H40 N8 Ni1 O18 | chemical synthesis | papo | 15 mg | Ni(ClO4)2⋅6H2O | 20 mg | [6 empty] | methanol: chloroform |  |  |  |  | chemical synthesis | 10.1016/j.jssc.2016.08.011 |  | 2016.11 | [{"synthesis method": "chemical synthesis", "precursor": [{"name": "papo", "amount": "15", "unit": "mg"}, {"name": "Ni(ClO4)2\u22c56H2O", "amount": "20", "unit": "mg"}], "solution": [{"name": "methanol: chloroform", "amount": "6", "unit": "mL"}], "pressure": "", "temperature": "", "time": ""}]
FELRAR | [Zn(4-DPBB)(H2O)]·DMSO·0.5MeOH | C18.5 H17 N3 O6.5 S1 Zn1 | chemical synthesis | H24-DPBB | 0.0061 g | Zn(NO3)2⋅6H2O | 0.0059 g | [6 empty] | DMSO/DMF/MeOH |  | 24h | 85°C |  | chemical synthesis, washing, drying | 10.1016/j.ica.2012.07.031 |  | 2013.01 | [{"synthesis method": "chemical synthesis", "precursor": [{"name": "H24-DPBB", "amount": "0.0061", "unit": "g"}, {"name": "Zn(NO3)2\u22c56H2O", "amount": "0.0059", "unit": "g"}], "solution": [{"name": "DMSO/DMF/MeOH", "amount": "1ml/0.5ml/0.5ml", "unit": ""}], "pressure": "", "temperature": "85\u00b0C", "time": "24h"}, {"synthesis method": "washing", "washing solution": "DMSO", "amount": ""}, {"synthesis method": "drying", "pressure": "", "temperature": "", "atmosphere": "air", "time": ""}]
FELRIZ | [Cu(3-DPBB)(DMSO)(DMA)] | C22 Cu1 H22 N4 O6 S1 | chemical synthesis | H23-DPBB | 0.0246 g | Cu(NO3)2⋅3H2O | 0.0193 g | [6 empty] | DMSO/DMA/H2O |  | 24h | 85°C |  | chemical synthesis, washing, drying | 10.1016/j.ica.2012.07.031 |  | 2013.01 | [{"synthesis method": "chemical synthesis", "precursor": [{"name": "H23-DPBB", "amount": "0.0246", "unit": "g"}, {"name": "Cu(NO3)2\u22c53H2O", "amount": "0.0193", "unit": "g"}], "solution": [{"name": "DMSO/DMA/H2O", "amount": "2ml/1ml/0.5ml", "unit": ""}], "pressure": "", "temperature": "85\u00b0C", "time": "24h"}, {"synthesis method": "washing", "washing solution": "DMA", "amount": ""}, {"synthesis method": "drying", "pressure": "", "temperature": "", "atmosphere": "air", "time": ""}]
FELREV | [Cd(2-DPBB)(DMA)2] | C24 Cd1 H25 N5 O6 | chemical synthesis | H22-DPBB | 0.0061 g | Cd(OAC)2⋅2H2O | 0.0213 g | [6 empty] | DMA/EtOH |  | 24h | 105°C |  | chemical synthesis, washing, drying | 10.1016/j.ica.2012.07.031 |  | 2013.01 | [{"synthesis method": "chemical synthesis", "precursor": [{"name": "H22-DPBB", "amount": "0.0061", "unit": "g"}, {"name": "Cd(OAC)2\u22c52H2O", "amount": "0.0213", "unit": "g"}], "solution": [{"name": "DMA/EtOH", "amount": "3ml/0.1ml", "unit": ""}], "pressure": "", "temperature": "105\u00b0C", "time": "24h"}, {"synthesis method": "washing", "washing solution": "DMA", "amount": ""}, {"synthesis method": "drying", "pressure": "", "temperature": "", "atmosphere": "air", "time": ""}]
XUFFUA | {[Co(4,4'-bipy)(H2O)4](Hbs)2 ·3H2O} n | C22 Co1 H32 N2 O15 S2 | solvothermal synthesis | CoCl2 ⋅6H2O | 0.120 g | 5-sulfosalicylic acid dihydrate (H3ssal⋅2H2O) | 0.126 g | 4,4'-bipyridine | 0.078 g | [6 empty] | 4d | 150°C |  | solvothermal synthesis | 10.1016/j.ica.2009.01.024 |  | 2009.07 | [{"synthesis method": "solvothermal synthesis", "precursor": [{"name": "CoCl2 \u22c56H2O", "amount": "0.120", "unit": "g"}, {"name": "5-sulfosalicylic acid dihydrate (H3ssal\u22c52H2O)", "amount": "0.126", "unit": "g"}, {"name": "4,4'-bipyridine", "amount": "0.078", "unit": "g"}], "solvent": [{"name": "water", "amount": "20", "unit": "ml"}], "reducing agent": [{"name": "", "amount": "", "unit": ""}], "surfactant": [{"name": "", "amount": "", "unit": ""}], "pressure": "", "temperature": "150\u00b0C", "time": "4d", "heating rate": "", "cooling rate": ""}]
XUFGAH | [Mn(4,4'-bipy)2(H2O)4](Hbs)2 | C32 H38 Mn1 N4 O14 S2 | solvothermal synthesis | Mn(CH3COO)2 ⋅4H2O | 0.134 g | H3ssal⋅2H2O | 0.126 g | 4,4'-bipy | 0.077 g | [6 empty] | 3d | 150°C |  | solvothermal synthesis | 10.1016/j.ica.2009.01.024 |  | 2009.07 | [{"synthesis method": "solvothermal synthesis", "precursor": [{"name": "Mn(CH3COO)2 \u22c54H2O", "amount": "0.134", "unit": "g"}, {"name": "H3ssal\u22c52H2O", "amount": "0.126", "unit": "g"}, {"name": "4,4'-bipy", "amount": "0.077", "unit": "g"}], "solvent": [{"name": "water", "amount": "10", "unit": "ml"}], "reducing agent": [{"name": "", "amount": "", "unit": ""}], "surfactant": [{"name": "", "amount": "", "unit": ""}], "pressure": "", "temperature": "150\u00b0C", "time": "3d", "heating rate": "", "cooling rate": ""}]
XUFGEL | {[Mn(HCOO)(H2O)2(4,4'-bipy)]2 ·[Mn(4,4'-bipy)(Hssal)2(H2O)2]} n | C46 H46 Mn3 N6 O22 S2 | chemical synthesis | MnSO4⋅H2O | 0.085 g | H3ssal⋅2H2O | 0.126 g | 4,4'-bipyridine | 0.078 g |  |  |  |  | water/DMF |  | 2h | 377K |  | chemical synthesis, evaporation | 10.1016/j.ica.2009.01.024 |  | 2009.07 | [{"synthesis method": "chemical synthesis", "precursor": [{"name": "MnSO4\u22c5H2O", "amount": "0.085", "unit": "g"}, {"name": "H3ssal\u22c52H2O", "amount": "0.126", "unit": "g"}, {"name": "4,4'-bipyridine", "amount": "0.078", "unit": "g"}], "solution": [{"name": "water/DMF", "amount": "20", "unit": "ml"}], "pressure": "", "temperature": "377K", "time": "2h"}, {"synthesis method": "evaporation", "time": "five months"}]
XUFGIP | [Cd(4,4'-bipy)2(H2O)4](Hbs)2 | C32 Cd1 H38 N4 O14 S2 | solvothermal synthesis | Cd(CH3COO)2 ⋅2H2O | 0.134 g | H3ssal⋅2H2O | 0.126 g | 2,2'-bipyridine | 0.078 g | 4,4'-bipyridine | 0.078 g |  |  |  |  | 3d | 150°C |  | solvothermal synthesis | 10.1016/j.ica.2009.01.024 |  | 2009.07 | [{"synthesis method": "solvothermal synthesis", "precursor": [{"name": "Cd(CH3COO)2 \u22c52H2O", "amount": "0.134", "unit": "g"}, {"name": "H3ssal\u22c52H2O", "amount": "0.126", "unit": "g"}, {"name": "2,2'-bipyridine", "amount": "0.078", "unit": "g"}, {"name": "4,4'-bipyridine", "amount": "0.078", "unit": "g"}], "solvent": [{"name": "water", "amount": "10", "unit": "ml"}], "reducing agent": [{"name": "", "amount": "", "unit": ""}], "surfactant": [{"name": "", "amount": "", "unit": ""}], "pressure": "", "temperature": "150\u00b0C", "time": "3d", "heating rate": "", "cooling rate": ""}]
XUFGOV | {[Cd3(CH3COO)4(4,4'-bipy)4](Hbs)2 ·10H2O} n | C30 Cd1.5 H37 N4 O13 S1 | solvothermal synthesis | Cd(CH3COO)2 ⋅2H2O | 0.134 g | H3ssal⋅2H2O | 0.126 g | 2,2'-bipyridine | 0.078 g | 4,4'-bipyridine | 0.078 g |  |  |  |  | 3d | 150°C |  | solvothermal synthesis | 10.1016/j.ica.2009.01.024 |  | 2009.07 | [{"synthesis method": "solvothermal synthesis", "precursor": [{"name": "Cd(CH3COO)2 \u22c52H2O", "amount": "0.134", "unit": "g"}, {"name": "H3ssal\u22c52H2O", "amount": "0.126", "unit": "g"}, {"name": "2,2'-bipyridine", "amount": "0.078", "unit": "g"}, {"name": "4,4'-bipyridine", "amount": "0.078", "unit": "g"}], "solvent": [{"name": "water", "amount": "20", "unit": "ml"}], "reducing agent": [{"name": "", "amount": "", "unit": ""}], "surfactant": [{"name": "", "amount": "", "unit": ""}], "pressure": "", "temperature": "150\u00b0C", "time": "3d", "heating rate": "", "cooling rate": ""}]
XUFGUB | {[Cd(COO)(H2O)2(4,4'-bipy)]2[Cd(4,4'-bipy)(Hssal)2(H2O)2]} n | C46 Cd3 H46 N6 O22 S2 | chemical synthesis | Cd(NO3)2 ⋅4H2O | 0.151 g | H3ssal⋅2H2O | 0.126 g | 4,4'-bipyridine | 0.078 g |  |  |  |  | water/DMF |  | 2h | 377K |  | chemical synthesis, evaporation | 10.1016/j.ica.2009.01.024 |  | 2009.07 | [{"synthesis method": "chemical synthesis", "precursor": [{"name": "Cd(NO3)2 \u22c54H2O", "amount": "0.151", "unit": "g"}, {"name": "H3ssal\u22c52H2O", "amount": "0.126", "unit": "g"}, {"name": "4,4'-bipyridine", "amount": "0.078", "unit": "g"}], "solution": [{"name": "water/DMF", "amount": "20", "unit": "ml"}], "pressure": "", "temperature": "377K", "time": "2h"}, {"synthesis method": "evaporation", "time": "one day"}]
FIWTUC | compound | C31 F6 H22 N4 Ni1 O4 | solvothermal synthesis | NiCl2⋅6H2O | 48 mg | 1,4H2ndc | 79 mg | 1,3-bix | 52 mg | NaOH | 16 mg |  |  |  |  | 3 days | 160°C |  | solvothermal synthesis | 10.1016/j.molstruc.2013.11.024 |  | 2014.01 | [{"synthesis method": "solvothermal synthesis", "precursor": [{"name": "NiCl2\u22c56H2O", "amount": "48", "unit": "mg"}, {"name": "1,4H2ndc", "amount": "79", "unit": "mg"}, {"name": "1,3-bix", "amount": "52", "unit": "mg"}, {"name": "NaOH", "amount": "16", "unit": "mg"}], "solvent": [{"name": "H2O", "amount": "6", "unit": "ml"}], "reducing agent": [{"name": "", "amount": "", "unit": ""}], "surfactant": [{"name": "", "amount": "", "unit": ""}], "pressure": "", "temperature": "160\u00b0C", "time": "3 days", "heating rate": "", "cooling rate": "1\u00b0C/10min"}]
JIFGAJ | [Cd3L3(DMF)2]n | C36 Cd3 H29 N11 O14 | chemical synthesis | Cd(NO3)2⋅6H2O | 0.0154 g | H2L | 0.0058 g | [6 empty] | DMF/CH3CN |  | 2 days | 85°C |  | chemical synthesis, cooling, filtration, rinsing, drying | 10.1016/j.poly.2018.07.001 |  | 2018.10 | [{"synthesis method": "chemical synthesis", "precursor": [{"name": "Cd(NO3)2\u22c56H2O", "amount": "0.0154", "unit": "g"}, {"name": "H2L", "amount": "0.0058", "unit": "g"}], "solution": [{"name": "DMF/CH3CN", "amount": "7", "unit": "mL"}], "pressure": "", "temperature": "85\u00b0C", "time": "2 days"}, {"synthesis method": "cooling", "rate": "10\u00b0C/h", "temperature": "room temperature"}, {"synthesis method": "filtration", "time": "", "atmosphere": "", "pressure": ""}, {"synthesis method": "rinsing", "temperature": "room temperature", "time": "", "additive": [{"name": "DMF", "amount": "3", "unit": "times"}]}, {"synthesis method": "drying", "pressure": "", "temperature": "room temperature", "atmosphere": "", "time": ""}]
PEFPIA | {[Cd(py)2(dpa)](H2O)} n | C24 Cd1 H20 N2 O5 | solvothermal synthesis | H2dpa | 0.12 g | Cd(NO3)2⋅4H2O | 0.15 g | [8 empty] | 72h | 160°C |  | solvothermal synthesis, filtration, washing, drying | 10.1016/j.molstruc.2005.03.005 |  | 2006.02 | [{"synthesis method": "solvothermal synthesis", "precursor": [{"name": "H2dpa", "amount": "0.12", "unit": "g"}, {"name": "Cd(NO3)2\u22c54H2O", "amount": "0.15", "unit": "g"}], "solvent": [{"name": "pyridine", "amount": "1", "unit": "ml"}, {"name": "H2O", "amount": "15.0", "unit": "ml"}], "reducing agent": [{"name": "", "amount": "", "unit": ""}], "surfactant": [{"name": "", "amount": "", "unit": ""}], "pressure": "", "temperature": "160\u00b0C", "time": "72h", "heating rate": "", "cooling rate": "24h"}, {"synthesis method": "filtration", "time": "", "atmosphere": "", "pressure": ""}, {"synthesis method": "washing", "washing solution": "water", "amount": ""}, {"synthesis method": "drying", "pressure": "", "temperature": "", "atmosphere": "air", "time": ""}]
PEFPAS | {[Cd2(4,4'-bipy)2(dpa)2](H2O)} n | C48 Cd2 H34 N4 O9 | solvothermal synthesis | H2dpa | 0.12 g | 4,4'-bipy | 0.08 g | Cd(NO3)2⋅4H2O | 0.15 g | NaOH | 0.03 g |  |  |  |  | 72h | 160°C |  | solvothermal synthesis, filtration, washing, drying | 10.1016/j.molstruc.2005.03.005 |  | 2006.02 | [{"synthesis method": "solvothermal synthesis", "precursor": [{"name": "H2dpa", "amount": "0.12", "unit": "g"}, {"name": "4,4'-bipy", "amount": "0.08", "unit": "g"}, {"name": "Cd(NO3)2\u22c54H2O", "amount": "0.15", "unit": "g"}, {"name": "NaOH", "amount": "0.03", "unit": "g"}], "solvent": [{"name": "H2O", "amount": "15.0", "unit": "ml"}], "reducing agent": [{"name": "", "amount": "", "unit": ""}], "surfactant": [{"name": "", "amount": "", "unit": ""}], "pressure": "", "temperature": "160\u00b0C", "time": "72h", "heating rate": "", "cooling rate": "24h"}, {"synthesis method": "filtration", "time": "", "atmosphere": "", "pressure": ""}, {"synthesis method": "washing", "washing solution": "water", "amount": ""}, {"synthesis method": "drying", "pressure": "", "temperature": "", "atmosphere": "air", "time": ""}]
PEFPOG | {[Cd(bpe)(dpa)](H2O)} n | C26 Cd1 H22 N2 O5 | solvothermal synthesis | H2dpa | 0.12 g | bpe | 0.09 g | Cd(NO3)2⋅4H2O | 0.15 g | NaOH | 0.03 g |  |  |  |  | 72h | 160°C |  | solvothermal synthesis, filtration, washing, drying | 10.1016/j.molstruc.2005.03.005 |  | 2006.02 | [{"synthesis method": "solvothermal synthesis", "precursor": [{"name": "H2dpa", "amount": "0.12", "unit": "g"}, {"name": "bpe", "amount": "0.09", "unit": "g"}, {"name": "Cd(NO3)2\u22c54H2O", "amount": "0.15", "unit": "g"}, {"name": "NaOH", "amount": "0.03", "unit": "g"}], "solvent": [{"name": "H2O", "amount": "15.0", "unit": "ml"}], "reducing agent": [{"name": "", "amount": "", "unit": ""}], "surfactant": [{"name": "", "amount": "", "unit": ""}], "pressure": "", "temperature": "160\u00b0C", "time": "72h", "heating rate": "", "cooling rate": "24h"}, {"synthesis method": "filtration", "time": "", "atmosphere": "", "pressure": ""}, {"synthesis method": "washing", "washing solution": "water", "amount": ""}, {"synthesis method": "drying", "pressure": "", "temperature": "", "atmosphere": "air", "time": ""}]
REFSEB | [Eu(p-QMTC)(phen)(NO3)2(DMSO)]2 | C23 Eu1 H18 Mn1 N4 O11 S1 | chemical synthesis | (η5-p-semiquinone)Mn(CO)3 | 20 mg | Eu(NO3)3 ⋅9H2O | 81 mg | 1,10-phenanthroline | 75 mg |  |  |  |  | DMSO |  | 1 day | 80°C |  | chemical synthesis | 10.1016/j.ica.2005.10.033 |  | 2006.04 | [{"synthesis method": "chemical synthesis", "precursor": [{"name": "(\u03b75-p-semiquinone)Mn(CO)3", "amount": "20", "unit": "mg"}, {"name": "Eu(NO3)3 \u22c59H2O", "amount": "81", "unit": "mg"}, {"name": "1,10-phenanthroline", "amount": "75", "unit": "mg"}], "solution": [{"name": "DMSO", "amount": "0.6", "unit": "mL"}], "pressure": "", "temperature": "80\u00b0C", "time": "1 day"}]
REFSIF | [Eu(p-QMTC)3]∞ | C18 Eu0.67 H8 Mn2 O10 | chemical synthesis | (η5-p-semiquinone)Mn(CO)3 | 20 mg | Eu(NO3)3 ⋅9H2O | 10 mg | [6 empty] | DMSO or methanol |  | 1 day | 70°C |  | chemical synthesis | 10.1016/j.ica.2005.10.033 |  | 2006.04 | [{"synthesis method": "chemical synthesis", "precursor": [{"name": "(\u03b75-p-semiquinone)Mn(CO)3", "amount": "20", "unit": "mg"}, {"name": "Eu(NO3)3 \u22c59H2O", "amount": "10", "unit": "mg"}], "solution": [{"name": "DMSO or methanol", "amount": "0.6", "unit": "mL"}], "pressure": "", "temperature": "70\u00b0C", "time": "1 day"}]
OVIHOR | Zn2C34H16F12O8 | C34 F12 H16 O8 Zn2 | solvothermal synthesis | Zn(CH3COO)2⋅2H2O | 88 mg | H2hfipbb | 80 mg | [8 empty] | 3 days | 150°C |  | solvothermal synthesis, filtration, washing | 10.1016/j.molstruc.2011.05.052 |  | 2011.08 | [{"synthesis method": "solvothermal synthesis", "precursor": [{"name": "Zn(CH3COO)2\u22c52H2O", "amount": "88", "unit": "mg"}, {"name": "H2hfipbb", "amount": "80", "unit": "mg"}], "solvent": [{"name": "deionized water", "amount": "8", "unit": "mL"}], "reducing agent": [{"name": "", "amount": "", "unit": ""}], "surfactant": [{"name": "", "amount": "", "unit": ""}], "pressure": "", "temperature": "150\u00b0C", "time": "3 days", "heating rate": "", "cooling rate": "natural to room temperature"}, {"synthesis method": "filtration", "time": "", "atmosphere": "", "pressure": ""}, {"synthesis method": "washing", "washing solution": "distilled water", "amount": ""}]
DUVYOK | 1 | C39 Cd1 H24 N4 O5 | solvothermal synthesis | CdNO3⋅4H2O | 0.0309 g | H2bdam | 0.0270 g | phen | 0.0396 g | NaOH | 0.0080 g |  |  |  |  | 96h | 160°C |  | solvothermal synthesis | 10.1016/j.ica.2015.11.007 |  | 2016.02 | [{"synthesis method": "solvothermal synthesis", "precursor": [{"name": "CdNO3\u22c54H2O", "amount": "0.0309", "unit": "g"}, {"name": "H2bdam", "amount": "0.0270", "unit": "g"}, {"name": "phen", "amount": "0.0396", "unit": "g"}, {"name": "NaOH", "amount": "0.0080", "unit": "g"}], "solvent": [{"name": "water", "amount": "10", "unit": "mL"}], "reducing agent": [{"name": "", "amount": "", "unit": ""}], "surfactant": [{"name": "", "amount": "", "unit": ""}], "pressure": "", "temperature": "160\u00b0C", "time": "96h", "heating rate": "", "cooling rate": "5\u00b0Ch-1"}]
DUVYUQ | 2 | C25 Cd1 H18 N2 O6 | solvothermal synthesis | CdNO3⋅4H2O | 0.0309 g | H2bdam | 0.0270 g | 2,2'-bpy | 0.0312 g | NaOH | 0.0080 g |  |  |  |  | 96h | 160°C |  | solvothermal synthesis | 10.1016/j.ica.2015.11.007 |  | 2016.02 | [{"synthesis method": "solvothermal synthesis", "precursor": [{"name": "CdNO3\u22c54H2O", "amount": "0.0309", "unit": "g"}, {"name": "H2bdam", "amount": "0.0270", "unit": "g"}, {"name": "2,2'-bpy", "amount": "0.0312", "unit": "g"}, {"name": "NaOH", "amount": "0.0080", "unit": "g"}], "solvent": [{"name": "water", "amount": "10", "unit": "mL"}], "reducing agent": [{"name": "", "amount": "", "unit": ""}], "surfactant": [{"name": "", "amount": "", "unit": ""}], "pressure": "", "temperature": "160\u00b0C", "time": "96h", "heating rate": "", "cooling rate": "5\u00b0Ch-1"}]
DUVZAX | 3 | C25 H18 N2 O6 Zn1 | solvothermal synthesis | Zn(Ac)2⋅2H2O | 0.0219 g | H2bdam | 0.0270 g | phen | 0.0396 g | NaOH | 0.0080 g |  |  |  |  | 96h | 160°C |  | solvothermal synthesis | 10.1016/j.ica.2015.11.007 |  | 2016.02 | [{"synthesis method": "solvothermal synthesis", "precursor": [{"name": "Zn(Ac)2\u22c52H2O", "amount": "0.0219", "unit": "g"}, {"name": "H2bdam", "amount": "0.0270", "unit": "g"}, {"name": "phen", "amount": "0.0396", "unit": "g"}, {"name": "NaOH", "amount": "0.0080", "unit": "g"}], "solvent": [{"name": "water", "amount": "10", "unit": "mL"}], "reducing agent": [{"name": "", "amount": "", "unit": ""}], "surfactant": [{"name": "", "amount": "", "unit": ""}], "pressure": "", "temperature": "160\u00b0C", "time": "96h", "heating rate": "", "cooling rate": "5\u00b0Ch-1"}]
DUVZEB | 4 | Ag4 C42 H28 N2 O10 | solvothermal synthesis | AgNO3 | 0.0340 g | H2bdam | 0.0270 g | 1,2-dpe | 0.0184 g | NaOH | 0.0080 g |  |  |  |  | 96h | 160°C |  | solvothermal synthesis | 10.1016/j.ica.2015.11.007 |  | 2016.02 | [{"synthesis method": "solvothermal synthesis", "precursor": [{"name": "AgNO3", "amount": "0.0340", "unit": "g"}, {"name": "H2bdam", "amount": "0.0270", "unit": "g"}, {"name": "1,2-dpe", "amount": "0.0184", "unit": "g"}, {"name": "NaOH", "amount": "0.0080", "unit": "g"}], "solvent": [{"name": "water", "amount": "10", "unit": "mL"}], "reducing agent": [{"name": "", "amount": "", "unit": ""}], "surfactant": [{"name": "", "amount": "", "unit": ""}], "pressure": "", "temperature": "160\u00b0C", "time": "96h", "heating rate": "", "cooling rate": "5\u00b0Ch-1"}]
VIJLUX | [Cu(L)(μ-N3)]2 | C36 Cu2 H26 N14 O2 | chemical synthesis | HL | 0.453 g | Cu(NO3)2⋅3H2O | 0.38 g | sodium azide | 0.13 g |  |  |  |  | methanol |  | 6h |  |  | chemical synthesis, filtration, washing | 10.1016/j.poly.2013.06.055 |  | 2013.10 | [{"synthesis method": "chemical synthesis", "precursor": [{"name": "HL", "amount": "0.453", "unit": "g"}, {"name": "Cu(NO3)2\u22c53H2O", "amount": "0.38", "unit": "g"}, {"name": "sodium azide", "amount": "0.13", "unit": "g"}], "solution": [{"name": "methanol", "amount": "30", "unit": "ml"}], "pressure": "", "temperature": "", "time": "6h"}, {"synthesis method": "filtration", "time": "", "atmosphere": "", "pressure": ""}, {"synthesis method": "washing", "washing solution": "cooled methanol", "amount": ""}]
VIJMAE | [Cu2(L)2(NCS)2] n | C19 Cu1 H13 N5 O1 S1 | chemical synthesis | HL | 0.453 g | Cu(NO3)2⋅3H2O | 0.38 g | potassium thiocyanate KSCN | 0.3 g |  |  |  |  | methanol |  | 6h |  |  | chemical synthesis, filtration, washing | 10.1016/j.poly.2013.06.055 |  | 2013.10 | [{"synthesis method": "chemical synthesis", "precursor": [{"name": "HL", "amount": "0.453", "unit": "g"}, {"name": "Cu(NO3)2\u22c53H2O", "amount": "0.38", "unit": "g"}, {"name": "potassium thiocyanate KSCN", "amount": "0.3", "unit": "g"}], "solution": [{"name": "methanol", "amount": "30", "unit": "ml"}], "pressure": "", "temperature": "", "time": "6h"}, {"synthesis method": "filtration", "time": "", "atmosphere": "", "pressure": ""}, {"synthesis method": "washing", "washing solution": "cooled methanol", "amount": ""}]
VIJLOR | [Cu(L-H)(NCS)2] | C20 Cu1 H14 N6 O1 S2 | chemical synthesis | 2a |  | KSCN | excess | [8 empty] | three months |  |  | chemical synthesis, filtration, washing | 10.1016/j.poly.2013.06.055 |  | 2013.10 | [{"synthesis method": "chemical synthesis", "precursor": [{"name": "2a", "amount": "", "unit": ""}, {"name": "KSCN", "amount": "excess", "unit": ""}], "solution": [{"name": "", "amount": "", "unit": ""}], "pressure": "", "temperature": "", "time": "three months"}, {"synthesis method": "filtration", "time": "", "atmosphere": "", "pressure": ""}, {"synthesis method": "washing", "washing solution": "methanol", "amount": ""}]
EQECUZ | 1 | C20 Cu2 H22 N14 O6 | chemical synthesis | Copper(II) nitrate hexahydrate | 0.295 g | ligand L | 0.173 g | sodium azide | 0.065 g |  |  |  |  | methanol |  | 1 week | room temperature |  | chemical synthesis | 10.1016/j.poly.2010.12.010 |  | 2011.03 | [{"synthesis method": "chemical synthesis", "precursor": [{"name": "Copper(II) nitrate hexahydrate", "amount": "0.295", "unit": "g"}, {"name": "ligand L", "amount": "0.173", "unit": "g"}, {"name": "sodium azide", "amount": "0.065", "unit": "g"}], "solution": [{"name": "methanol", "amount": "20.0", "unit": "cm3"}], "pressure": "", "temperature": "room temperature", "time": "1 week"}]
EQEDAG | 2 | C20 Cu2 H24 N8 O8 | chemical synthesis | Copper(II) nitrate hexahydrate | 0.295 g | ligand L | 0.173 g | triethylamine | 0.101 g |  |  |  |  | methanol |  | 5 days | room temperature |  | chemical synthesis | 10.1016/j.poly.2010.12.010 |  | 2011.03 | [{"synthesis method": "chemical synthesis", "precursor": [{"name": "Copper(II) nitrate hexahydrate", "amount": "0.295", "unit": "g"}, {"name": "ligand L", "amount": "0.173", "unit": "g"}, {"name": "triethylamine", "amount": "0.101", "unit": "g"}], "solution": [{"name": "methanol", "amount": "20.0", "unit": "cm3"}], "pressure": "", "temperature": "room temperature", "time": "5 days"}]
EQEDEK | 3 | [C14H11CuN9]n | chemical synthesis | CuCl2⋅2H2O | 0.171 g | sodium dicyanamide | 0.178 g | ligand L | 0.173 g |  |  |  |  | water, methanol |  | 1 week | room temperature |  | chemical synthesis | 10.1016/j.poly.2010.12.010 |  | 2011.03 | [{"synthesis method": "chemical synthesis", "precursor": [{"name": "CuCl2\u22c52H2O", "amount": "0.171", "unit": "g"}, {"name": "sodium dicyanamide", "amount": "0.178", "unit": "g"}, {"name": "ligand L", "amount": "0.173", "unit": "g"}], "solution": [{"name": "water", "amount": "20.0", "unit": "cm3"}, {"name": "methanol", "amount": "15.0", "unit": "cm3"}], "pressure": "", "temperature": "room temperature", "time": "1 week"}]
SUSNIF | Cu(I) complexes | C18 Cu2 H22 I2 N4 | chemical synthesis | dpb | 1 mmol | CuX | 143.5 mg | [6 empty] | toluene |  | 12h |  |  | chemical synthesis, filtration, washing, recrystallisation | 10.1016/j.inoche.2015.06.014 |  | 2015.08 | [{"synthesis method": "chemical synthesis", "precursor": [{"name": "dpb", "amount": "1", "unit": "mmol"}, {"name": "CuX", "amount": "143.5", "unit": "mg"}], "solution": [{"name": "toluene", "amount": "10", "unit": "mL"}], "pressure": "", "temperature": "", "time": "12h"}, {"synthesis method": "filtration", "time": "", "atmosphere": "", "pressure": ""}, {"synthesis method": "washing", "washing solution": "toluene, diethyl ether and hexane", "amount": ""}, {"synthesis method": "recrystallisation", "solvent": "dichloromethane/hexane", "ratio": "1:3"}]
SUSNEB | Cu(I) complexes | Br1 C18 Cu1 H22 N4 | chemical synthesis | dpb | 1 mmol | CuX | 143.5 mg | [6 empty] | toluene |  | 12h |  |  | chemical synthesis, filtration, washing, recrystallisation | 10.1016/j.inoche.2015.06.014 |  | 2015.08 | [{"synthesis method": "chemical synthesis", "precursor": [{"name": "dpb", "amount": "1", "unit": "mmol"}, {"name": "CuX", "amount": "143.5", "unit": "mg"}], "solution": [{"name": "toluene", "amount": "10", "unit": "mL"}], "pressure": "", "temperature": "", "time": "12h"}, {"synthesis method": "filtration", "time": "", "atmosphere": "", "pressure": ""}, {"synthesis method": "washing", "washing solution": "toluene, diethyl ether and hexane", "amount": ""}, {"synthesis method": "recrystallisation", "solvent": "dichloromethane/hexane", "ratio": "1:3"}]
JOJJIC01 | [Co(L)2]n | C6 Co1 H6 N8 O4 | solvothermal synthesis | CoCl2⋅6H2O | 1 ratio | sodium tetrazole-1-acetate | 1 ratio | [7 empty] | autogenous | 2 days | 140°C |  | solvothermal synthesis | 10.1016/j.jssc.2015.08.049 |  | 2015.12 | [{"synthesis method": "solvothermal synthesis", "precursor": [{"name": "CoCl2\u22c56H2O", "amount": "1", "unit": "ratio"}, {"name": "sodium tetrazole-1-acetate", "amount": "1", "unit": "ratio"}], "solvent": [{"name": "MeOH", "amount": "5", "unit": "mL"}], "reducing agent": [{"name": "", "amount": "", "unit": ""}], "surfactant": [{"name": "", "amount": "", "unit": ""}], "pressure": "autogenous", "temperature": "140\u00b0C", "time": "2 days", "heating rate": "", "cooling rate": "room temperature"}]
XUJRIF | [Tb(L)(HCOO)(H2O)2] | C13 H19 O8 Tb1 | solvothermal synthesis | LH2 | 11 mg | Tb(NO3)3⋅5H2O | 22 mg | [7 empty] | autogenous | 2 days | 140°C |  | solvothermal synthesis | 10.1016/j.jssc.2015.01.036 |  | 2015.07 | [{"synthesis method": "solvothermal synthesis", "precursor": [{"name": "LH2", "amount": "11", "unit": "mg"}, {"name": "Tb(NO3)3\u22c55H2O", "amount": "22", "unit": "mg"}], "solvent": [{"name": "N,N-dimethylformamide", "amount": "0.3", "unit": "mL"}, {"name": "deionized water", "amount": "0.7", "unit": "mL"}], "reducing agent": [{"name": "", "amount": "", "unit": ""}], "surfactant": [{"name": "", "amount": "", "unit": ""}], "pressure": "autogenous", "temperature": "140\u00b0C", "time": "2 days", "heating rate": "", "cooling rate": ""}]
XUJSAY | [Tb2(L)2(CB6)(H2O)6](NO3)2 | C60 H88 N26 O38 Tb2 | solvothermal synthesis | LH2 | 5 mg | CB6⋅5H2O | 11 mg | Tb(NO3)3⋅5H2O | 9 mg | [5 empty] | autogenous | overnight | 140°C |  | solvothermal synthesis | 10.1016/j.jssc.2015.01.036 |  | 2015.07 | [{"synthesis method": "solvothermal synthesis", "precursor": [{"name": "LH2", "amount": "5", "unit": "mg"}, {"name": "CB6\u22c55H2O", "amount": "11", "unit": "mg"}, {"name": "Tb(NO3)3\u22c55H2O", "amount": "9", "unit": "mg"}], "solvent": [{"name": "N,N-dimethylformamide", "amount": "0.3", "unit": "mL"}, {"name": "deionized water", "amount": "0.7", "unit": "mL"}], "reducing agent": [{"name": "", "amount": "", "unit": ""}], "surfactant": [{"name": "", "amount": "", "unit": ""}], "pressure": "autogenous", "temperature": "140\u00b0C", "time": "overnight", "heating rate": "", "cooling rate": ""}]
HAWZAI | {[Ag2(bpe)2(H2O)2](chd)·5H2O}n | Ag2 C32 H44 N4 O11 | sonochemical synthesis | Ag2O | 116 mg | bpe | 191 mg | H2chd | 174 mg | [6 empty] | 15 min | 40°C |  | sonochemical synthesis, filtration, washing | 10.1016/j.inoche.2011.12.036 |  | 2012.04 | [{"synthesis method": "sonochemical synthesis", "precursor": [{"name": "Ag2O", "amount": "116", "unit": "mg"}, {"name": "bpe", "amount": "191", "unit": "mg"}, {"name": "H2chd", "amount": "174", "unit": "mg"}], "solvent": [{"name": "CH3OH-H2O binary solvent", "amount": "10", "unit": "mL"}], "temperature": "40\u00b0C", "ultrasonic frequency": "40 kHz", "power": "160 W", "time": "15 min"}, {"synthesis method": "filtration", "time": "", "atmosphere": "", "pressure": ""}, {"synthesis method": "washing", "washing solution": "cold CH3OH and diethyl ether", "amount": ""}]
AXOLOO | [Cu(L 1)Cl2]·CH3OH | C19 Cl2 Cu1 H20 N2 O1 S2 | chemical synthesis | CuCl2 ⋅2H2O | 38 mg | L 1 | 73 mg | [6 empty] | hot methanol |  |  |  |  | chemical synthesis | 10.1016/j.poly.2004.01.001 |  | 2004.03 | [{"synthesis method": "chemical synthesis", "precursor": [{"name": "CuCl2 \u22c52H2O", "amount": "38", "unit": "mg"}, {"name": "L 1", "amount": "73", "unit": "mg"}], "solution": [{"name": "hot methanol", "amount": "10", "unit": "mL"}], "pressure": "", "temperature": "", "time": ""}]
AXOMAB | [Cu2(L 3)(NO3)4] | C30 Cu2 H26 N8 O12 S4 | chemical synthesis | Cu(NO3)2 ⋅3H2O | 34 mg | L 3 | 40 mg | [6 empty] | hot acetonitrile, hot acetonitrile |  | 10 min |  |  | chemical synthesis, washing | 10.1016/j.poly.2004.01.001 |  | 2004.03 | [{"synthesis method": "chemical synthesis", "precursor": [{"name": "Cu(NO3)2 \u22c53H2O", "amount": "34", "unit": "mg"}, {"name": "L 3", "amount": "40", "unit": "mg"}], "solution": [{"name": "hot acetonitrile", "amount": "3", "unit": "mL"}, {"name": "hot acetonitrile", "amount": "3", "unit": "mL"}], "pressure": "", "temperature": "", "time": "10 min"}, {"synthesis method": "washing", "washing solution": "diethyl ether", "amount": ""}]
FEDBUO | [Co(biimb)(BPDC)(H2O)2]·DMA | C34 Co1 H55 N7 O17 | solvothermal synthesis | biimb | 29.0 mg | CoCl2⋅6H2O | 23.7 mg | H2BPDC | 24.2 mg | [6 empty] | 3 days | 90°C |  | solvothermal synthesis | 10.1016/j.micromeso.2016.11.027 |  | 2017.03 | [{"synthesis method": "solvothermal synthesis", "precursor": [{"name": "biimb", "amount": "29.0", "unit": "mg"}, {"name": "CoCl2\u22c56H2O", "amount": "23.7", "unit": "mg"}, {"name": "H2BPDC", "amount": "24.2", "unit": "mg"}], "solvent": [{"name": "H2O", "amount": "5", "unit": "ml"}, {"name": "DMA", "amount": "1", "unit": "ml"}], "reducing agent": [{"name": "", "amount": "", "unit": ""}], "surfactant": [{"name": "", "amount": "", "unit": ""}], "pressure": "", "temperature": "90\u00b0C", "time": "3 days", "heating rate": "", "cooling rate": ""}]
FEDCAV | [Co(biimb)(BPDC)] | C30 Co1 H22 N6 O4 | solvothermal synthesis | biimb | 29.0 mg | CoCl2⋅6H2O | 23.7 mg | H2BPDC | 24.2 mg | NaOH | 8.0 mg |  |  |  |  | 3 days | 90°C |  | solvothermal synthesis | 10.1016/j.micromeso.2016.11.027 |  | 2017.03 | [{"synthesis method": "solvothermal synthesis", "precursor": [{"name": "biimb", "amount": "29.0", "unit": "mg"}, {"name": "CoCl2\u22c56H2O", "amount": "23.7", "unit": "mg"}, {"name": "H2BPDC", "amount": "24.2", "unit": "mg"}, {"name": "NaOH", "amount": "8.0", "unit": "mg"}], "solvent": [{"name": "H2O", "amount": "5", "unit": "ml"}], "reducing agent": [{"name": "", "amount": "", "unit": ""}], "surfactant": [{"name": "", "amount": "", "unit": ""}], "pressure": "", "temperature": "90\u00b0C", "time": "3 days", "heating rate": "", "cooling rate": ""}]
FEDCEZ | [Mn3(biimb)(BPDC)3(H2O)]·2DMF·0.7H2O | C64 H55.4 Mn3 N8 O15.7 | solvothermal synthesis | biimb | 29.0 mg | MnCl2⋅4H2O | 19.7 mg | H2BPDC | 24.2 mg | [6 empty] | 3 days | 160°C |  | solvothermal synthesis | 10.1016/j.micromeso.2016.11.027 |  | 2017.03 | [{"synthesis method": "solvothermal synthesis", "precursor": [{"name": "biimb", "amount": "29.0", "unit": "mg"}, {"name": "MnCl2\u22c54H2O", "amount": "19.7", "unit": "mg"}, {"name": "H2BPDC", "amount": "24.2", "unit": "mg"}], "solvent": [{"name": "DMF", "amount": "5", "unit": "ml"}], "reducing agent": [{"name": "", "amount": "", "unit": ""}], "surfactant": [{"name": "", "amount": "", "unit": ""}], "pressure": "", "temperature": "160\u00b0C", "time": "3 days", "heating rate": "", "cooling rate": ""}]
FEDCID | [Mn(biimb)2(BPDC)] | C46 H40 Mn1 N12 O6 | solvothermal synthesis | biimb | 29.0 mg | MnCl2⋅4H2O | 19.7 mg | H2BPDC | 24.2 mg | NaOH | 8.0 mg |  |  |  |  | 3 days | 160°C |  | solvothermal synthesis | 10.1016/j.micromeso.2016.11.027 |  | 2017.03 | [{"synthesis method": "solvothermal synthesis", "precursor": [{"name": "biimb", "amount": "29.0", "unit": "mg"}, {"name": "MnCl2\u22c54H2O", "amount": "19.7", "unit": "mg"}, {"name": "H2BPDC", "amount": "24.2", "unit": "mg"}, {"name": "NaOH", "amount": "8.0", "unit": "mg"}], "solvent": [{"name": "H2O", "amount": "5", "unit": "ml"}], "reducing agent": [{"name": "", "amount": "", "unit": ""}], "surfactant": [{"name": "", "amount": "", "unit": ""}], "pressure": "", "temperature": "160\u00b0C", "time": "3 days", "heating rate": "", "cooling rate": ""}]
JOVQOC | 1 | C26 H13 N5 O6 Zn1 | [15 empty] | 3-4 | hydrothermal reaction, pH adjustment, filtration, washing, drying | 10.1016/j.inoche.2014.06.012 |  | 2014.09 | [{"synthesis method": "hydrothermal reaction", "precursor": [{"name": "Zn(NO3)2\u22c56H2O", "amount": "0.0297", "unit": "g"}, {"name": "HTBTC", "amount": "0.0316", "unit": "g"}, {"name": "2,6-pydc", "amount": "0.0162", "unit": "g"}], "solvent": [{"name": "deionized water", "amount": "10", "unit": "ml"}], "reducing agent": [{"name": "", "amount": "", "unit": ""}], "surfactant": [{"name": "", "amount": "", "unit": ""}], "pressure": "autogenous", "temperature": "433K", "time": "3 days", "heating rate": "", "cooling rate": "slowly to room temperature"}, {"synthesis method": "pH adjustment", "pH": "3-4", "modulator": "1mol\u22c5l-1 HCl solution"}, {"synthesis method": "filtration", "time": "", "atmosphere": "", "pressure": ""}, {"synthesis method": "washing", "washing solution": "distilled water", "amount": ""}, {"synthesis method": "drying", "pressure": "", "temperature": "ambient", "atmosphere": "air", "time": ""}]
TEZJIS | [Cu(2,2'-bpy)(HO3PCH2CH2CH2PO3H)] | C13 Cu1 H16 N2 O6 P2 | chemical synthesis | CuSO4 ⋅5H2O | 0.129 g | 2,2'-bipyridine | 0.082 g | propylene diphosphonic acid | 0.149 g |  |  |  |  | water |  | 46h | 150°C |  | chemical synthesis | 10.1016/j.ica.2006.08.022 |  | 2007.04 | [{"synthesis method": "chemical synthesis", "precursor": [{"name": "CuSO4 \u22c55H2O", "amount": "0.129", "unit": "g"}, {"name": "2,2'-bipyridine", "amount": "0.082", "unit": "g"}, {"name": "propylene diphosphonic acid", "amount": "0.149", "unit": "g"}], "solution": [{"name": "water", "amount": "10.00", "unit": "g"}], "pressure": "", "temperature": "150\u00b0C", "time": "46h"}]
TEZJOY | [Cu(4,4'-bpy)(HO3PCH2CH2CH2CH2PO3H)] | C7 Cu0.5 H11 N1 O4 P1 | chemical synthesis | CuSO4 ⋅5H2O | 0.130 g | 4,4'-bipyridine | 0.082 g | 1,2-bis(dimethoxyphosphoryl)benzene | 0.090 g |  |  |  |  | water |  | 48h | 200°C |  | chemical synthesis | 10.1016/j.ica.2006.08.022 |  | 2007.04 | [{"synthesis method": "chemical synthesis", "precursor": [{"name": "CuSO4 \u22c55H2O", "amount": "0.130", "unit": "g"}, {"name": "4,4'-bipyridine", "amount": "0.082", "unit": "g"}, {"name": "1,2-bis(dimethoxyphosphoryl)benzene", "amount": "0.090", "unit": "g"}], "solution": [{"name": "water", "amount": "10.00", "unit": "g"}], "pressure": "", "temperature": "200\u00b0C", "time": "48h"}]
TEZJUE | [{Cu(2,2'-bpy)}2(O3PC6H4PO3)] | C13 Cu1 H18 N2 O7 P1 | chemical synthesis | CuSO4 ⋅5H2O | 0.129 g | 2,2'-bipyridine | 0.082 g | 1,2-bis(dimethoxyphosphoryl) benzene | 0.090 g |  |  |  |  | water |  | 46h | 120, 150, 180 and 200°C |  | chemical synthesis | 10.1016/j.ica.2006.08.022 |  | 2007.04 | [{"synthesis method": "chemical synthesis", "precursor": [{"name": "CuSO4 \u22c55H2O", "amount": "0.129", "unit": "g"}, {"name": "2,2'-bipyridine", "amount": "0.082", "unit": "g"}, {"name": "1,2-bis(dimethoxyphosphoryl) benzene", "amount": "0.090", "unit": "g"}], "solution": [{"name": "water", "amount": "10.00", "unit": "g"}], "pressure": "", "temperature": "120, 150, 180 and 200\u00b0C", "time": "46h"}]
TEZKAL | [Cu(2,2'-bpy){OC6H2(CO2H)3}{HO3PC6H5}] | C25 Cu1 H19 N2 O10 P1 | chemical synthesis | CuSO4 ⋅5H2O | 0.129 g | 1,3,5-benzene-tricarboxylic acid | 0.109 g | 2,2'-bipyridine | 0.082 g | phenyl phosphonic acid | 0.452 g |  |  | water |  | 48h | 180°C |  | chemical synthesis | 10.1016/j.ica.2006.08.022 |  | 2007.04 | [{"synthesis method": "chemical synthesis", "precursor": [{"name": "CuSO4 \u22c55H2O", "amount": "0.129", "unit": "g"}, {"name": "1,3,5-benzene-tricarboxylic acid", "amount": "0.109", "unit": "g"}, {"name": "2,2'-bipyridine", "amount": "0.082", "unit": "g"}, {"name": "phenyl phosphonic acid", "amount": "0.452", "unit": "g"}], "solution": [{"name": "water", "amount": "10.00", "unit": "g"}], "pressure": "", "temperature": "180\u00b0C", "time": "48h"}]
TEZKEP | [Cu(terpy)(HO3PC6H4PO3H)] | C21 Cu1 H19 N3 O7 P2 | chemical synthesis | CuSO4 ⋅5H2O | 0.129 g | terpyridine | 0.082 g | 1,2-bis(dimethoxyphosphoryl) benzene | 0.090 g |  |  |  |  | water |  | 46h | 120, 150, 180, and 200°C |  | chemical synthesis | 10.1016/j.ica.2006.08.022 |  | 2007.04 | [{"synthesis method": "chemical synthesis", "precursor": [{"name": "CuSO4 \u22c55H2O", "amount": "0.129", "unit": "g"}, {"name": "terpyridine", "amount": "0.082", "unit": "g"}, {"name": "1,2-bis(dimethoxyphosphoryl) benzene", "amount": "0.090", "unit": "g"}], "solution": [{"name": "water", "amount": "10.00", "unit": "g"}], "pressure": "", "temperature": "120, 150, 180, and 200\u00b0C", "time": "46h"}]
YIJSUI | [Co(H2L2-) (bibp)] | C39 Co1 H34 N4 O12 | solvothermal synthesis | CoCl2⋅6H2O | 0.0237 g | bibp ligand | 0.0286 g | H4L | 0.0432 g | [6 empty] | 3 days | 160°C |  | solvothermal synthesis | 10.1016/j.molstruc.2018.11.026 |  | 2019.03 | [{"synthesis method": "solvothermal synthesis", "precursor": [{"name": "CoCl2\u22c56H2O", "amount": "0.0237", "unit": "g"}, {"name": "bibp ligand", "amount": "0.0286", "unit": "g"}, {"name": "H4L", "amount": "0.0432", "unit": "g"}], "solvent": [{"name": "H2O", "amount": "10", "unit": "mL"}], "reducing agent": [{"name": "", "amount": "", "unit": ""}], "surfactant": [{"name": "", "amount": "", "unit": ""}], "pressure": "", "temperature": "160\u00b0C", "time": "3 days", "heating rate": "", "cooling rate": "slow"}]
YIJTAP | [Co2(L4-) (bib)2] | C41 Co2 H60 N8 O18 | solvothermal synthesis | CoCl2⋅6H2O | 0.0237 g | bib ligand | 0.0190 g | H4L | 0.0432 g | [6 empty] | 3 days | 80°C |  | solvothermal synthesis | 10.1016/j.molstruc.2018.11.026 |  | 2019.03 | [{"synthesis method": "solvothermal synthesis", "precursor": [{"name": "CoCl2\u22c56H2O", "amount": "0.0237", "unit": "g"}, {"name": "bib ligand", "amount": "0.0190", "unit": "g"}, {"name": "H4L", "amount": "0.0432", "unit": "g"}], "solvent": [{"name": "DMF", "amount": "8", "unit": "mL"}, {"name": "H2O", "amount": "2", "unit": "mL"}], "reducing agent": [{"name": "", "amount": "", "unit": ""}], "surfactant": [{"name": "", "amount": "", "unit": ""}], "pressure": "", "temperature": "80\u00b0C", "time": "3 days", "heating rate": "", "cooling rate": "slow"}]
HULFOL | {[Cd(ATIBDC)(biim)]·2H2O} n | C14 Cd1 H12 I3 N5 O6 | chemical synthesis | H2ATIBDC | 0.084 g | NaOH | 0.3 ml | CdCl2⋅2.5H2O | 0.034 g | biim | 0.008 g |  |  | water, methanol |  |  |  |  | chemical synthesis | 10.1016/j.ica.2015.06.006 |  | 2015.08 | [{"synthesis method": "chemical synthesis", "precursor": [{"name": "H2ATIBDC", "amount": "0.084", "unit": "g"}, {"name": "NaOH", "amount": "0.3", "unit": "ml"}, {"name": "CdCl2\u22c52.5H2O", "amount": "0.034", "unit": "g"}, {"name": "biim", "amount": "0.008", "unit": "g"}], "solution": [{"name": "water", "amount": "5", "unit": "ml"}, {"name": "methanol", "amount": "5", "unit": "ml"}], "pressure": "", "temperature": "", "time": ""}]
HULGAY | {[Zn(ATIBDC)(biim)]·3H2O} n | C14 H14 I3 N5 O7 Zn1 | chemical synthesis | Zn(NO3)2⋅6H2O | 0.034 g | biim | 0.008 g | H2ATIBDC | 0.084 g | NaOH | 0.6 ml |  |  | water, methanol |  |  |  |  | chemical synthesis | 10.1016/j.ica.2015.06.006 |  | 2015.08 | [{"synthesis method": "chemical synthesis", "precursor": [{"name": "Zn(NO3)2\u22c56H2O", "amount": "0.034", "unit": "g"}, {"name": "biim", "amount": "0.008", "unit": "g"}, {"name": "H2ATIBDC", "amount": "0.084", "unit": "g"}, {"name": "NaOH", "amount": "0.6", "unit": "ml"}], "solution": [{"name": "water", "amount": "5", "unit": "ml"}, {"name": "methanol", "amount": "5", "unit": "ml"}], "pressure": "", "temperature": "", "time": ""}]
HULFUR | [Cd(ATIBDC)(bbi)] n | C18 Cd1 H16 I3 N5 O4 | chemical synthesis | H2ATIBDC | 0.028 g | NaOH | 0.2 ml | CdCl2⋅2.5H2O | 0.023 g | bbi | 0.019 g |  |  | water |  | several days | ambient temperature |  | chemical synthesis | 10.1016/j.ica.2015.06.006 |  | 2015.08 | [{"synthesis method": "chemical synthesis", "precursor": [{"name": "H2ATIBDC", "amount": "0.028", "unit": "g"}, {"name": "NaOH", "amount": "0.2", "unit": "ml"}, {"name": "CdCl2\u22c52.5H2O", "amount": "0.023", "unit": "g"}, {"name": "bbi", "amount": "0.019", "unit": "g"}], "solution": [{"name": "water", "amount": "5", "unit": "ml"}], "pressure": "", "temperature": "ambient temperature", "time": "several days"}]
NOKKEF | (9dhxH)2[ZnCl4] | C12 Cl4 H14 N6 O3 Zn1 | chemical synthesis | ZnCl2⋅1.5H2O | 3.59 g | 9dhx | 0.10 g | [6 empty] | 0.1M HCl |  | 24h | 60°C |  | chemical synthesis, washing, drying | 10.1016/j.poly.2014.05.008 |  | 2014.09 | [{"synthesis method": "chemical synthesis", "precursor": [{"name": "ZnCl2\u22c51.5H2O", "amount": "3.59", "unit": "g"}, {"name": "9dhx", "amount": "0.10", "unit": "g"}], "solution": [{"name": "0.1M HCl", "amount": "4", "unit": "mL"}], "pressure": "", "temperature": "60\u00b0C", "time": "24h"}, {"synthesis method": "washing", "washing solution": "water and acetone", "amount": ""}, {"synthesis method": "drying", "pressure": "", "temperature": "40\u00b0C", "atmosphere": "", "time": ""}]
NOKKIJ | [Zn(9dhx)Cl2] n | C6 Cl2 H5 N3 O1 Zn1 | chemical synthesis | ZnCl2⋅1.5H2O | 3.59 g | 9dhx | 0.10 g | [6 empty] | H2O |  | 24h | 60°C |  | chemical synthesis, washing, drying | 10.1016/j.poly.2014.05.008 |  | 2014.09 | [{"synthesis method": "chemical synthesis", "precursor": [{"name": "ZnCl2\u22c51.5H2O", "amount": "3.59", "unit": "g"}, {"name": "9dhx", "amount": "0.10", "unit": "g"}], "solution": [{"name": "H2O", "amount": "4", "unit": "mL"}], "pressure": "", "temperature": "60\u00b0C", "time": "24h"}, {"synthesis method": "washing", "washing solution": "water and acetone", "amount": ""}, {"synthesis method": "drying", "pressure": "", "temperature": "40\u00b0C", "atmosphere": "", "time": ""}]
NOKKOP | [{Zn(9dhx)(H2O)3}2(μ-SO4)2] | C12 H22 N6 O16 S2 Zn2 | chemical synthesis | ZnSO4⋅7H2O | 1.15 g | 9dhx | 0.10 g | [6 empty] | H2O |  | 24h | 60°C |  | chemical synthesis, washing, drying | 10.1016/j.poly.2014.05.008 |  | 2014.09 | [{"synthesis method": "chemical synthesis", "precursor": [{"name": "ZnSO4\u22c57H2O", "amount": "1.15", "unit": "g"}, {"name": "9dhx", "amount": "0.10", "unit": "g"}], "solution": [{"name": "H2O", "amount": "4", "unit": "mL"}], "pressure": "", "temperature": "60\u00b0C", "time": "24h"}, {"synthesis method": "washing", "washing solution": "water and acetone", "amount": ""}, {"synthesis method": "drying", "pressure": "", "temperature": "40\u00b0C", "atmosphere": "", "time": ""}]
VUWCIA | 1 | C20 H26 N2 O13 Zn2 | solvothermal synthesis | Zn(NO3)2⋅6H2O | 0.2258 g | cyclohexane-1,2,4,5-tetracarboxylic acid | 0.0668 g | 4,4'-bipyridine | 0.0781 g | sodium carbonate | 0.0538 g |  |  |  |  | 65h | 120°C |  | sonication, solvothermal synthesis, filtration, washing, drying | 10.1016/j.molstruc.2009.09.030 |  | 2010.04 | [{"synthesis method": "sonication", "composition": "Zn(NO3)2\u22c56H2O, cyclohexane-1,2,4,5-tetracarboxylic acid, 4,4'-bipyridine, sodium carbonate, distilled water", "power": "", "solvent": "distilled water", "temperature": "", "time": "10 min", "type": ""}, {"synthesis method": "solvothermal synthesis", "precursor": [{"name": "Zn(NO3)2\u22c56H2O", "amount": "0.2258", "unit": "g"}, {"name": "cyclohexane-1,2,4,5-tetracarboxylic acid", "amount": "0.0668", "unit": "g"}, {"name": "4,4'-bipyridine", "amount": "0.0781", "unit": "g"}, {"name": "sodium carbonate", "amount": "0.0538", "unit": "g"}], "solvent": [{"name": "distilled water", "amount": "8.0033", "unit": "g"}], "reducing agent": [{"name": "", "amount": "", "unit": ""}], "surfactant": [{"name": "", "amount": "", "unit": ""}], "pressure": "", "temperature": "120\u00b0C", "time": "65h", "heating rate": "", "cooling rate": ""}, {"synthesis method": "filtration", "time": "", "atmosphere": "", "pressure": ""}, {"synthesis method": "washing", "washing solution": "distilled water, methanol, ethanol", "amount": ""}, {"synthesis method": "drying", "pressure": "", "temperature": "", "atmosphere": "vacuum", "time": "several hours"}]
KAKTIA | Cu2ICl(IN) | C6 Cl1 Cu2 H4 N1 O2 | solvothermal synthesis | CuCl | 2 molar ratio | isonicotinic acid | 1 molar ratio | NaCl | 1 molar ratio | H2O | 555 molar ratio |  |  |  |  | 4 days | 140°C |  | solvothermal synthesis, filtration, washing, drying | 10.1016/j.ica.2005.02.013 |  | 2005.05 | [{"synthesis method": "solvothermal synthesis", "precursor": [{"name": "CuCl", "amount": "2", "unit": "molar ratio"}, {"name": "isonicotinic acid", "amount": "1", "unit": "molar ratio"}, {"name": "NaCl", "amount": "1", "unit": "molar ratio"}, {"name": "H2O", "amount": "555", "unit": "molar ratio"}], "solvent": [{"name": "", "amount": "", "unit": ""}], "reducing agent": [{"name": "", "amount": "", "unit": ""}], "surfactant": [{"name": "", "amount": "", "unit": ""}], "pressure": "", "temperature": "140\u00b0C", "time": "4 days", "heating rate": "", "cooling rate": "slow"}, {"synthesis method": "filtration", "time": "", "atmosphere": "", "pressure": ""}, {"synthesis method": "washing", "washing solution": "distilled water", "amount": ""}, {"synthesis method": "drying", "pressure": "", "temperature": "ambient temperature", "atmosphere": "", "time": ""}]
LAXRUA | {[Zn6(L)6(p-BDC)3]·4(H2O)} n | C90 H60 N36 O28 Zn6 | solvothermal synthesis | HL | 25.6 mg | H2 p-BDC | 16.6 mg | Zn(NO3)2 | 29.7 mg | [6 empty] | 3 days | 160°C |  | solvothermal synthesis, washing | 10.1016/j.poly.2017.03.041 |  | 2017.06 | [{"synthesis method": "solvothermal synthesis", "precursor": [{"name": "HL", "amount": "25.6", "unit": "mg"}, {"name": "H2 p-BDC", "amount": "16.6", "unit": "mg"}, {"name": "Zn(NO3)2", "amount": "29.7", "unit": "mg"}], "solvent": [{"name": "H2O", "amount": "5", "unit": "mL"}, {"name": "EtOH (95%)", "amount": "5", "unit": "mL"}], "reducing agent": [{"name": "", "amount": "", "unit": ""}], "surfactant": [{"name": "", "amount": "", "unit": ""}], "pressure": "", "temperature": "160\u00b0C", "time": "3 days", "heating rate": "", "cooling rate": ""}, {"synthesis method": "washing", "washing solution": "water", "amount": ""}]
LAXSAH | {[Zn2(H2O)3(L)(1,2,3-BTC)]} n | C20 H10 N6 O11 Zn2 | solvothermal synthesis | HL | 25.6 mg | 1,2,3-H3BTC | 21.0 mg | Zn(NO3)2 | 29.7 mg | [6 empty] | 3 days | 160°C |  | solvothermal synthesis, washing | 10.1016/j.poly.2017.03.041 |  | 2017.06 | [{"synthesis method": "solvothermal synthesis", "precursor": [{"name": "HL", "amount": "25.6", "unit": "mg"}, {"name": "1,2,3-H3BTC", "amount": "21.0", "unit": "mg"}, {"name": "Zn(NO3)2", "amount": "29.7", "unit": "mg"}], "solvent": [{"name": "H2O", "amount": "5", "unit": "mL"}, {"name": "EtOH (95%)", "amount": "5", "unit": "mL"}], "reducing agent": [{"name": "", "amount": "", "unit": ""}], "surfactant": [{"name": "", "amount": "", "unit": ""}], "pressure": "", "temperature": "160\u00b0C", "time": "3 days", "heating rate": "", "cooling rate": ""}, {"synthesis method": "washing", "washing solution": "distilled water", "amount": ""}]
NIJJIC | {[Co(tib)2]·2HNO3}n | C30 Co1 H24 N14 O6 | solvothermal synthesis | tib | 0.056 g | Co(NO3)2 ⋅6H2O | 0.058 g | [8 empty] | 72h | 130°C |  | solvothermal synthesis | 10.1016/j.poly.2018.09.032 |  | 2018.12 | [{"synthesis method": "solvothermal synthesis", "precursor": [{"name": "tib", "amount": "0.056", "unit": "g"}, {"name": "Co(NO3)2 \u22c56H2O", "amount": "0.058", "unit": "g"}], "solvent": [{"name": "DMA-H2O", "amount": "8", "unit": "mL"}], "reducing agent": [{"name": "", "amount": "", "unit": ""}], "surfactant": [{"name": "", "amount": "", "unit": ""}], "pressure": "", "temperature": "130\u00b0C", "time": "72h", "heating rate": "", "cooling rate": "5\u00b0C\u22c5h-1"}]
IFOBAJ01 | {[Co(tib)(4,4'-sbdc)]·H2O}n | C31 Co1 H24 N6 O5 | solvothermal synthesis | tib | 0.056 g | Co(NO3)2 ⋅6H2O | 0.058 g | 4,4'-H2sbdc | 0.054 g | [6 empty] | 72h | 160°C | 7 | solvothermal synthesis, pH adjustment | 10.1016/j.poly.2018.09.032 |  | 2018.12 | [{"synthesis method": "solvothermal synthesis", "precursor": [{"name": "tib", "amount": "0.056", "unit": "g"}, {"name": "Co(NO3)2 \u22c56H2O", "amount": "0.058", "unit": "g"}, {"name": "4,4'-H2sbdc", "amount": "0.054", "unit": "g"}], "solvent": [{"name": "H2O", "amount": "8", "unit": "mL"}], "reducing agent": [{"name": "", "amount": "", "unit": ""}], "surfactant": [{"name": "", "amount": "", "unit": ""}], "pressure": "", "temperature": "160\u00b0C", "time": "72h", "heating rate": "", "cooling rate": "5\u00b0C\u22c5h-1"}, {"synthesis method": "pH adjustment", "pH": "7", "modulator": "NaOH solution"}]
ECONIW | [Cd(TPBA-4)(NO3)2] | C27 Cd1 H26 N8 O10 | solvothermal synthesis | Cd(NO3)2⋅4H2O | 23.1 mg | TPBA-4 | 36.0 mg | [8 empty] | 3 days | 80°C |  | solvothermal synthesis | 10.1016/j.molstruc.2017.10.041 |  | 2018.02 | [{"synthesis method": "solvothermal synthesis", "precursor": [{"name": "Cd(NO3)2\u22c54H2O", "amount": "23.1", "unit": "mg"}, {"name": "TPBA-4", "amount": "36.0", "unit": "mg"}], "solvent": [{"name": "methanol", "amount": "5", "unit": "mL"}, {"name": "benzyl alcohol", "amount": "2", "unit": "mL"}], "pressure": "", "temperature": "80\u00b0C", "time": "3 days", "heating rate": "", "cooling rate": "12 h"}]
GOYXAV | [Sm III Ag I (na)(ina)(ox)]·2(H 2 O)} n | C14 H12 N2 | [16 empty] | hydrothermal synthesis, washing, drying | 10.1016/j.jssc.2014.11.022 |  | 2015.05 | [{"synthesis method": "hydrothermal synthesis", "precursor": [{"name": "Hna", "amount": "0.0616", "unit": "g"}, {"name": "Hina", "amount": "0.0616", "unit": "g"}, {"name": "H2C2O4\u22c52H2O", "amount": "0.0630", "unit": "g"}, {"name": "Sm(NO3)3\u22c56H2O", "amount": "0.1332", "unit": "g"}, {"name": "AgNO3", "amount": "0.0849", "unit": "g"}], "solvent": [{"name": "deionized water", "amount": "10", "unit": "mL"}], "reducing agent": [{"name": "", "amount": "", "unit": ""}], "surfactant": [{"name": "", "amount": "", "unit": ""}], "pressure": "", "temperature": "160\u00b0C", "time": "3 days", "heating rate": "", "cooling rate": "5\u00b0Ch-1"}, {"synthesis method": "washing", "washing solution": "distilled water", "amount": ""}, {"synthesis method": "drying", "pressure": "", "temperature": "", "atmosphere": "air", "time": ""}]
GOYXEZ | [Eu III Ag I (na)(ina)(ox)]·2(H 2 O)} n | C14 H12 N2 | [16 empty] | hydrothermal synthesis, washing, drying | 10.1016/j.jssc.2014.11.022 |  | 2015.05 | [{"synthesis method": "hydrothermal synthesis", "precursor": [{"name": "Hna", "amount": "0.0616", "unit": "g"}, {"name": "Hina", "amount": "0.0616", "unit": "g"}, {"name": "H2C2O4\u22c52H2O", "amount": "0.0630", "unit": "g"}, {"name": "Eu(NO3)3\u22c56H2O", "amount": "0.1338", "unit": "g"}, {"name": "AgNO3", "amount": "0.0849", "unit": "g"}], "solvent": [{"name": "deionized water", "amount": "10", "unit": "mL"}], "reducing agent": [{"name": "", "amount": "", "unit": ""}], "surfactant": [{"name": "", "amount": "", "unit": ""}], "pressure": "", "temperature": "160\u00b0C", "time": "3 days", "heating rate": "", "cooling rate": "5\u00b0Ch-1"}, {"synthesis method": "washing", "washing solution": "distilled water", "amount": ""}, {"synthesis method": "drying", "pressure": "", "temperature": "", "atmosphere": "air", "time": ""}]
GOYXID | [Gd III Ag I (na)(ina)(ox)]·2(H 2 O)} n | C14 H12 N2 | [16 empty] | hydrothermal synthesis, washing, drying | 10.1016/j.jssc.2014.11.022 |  | 2015.05 | [{"synthesis method": "hydrothermal synthesis", "precursor": [{"name": "Hna", "amount": "0.0616", "unit": "g"}, {"name": "Hina", "amount": "0.0616", "unit": "g"}, {"name": "H2C2O4\u22c52H2O", "amount": "0.0630", "unit": "g"}, {"name": "Gd(NO3)3\u22c56H2O", "amount": "0.1354", "unit": "g"}, {"name": "AgNO3", "amount": "0.0849", "unit": "g"}], "solvent": [{"name": "deionized water", "amount": "10", "unit": "mL"}], "reducing agent": [{"name": "", "amount": "", "unit": ""}], "surfactant": [{"name": "", "amount": "", "unit": ""}], "pressure": "", "temperature": "160\u00b0C", "time": "3 days", "heating rate": "", "cooling rate": "5\u00b0Ch-1"}, {"synthesis method": "washing", "washing solution": "distilled water", "amount": ""}, {"synthesis method": "drying", "pressure": "", "temperature": "", "atmosphere": "air", "time": ""}]
GOYXOJ | [Tb III Ag I (na)(ina)(ox)]·2(H 2 O)} n | C14 H12 N2 | [16 empty] | hydrothermal synthesis, washing, drying | 10.1016/j.jssc.2014.11.022 |  | 2015.05 | [{"synthesis method": "hydrothermal synthesis", "precursor": [{"name": "Hna", "amount": "0.0616", "unit": "g"}, {"name": "Hina", "amount": "0.0616", "unit": "g"}, {"name": "H2C2O4\u22c52H2O", "amount": "0.0630", "unit": "g"}, {"name": "Tb(NO3)3\u22c56H2O", "amount": "0.2263", "unit": "g"}, {"name": "AgNO3", "amount": "0.0849", "unit": "g"}], "solvent": [{"name": "deionized water", "amount": "10", "unit": "mL"}], "reducing agent": [{"name": "", "amount": "", "unit": ""}], "surfactant": [{"name": "", "amount": "", "unit": ""}], "pressure": "", "temperature": "160\u00b0C", "time": "3 days", "heating rate": "", "cooling rate": "5\u00b0Ch-1"}, {"synthesis method": "washing", "washing solution": "distilled water", "amount": ""}, {"synthesis method": "drying", "pressure": "", "temperature": "", "atmosphere": "air", "time": ""}]
GOYXUP | [Dy III Ag I (na)(ina)(ox)]·2(H 2 O)} n | C14 H12 N2 | [16 empty] | hydrothermal synthesis, washing, drying | 10.1016/j.jssc.2014.11.022 |  | 2015.05 | [{"synthesis method": "hydrothermal synthesis", "precursor": [{"name": "Hna", "amount": "0.0616", "unit": "g"}, {"name": "Hina", "amount": "0.0616", "unit": "g"}, {"name": "H2C2O4\u22c52H2O", "amount": "0.0630", "unit": "g"}, {"name": "Dy(NO3)3\u22c56H2O", "amount": "0.1369", "unit": "g"}, {"name": "AgNO3", "amount": "0.0849", "unit": "g"}], "solvent": [{"name": "deionized water", "amount": "10", "unit": "mL"}], "reducing agent": [{"name": "", "amount": "", "unit": ""}], "surfactant": [{"name": "", "amount": "", "unit": ""}], "pressure": "", "temperature": "160\u00b0C", "time": "3 days", "heating rate": "", "cooling rate": "5\u00b0Ch-1"}, {"synthesis method": "washing", "washing solution": "distilled water", "amount": ""}, {"synthesis method": "drying", "pressure": "", "temperature": "", "atmosphere": "air", "time": ""}]
GOYYAW | [Ho III Ag I (na)(ina)(ox)]·2(H 2 O)} n | C14 H12 N2 | [15 empty] | 7 | hydrothermal synthesis, pH adjustment, washing, drying | 10.1016/j.jssc.2014.11.022 |  | 2015.05 | [{"synthesis method": "hydrothermal synthesis", "precursor": [{"name": "Hna", "amount": "0.0616", "unit": "g"}, {"name": "Hina", "amount": "0.0616", "unit": "g"}, {"name": "H2C2O4\u22c52H2O", "amount": "0.0630", "unit": "g"}, {"name": "Ho(NO3)3\u22c56H2O", "amount": "0.2293", "unit": "g"}, {"name": "AgNO3", "amount": "0.0849", "unit": "g"}], "solvent": [{"name": "deionized water", "amount": "10", "unit": "mL"}], "reducing agent": [{"name": "", "amount": "", "unit": ""}], "surfactant": [{"name": "", "amount": "", "unit": ""}], "pressure": "", "temperature": "160\u00b0C", "time": "3 days", "heating rate": "", "cooling rate": "5\u00b0Ch-1"}, {"synthesis method": "pH adjustment", "pH": "7", "modulator": "triethylamine"}, {"synthesis method": "washing", "washing solution": "distilled water", "amount": ""}, {"synthesis method": "drying", "pressure": "", "temperature": "", "atmosphere": "air", "time": ""}]
GOYYEA | [Y III Ag I (na)(ina)(ox)]·2(H 2 O)} n | C14 H12 N2 | [16 empty] | hydrothermal synthesis, washing, drying | 10.1016/j.jssc.2014.11.022 |  | 2015.05 | [{"synthesis method": "hydrothermal synthesis", "precursor": [{"name": "Hna", "amount": "0.0616", "unit": "g"}, {"name": "Hina", "amount": "0.0616", "unit": "g"}, {"name": "H2C2O4\u22c52H2O", "amount": "0.0630", "unit": "g"}, {"name": "Y(NO3)3\u22c56H2O", "amount": "0.1095", "unit": "g"}, {"name": "AgNO3", "amount": "0.0849", "unit": "g"}], "solvent": [{"name": "deionized water", "amount": "10", "unit": "mL"}], "reducing agent": [{"name": "", "amount": "", "unit": ""}], "surfactant": [{"name": "", "amount": "", "unit": ""}], "pressure": "", "temperature": "160\u00b0C", "time": "3 days", "heating rate": "", "cooling rate": "5\u00b0Ch-1"}, {"synthesis method": "washing", "washing solution": "distilled water", "amount": ""}, {"synthesis method": "drying", "pressure": "", "temperature": "", "atmosphere": "air", "time": ""}]
GOYYIE | [Yb III Ag I (na)(ina)(ox)]·2(H 2 O)} n | C14 H12 N2 | [16 empty] | hydrothermal synthesis, washing, drying | 10.1016/j.jssc.2014.11.022 |  | 2015.05 | [{"synthesis method": "hydrothermal synthesis", "precursor": [{"name": "Hna", "amount": "0.0616", "unit": "g"}, {"name": "Hina", "amount": "0.0616", "unit": "g"}, {"name": "H2C2O4\u22c52H2O", "amount": "0.0630", "unit": "g"}, {"name": "Yb(NO3)3\u22c56H2O", "amount": "0.2334", "unit": "g"}, {"name": "AgNO3", "amount": "0.0849", "unit": "g"}], "solvent": [{"name": "deionized water", "amount": "10", "unit": "mL"}], "reducing agent": [{"name": "", "amount": "", "unit": ""}], "surfactant": [{"name": "", "amount": "", "unit": ""}], "pressure": "", "temperature": "160\u00b0C", "time": "3 days", "heating rate": "", "cooling rate": "5\u00b0Ch-1"}, {"synthesis method": "washing", "washing solution": "distilled water", "amount": ""}, {"synthesis method": "drying", "pressure": "", "temperature": "", "atmosphere": "air", "time": ""}]
EXOVAP | 1 | C28 H16 N4 O10 Pb2 | [16 empty] | hydrothermal reaction | 10.1016/j.inoche.2011.03.053 |  | 2011.07 | [{"synthesis method": "hydrothermal reaction", "precursor": [{"name": "Pb(NO3)2", "amount": "132", "unit": "mg"}, {"name": "HDPPZC", "amount": "65", "unit": "mg"}, {"name": "H3BTC", "amount": "42", "unit": "mg"}, {"name": "NaOH", "amount": "8", "unit": "mg"}], "solvent": [{"name": "H2O", "amount": "10", "unit": "mL"}], "reducing agent": [{"name": "", "amount": "", "unit": ""}], "surfactant": [{"name": "", "amount": "", "unit": ""}], "pressure": "autogeous", "temperature": "160\u00b0C", "time": "3 days", "heating rate": "", "cooling rate": "slowly to room temperature"}]
DUFMAT | [FeL1(MeOH)](MeOH) | C19 Fe1 H25 N3 O6 | chemical synthesis | iron(II)acetate | 3.75 g | H2L1 | 4.18 g | [6 empty] | methanol |  | 1 h | reflux |  | chemical synthesis, washing, drying | 10.1016/j.poly.2008.12.010 |  | 2009.06 | [{"synthesis method": "chemical synthesis", "precursor": [{"name": "iron(II)acetate", "amount": "3.75", "unit": "g"}, {"name": "H2L1", "amount": "4.18", "unit": "g"}], "solution": [{"name": "methanol", "amount": "200", "unit": "mL"}], "pressure": "", "temperature": "reflux", "time": "1 h"}, {"synthesis method": "washing", "washing solution": "methanol", "amount": "10 ml"}, {"synthesis method": "drying", "pressure": "", "temperature": "", "atmosphere": "vacuum", "time": ""}]
DUFLUM | [FeL2(MeOH)2](MeOH) | C31 Fe1 H34 N2 O7 | chemical synthesis | iron(II)acetate | 2.04 g | H2L2 | 3.12 g | [6 empty] | methanol |  | 1 h | reflux |  | chemical synthesis, washing, drying | 10.1016/j.poly.2008.12.010 |  | 2009.06 | [{"synthesis method": "chemical synthesis", "precursor": [{"name": "iron(II)acetate", "amount": "2.04", "unit": "g"}, {"name": "H2L2", "amount": "3.12", "unit": "g"}], "solution": [{"name": "methanol", "amount": "150", "unit": "mL"}], "pressure": "", "temperature": "reflux", "time": "1 h"}, {"synthesis method": "washing", "washing solution": "methanol", "amount": "10 ml"}, {"synthesis method": "drying", "pressure": "", "temperature": "", "atmosphere": "vacuum", "time": ""}]
UMEVEO | [Pb2(μ-bpe)3(μ-NO3)2(NO3)2] n | C36 H30 N10 O12 Pb2 | chemical synthesis | bpe | 0.182 g | lead(II) nitrate | 0.331 g | [6 empty] | Ethanol |  | 2-3 days | 60°C |  | chemical synthesis, drying | 10.1016/j.ica.2010.11.043 |  | 2011.02 | [{"synthesis method": "chemical synthesis", "precursor": [{"name": "bpe", "amount": "0.182", "unit": "g"}, {"name": "lead(II) nitrate", "amount": "0.331", "unit": "g"}], "solution": [{"name": "Ethanol", "amount": "", "unit": ""}], "pressure": "", "temperature": "60\u00b0C", "time": "2-3 days"}, {"synthesis method": "drying", "pressure": "", "temperature": "", "atmosphere": "", "time": ""}]
QIPWOB | Uranyl nitrate hexahydrate-sodium saccharinate complex | C14 H16 N2 O12 S2 U1 | chemical synthesis | Uranyl nitrate hexahydrate | 3.000 g | sodium saccharinate | 2.450 g | [6 empty] | water |  | 9 days |  |  | chemical synthesis, washing, drying | 10.1016/S0020-1693(00)00246-2 |  | 2000.11 | [{"synthesis method": "chemical synthesis", "precursor": [{"name": "Uranyl nitrate hexahydrate", "amount": "3.000", "unit": "g"}, {"name": "sodium saccharinate", "amount": "2.450", "unit": "g"}], "solution": [{"name": "water", "amount": "50", "unit": "cm3"}], "pressure": "", "temperature": "", "time": "9 days"}, {"synthesis method": "washing", "washing solution": "cold water", "amount": ""}, {"synthesis method": "drying", "pressure": "", "temperature": "", "atmosphere": "", "time": ""}]
SEBFIR | [Zn2(mtz)(SO4)(OH)(H2O)]n | C2 H5 N4 O6 S1 Zn2 | solvothermal synthesis | ZnSO4 | 0.03 g | Hmtz | 0.008 g | tetramethyl ammonium bromide | 0.077 g | [6 empty] | 5 days | 90°C |  | solvothermal synthesis | 10.1016/j.molstruc.2017.06.089 |  | 2017.11 | [{"synthesis method": "solvothermal synthesis", "precursor": [{"name": "ZnSO4", "amount": "0.03", "unit": "g"}, {"name": "Hmtz", "amount": "0.008", "unit": "g"}, {"name": "tetramethyl ammonium bromide", "amount": "0.077", "unit": "g"}], "solvent": [{"name": "DMF", "amount": "3", "unit": "mL"}, {"name": "H2O", "amount": "2", "unit": "mL"}], "reducing agent": [{"name": "", "amount": "", "unit": ""}], "surfactant": [{"name": "", "amount": "", "unit": ""}], "pressure": "", "temperature": "90\u00b0C", "time": "5 days", "heating rate": "", "cooling rate": "slow to room temperature"}]
SEBFOX | [Zn6(mtz)9(NO3)2]n | C18 H27 N38 O6 Zn6 | solvothermal synthesis | Zn(NO3)2⋅6H2O | 0.045 g | Hmtz | 0.008 g | tetramethyl ammonium bromide | 0.077 g | [6 empty] | 5 days | 90°C |  | solvothermal synthesis | 10.1016/j.molstruc.2017.06.089 |  | 2017.11 | [{"synthesis method": "solvothermal synthesis", "precursor": [{"name": "Zn(NO3)2\u22c56H2O", "amount": "0.045", "unit": "g"}, {"name": "Hmtz", "amount": "0.008", "unit": "g"}, {"name": "tetramethyl ammonium bromide", "amount": "0.077", "unit": "g"}], "solvent": [{"name": "DMF", "amount": "3", "unit": "mL"}, {"name": "H2O", "amount": "2", "unit": "mL"}], "reducing agent": [{"name": "", "amount": "", "unit": ""}], "surfactant": [{"name": "", "amount": "", "unit": ""}], "pressure": "", "temperature": "90\u00b0C", "time": "5 days", "heating rate": "", "cooling rate": "slow to room temperature"}]
CICSAK | [Cd(d-cam)(3-pna)(H2O)2] n | C21 Cd1 H27 N3 O7 | chemical synthesis | Cd(NO3)2⋅4H2O | 85 mg | d-camphoric acid | 56 mg | 3-pna | 55 mg | 1.0M NaOH | 0.5 mL |  |  | distilled H2O |  | 48h | 80°C |  | chemical synthesis, filtration, washing | 10.1016/j.ica.2013.01.029 |  | 2013.07 | [{"synthesis method": "chemical synthesis", "precursor": [{"name": "Cd(NO3)2\u22c54H2O", "amount": "85", "unit": "mg"}, {"name": "d-camphoric acid", "amount": "56", "unit": "mg"}, {"name": "3-pna", "amount": "55", "unit": "mg"}, {"name": "1.0M NaOH", "amount": "0.5", "unit": "mL"}], "solution": [{"name": "distilled H2O", "amount": "10", "unit": "mL"}], "pressure": "", "temperature": "80\u00b0C", "time": "48h"}, {"synthesis method": "filtration", "time": "", "atmosphere": "", "pressure": ""}, {"synthesis method": "washing", "washing solution": "deionized water and acetone", "amount": ""}]
CICSEO | [Cd(dl-cam)(3-pina)] n | C21 Cd1 H23 N3 O5 | chemical synthesis | Cd(NO3)2⋅4H2O | 85 mg | d-camphoric acid | 56 mg | 3-pina | 55 mg | 1.0M NaOH | 0.5 mL |  |  | distilled H2O |  |  |  |  | chemical synthesis, filtration, washing | 10.1016/j.ica.2013.01.029 |  | 2013.07 | [{"synthesis method": "chemical synthesis", "precursor": [{"name": "Cd(NO3)2\u22c54H2O", "amount": "85", "unit": "mg"}, {"name": "d-camphoric acid", "amount": "56", "unit": "mg"}, {"name": "3-pina", "amount": "55", "unit": "mg"}, {"name": "1.0M NaOH", "amount": "0.5", "unit": "mL"}], "solution": [{"name": "distilled H2O", "amount": "10", "unit": "mL"}], "pressure": "", "temperature": "", "time": ""}, {"synthesis method": "filtration", "time": "", "atmosphere": "", "pressure": ""}, {"synthesis method": "washing", "washing solution": "deionized water and acetone", "amount": ""}]
DAXNEW | [Zn(H2bibzim)(BDC)]n | C22 H14 N4 O4 Zn1 | solvothermal synthesis | Zn(NO3)2⋅6H2O | 148.8 mg | H2bibzim | 117.3 mg | H2BDC | 82.4 mg | NaOH | 40.3 mg |  |  |  |  | 3 days | 120°C |  | solvothermal synthesis | 10.1016/j.jssc.2005.07.035 |  | 2005.11 | [{"synthesis method": "solvothermal synthesis", "precursor": [{"name": "Zn(NO3)2\u22c56H2O", "amount": "148.8", "unit": "mg"}, {"name": "H2bibzim", "amount": "117.3", "unit": "mg"}, {"name": "H2BDC", "amount": "82.4", "unit": "mg"}, {"name": "NaOH", "amount": "40.3", "unit": "mg"}], "solvent": [{"name": "CH3CN/H2O", "amount": "12", "unit": "mL"}], "reducing agent": [{"name": "", "amount": "", "unit": ""}], "surfactant": [{"name": "", "amount": "", "unit": ""}], "pressure": "", "temperature": "120\u00b0C", "time": "3 days", "heating rate": "", "cooling rate": ""}]
DAXNAS | [Cd(H2bibzim)(BDC)]n | C22 Cd1 H14 N4 O4 | solvothermal synthesis | CdCl2⋅2H2O | 0.5 mmol | H2bibzim | 117.3 mg | H2BDC | 82.4 mg | NaOH | 40.3 mg |  |  |  |  | 3 days | 120°C |  | solvothermal synthesis | 10.1016/j.jssc.2005.07.035 |  | 2005.11 | [{"synthesis method": "solvothermal synthesis", "precursor": [{"name": "CdCl2\u22c52H2O", "amount": "0.5", "unit": "mmol"}, {"name": "H2bibzim", "amount": "117.3", "unit": "mg"}, {"name": "H2BDC", "amount": "82.4", "unit": "mg"}, {"name": "NaOH", "amount": "40.3", "unit": "mg"}], "solvent": [{"name": "CH3CN/H2O", "amount": "12", "unit": "mL"}], "reducing agent": [{"name": "", "amount": "", "unit": ""}], "surfactant": [{"name": "", "amount": "", "unit": ""}], "pressure": "", "temperature": "120\u00b0C", "time": "3 days", "heating rate": "", "cooling rate": ""}]
SELRUZ01 | 3 | C8 Cd1 H16 N10 S2 | chemical synthesis | diaz | 0.24 g | cadmium sulfate | 0.26 g | NaN3 | 2 mmoles |  |  |  |  | methanol, water |  | 30 min | room temperature |  | chemical synthesis, washing, drying | 10.1016/j.ica.2017.09.028 |  | 2018.01 | [{"synthesis method": "chemical synthesis", "precursor": [{"name": "diaz", "amount": "0.24", "unit": "g"}, {"name": "cadmium sulfate", "amount": "0.26", "unit": "g"}, {"name": "NaN3", "amount": "2", "unit": "mmoles"}], "solution": [{"name": "methanol", "amount": "20", "unit": "mL"}, {"name": "water", "amount": "10", "unit": "mL"}], "pressure": "", "temperature": "room temperature", "time": "30 min"}, {"synthesis method": "washing", "washing solution": "methanol", "amount": ""}, {"synthesis method": "drying", "pressure": "", "temperature": "", "atmosphere": "", "time": ""}]
QUXYEP | [Cu(4,4-opybz)(OH)]n | C12 Cu1 H9 N1 O4 | solvothermal synthesis | Cu(NO3)2⋅3H2O | 0.012 g | 4,4-Hopybz | 0.011 g | [8 empty] | 1 day | 100°C |  | solvothermal synthesis | 10.1016/j.ica.2015.10.022 |  | 2016.01 | [{"synthesis method": "solvothermal synthesis", "precursor": [{"name": "Cu(NO3)2\u22c53H2O", "amount": "0.012", "unit": "g"}, {"name": "4,4-Hopybz", "amount": "0.011", "unit": "g"}], "solvent": [{"name": "DMF", "amount": "1.5", "unit": "ml"}, {"name": "CH3CH2OH", "amount": "1.5", "unit": "ml"}, {"name": "H2O", "amount": "1", "unit": "ml"}], "reducing agent": [{"name": "", "amount": "", "unit": ""}], "surfactant": [{"name": "", "amount": "", "unit": ""}], "pressure": "", "temperature": "100\u00b0C", "time": "1 day", "heating rate": "", "cooling rate": ""}]
QUXYIT | [Cu(4,3-opybz)(OH)]n | C12 Cu1 H9 N1 O4 | solvothermal synthesis | Cu(NO3)2⋅3H2O | 0.012 g | 4,3-Hopybz | 0.011 g | [8 empty] | 1 day | 100°C |  | solvothermal synthesis | 10.1016/j.ica.2015.10.022 |  | 2016.01 | [{"synthesis method": "solvothermal synthesis", "precursor": [{"name": "Cu(NO3)2\u22c53H2O", "amount": "0.012", "unit": "g"}, {"name": "4,3-Hopybz", "amount": "0.011", "unit": "g"}], "solvent": [{"name": "DMF", "amount": "1.5", "unit": "ml"}, {"name": "CH3CH2OH", "amount": "1.5", "unit": "ml"}, {"name": "H2O", "amount": "1", "unit": "ml"}], "reducing agent": [{"name": "", "amount": "", "unit": ""}], "surfactant": [{"name": "", "amount": "", "unit": ""}], "pressure": "", "temperature": "100\u00b0C", "time": "1 day", "heating rate": "", "cooling rate": ""}]
ERUZIC | [Zn(HPEMN)Br2] n | Br2 C18 H15 N2 O1 Zn1 | chemical synthesis | HPEMN | 0.276 g | ZnBr2 | 0.450 g | [6 empty] | methanol |  | 30min |  |  | chemical synthesis | 10.1016/j.poly.2016.07.018 |  | 2016.10 | [{"synthesis method": "chemical synthesis", "precursor": [{"name": "HPEMN", "amount": "0.276", "unit": "g"}, {"name": "ZnBr2", "amount": "0.450", "unit": "g"}], "solution": [{"name": "methanol", "amount": "10", "unit": "mL"}], "pressure": "", "temperature": "", "time": "30min"}]
ERUZOI | [Zn(HPEMN)I2] n ·CH3CN | C20 H18 I2 N3 O1 Zn1 | chemical synthesis | HPEMN | 0.276 g | ZnI2 | 0.638 g | [6 empty] | acetonitrile |  | 30min |  |  | chemical synthesis | 10.1016/j.poly.2016.07.018 |  | 2016.10 | [{"synthesis method": "chemical synthesis", "precursor": [{"name": "HPEMN", "amount": "0.276", "unit": "g"}, {"name": "ZnI2", "amount": "0.638", "unit": "g"}], "solution": [{"name": "acetonitrile", "amount": "10", "unit": "mL"}], "pressure": "", "temperature": "", "time": "30min"}]
ERUNEM | [Cu(PEMN)(H2O)(ClO4)] | C18 Cl1 Cu1 H17 N2 O6 | chemical synthesis | 2-hydroxy-1-napthyldehyde | 0.172 g | Cu(ClO4)2⋅6H2O | 0.742 g | 2,2-pyridyl ethylamine | 0.122 g |  |  |  |  | methanol |  | 2h |  |  | chemical synthesis | 10.1016/j.poly.2016.07.018 |  | 2016.10 | [{"synthesis method": "chemical synthesis", "precursor": [{"name": "2-hydroxy-1-napthyldehyde", "amount": "0.172", "unit": "g"}, {"name": "Cu(ClO4)2\u22c56H2O", "amount": "0.742", "unit": "g"}, {"name": "2,2-pyridyl ethylamine", "amount": "0.122", "unit": "g"}], "solution": [{"name": "methanol", "amount": "20", "unit": "mL"}], "pressure": "", "temperature": "", "time": "2h"}]
ESABEH | [VO(PEMN)(acac)] | C23 H22 N2 O4 V1 | chemical synthesis | HPEMN | 0.276 g | VO(acac)2 | 0.530 g | [6 empty] | methanol |  | 0.5h |  |  | chemical synthesis | 10.1016/j.poly.2016.07.018 |  | 2016.10 | [{"synthesis method": "chemical synthesis", "precursor": [{"name": "HPEMN", "amount": "0.276", "unit": "g"}, {"name": "VO(acac)2", "amount": "0.530", "unit": "g"}], "solution": [{"name": "methanol", "amount": "15", "unit": "mL"}], "pressure": "", "temperature": "", "time": "0.5h"}]
DAPZEA | [Ag18(C2)2(C2F5CO2)18(bipyH)4] | Ag18 C98 F90 H42 N8 O39 | solvothermal synthesis | AgC2F5CO2 | [14 empty] | solvothermal synthesis | 10.1016/j.poly.2005.03.005 |  | 2005.06 | [{"synthesis method": "solvothermal synthesis", "precursor": [{"name": "AgC2F5CO2", "amount": "", "unit": ""}], "solvent": [{"name": "", "amount": "", "unit": ""}], "reducing agent": [{"name": "", "amount": "", "unit": ""}], "surfactant": [{"name": "", "amount": "", "unit": ""}], "pressure": "", "temperature": "", "time": "", "heating rate": "", "cooling rate": ""}]
DAPZIE | [Ag6(C2)(CF3CO2)4(bpp)] | Ag6 C23 F12 H14 N2 O8 | solvothermal synthesis | Ag2C2 | 0.5 g | AgCF3CO2 | 0.455 g | AgBF4 | 0.248 g | bpp | 52 mg |  |  |  |  | 36h | 110°C |  | solvothermal synthesis | 10.1016/j.poly.2005.03.005 |  | 2005.06 | [{"synthesis method": "solvothermal synthesis", "precursor": [{"name": "Ag2C2", "amount": "0.5", "unit": "g"}, {"name": "AgCF3CO2", "amount": "0.455", "unit": "g"}, {"name": "AgBF4", "amount": "0.248", "unit": "g"}, {"name": "bpp", "amount": "52", "unit": "mg"}], "solvent": [{"name": "water", "amount": "1", "unit": "mL"}], "reducing agent": [{"name": "", "amount": "", "unit": ""}], "surfactant": [{"name": "", "amount": "", "unit": ""}], "pressure": "", "temperature": "110\u00b0C", "time": "36h", "heating rate": "", "cooling rate": "6\u00b0C/h"}]
DAPZUQ | [Ag6(C2)(CF3CO2)5(bppH)] n | Ag6 C25 F15 H15 N2 O10 | solvothermal synthesis | Ag2C2 | 0.5 g | AgCN | 0.06 g | AgCF3CO2 | 0.455 g | AgBF4 | 0.245 g | bpp | 52 mg | [5 empty] | solvothermal synthesis | 10.1016/j.poly.2005.03.005 |  | 2005.06 | [{"synthesis method": "solvothermal synthesis", "precursor": [{"name": "Ag2C2", "amount": "0.5", "unit": "g"}, {"name": "AgCN", "amount": "0.06", "unit": "g"}, {"name": "AgCF3CO2", "amount": "0.455", "unit": "g"}, {"name": "AgBF4", "amount": "0.245", "unit": "g"}, {"name": "bpp", "amount": "52", "unit": "mg"}], "solvent": [{"name": "water", "amount": "1", "unit": "mL"}], "reducing agent": [{"name": "", "amount": "", "unit": ""}], "surfactant": [{"name": "", "amount": "", "unit": ""}], "pressure": "", "temperature": "", "time": "", "heating rate": "", "cooling rate": ""}]
ZOZSAK | [Cu(pycz)2] | C28 Cu1 H22 N8 O6 | solvothermal synthesis | Cu(NO3)2⋅3H2O | 0.0495 g | pycz | 0.0266 g | NaOH | 1.0 mL | [5 empty] | sealed | 72h | 160°C |  | solvothermal synthesis | 10.1016/j.jssc.2014.05.022 |  | 2015.03 | [{"synthesis method": "solvothermal synthesis", "precursor": [{"name": "Cu(NO3)2\u22c53H2O", "amount": "0.0495", "unit": "g"}, {"name": "pycz", "amount": "0.0266", "unit": "g"}, {"name": "NaOH", "amount": "1.0", "unit": "mL"}], "solvent": [{"name": "H2O-EtOH", "amount": "8", "unit": "mL"}], "reducing agent": [{"name": "", "amount": "", "unit": ""}], "surfactant": [{"name": "", "amount": "", "unit": ""}], "pressure": "sealed", "temperature": "160\u00b0C", "time": "72h", "heating rate": "", "cooling rate": "room temperature"}]
ZOZSEO | [Ni(pycz)2] | C28 H20 N8 Ni1 O5 | solvothermal synthesis | Ni(NO3)2⋅6H2O | equivalent | pycz | 0.0266 g | NaOH | 1.0 mL | [5 empty] | sealed | 72h | 160°C |  | solvothermal synthesis | 10.1016/j.jssc.2014.05.022 |  | 2015.03 | [{"synthesis method": "solvothermal synthesis", "precursor": [{"name": "Ni(NO3)2\u22c56H2O", "amount": "equivalent", "unit": ""}, {"name": "pycz", "amount": "0.0266", "unit": "g"}, {"name": "NaOH", "amount": "1.0", "unit": "mL"}], "solvent": [{"name": "H2O-EtOH", "amount": "8", "unit": "mL"}], "reducing agent": [{"name": "", "amount": "", "unit": ""}], "surfactant": [{"name": "", "amount": "", "unit": ""}], "pressure": "sealed", "temperature": "160\u00b0C", "time": "72h", "heating rate": "", "cooling rate": "room temperature"}]
ALOGAL | [Cu(bpsc)(NCS)] n | C14 Cu1 H11 N5 O1 S1 | chemical synthesis | 2-benzoylpyridine | 0.1832 g | semicarbazide hydrochloride | 0.1115 g | copper(II) acetate monohydrate | 0.1990 g | potassium thiocyanate | 0.0990 g |  |  | methanol |  | 5 hours |  |  | chemical synthesis | 10.1016/j.poly.2016.04.003 |  | 2016.07 | [{"synthesis method": "chemical synthesis", "precursor": [{"name": "2-benzoylpyridine", "amount": "0.1832", "unit": "g"}, {"name": "semicarbazide hydrochloride", "amount": "0.1115", "unit": "g"}, {"name": "copper(II) acetate monohydrate", "amount": "0.1990", "unit": "g"}, {"name": "potassium thiocyanate", "amount": "0.0990", "unit": "g"}], "solution": [{"name": "methanol", "amount": "", "unit": ""}], "pressure": "", "temperature": "", "time": "5 hours"}]
ALOGEP | [Cu(Hbpsc)(NCS)2] | C15 Cu1 H12 N6 O1 S2 | chemical synthesis | 2-benzoylpyridine | 0.1832 g | semicarbazide hydrochloride | 0.1115 g | copper(II) sulfate pentahydrate | 0.2500 g | potassium thiocyanate | 0.1980 g |  |  | methanol |  | 5 hours |  |  | chemical synthesis | 10.1016/j.poly.2016.04.003 |  | 2016.07 | [{"synthesis method": "chemical synthesis", "precursor": [{"name": "2-benzoylpyridine", "amount": "0.1832", "unit": "g"}, {"name": "semicarbazide hydrochloride", "amount": "0.1115", "unit": "g"}, {"name": "copper(II) sulfate pentahydrate", "amount": "0.2500", "unit": "g"}, {"name": "potassium thiocyanate", "amount": "0.1980", "unit": "g"}], "solution": [{"name": "methanol", "amount": "", "unit": ""}], "pressure": "", "temperature": "", "time": "5 hours"}]
ALOGIT | [Cu(bpsc)μ2 (NCO)]2 | C28 Cu2 H22 N10 O4 | chemical synthesis | 2-benzoylpyridine | 0.1832 g | semicarbazide hydrochloride | 0.1115 g | copper(II) acetate monohydrate | 0.1990 g | sodium cyanate | 0.0750 g |  |  | methanol |  | 5 hours |  |  | chemical synthesis | 10.1016/j.poly.2016.04.003 |  | 2016.07 | [{"synthesis method": "chemical synthesis", "precursor": [{"name": "2-benzoylpyridine", "amount": "0.1832", "unit": "g"}, {"name": "semicarbazide hydrochloride", "amount": "0.1115", "unit": "g"}, {"name": "copper(II) acetate monohydrate", "amount": "0.1990", "unit": "g"}, {"name": "sodium cyanate", "amount": "0.0750", "unit": "g"}], "solution": [{"name": "methanol", "amount": "", "unit": ""}], "pressure": "", "temperature": "", "time": "5 hours"}]
VAJNAW |  | C14 H8 O4 Zn1 | [16 empty] | hydrothermal synthesis | 10.1016/S1387-7003(03)00087-X |  | 2003.06 | [{"synthesis method": "hydrothermal synthesis", "precursor": [{"name": "zinc nitrate", "amount": "0.29", "unit": "g"}, {"name": "4,4'-biphenyldicarboxylic acid", "amount": "0.24", "unit": "g"}, {"name": "sodium hydroxide", "amount": "0.04", "unit": "g"}], "solvent": [{"name": "aqua solution", "amount": "15", "unit": "ml"}], "reducing agent": [{"name": "", "amount": "", "unit": ""}], "surfactant": [{"name": "", "amount": "", "unit": ""}], "pressure": "", "temperature": "180\u00b0C", "time": "100 h", "heating rate": "5\u00b0C/h", "cooling rate": "5\u00b0C/h"}]
IROSAK | [MnL 1 (H2O)3] n | C14 H16 Mn1 O9 | chemical synthesis | (7-carboxymethoxy-naphthalen-2-yloxy)-acetic acid | 0.028 g | NaOH | 0.008 g | MnCl2⋅4H2O | 0.0197 g |  |  |  |  | water, pyridine, dimethylformamide |  | half an hour | room temperature |  | chemical synthesis | 10.1016/j.jssc.2011.05.004 |  | 2011.07 | [{"synthesis method": "chemical synthesis", "precursor": [{"name": "(7-carboxymethoxy-naphthalen-2-yloxy)-acetic acid", "amount": "0.028", "unit": "g"}, {"name": "NaOH", "amount": "0.008", "unit": "g"}, {"name": "MnCl2\u22c54H2O", "amount": "0.0197", "unit": "g"}], "solution": [{"name": "water", "amount": "20", "unit": "mL"}, {"name": "pyridine", "amount": "10", "unit": "mL"}, {"name": "dimethylformamide", "amount": "3", "unit": "mL"}], "pressure": "", "temperature": "room temperature", "time": "half an hour"}]
IROSOY | [{Ni (L 1 )(Py)3(H2O)} | C29 H27 N3 Ni1 O8 | chemical synthesis | NiCl2⋅6H2O | 0.0237 g | [8 empty] | water, pyridine, dimethylformamide |  | half an hour | room temperature |  | chemical synthesis | 10.1016/j.jssc.2011.05.004 |  | 2011.07 | [{"synthesis method": "chemical synthesis", "precursor": [{"name": "NiCl2\u22c56H2O", "amount": "0.0237", "unit": "g"}], "solution": [{"name": "water", "amount": "20", "unit": "mL"}, {"name": "pyridine", "amount": "10", "unit": "mL"}, {"name": "dimethylformamide", "amount": "3", "unit": "mL"}], "pressure": "", "temperature": "room temperature", "time": "half an hour"}]
IRORUD | [CuL 1 (H2O)(Py)2]n | C24 Cu1 H22 N2 O7 | chemical synthesis | CuCl2⋅2H2O | 0.017 g | [8 empty] | water, pyridine, dimethylformamide |  | half an hour | room temperature |  | chemical synthesis | 10.1016/j.jssc.2011.05.004 |  | 2011.07 | [{"synthesis method": "chemical synthesis", "precursor": [{"name": "CuCl2\u22c52H2O", "amount": "0.017", "unit": "g"}], "solution": [{"name": "water", "amount": "20", "unit": "mL"}, {"name": "pyridine", "amount": "10", "unit": "mL"}, {"name": "dimethylformamide", "amount": "3", "unit": "mL"}], "pressure": "", "temperature": "room temperature", "time": "half an hour"}]
XAGQAZ01 | [Zn L 1 (H2O)2]n | C14 H14 O8 Zn1 | chemical synthesis | ZnCl2 | 0.0136 g | [8 empty] | water, pyridine, dimethylformamide |  | half an hour | room temperature |  | chemical synthesis | 10.1016/j.jssc.2011.05.004 |  | 2011.07 | [{"synthesis method": "chemical synthesis", "precursor": [{"name": "ZnCl2", "amount": "0.0136", "unit": "g"}], "solution": [{"name": "water", "amount": "20", "unit": "mL"}, {"name": "pyridine", "amount": "10", "unit": "mL"}, {"name": "dimethylformamide", "amount": "3", "unit": "mL"}], "pressure": "", "temperature": "room temperature", "time": "half an hour"}]
IROSIS | [{Cd L 1 (H2O)3} | C14 Cd1 H14 O10 | chemical synthesis | CdCl2⋅H2O | 0.02 g | [8 empty] | water, pyridine, dimethylformamide |  | half an hour | room temperature |  | chemical synthesis | 10.1016/j.jssc.2011.05.004 |  | 2011.07 | [{"synthesis method": "chemical synthesis", "precursor": [{"name": "CdCl2\u22c5H2O", "amount": "0.02", "unit": "g"}], "solution": [{"name": "water", "amount": "20", "unit": "mL"}, {"name": "pyridine", "amount": "10", "unit": "mL"}, {"name": "dimethylformamide", "amount": "3", "unit": "mL"}], "pressure": "", "temperature": "room temperature", "time": "half an hour"}]
IROSEO | [{Cd (H2O)6}·L 2 ·(H2O)2] | C14 Cd1 H26 O14 | chemical synthesis | CdCl2⋅H2O | 0.02 g | [8 empty] | water, pyridine, dimethylformamide |  | half an hour | room temperature |  | chemical synthesis | 10.1016/j.jssc.2011.05.004 |  | 2011.07 | [{"synthesis method": "chemical synthesis", "precursor": [{"name": "CdCl2\u22c5H2O", "amount": "0.02", "unit": "g"}], "solution": [{"name": "water", "amount": "20", "unit": "mL"}, {"name": "pyridine", "amount": "10", "unit": "mL"}, {"name": "dimethylformamide", "amount": "3", "unit": "mL"}], "pressure": "", "temperature": "room temperature", "time": "half an hour"}]
AJAXEP | [FeL2(NCS)2] | C42 Fe1 H34 N10 O1 S10 | chemical synthesis | Fe(ClO4)2 | 64 mg | ligand L | 220 mg | ascorbic acid | pinch | KNCS | 49 mg |  |  | CH3OH, CH3OH |  | 3h 30min |  |  | chemical synthesis | 10.1016/j.ica.2008.11.025 |  | 2009.06 | [{"synthesis method": "chemical synthesis", "precursor": [{"name": "Fe(ClO4)2", "amount": "64", "unit": "mg"}, {"name": "ligand L", "amount": "220", "unit": "mg"}, {"name": "ascorbic acid", "amount": "pinch", "unit": ""}, {"name": "KNCS", "amount": "49", "unit": "mg"}], "solution": [{"name": "CH3OH", "amount": "25", "unit": "mL"}, {"name": "CH3OH", "amount": "5", "unit": "mL"}], "pressure": "", "temperature": "", "time": "3h 30min"}]
AJAXIT | [CuL(hfac)2]·CH3OH | C31 Cu1 F12 H21 N4 O5 S4 | chemical synthesis | ligand L | 35 mg | Cu(hfac)2 ⋅2H2O | 41 mg | [6 empty] | CH2Cl2, CH3OH |  | 2 weeks | room temperature |  | chemical synthesis | 10.1016/j.ica.2008.11.025 |  | 2009.06 | [{"synthesis method": "chemical synthesis", "precursor": [{"name": "ligand L", "amount": "35", "unit": "mg"}, {"name": "Cu(hfac)2 \u22c52H2O", "amount": "41", "unit": "mg"}], "solution": [{"name": "CH2Cl2", "amount": "5", "unit": "mL"}, {"name": "CH3OH", "amount": "4", "unit": "mL"}], "pressure": "", "temperature": "room temperature", "time": "2 weeks"}]
AJAXOZ | [(CuLCl)2(μ-Cl)2] CH3OH | C41 Cl4 Cu2 H36 N8 O1 S8 | chemical synthesis | ligand L | 35 mg | CuCl2 ⋅2H2O | 13 mg | [6 empty] | CH3OH and CH2Cl2, CH2Cl2, EtOH |  | 3 weeks |  |  | chemical synthesis | 10.1016/j.ica.2008.11.025 |  | 2009.06 | [{"synthesis method": "chemical synthesis", "precursor": [{"name": "ligand L", "amount": "35", "unit": "mg"}, {"name": "CuCl2 \u22c52H2O", "amount": "13", "unit": "mg"}], "solution": [{"name": "CH3OH and CH2Cl2", "amount": "2:1 v/v, 6", "unit": "mL"}, {"name": "CH2Cl2", "amount": "3", "unit": "mL"}, {"name": "EtOH", "amount": "2", "unit": "mL"}], "pressure": "", "temperature": "", "time": "3 weeks"}]
AJAXUF | [CuL2]n(BF4)2n | B2 C40 Cu1 F8 H32 N8 S8 | chemical synthesis | ligand L | 26 mg | Cu(BF4)2 ⋅6H2O | 10 mg | [6 empty] | CH2Cl2, CH3CN, EtOH |  | 1 week |  |  | chemical synthesis | 10.1016/j.ica.2008.11.025 |  | 2009.06 | [{"synthesis method": "chemical synthesis", "precursor": [{"name": "ligand L", "amount": "26", "unit": "mg"}, {"name": "Cu(BF4)2 \u22c56H2O", "amount": "10", "unit": "mg"}], "solution": [{"name": "CH2Cl2", "amount": "4", "unit": "mL"}, {"name": "CH3CN", "amount": "5", "unit": "mL"}, {"name": "EtOH", "amount": "1", "unit": "mL"}], "pressure": "", "temperature": "", "time": "1 week"}]
AJAYAM | [CoL2(ClO4)2]n ·2nCH2Cl2 | C42 Cl6 Co1 H36 N8 O8 S8 | chemical synthesis | ligand L | 39 mg | Co(ClO4)2 ⋅6H2O | 11 mg | [6 empty] | CH2Cl2, CH3CN, EtOH |  | 1 week |  |  | chemical synthesis | 10.1016/j.ica.2008.11.025 |  | 2009.06 | [{"synthesis method": "chemical synthesis", "precursor": [{"name": "ligand L", "amount": "39", "unit": "mg"}, {"name": "Co(ClO4)2 \u22c56H2O", "amount": "11", "unit": "mg"}], "solution": [{"name": "CH2Cl2", "amount": "4", "unit": "mL"}, {"name": "CH3CN", "amount": "5", "unit": "mL"}, {"name": "EtOH", "amount": "1", "unit": "mL"}], "pressure": "", "temperature": "", "time": "1 week"}]
GOWVUL | [VO(acanh2)(OEt)] | C18 H19 N2 O5 V1 | chemical synthesis | 3-Hydroxy-2-naphthoic acid hydrazide | 0.202 g | VO(acac)2 | 0.264 g | [6 empty] | ethanol hydrazide |  | 15 min |  |  | chemical synthesis, filtration, washing, drying | 10.1016/j.poly.2014.11.018 |  | 2015.02 | [{"synthesis method": "chemical synthesis", "precursor": [{"name": "3-Hydroxy-2-naphthoic acid hydrazide", "amount": "0.202", "unit": "g"}, {"name": "VO(acac)2", "amount": "0.264", "unit": "g"}], "solution": [{"name": "ethanol hydrazide", "amount": "50", "unit": "cm3"}], "pressure": "", "temperature": "", "time": "15 min"}, {"synthesis method": "filtration", "time": "", "atmosphere": "", "pressure": ""}, {"synthesis method": "washing", "washing solution": "ethanol", "amount": ""}, {"synthesis method": "drying", "pressure": "", "temperature": "", "atmosphere": "air", "time": ""}]
GOWWAS | [VO(acanh3)(OEt)] | C17 H18 N3 O5 V1 | chemical synthesis | 5-Phenylisoxazole-3-carboxylicacidhydrazide | 0.203 g | VO(acac)2 | 0.264 g | [6 empty] | ethanol hydrazide |  | 15 min |  |  | chemical synthesis, filtration, washing, drying | 10.1016/j.poly.2014.11.018 |  | 2015.02 | [{"synthesis method": "chemical synthesis", "precursor": [{"name": "5-Phenylisoxazole-3-carboxylicacidhydrazide", "amount": "0.203", "unit": "g"}, {"name": "VO(acac)2", "amount": "0.264", "unit": "g"}], "solution": [{"name": "ethanol hydrazide", "amount": "50", "unit": "cm3"}], "pressure": "", "temperature": "", "time": "15 min"}, {"synthesis method": "filtration", "time": "", "atmosphere": "", "pressure": ""}, {"synthesis method": "washing", "washing solution": "ethanol", "amount": ""}, {"synthesis method": "drying", "pressure": "", "temperature": "", "atmosphere": "air", "time": ""}]
GOWWEW | {[VO(μ-EtO)2](μ-acanh4)}n | C11 H14 N2 O4 V1 | chemical synthesis | Benzene-1,4-dicarbohydrazide | 0.195 g | VO(acac)2 | 0.530 g | acetoacetanilide | 0.709 g |  |  |  |  | ethanol, water |  | 15 min |  |  | chemical synthesis, filtration, washing, drying | 10.1016/j.poly.2014.11.018 |  | 2015.02 | [{"synthesis method": "chemical synthesis", "precursor": [{"name": "Benzene-1,4-dicarbohydrazide", "amount": "0.195", "unit": "g"}, {"name": "VO(acac)2", "amount": "0.530", "unit": "g"}, {"name": "acetoacetanilide", "amount": "0.709", "unit": "g"}], "solution": [{"name": "ethanol", "amount": "80", "unit": "cm3"}, {"name": "water", "amount": "10", "unit": "cm3"}], "pressure": "", "temperature": "", "time": "15 min"}, {"synthesis method": "filtration", "time": "", "atmosphere": "", "pressure": ""}, {"synthesis method": "washing", "washing solution": "ethanol", "amount": ""}, {"synthesis method": "drying", "pressure": "", "temperature": "", "atmosphere": "air", "time": ""}]
XAMZUJ | 3a | C29 H21 N5 | chemical synthesis | 4a | 1.00 g | imidazole | 2.94 g | Cu2O | 0.030 g | CuSO4 | 0.070 mg | K2CO3 | 3.00 g | anhydrous DMF |  | overnight | reflux |  | chemical synthesis, filtration, washing, drying | 10.1016/j.poly.2017.02.028 |  | 2017.05 | [{"synthesis method": "chemical synthesis", "precursor": [{"name": "4a", "amount": "1.00", "unit": "g"}, {"name": "imidazole", "amount": "2.94", "unit": "g"}, {"name": "Cu2O", "amount": "0.030", "unit": "g"}, {"name": "CuSO4", "amount": "0.070", "unit": "mg"}, {"name": "K2CO3", "amount": "3.00", "unit": "g"}], "solution": [{"name": "anhydrous DMF", "amount": "10", "unit": "mL"}], "pressure": "", "temperature": "reflux", "time": "overnight"}, {"synthesis method": "filtration", "time": "", "atmosphere": "", "pressure": ""}, {"synthesis method": "washing", "washing solution": "CH2Cl2", "amount": "10mL\u00d72"}, {"synthesis method": "drying", "pressure": "", "temperature": "", "atmosphere": "", "time": ""}]
XANBAS | 5 | C66 Cl2 Co1 H44 N12 S2 | chemical synthesis | 3a | 43.9 mg | Co(NCS)2 | 17.5 mg | [6 empty] | MeOH/CH2Cl2 |  | 15 days | room temperature |  | chemical synthesis, filtration, washing, drying | 10.1016/j.poly.2017.02.028 |  | 2017.05 | [{"synthesis method": "chemical synthesis", "precursor": [{"name": "3a", "amount": "43.9", "unit": "mg"}, {"name": "Co(NCS)2", "amount": "17.5", "unit": "mg"}], "solution": [{"name": "MeOH/CH2Cl2", "amount": "10", "unit": "mL"}], "pressure": "", "temperature": "room temperature", "time": "15 days"}, {"synthesis method": "filtration", "time": "", "atmosphere": "", "pressure": ""}, {"synthesis method": "washing", "washing solution": "MeOH", "amount": ""}, {"synthesis method": "drying", "pressure": "", "temperature": "", "atmosphere": "", "time": ""}]
GOYFAD | [Cu3(bimb)3(BTC)2] | C48 Cu3 H38 N12 O12 | solvothermal synthesis | CuCl2⋅2H2O | 0.17 g | H3BTC | 0.21 g | bimb | 0.19 g | [6 empty] | 3 days | 160°C |  | solvothermal synthesis | 10.1016/j.poly.2014.08.053 |  | 2015.01 | [{"synthesis method": "solvothermal synthesis", "precursor": [{"name": "CuCl2\u22c52H2O", "amount": "0.17", "unit": "g"}, {"name": "H3BTC", "amount": "0.21", "unit": "g"}, {"name": "bimb", "amount": "0.19", "unit": "g"}], "solvent": [{"name": "distilled water", "amount": "8", "unit": "mL"}], "reducing agent": [{"name": "", "amount": "", "unit": ""}], "surfactant": [{"name": "", "amount": "", "unit": ""}], "pressure": "", "temperature": "160\u00b0C", "time": "3 days", "heating rate": "", "cooling rate": ""}]
GOZTUM | [Co(H2O)2(bimb)(SUC)] | C14 Co1 H22 N4 O6 | solvothermal synthesis | CoCl2⋅6H2O | 0.24 g | bimb | 0.19 g | H2SUC | 0.12 g | [6 empty] | 2 days | 150°C |  | solvothermal synthesis | 10.1016/j.poly.2014.08.053 |  | 2015.01 | [{"synthesis method": "solvothermal synthesis", "precursor": [{"name": "CoCl2\u22c56H2O", "amount": "0.24", "unit": "g"}, {"name": "bimb", "amount": "0.19", "unit": "g"}, {"name": "H2SUC", "amount": "0.12", "unit": "g"}], "solvent": [{"name": "distilled water", "amount": "8", "unit": "mL"}], "reducing agent": [{"name": "", "amount": "", "unit": ""}], "surfactant": [{"name": "", "amount": "", "unit": ""}], "pressure": "", "temperature": "150\u00b0C", "time": "2 days", "heating rate": "", "cooling rate": ""}]
WIMROA01 | [Mn(H2O)2(bimb)(SUC)] | C14 H22 Mn1 N4 O6 | solvothermal synthesis | MnCl2⋅4H2O | 0.20 g | bimb | 0.19 g | H2SUC | 0.12 g | [6 empty] | 2 days | 150°C |  | solvothermal synthesis | 10.1016/j.poly.2014.08.053 |  | 2015.01 | [{"synthesis method": "solvothermal synthesis", "precursor": [{"name": "MnCl2\u22c54H2O", "amount": "0.20", "unit": "g"}, {"name": "bimb", "amount": "0.19", "unit": "g"}, {"name": "H2SUC", "amount": "0.12", "unit": "g"}], "solvent": [{"name": "distilled water", "amount": "8", "unit": "mL"}], "reducing agent": [{"name": "", "amount": "", "unit": ""}], "surfactant": [{"name": "", "amount": "", "unit": ""}], "pressure": "", "temperature": "150\u00b0C", "time": "2 days", "heating rate": "", "cooling rate": ""}]
GOZTIA | [Ni(H2O)2(bimb)(SUC)] | C14 H22 N4 Ni1 O6 | solvothermal synthesis | Ni(OAc)2⋅4H2O | 0.25 g | bimb | 0.19 g | H2SUC | 0.12 g | [6 empty] | 2 days | 150°C |  | solvothermal synthesis | 10.1016/j.poly.2014.08.053 |  | 2015.01 | [{"synthesis method": "solvothermal synthesis", "precursor": [{"name": "Ni(OAc)2\u22c54H2O", "amount": "0.25", "unit": "g"}, {"name": "bimb", "amount": "0.19", "unit": "g"}, {"name": "H2SUC", "amount": "0.12", "unit": "g"}], "solvent": [{"name": "distilled water", "amount": "8", "unit": "mL"}], "reducing agent": [{"name": "", "amount": "", "unit": ""}], "surfactant": [{"name": "", "amount": "", "unit": ""}], "pressure": "", "temperature": "150\u00b0C", "time": "2 days", "heating rate": "", "cooling rate": ""}]
GOZTEW | [Co(bimb)0.5(BDC)] | C13 Co1 H11 N2 O4 | solvothermal synthesis | CoCl2⋅6H2O | 0.24 g | bimb | 0.19 g | H2BDC | 0.17 g | [6 empty] | 2 days | 150°C |  | solvothermal synthesis | 10.1016/j.poly.2014.08.053 |  | 2015.01 | [{"synthesis method": "solvothermal synthesis", "precursor": [{"name": "CoCl2\u22c56H2O", "amount": "0.24", "unit": "g"}, {"name": "bimb", "amount": "0.19", "unit": "g"}, {"name": "H2BDC", "amount": "0.17", "unit": "g"}], "solvent": [{"name": "distilled water", "amount": "8", "unit": "mL"}], "reducing agent": [{"name": "", "amount": "", "unit": ""}], "surfactant": [{"name": "", "amount": "", "unit": ""}], "pressure": "", "temperature": "150\u00b0C", "time": "2 days", "heating rate": "", "cooling rate": ""}]
DUGZAI | [Zn2(μ4-o-pda)2(μ-abpy)]n | C30 H24 N4 O8 Zn2 | chemical synthesis | o-phenylenediacetic acid | 0.018 g | Zn(CH3COO)2⋅2H2O | 0.02 g | 4,4'-azobis(pyridine) | 0.009 g |  |  |  |  | H2O |  | 30 min | 70°C |  | chemical synthesis, heating, washing | 10.1016/j.poly.2015.07.017 |  | 2015.11 | [{"synthesis method": "chemical synthesis", "precursor": [{"name": "o-phenylenediacetic acid", "amount": "0.018", "unit": "g"}, {"name": "Zn(CH3COO)2\u22c52H2O", "amount": "0.02", "unit": "g"}, {"name": "4,4'-azobis(pyridine)", "amount": "0.009", "unit": "g"}], "solution": [{"name": "H2O", "amount": "10", "unit": "mL"}], "pressure": "", "temperature": "70\u00b0C", "time": "30 min"}, {"synthesis method": "heating", "temperature": "120\u00b0C", "time": "72h"}, {"synthesis method": "washing", "washing solution": "water", "amount": "10mL"}]
FIRDAO | 1 | C5 H10 O2 Sn1 | chemical synthesis | Me3SnCl | 39.8 mg | fumaric acid | 11.6 mg | [6 empty] | methanol, aqueous NaOH solution |  | 1 hour |  |  | chemical synthesis, filtration, evaporation | 10.1016/j.jorganchem.2018.12.021 |  | 2019.03 | [{"synthesis method": "chemical synthesis", "precursor": [{"name": "Me3SnCl", "amount": "39.8", "unit": "mg"}, {"name": "fumaric acid", "amount": "11.6", "unit": "mg"}], "solution": [{"name": "methanol", "amount": "", "unit": ""}, {"name": "aqueous NaOH solution", "amount": "slight excess", "unit": ""}], "pressure": "", "temperature": "", "time": "1 hour"}, {"synthesis method": "filtration", "time": "", "atmosphere": "", "pressure": ""}, {"synthesis method": "evaporation", "time": "2 weeks", "atmosphere": "", "pressure": ""}]
FIRJIC | 2 | C84 H168 O12 Sn6 | chemical synthesis | Bu3SnCl | 48.8 mg | fumaric acid | 11.6 mg | [6 empty] | methanol, aqueous NaOH solution |  | 1 hour |  |  | chemical synthesis, filtration, evaporation | 10.1016/j.jorganchem.2018.12.021 |  | 2019.03 | [{"synthesis method": "chemical synthesis", "precursor": [{"name": "Bu3SnCl", "amount": "48.8", "unit": "mg"}, {"name": "fumaric acid", "amount": "11.6", "unit": "mg"}], "solution": [{"name": "methanol", "amount": "", "unit": ""}, {"name": "aqueous NaOH solution", "amount": "slight excess", "unit": ""}], "pressure": "", "temperature": "", "time": "1 hour"}, {"synthesis method": "filtration", "time": "", "atmosphere": "", "pressure": ""}, {"synthesis method": "evaporation", "time": "1 week", "atmosphere": "", "pressure": ""}]
SIJBIX | Cu4(OH)2(ssal)2(phen)4 | C62 Cu4 H56 N8 O21 S2 | solvothermal synthesis | CuSO4 ⋅5H2O | 0.131 g | 5-sulfosalicylic acid | 0.130 g | phen | 0.103 g | KOH | 0.062 g |  |  |  |  | 72h | 150°C |  | solvothermal synthesis | 10.1016/j.poly.2007.05.037 |  | 2007.09 | [{"synthesis method": "solvothermal synthesis", "precursor": [{"name": "CuSO4 \u22c55H2O", "amount": "0.131", "unit": "g"}, {"name": "5-sulfosalicylic acid", "amount": "0.130", "unit": "g"}, {"name": "phen", "amount": "0.103", "unit": "g"}, {"name": "KOH", "amount": "0.062", "unit": "g"}], "solvent": [{"name": "water", "amount": "15", "unit": "ml"}], "reducing agent": [{"name": "", "amount": "", "unit": ""}], "surfactant": [{"name": "", "amount": "", "unit": ""}], "pressure": "", "temperature": "150\u00b0C", "time": "72h", "heating rate": "", "cooling rate": ""}]
SIJBUJ | Cd(Hssal)(bipy) | C17 Cd1 H12 N2 O6 S1 | solvothermal synthesis | 3CdSO4 ⋅8H2O | 0.403 g | 5-sulfosalicylic acid | 0.132 g | 2,2'-bipy | 0.081 g | KOH | 0.08 g |  |  |  |  | 72h | 150°C |  | solvothermal synthesis | 10.1016/j.poly.2007.05.037 |  | 2007.09 | [{"synthesis method": "solvothermal synthesis", "precursor": [{"name": "3CdSO4 \u22c58H2O", "amount": "0.403", "unit": "g"}, {"name": "5-sulfosalicylic acid", "amount": "0.132", "unit": "g"}, {"name": "2,2'-bipy", "amount": "0.081", "unit": "g"}, {"name": "KOH", "amount": "0.08", "unit": "g"}], "solvent": [{"name": "water", "amount": "15", "unit": "ml"}], "reducing agent": [{"name": "", "amount": "", "unit": ""}], "surfactant": [{"name": "", "amount": "", "unit": ""}], "pressure": "", "temperature": "150\u00b0C", "time": "72h", "heating rate": "", "cooling rate": ""}]
SIJCAQ | Cd(HL)2(phen)2 | C36 Cd1 H26 N4 O8 S2 | solvothermal synthesis | 3CdSO4 ⋅8H2O | 0.407 g | 5-sulfosalicylic acid | 0.132 g | phen | 0.108 g | KOH | 0.071 g |  |  |  |  | 72h | 150°C |  | solvothermal synthesis | 10.1016/j.poly.2007.05.037 |  | 2007.09 | [{"synthesis method": "solvothermal synthesis", "precursor": [{"name": "3CdSO4 \u22c58H2O", "amount": "0.407", "unit": "g"}, {"name": "5-sulfosalicylic acid", "amount": "0.132", "unit": "g"}, {"name": "phen", "amount": "0.108", "unit": "g"}, {"name": "KOH", "amount": "0.071", "unit": "g"}], "solvent": [{"name": "water", "amount": "15", "unit": "ml"}], "reducing agent": [{"name": "", "amount": "", "unit": ""}], "surfactant": [{"name": "", "amount": "", "unit": ""}], "pressure": "", "temperature": "150\u00b0C", "time": "72h", "heating rate": "", "cooling rate": ""}]
SIJCEU | Cr(ssal)(bipy)2(H2O)2 | C17 Cr1 H19 N2 O10 S1 | solvothermal synthesis | Cr2(SO4)3 ⋅6H2O | 0.255 g | 5-sulfosalicylic acid | 0.134 g | 2,2'-bipy | 0.082 g | KOH | 0.051 g |  |  |  |  | 72h | 150°C |  | solvothermal synthesis | 10.1016/j.poly.2007.05.037 |  | 2007.09 | [{"synthesis method": "solvothermal synthesis", "precursor": [{"name": "Cr2(SO4)3 \u22c56H2O", "amount": "0.255", "unit": "g"}, {"name": "5-sulfosalicylic acid", "amount": "0.134", "unit": "g"}, {"name": "2,2'-bipy", "amount": "0.082", "unit": "g"}, {"name": "KOH", "amount": "0.051", "unit": "g"}], "solvent": [{"name": "water", "amount": "15", "unit": "ml"}], "reducing agent": [{"name": "", "amount": "", "unit": ""}], "surfactant": [{"name": "", "amount": "", "unit": ""}], "pressure": "", "temperature": "150\u00b0C", "time": "72h", "heating rate": "", "cooling rate": ""}]
SIJCIY | Cr(ssal)(phen)2 | C31 Cr1 H19 N4 O6 S1 | solvothermal synthesis | Cr2(SO4)3 ⋅6H2O | 0.253 g | 5-sulfosalicylic acid | 0.136 g | phen | 0.106 g | KOH | 0.062 g |  |  |  |  | 72h | 150°C |  | solvothermal synthesis | 10.1016/j.poly.2007.05.037 |  | 2007.09 | [{"synthesis method": "solvothermal synthesis", "precursor": [{"name": "Cr2(SO4)3 \u22c56H2O", "amount": "0.253", "unit": "g"}, {"name": "5-sulfosalicylic acid", "amount": "0.136", "unit": "g"}, {"name": "phen", "amount": "0.106", "unit": "g"}, {"name": "KOH", "amount": "0.062", "unit": "g"}], "solvent": [{"name": "water", "amount": "15", "unit": "ml"}], "reducing agent": [{"name": "", "amount": "", "unit": ""}], "surfactant": [{"name": "", "amount": "", "unit": ""}], "pressure": "", "temperature": "150\u00b0C", "time": "72h", "heating rate": "", "cooling rate": ""}]
VOPMIY | {[Cu(dpp)2(H2O)][Cu(mal)2(dpp)][Cu(mal)(dpp)(H2O)]·12H2O} n | C61 Cu3 H90 N8 O26 | chemical synthesis | Copper (II) malonate | 30 mg | dpp | 36 mg | [6 empty] | H2O, 1:1 mixture of H2O and ethanol, ethanol |  | 7 days | room temperature |  | chemical synthesis, washing | 10.1016/j.poly.2014.07.012 |  | 2014.10 | [{"synthesis method": "chemical synthesis", "precursor": [{"name": "Copper (II) malonate", "amount": "30", "unit": "mg"}, {"name": "dpp", "amount": "36", "unit": "mg"}], "solution": [{"name": "H2O", "amount": "3", "unit": "mL"}, {"name": "1:1 mixture of H2O and ethanol", "amount": "1", "unit": "mL"}, {"name": "ethanol", "amount": "3", "unit": "mL"}], "pressure": "", "temperature": "room temperature", "time": "7 days"}, {"synthesis method": "washing", "washing solution": "H2O and acetone", "amount": ""}]
VOPMAQ | [Cu(dmmal)(dpp)(H2O)]·3H2O} n | C18 Cu1 H28 N2 O8 | chemical synthesis | Copper (II) dimethylmalonate | 18 mg | dpp | 18 mg | [6 empty] | H2O, 1:1 mixture of H2O and ethanol, ethanol |  | 7 days | room temperature |  | chemical synthesis, washing | 10.1016/j.poly.2014.07.012 |  | 2014.10 | [{"synthesis method": "chemical synthesis", "precursor": [{"name": "Copper (II) dimethylmalonate", "amount": "18", "unit": "mg"}, {"name": "dpp", "amount": "18", "unit": "mg"}], "solution": [{"name": "H2O", "amount": "3", "unit": "mL"}, {"name": "1:1 mixture of H2O and ethanol", "amount": "1", "unit": "mL"}, {"name": "ethanol", "amount": "3", "unit": "mL"}], "pressure": "", "temperature": "room temperature", "time": "7 days"}, {"synthesis method": "washing", "washing solution": "H2O and acetone", "amount": ""}]
VOPMEU | [Cu(dpp)2][Cu(emal)2]·6H2O} n | C36 Cu2 H52 N4 O14 | chemical synthesis | Copper (II) ethylmalonate | 17 mg | dpp | 18 mg | [6 empty] | H2O, 1:1 mixture of H2O and ethanol, ethanol |  | 7 days | room temperature |  | chemical synthesis, washing | 10.1016/j.poly.2014.07.012 |  | 2014.10 | [{"synthesis method": "chemical synthesis", "precursor": [{"name": "Copper (II) ethylmalonate", "amount": "17", "unit": "mg"}, {"name": "dpp", "amount": "18", "unit": "mg"}], "solution": [{"name": "H2O", "amount": "3", "unit": "mL"}, {"name": "1:1 mixture of H2O and ethanol", "amount": "1", "unit": "mL"}, {"name": "ethanol", "amount": "3", "unit": "mL"}], "pressure": "", "temperature": "room temperature", "time": "7 days"}, {"synthesis method": "washing", "washing solution": "H2O and acetone", "amount": ""}]
FIHZEC | [{CuCl}2(μ-tppz)][PF6]2 | C24 Cl2 Cu2 F12 H16 N6 P2 | chemical synthesis | CuCl2 ⋅ nH2O | 0.269 g | 2,3,5,6-tetra-2-pyridinylpyrazine (tppz) | 0.388 g | [6 empty] | dimethylformamide |  | 24 h | 60 ° C |  | chemical synthesis, washing, precipitation, washing, drying, column chromatography | 10.1016/j.ica.2004.10.011 |  | 2005.03 | [{"synthesis method": "chemical synthesis", "precursor": [{"name": "CuCl2 \u22c5 nH2O", "amount": "0.269", "unit": "g"}, {"name": "2,3,5,6-tetra-2-pyridinylpyrazine (tppz)", "amount": "0.388", "unit": "g"}], "solution": [{"name": "dimethylformamide", "amount": "50", "unit": "mL"}], "pressure": "", "temperature": "60 \u00b0 C", "time": "24 h"}, {"synthesis method": "washing", "washing solution": "acetone and ether", "amount": ""}, {"synthesis method": "precipitation", "precipitant": "NH4PF6", "solvent": "water"}, {"synthesis method": "washing", "washing solution": "cold water and ether", "amount": ""}, {"synthesis method": "drying", "pressure": "", "temperature": "", "atmosphere": "air", "time": ""}, {"synthesis method": "column chromatography", "eluent": "3:1 toluene:acetonitrile and acetonitrile", "column material": "alumina grade III, weakly acidic, 150 mesh", "column dimensions": "height 40 cm and diameter 3 cm"}]
TUCCIE | 1 | Ag6 C42 H54 N18 O21 | chemical synthesis | Ag2O | 116 mg | benzene-1,3,5-tricarboxylate | 210 mg | 2-aminopyrazine | 94 mg |  |  |  |  | CH3OH-H2O mixed solvent |  | several weeks | room temperature |  | chemical synthesis, pH adjustment, washing, drying | 10.1016/j.inoche.2009.06.016 |  | 2009.08 | [{"synthesis method": "chemical synthesis", "precursor": [{"name": "Ag2O", "amount": "116", "unit": "mg"}, {"name": "benzene-1,3,5-tricarboxylate", "amount": "210", "unit": "mg"}, {"name": "2-aminopyrazine", "amount": "94", "unit": "mg"}], "solution": [{"name": "CH3OH-H2O mixed solvent", "amount": "10", "unit": "ml"}], "pressure": "", "temperature": "room temperature", "time": "several weeks"}, {"synthesis method": "pH adjustment", "pH": "", "modulator": "aqueous NH3 solution (25%)"}, {"synthesis method": "washing", "washing solution": "deionized water", "amount": ""}, {"synthesis method": "drying", "pressure": "", "temperature": "", "atmosphere": "air", "time": ""}]
OQIZUL | 3D-{[Cu(NCCH3)4][Cu3(μ6-btc)2]2(O2CCH3) (H2O,CH3CN) x (btrip)1.5} n | C46.76 Cu7 H24 N4 O30 | chemical synthesis | copper acetate, Cu(OAc)2⋅H2O | 16 mg | rac-btrip | 14 mg | H3btc | 8.4 mg |  |  |  |  | acetonitrile, water, Et3N/H2O solution |  | 48h | 125°C |  | chemical synthesis, washing | 10.1016/j.poly.2016.06.039 |  | 2016.10 | [{"synthesis method": "chemical synthesis", "precursor": [{"name": "copper acetate, Cu(OAc)2\u22c5H2O", "amount": "16", "unit": "mg"}, {"name": "rac-btrip", "amount": "14", "unit": "mg"}, {"name": "H3btc", "amount": "8.4", "unit": "mg"}], "solution": [{"name": "acetonitrile", "amount": "0.5", "unit": "mL"}, {"name": "water", "amount": "0.5", "unit": "mL"}, {"name": "Et3N/H2O solution", "amount": "0.75", "unit": "mL"}], "pressure": "", "temperature": "125\u00b0C", "time": "48h"}, {"synthesis method": "washing", "washing solution": "water", "amount": ""}]
WEYXII | [Cu(bte)2(dca)2] n | C16 Cu1 H16 N18 | chemical synthesis | bte | 0.164 g | Cu(NO3)2⋅3H2O | 0.120 g | NaN(CN)2 | 0.090 g |  |  |  |  | ethanol, water, DMF |  | 2 weeks |  |  | chemical synthesis | 10.1016/j.molstruc.2005.07.027 |  | 2006.01 | [{"synthesis method": "chemical synthesis", "precursor": [{"name": "bte", "amount": "0.164", "unit": "g"}, {"name": "Cu(NO3)2\u22c53H2O", "amount": "0.120", "unit": "g"}, {"name": "NaN(CN)2", "amount": "0.090", "unit": "g"}], "solution": [{"name": "ethanol", "amount": "20", "unit": "ml"}, {"name": "water", "amount": "15", "unit": "ml"}, {"name": "DMF", "amount": "10", "unit": "ml"}], "pressure": "", "temperature": "", "time": "2 weeks"}]
WEYXOO | [Cu(bte)(NCS)2] n | C8 Cu1 H8 N8 S2 | chemical synthesis | KSCN | 0.200 g | CuSO4⋅5H2O | 0.125 g | bte | 0.082 g |  |  |  |  | water, 2M NH3, ethanol |  | 2 months |  |  | chemical synthesis | 10.1016/j.molstruc.2005.07.027 |  | 2006.01 | [{"synthesis method": "chemical synthesis", "precursor": [{"name": "KSCN", "amount": "0.200", "unit": "g"}, {"name": "CuSO4\u22c55H2O", "amount": "0.125", "unit": "g"}, {"name": "bte", "amount": "0.082", "unit": "g"}], "solution": [{"name": "water", "amount": "10", "unit": "ml"}, {"name": "2M NH3", "amount": "5", "unit": "ml"}, {"name": "ethanol", "amount": "20", "unit": "ml"}], "pressure": "", "temperature": "", "time": "2 months"}]
WEYXUU | [Cu(bim)(NCS)2] n | C10 Cu1 H10 N6 S2 | chemical synthesis | bim | [9 empty] | water, 2M NH3, ethanol |  |  |  |  | chemical synthesis | 10.1016/j.molstruc.2005.07.027 |  | 2006.01 | [{"synthesis method": "chemical synthesis", "precursor": [{"name": "bim", "amount": "", "unit": ""}], "solution": [{"name": "water", "amount": "10", "unit": "ml"}, {"name": "2M NH3", "amount": "5", "unit": "ml"}, {"name": "ethanol", "amount": "20", "unit": "ml"}], "pressure": "", "temperature": "", "time": ""}]
POKZIA | [Zn7Cl6(oba)4]n | C56 Cl6 H32 O20 Zn7 | solvothermal synthesis | ZnCl2 | 0.272 g | H2oba | 0.258 g | 2,4-diamino-6-phenyl-triazine | 0.187 g | [6 empty] | 3 days | 180°C |  | solvothermal synthesis, washing | 10.1016/j.jssc.2014.04.016 |  | 2014.07 | [{"synthesis method": "solvothermal synthesis", "precursor": [{"name": "ZnCl2", "amount": "0.272", "unit": "g"}, {"name": "H2oba", "amount": "0.258", "unit": "g"}, {"name": "2,4-diamino-6-phenyl-triazine", "amount": "0.187", "unit": "g"}], "solvent": [{"name": "H2O", "amount": "8", "unit": "mL"}], "reducing agent": [{"name": "", "amount": "", "unit": ""}], "surfactant": [{"name": "", "amount": "", "unit": ""}], "pressure": "", "temperature": "180\u00b0C", "time": "3 days", "heating rate": "", "cooling rate": "6-7h"}, {"synthesis method": "washing", "washing solution": "water", "amount": ""}]
POKZOG | [Cd7Cl6(oba)4]n | C56 Cd7 Cl6 H32 O20 | solvothermal synthesis | CdCl2⋅2.5H2O |  | 2,4-diamino-6-chlorine-triazine | [9 empty] | 3 days | 180°C |  | solvothermal synthesis, washing | 10.1016/j.jssc.2014.04.016 |  | 2014.07 | [{"synthesis method": "solvothermal synthesis", "precursor": [{"name": "CdCl2\u22c52.5H2O", "amount": "", "unit": ""}, {"name": "2,4-diamino-6-chlorine-triazine", "amount": "", "unit": ""}], "solvent": [{"name": "H2O", "amount": "8", "unit": "mL"}], "reducing agent": [{"name": "", "amount": "", "unit": ""}], "surfactant": [{"name": "", "amount": "", "unit": ""}], "pressure": "", "temperature": "180\u00b0C", "time": "3 days", "heating rate": "", "cooling rate": "6-7h"}, {"synthesis method": "washing", "washing solution": "water", "amount": ""}]
POLCOK | [Zn(oba)(H2O)]n | C14 H10 O6 Zn1 | solvothermal synthesis | 2,4-diamino-6-methyl-triazine | [11 empty] | 3 days | 180°C |  | solvothermal synthesis, washing | 10.1016/j.jssc.2014.04.016 |  | 2014.07 | [{"synthesis method": "solvothermal synthesis", "precursor": [{"name": "2,4-diamino-6-methyl-triazine", "amount": "", "unit": ""}], "solvent": [{"name": "H2O", "amount": "8", "unit": "mL"}], "reducing agent": [{"name": "", "amount": "", "unit": ""}], "surfactant": [{"name": "", "amount": "", "unit": ""}], "pressure": "", "temperature": "180\u00b0C", "time": "3 days", "heating rate": "", "cooling rate": "6-7h"}, {"synthesis method": "washing", "washing solution": "water", "amount": ""}]
POLCIE | [Ag2(oba)]n | Ag2 C14 H8 O5 | solvothermal synthesis | AgNO3 | [11 empty] | 3 days | 180°C |  | solvothermal synthesis, washing | 10.1016/j.jssc.2014.04.016 |  | 2014.07 | [{"synthesis method": "solvothermal synthesis", "precursor": [{"name": "AgNO3", "amount": "", "unit": ""}], "solvent": [{"name": "H2O", "amount": "8", "unit": "mL"}], "reducing agent": [{"name": "", "amount": "", "unit": ""}], "surfactant": [{"name": "", "amount": "", "unit": ""}], "pressure": "", "temperature": "180\u00b0C", "time": "3 days", "heating rate": "", "cooling rate": "6-7h"}, {"synthesis method": "washing", "washing solution": "water", "amount": ""}]
ZEXLAR01 | [Co(oba)(H2O)2]n | C14 Co1 H12 O7 | solvothermal synthesis | CoCl2⋅6H2O |  | 2,4-diamino-6-vinyl-triazine | [9 empty] | 3 days | 150°C |  | solvothermal synthesis, washing | 10.1016/j.jssc.2014.04.016 |  | 2014.07 | [{"synthesis method": "solvothermal synthesis", "precursor": [{"name": "CoCl2\u22c56H2O", "amount": "", "unit": ""}, {"name": "2,4-diamino-6-vinyl-triazine", "amount": "", "unit": ""}], "solvent": [{"name": "H2O", "amount": "8", "unit": "mL"}], "reducing agent": [{"name": "", "amount": "", "unit": ""}], "surfactant": [{"name": "", "amount": "", "unit": ""}], "pressure": "", "temperature": "150\u00b0C", "time": "3 days", "heating rate": "", "cooling rate": "6-7h"}, {"synthesis method": "washing", "washing solution": "water", "amount": ""}]
PUKCUV | [Zn(cna)2(dpe)]n | C18 H14 N4 O4 Zn1 | chemical synthesis | Zn(O2CCH3)2⋅2H2O | 109 mg | cyanoacetic acid | 85 mg | 1,2-di(4-pyridyl)ethylene | 90 mg |  |  |  |  | water and methanol, dimethylformamide |  | 5 days | room temperature |  | chemical synthesis, washing | 10.1016/j.ica.2015.07.045 |  | 2015.10 | [{"synthesis method": "chemical synthesis", "precursor": [{"name": "Zn(O2CCH3)2\u22c52H2O", "amount": "109", "unit": "mg"}, {"name": "cyanoacetic acid", "amount": "85", "unit": "mg"}, {"name": "1,2-di(4-pyridyl)ethylene", "amount": "90", "unit": "mg"}], "solution": [{"name": "water and methanol", "amount": "4", "unit": "mL"}, {"name": "dimethylformamide", "amount": "2", "unit": "mL"}], "pressure": "", "temperature": "room temperature", "time": "5 days"}, {"synthesis method": "washing", "washing solution": "water", "amount": ""}]
PUKDEG | [Cd(cna)2(dpe)]n | C18 Cd1 H14 N4 O4 | chemical synthesis | Cd(NO3)2⋅4H2O | 154 mg | cyanoacetic acid | 85 mg | 1,2-di(4-pyridyl)ethylene | 90 mg |  |  |  |  | water, dimethylformamide |  | 4 days | room temperature |  | chemical synthesis | 10.1016/j.ica.2015.07.045 |  | 2015.10 | [{"synthesis method": "chemical synthesis", "precursor": [{"name": "Cd(NO3)2\u22c54H2O", "amount": "154", "unit": "mg"}, {"name": "cyanoacetic acid", "amount": "85", "unit": "mg"}, {"name": "1,2-di(4-pyridyl)ethylene", "amount": "90", "unit": "mg"}], "solution": [{"name": "water", "amount": "4", "unit": "mL"}, {"name": "dimethylformamide", "amount": "2", "unit": "mL"}], "pressure": "", "temperature": "room temperature", "time": "4 days"}]
HEFRES | {[Zn2(hip)2(H2O)2(hdn)]·2H2O} n | C34 H38 N4 O16 Zn2 | solvothermal synthesis | Zn(NO3)2⋅6H2O | 83 mg | 5-hydroxyisophthalic acid | 51 mg | hdn | 91 mg | 1.0M NaOH solution | 0.55 mL |  |  |  |  | 4d | 120°C |  | solvothermal synthesis, washing, drying | 10.1016/j.ica.2017.08.024 |  | 2017.10 | [{"synthesis method": "solvothermal synthesis", "precursor": [{"name": "Zn(NO3)2\u22c56H2O", "amount": "83", "unit": "mg"}, {"name": "5-hydroxyisophthalic acid", "amount": "51", "unit": "mg"}, {"name": "hdn", "amount": "91", "unit": "mg"}, {"name": "1.0M NaOH solution", "amount": "0.55", "unit": "mL"}], "solvent": [{"name": "distilled H2O", "amount": "10", "unit": "mL"}], "reducing agent": [{"name": "", "amount": "", "unit": ""}], "surfactant": [{"name": "", "amount": "", "unit": ""}], "pressure": "", "temperature": "120\u00b0C", "time": "4d", "heating rate": "", "cooling rate": "slowly to 25\u00b0C"}, {"synthesis method": "washing", "washing solution": "distilled water, ethanol, and acetone", "amount": ""}, {"synthesis method": "drying", "pressure": "", "temperature": "", "atmosphere": "air", "time": ""}]
HEFSAP | {[Zn2(nip)2(hdn)2]·2H2O} n | C52 H54 N10 O16 Zn2 | solvothermal synthesis | Zn(NO3)2⋅6H2O | 83 mg | 5-nitroisophthalic acid | 59 mg | hdn | 91 mg | 1.0M NaOH solution | 0.55 mL |  |  |  |  | 5d | 120°C |  | solvothermal synthesis, washing, drying | 10.1016/j.ica.2017.08.024 |  | 2017.10 | [{"synthesis method": "solvothermal synthesis", "precursor": [{"name": "Zn(NO3)2\u22c56H2O", "amount": "83", "unit": "mg"}, {"name": "5-nitroisophthalic acid", "amount": "59", "unit": "mg"}, {"name": "hdn", "amount": "91", "unit": "mg"}, {"name": "1.0M NaOH solution", "amount": "0.55", "unit": "mL"}], "solvent": [{"name": "distilled H2O", "amount": "10", "unit": "mL"}], "reducing agent": [{"name": "", "amount": "", "unit": ""}], "surfactant": [{"name": "", "amount": "", "unit": ""}], "pressure": "", "temperature": "120\u00b0C", "time": "5d", "heating rate": "", "cooling rate": "slowly to 25\u00b0C"}, {"synthesis method": "washing", "washing solution": "distilled water, ethanol, and acetone", "amount": ""}, {"synthesis method": "drying", "pressure": "", "temperature": "", "atmosphere": "air", "time": ""}]
HEFRIW | [Zn3(tbip)2(nic)2] n | C36 H32 N2 O12 Zn3 | solvothermal synthesis | Zn(NO3)2⋅6H2O | 83 mg | 5-tert-butylisophthalic acid | 62 mg | hdn | 91 mg | 1.0M NaOH solution | 0.55 mL |  |  |  |  | 4d | 120°C |  | solvothermal synthesis, washing, drying | 10.1016/j.ica.2017.08.024 |  | 2017.10 | [{"synthesis method": "solvothermal synthesis", "precursor": [{"name": "Zn(NO3)2\u22c56H2O", "amount": "83", "unit": "mg"}, {"name": "5-tert-butylisophthalic acid", "amount": "62", "unit": "mg"}, {"name": "hdn", "amount": "91", "unit": "mg"}, {"name": "1.0M NaOH solution", "amount": "0.55", "unit": "mL"}], "solvent": [{"name": "distilled H2O", "amount": "10", "unit": "mL"}], "reducing agent": [{"name": "", "amount": "", "unit": ""}], "surfactant": [{"name": "", "amount": "", "unit": ""}], "pressure": "", "temperature": "120\u00b0C", "time": "4d", "heating rate": "", "cooling rate": "slowly to 25\u00b0C"}, {"synthesis method": "washing", "washing solution": "distilled water, ethanol, and acetone", "amount": ""}, {"synthesis method": "drying", "pressure": "", "temperature": "", "atmosphere": "air", "time": ""}]
WEHDAR01 | {[Cd2(ip)2(H2O)4(hdn)]·2H2O} n | C34 Cd2 H42 N4 O16 | solvothermal synthesis | Cd(NO3)2⋅4H2O | 86 mg | isophthalic acid | 47 mg | hdn | 91 mg | 1.0M NaOH solution | 0.55 mL |  |  |  |  | 4d | 120°C |  | solvothermal synthesis, washing, drying | 10.1016/j.ica.2017.08.024 |  | 2017.10 | [{"synthesis method": "solvothermal synthesis", "precursor": [{"name": "Cd(NO3)2\u22c54H2O", "amount": "86", "unit": "mg"}, {"name": "isophthalic acid", "amount": "47", "unit": "mg"}, {"name": "hdn", "amount": "91", "unit": "mg"}, {"name": "1.0M NaOH solution", "amount": "0.55", "unit": "mL"}], "solvent": [{"name": "distilled H2O", "amount": "10", "unit": "mL"}], "reducing agent": [{"name": "", "amount": "", "unit": ""}], "surfactant": [{"name": "", "amount": "", "unit": ""}], "pressure": "", "temperature": "120\u00b0C", "time": "4d", "heating rate": "", "cooling rate": "slowly to 25\u00b0C"}, {"synthesis method": "washing", "washing solution": "distilled water, ethanol, and acetone", "amount": ""}, {"synthesis method": "drying", "pressure": "", "temperature": "", "atmosphere": "air", "time": ""}]
HEFROC | {[Cd2(tbip)2(H2O)4(hdn)]·H2O} n | C42 Cd2 H56 N4 O15 | solvothermal synthesis | Cd(NO3)2⋅4H2O | 86 mg | 5-tert-butylisophthalic acid | 62 mg | hdn | 91 mg | 1.0M NaOH solution | 0.55 mL |  |  |  |  | 4d | 120°C |  | solvothermal synthesis, washing, drying | 10.1016/j.ica.2017.08.024 |  | 2017.10 | [{"synthesis method": "solvothermal synthesis", "precursor": [{"name": "Cd(NO3)2\u22c54H2O", "amount": "86", "unit": "mg"}, {"name": "5-tert-butylisophthalic acid", "amount": "62", "unit": "mg"}, {"name": "hdn", "amount": "91", "unit": "mg"}, {"name": "1.0M NaOH solution", "amount": "0.55", "unit": "mL"}], "solvent": [{"name": "distilled H2O", "amount": "10", "unit": "mL"}], "reducing agent": [{"name": "", "amount": "", "unit": ""}], "surfactant": [{"name": "", "amount": "", "unit": ""}], "pressure": "", "temperature": "120\u00b0C", "time": "4d", "heating rate": "", "cooling rate": "slowly to 25\u00b0C"}, {"synthesis method": "washing", "washing solution": "distilled water, ethanol, and acetone", "amount": ""}, {"synthesis method": "drying", "pressure": "", "temperature": "", "atmosphere": "air", "time": ""}]
HEFRUI | {[Cd(mip)(hdn)]·H2O} n | C27 Cd1 H30 N4 O7 | solvothermal synthesis | Cd(NO3)2⋅4H2O | 86 mg | 5-methylisophthalic acid | 50 mg | hdn | 91 mg | 1.0M NaOH solution | 0.55 mL |  |  |  |  | 4d | 120°C |  | solvothermal synthesis, washing, drying | 10.1016/j.ica.2017.08.024 |  | 2017.10 | [{"synthesis method": "solvothermal synthesis", "precursor": [{"name": "Cd(NO3)2\u22c54H2O", "amount": "86", "unit": "mg"}, {"name": "5-methylisophthalic acid", "amount": "50", "unit": "mg"}, {"name": "hdn", "amount": "91", "unit": "mg"}, {"name": "1.0M NaOH solution", "amount": "0.55", "unit": "mL"}], "solvent": [{"name": "distilled H2O", "amount": "10", "unit": "mL"}], "reducing agent": [{"name": "", "amount": "", "unit": ""}], "surfactant": [{"name": "", "amount": "", "unit": ""}], "pressure": "", "temperature": "120\u00b0C", "time": "4d", "heating rate": "", "cooling rate": "slowly to 25\u00b0C"}, {"synthesis method": "washing", "washing solution": "distilled water, ethanol, and acetone", "amount": ""}, {"synthesis method": "drying", "pressure": "", "temperature": "", "atmosphere": "air", "time": ""}]
FEXVIP | [Cd(HL)(μ-bpp)(H2O)]n·(H2O)n | C28 Cd1 H25 N2 O9 | solvothermal synthesis | Cd(CH3COO)2⋅2H2O | 0.0266 g | H3L | 0.0302 g | bpp | 0.0198 g | [6 empty] | 4 days | 145°C | 6.5 | solvothermal synthesis, pH adjustment | 10.1016/j.ica.2013.01.037 |  | 2013.05 | [{"synthesis method": "solvothermal synthesis", "precursor": [{"name": "Cd(CH3COO)2\u22c52H2O", "amount": "0.0266", "unit": "g"}, {"name": "H3L", "amount": "0.0302", "unit": "g"}, {"name": "bpp", "amount": "0.0198", "unit": "g"}], "solvent": [{"name": "distilled water", "amount": "10", "unit": "mL"}], "reducing agent": [{"name": "", "amount": "", "unit": ""}], "surfactant": [{"name": "", "amount": "", "unit": ""}], "pressure": "", "temperature": "145\u00b0C", "time": "4 days", "heating rate": "10\u00b0Ch-1", "cooling rate": "10\u00b0Ch-1"}, {"synthesis method": "pH adjustment", "pH": "6.5", "modulator": "1M NaOH solution"}]
NEXHIJ | [Co(HL)(μ-bpp)]n·(H2O)n | C28 Co1 H26 N2 O9 | solvothermal synthesis | Co(CH3COO)2 ⋅4H2O | 0.0249 g | H3L | 0.0302 g | bpp | 0.0198 g | [6 empty] | 4 days | 145°C | 6.5 | solvothermal synthesis, pH adjustment | 10.1016/j.ica.2013.01.037 |  | 2013.05 | [{"synthesis method": "solvothermal synthesis", "precursor": [{"name": "Co(CH3COO)2 \u22c54H2O", "amount": "0.0249", "unit": "g"}, {"name": "H3L", "amount": "0.0302", "unit": "g"}, {"name": "bpp", "amount": "0.0198", "unit": "g"}], "solvent": [{"name": "distilled water", "amount": "10", "unit": "mL"}], "reducing agent": [{"name": "", "amount": "", "unit": ""}], "surfactant": [{"name": "", "amount": "", "unit": ""}], "pressure": "", "temperature": "145\u00b0C", "time": "4 days", "heating rate": "10\u00b0Ch-1", "cooling rate": "10\u00b0Ch-1"}, {"synthesis method": "pH adjustment", "pH": "6.5", "modulator": "1M NaOH solution"}]
NEXHEF | [Ag2(L)2/3(μ-bpp)]n | Ag2 C41 H35 N4 O7 | solvothermal synthesis | Ag(CH3COO) | 0.0167 g | H3L | 0.0302 g | bpp | 0.0198 g | [6 empty] | 4 days | 145°C | 6.5 | solvothermal synthesis, pH adjustment | 10.1016/j.ica.2013.01.037 |  | 2013.05 | [{"synthesis method": "solvothermal synthesis", "precursor": [{"name": "Ag(CH3COO)", "amount": "0.0167", "unit": "g"}, {"name": "H3L", "amount": "0.0302", "unit": "g"}, {"name": "bpp", "amount": "0.0198", "unit": "g"}], "solvent": [{"name": "distilled water", "amount": "10", "unit": "mL"}], "reducing agent": [{"name": "", "amount": "", "unit": ""}], "surfactant": [{"name": "", "amount": "", "unit": ""}], "pressure": "", "temperature": "145\u00b0C", "time": "4 days", "heating rate": "10\u00b0Ch-1", "cooling rate": "10\u00b0Ch-1"}, {"synthesis method": "pH adjustment", "pH": "6.5", "modulator": "1M NaOH solution"}]
QUHQOA | {Cu8(μ3-SC3H6N2)4(μ-SC3H6N2)4(η1-Cl)8} n | C12 Cl4 Cu4 H24 N8 S4 | chemical synthesis | copper(I) chloride | 0.025 g | imidazolidine-2-thione | 0.025 g | [6 empty] | acetonitrile |  |  | room temperature |  | chemical synthesis | 10.1016/j.ica.2009.09.038 |  | 2009.12 | [{"synthesis method": "chemical synthesis", "precursor": [{"name": "copper(I) chloride", "amount": "0.025", "unit": "g"}, {"name": "imidazolidine-2-thione", "amount": "0.025", "unit": "g"}], "solution": [{"name": "acetonitrile", "amount": "", "unit": ""}], "pressure": "", "temperature": "room temperature", "time": ""}]
QUHQUG | {Cu6(μ3-SC3H6N2)2(μ-SC3H6N2)4Cl2(μ-Cl)4} n | C9 Cl3 Cu3 H18 N6 S3 | chemical synthesis | copper(I) chloride | 0.025 g | imidazolidine-2-thione | 0.050 g | [6 empty] | acetonitrile |  |  | room temperature |  | chemical synthesis | 10.1016/j.ica.2009.09.038 |  | 2009.12 | [{"synthesis method": "chemical synthesis", "precursor": [{"name": "copper(I) chloride", "amount": "0.025", "unit": "g"}, {"name": "imidazolidine-2-thione", "amount": "0.050", "unit": "g"}], "solution": [{"name": "acetonitrile", "amount": "", "unit": ""}], "pressure": "", "temperature": "room temperature", "time": ""}]
HEWKEB | [K(ZTO) | C8 H8 K2 N16 O6 | chemical synthesis | ZTO | 1.00 g | KOH | 1.12 g | [6 empty] | water, methanol |  | 2h | room temperature |  | chemical synthesis, drying | 10.1016/j.molstruc.2012.10.064 |  | 2013.03 | [{"synthesis method": "chemical synthesis", "precursor": [{"name": "ZTO", "amount": "1.00", "unit": "g"}, {"name": "KOH", "amount": "1.12", "unit": "g"}], "solution": [{"name": "water", "amount": "5", "unit": "ml"}, {"name": "methanol", "amount": "25", "unit": "ml"}], "pressure": "", "temperature": "room temperature", "time": "2h"}, {"synthesis method": "drying", "pressure": "vacuum", "temperature": "", "atmosphere": "", "time": ""}]
COSYER | [Cd((R)-HCIA)(1,4-DMIB)]·xGuest | C27 Cd1 H25 N4 O7 | solvothermal synthesis | Cd(NO3)2⋅4H2O | 62 mg | (R)-H3CIA | 25 mg | 1,4-DMIB | 36 mg | pyrazine | 80 mg |  |  |  | autogenous | 5 days | 90°C |  | solvothermal synthesis, washing, drying | 10.1016/j.jssc.2019.120896 |  | 2019.10 | [{"synthesis method": "solvothermal synthesis", "precursor": [{"name": "Cd(NO3)2\u22c54H2O", "amount": "62", "unit": "mg"}, {"name": "(R)-H3CIA", "amount": "25", "unit": "mg"}, {"name": "1,4-DMIB", "amount": "36", "unit": "mg"}, {"name": "pyrazine", "amount": "80", "unit": "mg"}], "solvent": [{"name": "N,N-diethyl formamide (DEF)/methanol/H2O", "amount": "2/2/2, 6", "unit": "ml"}], "reducing agent": [{"name": "", "amount": "", "unit": ""}], "surfactant": [{"name": "", "amount": "", "unit": ""}], "pressure": "autogenous", "temperature": "90\u00b0C", "time": "5 days", "heating rate": "", "cooling rate": ""}, {"synthesis method": "washing", "washing solution": "ethanol", "amount": ""}, {"synthesis method": "drying", "pressure": "", "temperature": "", "atmosphere": "air", "time": ""}]
GUKXOB01 | 1 | C50 Cu1 H56 | chemical synthesis | K[Fe(bpb)(CN)2] | 46.5 mg | [Cu(Cyclam)][ClO4]2 | 46.3 mg | [6 empty] | methanol/water |  | several minutes | room temperature |  | chemical synthesis, filtration, evaporation | 10.1016/j.jssc.2018.01.017 |  | 2018.04 | [{"synthesis method": "chemical synthesis", "precursor": [{"name": "K[Fe(bpb)(CN)2]", "amount": "46.5", "unit": "mg"}, {"name": "[Cu(Cyclam)][ClO4]2", "amount": "46.3", "unit": "mg"}], "solution": [{"name": "methanol/water", "amount": "10", "unit": "mL"}], "pressure": "", "temperature": "room temperature", "time": "several minutes"}, {"synthesis method": "filtration", "time": "", "atmosphere": "", "pressure": ""}, {"synthesis method": "evaporation", "time": "about two weeks", "atmosphere": "dark", "temperature": "room temperature"}]
REZCIL | 2 | C30 Cl1 H38 | chemical synthesis | K[Fe(bpb)(CN)2] | 46.5 mg | [Cu(Cyclam)][ClO4]2 | 46.3 mg | [6 empty] | methanol/water |  | several minutes | room temperature |  | chemical synthesis, filtration, evaporation | 10.1016/j.jssc.2018.01.017 |  | 2018.04 | [{"synthesis method": "chemical synthesis", "precursor": [{"name": "K[Fe(bpb)(CN)2]", "amount": "46.5", "unit": "mg"}, {"name": "[Cu(Cyclam)][ClO4]2", "amount": "46.3", "unit": "mg"}], "solution": [{"name": "methanol/water", "amount": "10", "unit": "mL"}], "pressure": "", "temperature": "room temperature", "time": "several minutes"}, {"synthesis method": "filtration", "time": "", "atmosphere": "", "pressure": ""}, {"synthesis method": "evaporation", "time": "about two weeks", "atmosphere": "dark", "temperature": "room temperature"}]
REZCAD | 5 | C34 Cl1 H48 | chemical synthesis | K[Fe(bpb)(CN)2] | 46.5 mg | [Cu(Cyclam)][ClO4]2 | 46.3 mg | [6 empty] | methanol/water |  | several minutes | room temperature |  | chemical synthesis, filtration, evaporation | 10.1016/j.jssc.2018.01.017 |  | 2018.04 | [{"synthesis method": "chemical synthesis", "precursor": [{"name": "K[Fe(bpb)(CN)2]", "amount": "46.5", "unit": "mg"}, {"name": "[Cu(Cyclam)][ClO4]2", "amount": "46.3", "unit": "mg"}], "solution": [{"name": "methanol/water", "amount": "10", "unit": "mL"}], "pressure": "", "temperature": "room temperature", "time": "several minutes"}, {"synthesis method": "filtration", "time": "", "atmosphere": "", "pressure": ""}, {"synthesis method": "evaporation", "time": "about two weeks", "atmosphere": "dark", "temperature": "room temperature"}]
POHKUV | 1 | C19 H16 N4 O8 S1 Zn1 | solvothermal synthesis | Zn(CH3COO)2⋅2H2O | 22.0 mg | H3ssa | 21.8 mg | 1,4-bib | 20.6 mg | NaOH | 8 mg |  |  |  |  | 4 days | 150°C |  | solvothermal synthesis, filtration, washing, drying | 10.1016/j.ica.2019.05.002 |  | 2019.07 | [{"synthesis method": "solvothermal synthesis", "precursor": [{"name": "Zn(CH3COO)2\u22c52H2O", "amount": "22.0", "unit": "mg"}, {"name": "H3ssa", "amount": "21.8", "unit": "mg"}, {"name": "1,4-bib", "amount": "20.6", "unit": "mg"}, {"name": "NaOH", "amount": "8", "unit": "mg"}], "solvent": [{"name": "H2O", "amount": "6", "unit": "mL"}, {"name": "C2H5OH", "amount": "3", "unit": "mL"}], "reducing agent": [{"name": "", "amount": "", "unit": ""}], "surfactant": [{"name": "", "amount": "", "unit": ""}], "pressure": "", "temperature": "150\u00b0C", "time": "4 days", "heating rate": "", "cooling rate": "10\u00b0C h-1"}, {"synthesis method": "filtration", "time": "", "atmosphere": "", "pressure": ""}, {"synthesis method": "washing", "washing solution": "distilled water", "amount": ""}, {"synthesis method": "drying", "pressure": "", "temperature": "", "atmosphere": "air", "time": ""}]
KUHVUF | [Pr2(VO2)2(dipic)4(H2O)9] | C28 H34 N4 O36.75 Pr2 V2 | solvothermal synthesis | Pr6O11 | 0.5 mmol | pyridine-2,6-dicarboxylate | 3 mmol | V2O5 | 1.5 mmol | [5 empty] | autogenous | 72h | 150°C | 3.05 | solvothermal synthesis, pH adjustment | 10.1016/j.poly.2009.01.010 |  | 2009.07 | [{"synthesis method": "solvothermal synthesis", "precursor": [{"name": "Pr6O11", "amount": "0.5", "unit": "mmol"}, {"name": "pyridine-2,6-dicarboxylate", "amount": "3", "unit": "mmol"}, {"name": "V2O5", "amount": "1.5", "unit": "mmol"}], "solvent": [{"name": "deionized water", "amount": "15", "unit": "mL"}], "reducing agent": [{"name": "", "amount": "", "unit": ""}], "surfactant": [{"name": "", "amount": "", "unit": ""}], "pressure": "autogenous", "temperature": "150\u00b0C", "time": "72h", "heating rate": "", "cooling rate": "slow to room temperature"}, {"synthesis method": "pH adjustment", "pH": "3.05", "modulator": "hydrochloric acid"}]
YIBZER | CdMOF-1 | C16 Cd1 H22 N2 O8 | solvothermal synthesis | Cd(CH3COO)2⋅2H2O | 0.034 g | H4dhtp | 0.030 g | [8 empty] | 20h | 120°C |  | solvothermal synthesis, filtration, drying | 10.1016/j.poly.2018.06.005 |  | 2018.09 | [{"synthesis method": "solvothermal synthesis", "precursor": [{"name": "Cd(CH3COO)2\u22c52H2O", "amount": "0.034", "unit": "g"}, {"name": "H4dhtp", "amount": "0.030", "unit": "g"}], "solvent": [{"name": "DMAc", "amount": "3", "unit": "mL"}], "reducing agent": [{"name": "", "amount": "", "unit": ""}], "surfactant": [{"name": "", "amount": "", "unit": ""}], "pressure": "", "temperature": "120\u00b0C", "time": "20h", "heating rate": "", "cooling rate": ""}, {"synthesis method": "filtration", "time": "", "atmosphere": "", "pressure": ""}, {"synthesis method": "drying", "pressure": "", "temperature": "room temperature", "atmosphere": "air", "time": ""}]
JIMGAO | [Eu2(PTMHC)(H2O)13] | C27 Cl9 Eu2 H64 O42 | chemical synthesis | radical 2 | 0.05 g | Eu(NO3)3 ⋅5H2O | 0.045 g | [6 empty] | ethanol and methanol, water |  | 45 days |  |  | chemical synthesis | 10.1016/j.ica.2007.03.021 |  | 2007.10 | [{"synthesis method": "chemical synthesis", "precursor": [{"name": "radical 2", "amount": "0.05", "unit": "g"}, {"name": "Eu(NO3)3 \u22c55H2O", "amount": "0.045", "unit": "g"}], "solution": [{"name": "ethanol and methanol", "amount": "1:1", "unit": ""}, {"name": "water", "amount": "", "unit": ""}], "pressure": "", "temperature": "", "time": "45 days"}]
PIXWID | [Zn2(L)2(4,4'-bpy)(H2O)2] | C40 H34 N4 O10 Zn2 | solvothermal synthesis | H2mppdc, H2L | 0.2 mmol | Zn(NO3)2 ⋅6H2O | 0.2 mmol | 4,4'-bipyridyl | 0.2 mmol | Et3N | 0.04 mL |  |  |  | sealed | 72h | 140°C |  | solvothermal synthesis, washing | 10.1016/j.ica.2007.07.041 |  | 2008.01 | [{"synthesis method": "solvothermal synthesis", "precursor": [{"name": "H2mppdc, H2L", "amount": "0.2", "unit": "mmol"}, {"name": "Zn(NO3)2 \u22c56H2O", "amount": "0.2", "unit": "mmol"}, {"name": "4,4'-bipyridyl", "amount": "0.2", "unit": "mmol"}, {"name": "Et3N", "amount": "0.04", "unit": "mL"}], "solvent": [{"name": "H2O", "amount": "10", "unit": "mL"}], "reducing agent": [{"name": "", "amount": "", "unit": ""}], "surfactant": [{"name": "", "amount": "", "unit": ""}], "pressure": "sealed", "temperature": "140\u00b0C", "time": "72h", "heating rate": "", "cooling rate": "to room temperature"}, {"synthesis method": "washing", "washing solution": "ethanol", "amount": "3\u00d74mL"}]
PIXWOJ | [Co2(L)2(4,4'-bpy)2] | C50 Co2 H38 N6 O8 | solvothermal synthesis | H2mppdc, H2L | 0.2 mmol | Co(NO3)2 ⋅6H2O | 0.2 mmol | 4,4'-bipyridyl | 0.2 mmol | Et3N | 0.04 mL |  |  |  | sealed | 72h | 140°C |  | solvothermal synthesis, washing | 10.1016/j.ica.2007.07.041 |  | 2008.01 | [{"synthesis method": "solvothermal synthesis", "precursor": [{"name": "H2mppdc, H2L", "amount": "0.2", "unit": "mmol"}, {"name": "Co(NO3)2 \u22c56H2O", "amount": "0.2", "unit": "mmol"}, {"name": "4,4'-bipyridyl", "amount": "0.2", "unit": "mmol"}, {"name": "Et3N", "amount": "0.04", "unit": "mL"}], "solvent": [{"name": "H2O", "amount": "10", "unit": "mL"}], "reducing agent": [{"name": "", "amount": "", "unit": ""}], "surfactant": [{"name": "", "amount": "", "unit": ""}], "pressure": "sealed", "temperature": "140\u00b0C", "time": "72h", "heating rate": "", "cooling rate": "to room temperature"}, {"synthesis method": "washing", "washing solution": "ethanol", "amount": "3\u00d74mL"}]
QOHJIH | [CuL1(biim-6)] | C14 Cu1 H20 N4 O5 | chemical synthesis | Oxalic acid dihydrate | 0.126 g | Cu(OH)2 | 0.098 g | biim-6 | 0.436 g |  |  |  |  | water, ethanol |  | several days | room temperature |  | chemical synthesis | 10.1016/j.poly.2008.07.026 |  | 2008.11 | [{"synthesis method": "chemical synthesis", "precursor": [{"name": "Oxalic acid dihydrate", "amount": "0.126", "unit": "g"}, {"name": "Cu(OH)2", "amount": "0.098", "unit": "g"}, {"name": "biim-6", "amount": "0.436", "unit": "g"}], "solution": [{"name": "water", "amount": "10", "unit": "mL"}, {"name": "ethanol", "amount": "1", "unit": "mL"}], "pressure": "", "temperature": "room temperature", "time": "several days"}]
QOHJON | [ZnL1(biim-6)] | C14 H20 N4 O5 Zn1 | chemical synthesis | ZnCO3 | 0.125 g | Oxalic acid dihydrate | 0.126 g | biim-6 | 0.436 g |  |  |  |  | water, ethanol |  | 10 min | room temperature |  | chemical synthesis | 10.1016/j.poly.2008.07.026 |  | 2008.11 | [{"synthesis method": "chemical synthesis", "precursor": [{"name": "ZnCO3", "amount": "0.125", "unit": "g"}, {"name": "Oxalic acid dihydrate", "amount": "0.126", "unit": "g"}, {"name": "biim-6", "amount": "0.436", "unit": "g"}], "solution": [{"name": "water", "amount": "", "unit": ""}, {"name": "ethanol", "amount": "1", "unit": "mL"}], "pressure": "", "temperature": "room temperature", "time": "10 min"}]
QOHJUT | [MnL1(biim-6)] | C14 H20 Mn1 N4 O5 | solvothermal synthesis | MnCO3 | 0.115 g | Oxalic acid dihydrate | 0.126 g | biim-6 | 0.436 g | [6 empty] | 4 days | 140°C |  | solvothermal synthesis | 10.1016/j.poly.2008.07.026 |  | 2008.11 | [{"synthesis method": "solvothermal synthesis", "precursor": [{"name": "MnCO3", "amount": "0.115", "unit": "g"}, {"name": "Oxalic acid dihydrate", "amount": "0.126", "unit": "g"}, {"name": "biim-6", "amount": "0.436", "unit": "g"}], "solvent": [{"name": "water", "amount": "8", "unit": "mL"}, {"name": "ethanol", "amount": "1", "unit": "mL"}], "reducing agent": [{"name": "", "amount": "", "unit": ""}], "surfactant": [{"name": "", "amount": "", "unit": ""}], "pressure": "", "temperature": "140\u00b0C", "time": "4 days", "heating rate": "", "cooling rate": "10\u00b0Ch-1"}]
QOHKAA | [MnL1(biim-4)] | C12 H14 Mn1 N4 O4 | solvothermal synthesis | MnCO3 | 0.115 g | Oxalic acid dihydrate | 0.126 g | biim-4 | 0.380 g | [6 empty] | 4 days | 140°C |  | solvothermal synthesis | 10.1016/j.poly.2008.07.026 |  | 2008.11 | [{"synthesis method": "solvothermal synthesis", "precursor": [{"name": "MnCO3", "amount": "0.115", "unit": "g"}, {"name": "Oxalic acid dihydrate", "amount": "0.126", "unit": "g"}, {"name": "biim-4", "amount": "0.380", "unit": "g"}], "solvent": [{"name": "water", "amount": "8", "unit": "mL"}, {"name": "ethanol", "amount": "1", "unit": "mL"}], "reducing agent": [{"name": "", "amount": "", "unit": ""}], "surfactant": [{"name": "", "amount": "", "unit": ""}], "pressure": "", "temperature": "140\u00b0C", "time": "4 days", "heating rate": "", "cooling rate": "10\u00b0Ch-1"}]
QOHKEE | [Co2(L2)2(biim-5)3 | C41 Co2 H80 N12 O22 | chemical synthesis | CoCO3 | 0.119 g | fumaric acid | 0.116 g | biim-5 | 0.408 g |  |  |  |  | water |  | 10 min | room temperature |  | chemical synthesis | 10.1016/j.poly.2008.07.026 |  | 2008.11 | [{"synthesis method": "chemical synthesis", "precursor": [{"name": "CoCO3", "amount": "0.119", "unit": "g"}, {"name": "fumaric acid", "amount": "0.116", "unit": "g"}, {"name": "biim-5", "amount": "0.408", "unit": "g"}], "solution": [{"name": "water", "amount": "", "unit": ""}], "pressure": "", "temperature": "room temperature", "time": "10 min"}]
QOHKII | [ZnL3(biim-6)] | C20 H22 N4 O4 Zn1 | solvothermal synthesis | ZnCO3 | 0.125 g | phthalic anhydride | 0.148 g | biim-6 | 0.437 g | [6 empty] | 4 days | 180°C |  | solvothermal synthesis | 10.1016/j.poly.2008.07.026 |  | 2008.11 | [{"synthesis method": "solvothermal synthesis", "precursor": [{"name": "ZnCO3", "amount": "0.125", "unit": "g"}, {"name": "phthalic anhydride", "amount": "0.148", "unit": "g"}, {"name": "biim-6", "amount": "0.437", "unit": "g"}], "solvent": [{"name": "water", "amount": "8", "unit": "mL"}, {"name": "ethanol", "amount": "1", "unit": "mL"}], "reducing agent": [{"name": "", "amount": "", "unit": ""}], "surfactant": [{"name": "", "amount": "", "unit": ""}], "pressure": "", "temperature": "180\u00b0C", "time": "4 days", "heating rate": "", "cooling rate": "10\u00b0Ch-1"}]
QOHKOO | [ZnL3(biim-5)] | C19 H20 N4 O4 Zn1 | solvothermal synthesis | ZnCO3 | 0.125 g | phthalic anhydride | 0.148 g | biim-5 | 0.408 g | [6 empty] | 4 days | 170°C |  | solvothermal synthesis | 10.1016/j.poly.2008.07.026 |  | 2008.11 | [{"synthesis method": "solvothermal synthesis", "precursor": [{"name": "ZnCO3", "amount": "0.125", "unit": "g"}, {"name": "phthalic anhydride", "amount": "0.148", "unit": "g"}, {"name": "biim-5", "amount": "0.408", "unit": "g"}], "solvent": [{"name": "water", "amount": "8", "unit": "mL"}, {"name": "ethanol", "amount": "1", "unit": "mL"}], "reducing agent": [{"name": "", "amount": "", "unit": ""}], "surfactant": [{"name": "", "amount": "", "unit": ""}], "pressure": "", "temperature": "170\u00b0C", "time": "4 days", "heating rate": "", "cooling rate": "10\u00b0Ch-1"}]
QOHKUU | [CdL3(biim-5)·1.5H2O]·0.5H2O | C19 Cd1 H24 N4 O6 | solvothermal synthesis | Cd(OH)2 | 0.146 g | phthalic anhydride | 0.148 g | biim-5 | 0.408 g | [6 empty] | 4 days | 170°C |  | solvothermal synthesis | 10.1016/j.poly.2008.07.026 |  | 2008.11 | [{"synthesis method": "solvothermal synthesis", "precursor": [{"name": "Cd(OH)2", "amount": "0.146", "unit": "g"}, {"name": "phthalic anhydride", "amount": "0.148", "unit": "g"}, {"name": "biim-5", "amount": "0.408", "unit": "g"}], "solvent": [{"name": "water", "amount": "8", "unit": "mL"}, {"name": "ethanol", "amount": "1", "unit": "mL"}], "reducing agent": [{"name": "", "amount": "", "unit": ""}], "surfactant": [{"name": "", "amount": "", "unit": ""}], "pressure": "", "temperature": "170\u00b0C", "time": "4 days", "heating rate": "", "cooling rate": "10\u00b0Ch-1"}]
QOHLAB | [CdL4(biim-6) | C20 Cd1 H26 N4 O6 | solvothermal synthesis | Cd(OH)2 | 0.146 g | p-phthalic acid | 0.166 g | biim-6 | 0.436 g | [6 empty] | 4 days | 180°C |  | solvothermal synthesis | 10.1016/j.poly.2008.07.026 |  | 2008.11 | [{"synthesis method": "solvothermal synthesis", "precursor": [{"name": "Cd(OH)2", "amount": "0.146", "unit": "g"}, {"name": "p-phthalic acid", "amount": "0.166", "unit": "g"}, {"name": "biim-6", "amount": "0.436", "unit": "g"}], "solvent": [{"name": "water", "amount": "8", "unit": "mL"}, {"name": "ethanol", "amount": "1", "unit": "mL"}], "reducing agent": [{"name": "", "amount": "", "unit": ""}], "surfactant": [{"name": "", "amount": "", "unit": ""}], "pressure": "", "temperature": "180\u00b0C", "time": "4 days", "heating rate": "", "cooling rate": "10\u00b0Ch-1"}]
XAMJIF | [Cu(bbtz)(H2O)2(NO3)2] | C12 Cu1 H16 N8 O8 | chemical synthesis | bbtz | 0.120 g | Cu(NO3)2⋅2H2O | 0.240 g | [6 empty] | methanol, water |  | 2 weeks |  |  | chemical synthesis | 10.1016/j.molstruc.2005.02.011 |  | 2005.05 | [{"synthesis method": "chemical synthesis", "precursor": [{"name": "bbtz", "amount": "0.120", "unit": "g"}, {"name": "Cu(NO3)2\u22c52H2O", "amount": "0.240", "unit": "g"}], "solution": [{"name": "methanol", "amount": "20", "unit": "ml"}, {"name": "water", "amount": "20", "unit": "ml"}], "pressure": "", "temperature": "", "time": "2 weeks"}]
XAMJOL | [Cu(bbtz)2(CH3CN)2](ClO4)2(H2O)2 | C28 Cl2 Cu1 H34 N14 O10 | chemical synthesis | bbtz | 0.120 g | Cu(ClO4)2⋅6H2O | 0.370 g | [6 empty] | CH3CN, water |  | 2 weeks |  |  | chemical synthesis | 10.1016/j.molstruc.2005.02.011 |  | 2005.05 | [{"synthesis method": "chemical synthesis", "precursor": [{"name": "bbtz", "amount": "0.120", "unit": "g"}, {"name": "Cu(ClO4)2\u22c56H2O", "amount": "0.370", "unit": "g"}], "solution": [{"name": "CH3CN", "amount": "20", "unit": "ml"}, {"name": "water", "amount": "20", "unit": "ml"}], "pressure": "", "temperature": "", "time": "2 weeks"}]
XAMJUR | [Cu(bbtz)2(H2O)2](ClO4)2(DMF)3 | C33 Cl2 Cu1 H49 N15 O13 | chemical synthesis | 2 | 0.103 g | [8 empty] | DMF |  | 3 weeks |  |  | chemical synthesis | 10.1016/j.molstruc.2005.02.011 |  | 2005.05 | [{"synthesis method": "chemical synthesis", "precursor": [{"name": "2", "amount": "0.103", "unit": "g"}], "solution": [{"name": "DMF", "amount": "10", "unit": "ml"}], "pressure": "", "temperature": "", "time": "3 weeks"}]
CICZIZ | [Cu(HL')(H2O)] | C13 Cu1 H10 N2 O8 | solvothermal synthesis | Cu(OAc)2.H2O | 0.06 g | 4,4',6,6'-tetramethyl-2,2'-bipyridine | 0.053 g | [8 empty] | 36h | 160°C |  | solvothermal synthesis | 10.1016/j.ica.2012.12.033 |  | 2013.07 | [{"synthesis method": "solvothermal synthesis", "precursor": [{"name": "Cu(OAc)2.H2O", "amount": "0.06", "unit": "g"}, {"name": "4,4',6,6'-tetramethyl-2,2'-bipyridine", "amount": "0.053", "unit": "g"}], "solvent": [{"name": "water", "amount": "10", "unit": "ml"}, {"name": "concentrated nitric acid", "amount": "1", "unit": "ml"}], "reducing agent": [{"name": "", "amount": "", "unit": ""}], "surfactant": [{"name": "", "amount": "", "unit": ""}], "pressure": "", "temperature": "160\u00b0C", "time": "36h", "heating rate": "", "cooling rate": "5\u00b0C/h"}]
CICZEV | 4,4',6-tricarboxy-2,2'-bipyridinium nitrate hydrate | C13 H11 N3 O10 | solvothermal synthesis | 4,4',6,6'-tetracarboxy-2,2'-bipyridine | 0.083 g | [10 empty] | 36h | 160°C |  | solvothermal synthesis | 10.1016/j.ica.2012.12.033 |  | 2013.07 | [{"synthesis method": "solvothermal synthesis", "precursor": [{"name": "4,4',6,6'-tetracarboxy-2,2'-bipyridine", "amount": "0.083", "unit": "g"}], "solvent": [{"name": "water", "amount": "10", "unit": "ml"}, {"name": "concentrated nitric acid", "amount": "5", "unit": "ml"}], "reducing agent": [{"name": "", "amount": "", "unit": ""}], "surfactant": [{"name": "", "amount": "", "unit": ""}], "pressure": "", "temperature": "160\u00b0C", "time": "36h", "heating rate": "", "cooling rate": "5\u00b0C/h"}]
BACMEZ | catena-{μ3-(5-ammonium-1-hydroxypentylidene-1,1-bisphosphonato-κO:O',O''':O'v,Ov')iron(II)} | C5 Fe1 H15 N1 O8 P2 | solvothermal synthesis | FeCl2⋅4H2O | 199 mg | Na2HAC5OHP2 | 312 mg | [8 empty] | 50h | 180°C |  | solvothermal synthesis, washing, drying | 10.1016/j.poly.2010.05.025 |  | 2010.08 | [{"synthesis method": "solvothermal synthesis", "precursor": [{"name": "FeCl2\u22c54H2O", "amount": "199", "unit": "mg"}, {"name": "Na2HAC5OHP2", "amount": "312", "unit": "mg"}], "solvent": [{"name": "water", "amount": "10", "unit": "mL"}], "reducing agent": [{"name": "", "amount": "", "unit": ""}], "surfactant": [{"name": "", "amount": "", "unit": ""}], "pressure": "", "temperature": "180\u00b0C", "time": "50h", "heating rate": "", "cooling rate": "5\u00b0Ch-1"}, {"synthesis method": "washing", "washing solution": "distilled water", "amount": ""}, {"synthesis method": "drying", "pressure": "", "temperature": "", "atmosphere": "air", "time": ""}]
BACMID | Bis(5-ammonium-1-hydroxypentylidene-1,1-bisphosphonato-κO,O''')copper(II) | C20 Cu2 H56 N4 O28 P8 | solvothermal synthesis | CuCl2⋅2H2O | 170 mg | Na2HAC5OHP2 | 624 mg | [8 empty] | 40h | 180°C |  | solvothermal synthesis, washing, drying | 10.1016/j.poly.2010.05.025 |  | 2010.08 | [{"synthesis method": "solvothermal synthesis", "precursor": [{"name": "CuCl2\u22c52H2O", "amount": "170", "unit": "mg"}, {"name": "Na2HAC5OHP2", "amount": "624", "unit": "mg"}], "solvent": [{"name": "water", "amount": "10", "unit": "mL"}], "reducing agent": [{"name": "", "amount": "", "unit": ""}], "surfactant": [{"name": "", "amount": "", "unit": ""}], "pressure": "", "temperature": "180\u00b0C", "time": "40h", "heating rate": "", "cooling rate": "10\u00b0Ch-1"}, {"synthesis method": "washing", "washing solution": "distilled water", "amount": ""}, {"synthesis method": "drying", "pressure": "", "temperature": "", "atmosphere": "air", "time": ""}]
BACMOJ | Catena-{μ5-(5-ammonium-1-hydroxypentylidene-1,1-bisphosphonato-κO:O':O'',O''':O'v:Ov,Ov')-chloro-dizinc(II)} | C5 Cl1 H14 N1 O8 P2 Zn2 | solvothermal synthesis | ZnCl2 | 136 mg | Na2HAC5OHP2 | 624 mg | [8 empty] | 40h | 180°C |  | solvothermal synthesis, washing, drying | 10.1016/j.poly.2010.05.025 |  | 2010.08 | [{"synthesis method": "solvothermal synthesis", "precursor": [{"name": "ZnCl2", "amount": "136", "unit": "mg"}, {"name": "Na2HAC5OHP2", "amount": "624", "unit": "mg"}], "solvent": [{"name": "water", "amount": "10", "unit": "mL"}], "reducing agent": [{"name": "", "amount": "", "unit": ""}], "surfactant": [{"name": "", "amount": "", "unit": ""}], "pressure": "", "temperature": "180\u00b0C", "time": "40h", "heating rate": "", "cooling rate": "10\u00b0Ch-1"}, {"synthesis method": "washing", "washing solution": "distilled water", "amount": ""}, {"synthesis method": "drying", "pressure": "", "temperature": "", "atmosphere": "air", "time": ""}]
BACMUP | Catena-{bis-μ-(5-ammonium-1-hydroxypropylidene-1,1-bisphosphonato-κO,O''':O'v)zinc(II)} | C6 H20 N2 O14 P4 Zn1 | solvothermal synthesis | ZnCl2 | 68 mg | NaH2PAM⋅H2O | 284 mg | [8 empty] | 48h | 180°C |  | solvothermal synthesis, washing, drying | 10.1016/j.poly.2010.05.025 |  | 2010.08 | [{"synthesis method": "solvothermal synthesis", "precursor": [{"name": "ZnCl2", "amount": "68", "unit": "mg"}, {"name": "NaH2PAM\u22c5H2O", "amount": "284", "unit": "mg"}], "solvent": [{"name": "water", "amount": "10", "unit": "mL"}], "reducing agent": [{"name": "", "amount": "", "unit": ""}], "surfactant": [{"name": "", "amount": "", "unit": ""}], "pressure": "", "temperature": "180\u00b0C", "time": "48h", "heating rate": "", "cooling rate": "5\u00b0Ch-1"}, {"synthesis method": "washing", "washing solution": "distilled water", "amount": ""}, {"synthesis method": "drying", "pressure": "", "temperature": "", "atmosphere": "air", "time": ""}]
BACNAW | 5-Ammonium-1-hydroxypentylidene-1-phosphonic acid | C5 H14 N1 O4 P1 | solvothermal synthesis | NiCl2⋅6H2O | 238 mg | Na2HAC5OHP2 | 1.248 g | [8 empty] | 70h | 180°C |  | solvothermal synthesis, washing, drying | 10.1016/j.poly.2010.05.025 |  | 2010.08 | [{"synthesis method": "solvothermal synthesis", "precursor": [{"name": "NiCl2\u22c56H2O", "amount": "238", "unit": "mg"}, {"name": "Na2HAC5OHP2", "amount": "1.248", "unit": "g"}], "solvent": [{"name": "water", "amount": "10", "unit": "mL"}], "reducing agent": [{"name": "", "amount": "", "unit": ""}], "surfactant": [{"name": "", "amount": "", "unit": ""}], "pressure": "", "temperature": "180\u00b0C", "time": "70h", "heating rate": "", "cooling rate": "3.6\u00b0Ch-1"}, {"synthesis method": "washing", "washing solution": "distilled water", "amount": ""}, {"synthesis method": "drying", "pressure": "", "temperature": "", "atmosphere": "air", "time": ""}]
TIHBUJ | 1 | C8 Co1 H8 Li2 O10 | solvothermal synthesis | CoCl2⋅6H2O | 0.0476 g | H2oda | 0.1341 g | LiOH | 0.0024 g | [6 empty] | 3 days | 160°C |  | solvothermal synthesis, washing | 10.1016/j.ica.2013.07.030 |  | 2013.10 | [{"synthesis method": "solvothermal synthesis", "precursor": [{"name": "CoCl2\u22c56H2O", "amount": "0.0476", "unit": "g"}, {"name": "H2oda", "amount": "0.1341", "unit": "g"}, {"name": "LiOH", "amount": "0.0024", "unit": "g"}], "solvent": [{"name": "H2O", "amount": "15", "unit": "mL"}], "reducing agent": [{"name": "", "amount": "", "unit": ""}], "surfactant": [{"name": "", "amount": "", "unit": ""}], "pressure": "", "temperature": "160\u00b0C", "time": "3 days", "heating rate": "", "cooling rate": ""}, {"synthesis method": "washing", "washing solution": "water and diethyl ether", "amount": ""}]
EWEBUD | [{Cu(2,2'-bpy)}]2(tp)Mo4O13 | C28 Cu2 H20 Mo4 N4 O17 | chemical synthesis | (NH4)6Mo7O24⋅4H2O | 1 molar ratio | CuCl2 | 5 molar ratio | terephthalic acid | 3 molar ratio | 2,2'-pyridine | 2 molar ratio | HCl | 1 molar ratio |  | autogenous pressure | four days | 140°C |  | chemical synthesis, filtration, washing, drying | 10.1016/j.jssc.2003.10.009 |  | 2004.05 | [{"synthesis method": "chemical synthesis", "precursor": [{"name": "(NH4)6Mo7O24\u22c54H2O", "amount": "1", "unit": "molar ratio"}, {"name": "CuCl2", "amount": "5", "unit": "molar ratio"}, {"name": "terephthalic acid", "amount": "3", "unit": "molar ratio"}, {"name": "2,2'-pyridine", "amount": "2", "unit": "molar ratio"}, {"name": "HCl", "amount": "1", "unit": "molar ratio"}, {"name": "H2O", "amount": "555", "unit": "molar ratio"}], "solution": [], "pressure": "autogenous pressure", "temperature": "140\u00b0C", "time": "four days"}, {"synthesis method": "filtration", "time": "", "atmosphere": "", "pressure": ""}, {"synthesis method": "washing", "washing solution": "distilled water", "amount": ""}, {"synthesis method": "drying", "pressure": "", "temperature": "ambient temperature", "atmosphere": "", "time": ""}]
PUDCIB | [Co(aze)(dpa)(H2O)]n | C19 Co1 H25 N3 O5 | solvothermal synthesis | CoCl2⋅6H2O | 88 mg | dpa | 63 mg | azelaic acid | 70 mg | [6 empty] | 48h | 120°C |  | solvothermal synthesis, filtration, washing, drying | 10.1016/j.poly.2009.03.004 |  | 2009.06 | [{"synthesis method": "solvothermal synthesis", "precursor": [{"name": "CoCl2\u22c56H2O", "amount": "88", "unit": "mg"}, {"name": "dpa", "amount": "63", "unit": "mg"}, {"name": "azelaic acid", "amount": "70", "unit": "mg"}], "solvent": [{"name": "distilled H2O", "amount": "10", "unit": "mL"}], "reducing agent": [{"name": "", "amount": "", "unit": ""}], "surfactant": [{"name": "", "amount": "", "unit": ""}], "pressure": "", "temperature": "120\u00b0C", "time": "48h", "heating rate": "", "cooling rate": "gradually to ambient temperature"}, {"synthesis method": "filtration", "time": "", "atmosphere": "", "pressure": ""}, {"synthesis method": "washing", "washing solution": "distilled water and acetone", "amount": ""}, {"synthesis method": "drying", "pressure": "", "temperature": "", "atmosphere": "air", "time": ""}]
PUDCOH | [Ni(aze)(dpa)(H2O)]n | C19 H25 N3 Ni1 O5 | solvothermal synthesis | NiCl2⋅6H2O | 88 mg | dpa | 63 mg | azelaic acid | 70 mg | [6 empty] | 48h | 120°C |  | solvothermal synthesis, filtration, washing, drying | 10.1016/j.poly.2009.03.004 |  | 2009.06 | [{"synthesis method": "solvothermal synthesis", "precursor": [{"name": "NiCl2\u22c56H2O", "amount": "88", "unit": "mg"}, {"name": "dpa", "amount": "63", "unit": "mg"}, {"name": "azelaic acid", "amount": "70", "unit": "mg"}], "solvent": [{"name": "distilled H2O", "amount": "10", "unit": "mL"}], "reducing agent": [{"name": "", "amount": "", "unit": ""}], "surfactant": [{"name": "", "amount": "", "unit": ""}], "pressure": "", "temperature": "120\u00b0C", "time": "48h", "heating rate": "", "cooling rate": "gradually to ambient temperature"}, {"synthesis method": "filtration", "time": "", "atmosphere": "", "pressure": ""}, {"synthesis method": "washing", "washing solution": "distilled water and acetone", "amount": ""}, {"synthesis method": "drying", "pressure": "", "temperature": "", "atmosphere": "air", "time": ""}]
PUDCUN | {[Cd(aze)(dpa)]·2H2O}n | C38 Cd2 H50 N6 O12 | solvothermal synthesis | Cd(ClO4)2⋅6H2O | 100 mg | dpa | 110 mg | azelaic acid | 60 mg | [6 empty] | 48h | 120°C |  | solvothermal synthesis, filtration, washing, drying | 10.1016/j.poly.2009.03.004 |  | 2009.06 | [{"synthesis method": "solvothermal synthesis", "precursor": [{"name": "Cd(ClO4)2\u22c56H2O", "amount": "100", "unit": "mg"}, {"name": "dpa", "amount": "110", "unit": "mg"}, {"name": "azelaic acid", "amount": "60", "unit": "mg"}], "solvent": [{"name": "distilled H2O", "amount": "10", "unit": "mL"}], "reducing agent": [{"name": "", "amount": "", "unit": ""}], "surfactant": [{"name": "", "amount": "", "unit": ""}], "pressure": "", "temperature": "120\u00b0C", "time": "48h", "heating rate": "", "cooling rate": "gradually to ambient temperature"}, {"synthesis method": "filtration", "time": "", "atmosphere": "", "pressure": ""}, {"synthesis method": "washing", "washing solution": "distilled water and acetone", "amount": ""}, {"synthesis method": "drying", "pressure": "", "temperature": "", "atmosphere": "air", "time": ""}]
JOVXID | [Cu2(tza)3(4,4'-bipy)2(H2O)](ClO4)(H2O)}n | C29 Cl1 Cu2 H29 N16 O12 | solvothermal synthesis | Htza | 0.064 g | Cu(ClO4)2⋅6H2O | 0.186 g | 4,4'-bipy | 0.082 g | [6 empty] | 4 days | 120°C |  | solvothermal synthesis | 10.1016/j.inoche.2014.06.028 |  | 2014.09 | [{"synthesis method": "solvothermal synthesis", "precursor": [{"name": "Htza", "amount": "0.064", "unit": "g"}, {"name": "Cu(ClO4)2\u22c56H2O", "amount": "0.186", "unit": "g"}, {"name": "4,4'-bipy", "amount": "0.082", "unit": "g"}], "solvent": [{"name": "H2O", "amount": "10", "unit": "mL"}], "reducing agent": [{"name": "", "amount": "", "unit": ""}], "surfactant": [{"name": "", "amount": "", "unit": ""}], "pressure": "", "temperature": "120\u00b0C", "time": "4 days", "heating rate": "10\u00b0Ch-1", "cooling rate": ""}]
JOVXEZ | [Cu2(4,4'-bipy)2(C2O4)(H2O)2](ClO4)2}n | C22 Cl2 Cu2 H20 N4 O14 | solvothermal synthesis | Htza | 0.064 g | Cu(ClO4)2⋅6H2O | 0.186 g | 4,4'-bipy | 0.082 g | [6 empty] | 4 days | 120°C |  | solvothermal synthesis | 10.1016/j.inoche.2014.06.028 |  | 2014.09 | [{"synthesis method": "solvothermal synthesis", "precursor": [{"name": "Htza", "amount": "0.064", "unit": "g"}, {"name": "Cu(ClO4)2\u22c56H2O", "amount": "0.186", "unit": "g"}, {"name": "4,4'-bipy", "amount": "0.082", "unit": "g"}], "solvent": [{"name": "H2O", "amount": "10", "unit": "mL"}], "reducing agent": [{"name": "", "amount": "", "unit": ""}], "surfactant": [{"name": "", "amount": "", "unit": ""}], "pressure": "", "temperature": "120\u00b0C", "time": "4 days", "heating rate": "10\u00b0Ch-1", "cooling rate": ""}]
WIZSOP | 1 | C40 Co2 H32 N8 O8 | solvothermal synthesis | Co(NO3)2⋅6H2O | 29 mg | HCOONa | 14 mg | L | 29 mg | [6 empty] | 2 days | 140°C |  | solvothermal synthesis | 10.1016/j.inoche.2013.12.019 |  | 2014.03 | [{"synthesis method": "solvothermal synthesis", "precursor": [{"name": "Co(NO3)2\u22c56H2O", "amount": "29", "unit": "mg"}, {"name": "HCOONa", "amount": "14", "unit": "mg"}, {"name": "L", "amount": "29", "unit": "mg"}], "solvent": [{"name": "H2O: DMF", "amount": "3:4", "unit": ""}], "reducing agent": [{"name": "", "amount": "", "unit": ""}], "surfactant": [{"name": "", "amount": "", "unit": ""}], "pressure": "", "temperature": "140\u00b0C", "time": "2 days", "heating rate": "", "cooling rate": "10\u00b0C\u22c5h-1"}]
HIMYAE | [Mn(L)2N3] | C84 H72 Mn3 N15 O12 | chemical synthesis | salicylaldehyde | 0.244 g | 4-methoxy aniline | 0.246 g | Mn(ClO4)2⋅6H2O | 0.36 g | NaN3 | 0.19 g |  |  | methanol, methanol |  | 2h + 1.5h | reflux |  | chemical synthesis, filtration | 10.1016/j.jssc.2007.09.006 |  | 2007.10 | [{"synthesis method": "chemical synthesis", "precursor": [{"name": "salicylaldehyde", "amount": "0.244", "unit": "g"}, {"name": "4-methoxy aniline", "amount": "0.246", "unit": "g"}, {"name": "Mn(ClO4)2\u22c56H2O", "amount": "0.36", "unit": "g"}, {"name": "NaN3", "amount": "0.19", "unit": "g"}], "solution": [{"name": "methanol", "amount": "10", "unit": "mL"}, {"name": "methanol", "amount": "20", "unit": "mL"}], "pressure": "", "temperature": "reflux", "time": "2h + 1.5h"}, {"synthesis method": "filtration", "time": "3 weeks", "atmosphere": "room temperature", "pressure": ""}]
ELUTUB | [Pb(HMIDC)]n | C6 H4 N2 O4 Pb1 | solvothermal synthesis | H3MIDC | 34.0 mg | Pb(NO3)2 | 66.2 mg | Et3N | 0.056 mL | [6 empty] | 96h | 160°C |  | solvothermal synthesis, washing, drying | 10.1016/j.poly.2010.09.031 |  | 2011.01 | [{"synthesis method": "solvothermal synthesis", "precursor": [{"name": "H3MIDC", "amount": "34.0", "unit": "mg"}, {"name": "Pb(NO3)2", "amount": "66.2", "unit": "mg"}, {"name": "Et3N", "amount": "0.056", "unit": "mL"}], "solvent": [{"name": "deionized water", "amount": "7", "unit": "mL"}], "reducing agent": [{"name": "", "amount": "", "unit": ""}], "surfactant": [{"name": "", "amount": "", "unit": ""}], "pressure": "", "temperature": "160\u00b0C", "time": "96h", "heating rate": "", "cooling rate": "10\u00b0C/h"}, {"synthesis method": "washing", "washing solution": "distilled water", "amount": ""}, {"synthesis method": "drying", "pressure": "", "temperature": "", "atmosphere": "air", "time": ""}]
ELUVEN | [Ba(H2MIDC)2]n | Ba1 C12 H10 N4 O8 | solvothermal synthesis | H3MIDC | 34.0 mg | Ba(NO3)2 | 52.2 mg | Et3N | 0.056 mL | [6 empty] | 130h | 150°C |  | solvothermal synthesis, washing, drying | 10.1016/j.poly.2010.09.031 |  | 2011.01 | [{"synthesis method": "solvothermal synthesis", "precursor": [{"name": "H3MIDC", "amount": "34.0", "unit": "mg"}, {"name": "Ba(NO3)2", "amount": "52.2", "unit": "mg"}, {"name": "Et3N", "amount": "0.056", "unit": "mL"}], "solvent": [{"name": "deionized water", "amount": "7", "unit": "mL"}], "reducing agent": [{"name": "", "amount": "", "unit": ""}], "surfactant": [{"name": "", "amount": "", "unit": ""}], "pressure": "", "temperature": "150\u00b0C", "time": "130h", "heating rate": "", "cooling rate": "10\u00b0C/h"}, {"synthesis method": "washing", "washing solution": "distilled water", "amount": ""}, {"synthesis method": "drying", "pressure": "", "temperature": "", "atmosphere": "air", "time": ""}]
ELUVAJ | {[Mg(HMIDC)(H2O)2]·H2O}n | C6 H10 Mg1 N2 O7 | solvothermal synthesis | H3MIDC | 34.0 mg | Mg(NO3)2⋅6H20 | 38.5 mg | Et3N | 0.056 mL | [6 empty] | 72h | 140°C |  | solvothermal synthesis, washing, drying | 10.1016/j.poly.2010.09.031 |  | 2011.01 | [{"synthesis method": "solvothermal synthesis", "precursor": [{"name": "H3MIDC", "amount": "34.0", "unit": "mg"}, {"name": "Mg(NO3)2\u22c56H20", "amount": "38.5", "unit": "mg"}, {"name": "Et3N", "amount": "0.056", "unit": "mL"}], "solvent": [{"name": "EtOH", "amount": "4", "unit": "mL"}, {"name": "deionized water", "amount": "3", "unit": "mL"}], "reducing agent": [{"name": "", "amount": "", "unit": ""}], "surfactant": [{"name": "", "amount": "", "unit": ""}], "pressure": "", "temperature": "140\u00b0C", "time": "72h", "heating rate": "", "cooling rate": "10\u00b0C/h"}, {"synthesis method": "washing", "washing solution": "distilled water", "amount": ""}, {"synthesis method": "drying", "pressure": "", "temperature": "", "atmosphere": "air", "time": ""}]
POJTAK | [Mn(N,O-tcnoprOH)2(H2O)2] | C20 H18 Mn1 N8 O6 | chemical synthesis | MnCl2⋅4H2O | 98 mg | KtcnoprOH | 252 mg | [6 empty] | aqueous solution |  | a few minutes | room temperature |  | chemical synthesis | 10.1016/j.molstruc.2008.04.044 |  | 2008.11 | [{"synthesis method": "chemical synthesis", "precursor": [{"name": "MnCl2\u22c54H2O", "amount": "98", "unit": "mg"}, {"name": "KtcnoprOH", "amount": "252", "unit": "mg"}], "solution": [{"name": "aqueous solution", "amount": "", "unit": ""}], "pressure": "", "temperature": "room temperature", "time": "a few minutes"}]
POJTEO | [Cu(N,O-tcnoprOH)2(H2O)2] | C20 Cu1 H18 N8 O6 | chemical synthesis | CuCl2⋅2H2O | 85 mg | KtcnoprOH | 252 mg | [6 empty] | aqueous solution |  | a few minutes | room temperature |  | chemical synthesis | 10.1016/j.molstruc.2008.04.044 |  | 2008.11 | [{"synthesis method": "chemical synthesis", "precursor": [{"name": "CuCl2\u22c52H2O", "amount": "85", "unit": "mg"}, {"name": "KtcnoprOH", "amount": "252", "unit": "mg"}], "solution": [{"name": "aqueous solution", "amount": "", "unit": ""}], "pressure": "", "temperature": "room temperature", "time": "a few minutes"}]
POJTIS | [Co(N,N'-tcnoprOH)2(H2O)2] | C20 Co1 H18 N8 O6 | chemical synthesis | CoCl2⋅6H2O | 118.5 mg | KtcnoprOH | 252 mg | [6 empty] | aqueous solution |  | a few minutes | room temperature |  | chemical synthesis | 10.1016/j.molstruc.2008.04.044 |  | 2008.11 | [{"synthesis method": "chemical synthesis", "precursor": [{"name": "CoCl2\u22c56H2O", "amount": "118.5", "unit": "mg"}, {"name": "KtcnoprOH", "amount": "252", "unit": "mg"}], "solution": [{"name": "aqueous solution", "amount": "", "unit": ""}], "pressure": "", "temperature": "room temperature", "time": "a few minutes"}]
ROLVET | [Mn2(phen)4(m-phth)]n[ClO4]2n·2nH2O | C56 Cl2 H40 Mn2 N8 O14 | chemical synthesis | 1,10-phenanthroline | 4.0 mmol | piperidinium isophthalate | 1.0 mmol | manganese(II) perchlorate hexahydrate | 2.0 mmol |  |  |  |  | methanol |  | 1 month | 280±2 K |  | chemical synthesis, filtration, drying | 10.1016/S0020-1693(96)05396-0 |  | 1997.02 | [{"synthesis method": "chemical synthesis", "precursor": [{"name": "1,10-phenanthroline", "amount": "4.0", "unit": "mmol"}, {"name": "piperidinium isophthalate", "amount": "1.0", "unit": "mmol"}, {"name": "manganese(II) perchlorate hexahydrate", "amount": "2.0", "unit": "mmol"}], "solution": [{"name": "methanol", "amount": "30", "unit": "ml"}], "pressure": "", "temperature": "280\u00b12 K", "time": "1 month"}, {"synthesis method": "filtration", "time": "", "atmosphere": "", "pressure": ""}, {"synthesis method": "drying", "pressure": "", "temperature": "", "atmosphere": "air", "time": ""}]
LARLAT | [HgCl2(mbbz)]n | C15 Cl2 H12 Hg1 N4 | chemical synthesis | mbbz | 5.9 mg | HgCl2 | 6.8 mg | [6 empty] | dichloromethane, methanol |  | one week | room temperature |  | chemical synthesis | 10.1016/j.ica.2011.11.058 |  | 2012.04 | [{"synthesis method": "chemical synthesis", "precursor": [{"name": "mbbz", "amount": "5.9", "unit": "mg"}, {"name": "HgCl2", "amount": "6.8", "unit": "mg"}], "solution": [{"name": "dichloromethane", "amount": "5", "unit": "mL"}, {"name": "methanol", "amount": "5", "unit": "mL"}], "pressure": "", "temperature": "room temperature", "time": "one week"}]
LARLEX | [HgBr2(mbbz)]n | Br4 C30 H24 Hg2 N8 | chemical synthesis | mbbz | 5.9 mg | HgBr2 | [7 empty] | dichloromethane, methanol |  | one week | room temperature |  | chemical synthesis | 10.1016/j.ica.2011.11.058 |  | 2012.04 | [{"synthesis method": "chemical synthesis", "precursor": [{"name": "mbbz", "amount": "5.9", "unit": "mg"}, {"name": "HgBr2", "amount": "", "unit": ""}], "solution": [{"name": "dichloromethane", "amount": "5", "unit": "mL"}, {"name": "methanol", "amount": "5", "unit": "mL"}], "pressure": "", "temperature": "room temperature", "time": "one week"}]
LARLIB | [HgI2(mbbz)]n | C15 H12 Hg1 I2 N4 | chemical synthesis | mbbz | 5.9 mg | HgI2 | [7 empty] | dichloromethane, methanol |  | one week | room temperature |  | chemical synthesis | 10.1016/j.ica.2011.11.058 |  | 2012.04 | [{"synthesis method": "chemical synthesis", "precursor": [{"name": "mbbz", "amount": "5.9", "unit": "mg"}, {"name": "HgI2", "amount": "", "unit": ""}], "solution": [{"name": "dichloromethane", "amount": "5", "unit": "mL"}, {"name": "methanol", "amount": "5", "unit": "mL"}], "pressure": "", "temperature": "room temperature", "time": "one week"}]
LARLOH | [HgI2(mbbz)]3 | C138 H99 Hg9 I18 N36 O13.50 | chemical synthesis | mbbz | 5.9 mg | HgI2 | 11.4 mg | [6 empty] | methanol, methanol |  | one week | room temperature |  | chemical synthesis | 10.1016/j.ica.2011.11.058 |  | 2012.04 | [{"synthesis method": "chemical synthesis", "precursor": [{"name": "mbbz", "amount": "5.9", "unit": "mg"}, {"name": "HgI2", "amount": "11.4", "unit": "mg"}], "solution": [{"name": "methanol", "amount": "5", "unit": "mL"}, {"name": "methanol", "amount": "5", "unit": "mL"}], "pressure": "", "temperature": "room temperature", "time": "one week"}]
FOTMIM | [Hg(L)Cl2] | C24 Cl2 H18 Hg1 N4 | chemical synthesis | Phenyl-2-pyridyl ketone azine (L) | 0.181 g | mercury(II) chloride | 0.135 g | [6 empty] | Methanol |  | 2 days | 60°C |  | chemical synthesis, washing, drying | 10.1016/j.poly.2014.09.005 |  | 2015.01 | [{"synthesis method": "chemical synthesis", "precursor": [{"name": "Phenyl-2-pyridyl ketone azine (L)", "amount": "0.181", "unit": "g"}, {"name": "mercury(II) chloride", "amount": "0.135", "unit": "g"}], "solution": [{"name": "Methanol", "amount": "25", "unit": "ml"}], "pressure": "", "temperature": "60\u00b0C", "time": "2 days"}, {"synthesis method": "washing", "washing solution": "acetone and ether", "amount": ""}, {"synthesis method": "drying", "pressure": "", "temperature": "", "atmosphere": "air", "time": ""}]
FOTMOS | [Hg(L)Br2] | Br2 C24 H18 Hg1 N4 | chemical synthesis | Phenyl-2-pyridyl ketone azine (L) | 0.181 g | mercury(II) bromide | 0.180 g | [6 empty] | Methanol |  | 2 days | 60°C |  | chemical synthesis, washing, drying | 10.1016/j.poly.2014.09.005 |  | 2015.01 | [{"synthesis method": "chemical synthesis", "precursor": [{"name": "Phenyl-2-pyridyl ketone azine (L)", "amount": "0.181", "unit": "g"}, {"name": "mercury(II) bromide", "amount": "0.180", "unit": "g"}], "solution": [{"name": "Methanol", "amount": "25", "unit": "ml"}], "pressure": "", "temperature": "60\u00b0C", "time": "2 days"}, {"synthesis method": "washing", "washing solution": "acetone and ether", "amount": ""}, {"synthesis method": "drying", "pressure": "", "temperature": "", "atmosphere": "air", "time": ""}]
FOTMUY | [Hg(L)(NO2)2] | C24 H18 Hg1 N6 O4 | chemical synthesis | mercury(II) acetate | 0.159 g | sodium nitrite | 0.034 g | Phenyl-2-pyridyl ketone azine (L) | 0.181 g |  |  |  |  | Methanol |  | 2 days | 60°C |  | chemical synthesis, washing, drying | 10.1016/j.poly.2014.09.005 |  | 2015.01 | [{"synthesis method": "chemical synthesis", "precursor": [{"name": "mercury(II) acetate", "amount": "0.159", "unit": "g"}, {"name": "sodium nitrite", "amount": "0.034", "unit": "g"}, {"name": "Phenyl-2-pyridyl ketone azine (L)", "amount": "0.181", "unit": "g"}], "solution": [{"name": "Methanol", "amount": "25", "unit": "ml"}], "pressure": "", "temperature": "60\u00b0C", "time": "2 days"}, {"synthesis method": "washing", "washing solution": "acetone and ether", "amount": ""}, {"synthesis method": "drying", "pressure": "", "temperature": "", "atmosphere": "air", "time": ""}]
FOTNAF | [Hg2(μ-L)(SCN)4] | C28 H18 Hg2 N8 S4 | chemical synthesis | mercury(II) thiocyanate | 0.158 g | Phenyl-2-pyridyl ketone azine (L) | 0.181 g | [6 empty] | Methanol |  | 2 days | 60°C |  | chemical synthesis, washing, drying | 10.1016/j.poly.2014.09.005 |  | 2015.01 | [{"synthesis method": "chemical synthesis", "precursor": [{"name": "mercury(II) thiocyanate", "amount": "0.158", "unit": "g"}, {"name": "Phenyl-2-pyridyl ketone azine (L)", "amount": "0.181", "unit": "g"}], "solution": [{"name": "Methanol", "amount": "25", "unit": "ml"}], "pressure": "", "temperature": "60\u00b0C", "time": "2 days"}, {"synthesis method": "washing", "washing solution": "acetone and ether", "amount": ""}, {"synthesis method": "drying", "pressure": "", "temperature": "", "atmosphere": "air", "time": ""}]
FOTNEJ | [Hg(L)(μ-I2)HgI2] n | C24 H18 Hg2 I4 N4 | chemical synthesis | Phenyl-2-pyridyl ketone azine (L) | 0.181 g | mercury(II) iodide | 0.227 g | [6 empty] | Methanol |  | 2 days | 60°C |  | chemical synthesis, washing, drying | 10.1016/j.poly.2014.09.005 |  | 2015.01 | [{"synthesis method": "chemical synthesis", "precursor": [{"name": "Phenyl-2-pyridyl ketone azine (L)", "amount": "0.181", "unit": "g"}, {"name": "mercury(II) iodide", "amount": "0.227", "unit": "g"}], "solution": [{"name": "Methanol", "amount": "25", "unit": "ml"}], "pressure": "", "temperature": "60\u00b0C", "time": "2 days"}, {"synthesis method": "washing", "washing solution": "acetone and ether", "amount": ""}, {"synthesis method": "drying", "pressure": "", "temperature": "", "atmosphere": "air", "time": ""}]
MUHPUB | 1 | C28 Cd2 H20 N2 O11 | solvothermal synthesis | Cd(CH3COO)2⋅2H2O | 0.080 g | HL3 | 0.073 g | H3BTC | 0.042 g | NaOH | 0.32 g |  |  |  |  | 3 days | 150°C |  | solvothermal synthesis, washing, drying | 10.1016/j.inoche.2009.08.012 |  | 2009.10 | [{"synthesis method": "solvothermal synthesis", "precursor": [{"name": "Cd(CH3COO)2\u22c52H2O", "amount": "0.080", "unit": "g"}, {"name": "HL3", "amount": "0.073", "unit": "g"}, {"name": "H3BTC", "amount": "0.042", "unit": "g"}, {"name": "NaOH", "amount": "0.32", "unit": "g"}], "solvent": [{"name": "H2O", "amount": "14", "unit": "mL"}], "reducing agent": [{"name": "", "amount": "", "unit": ""}], "surfactant": [{"name": "", "amount": "", "unit": ""}], "pressure": "", "temperature": "150\u00b0C", "time": "3 days", "heating rate": "", "cooling rate": "5\u00b0Ch-1"}, {"synthesis method": "washing", "washing solution": "distilled water", "amount": ""}, {"synthesis method": "drying", "pressure": "", "temperature": "", "atmosphere": "air", "time": ""}]
UMOTOG | [Cd(ATIBDC)(btb)(H2O)2] | C16 Cd1 H24 I3 N7 O9 | chemical synthesis | H2ATIBDC | 0.056 g | NaOH | 0.4 ml | CdCl2⋅2.5H2O | 0.046 g | btb | 0.019 g |  |  | water |  |  |  |  | chemical synthesis, filtration | 10.1016/j.ica.2010.12.038 |  | 2011.03 | [{"synthesis method": "chemical synthesis", "precursor": [{"name": "H2ATIBDC", "amount": "0.056", "unit": "g"}, {"name": "NaOH", "amount": "0.4", "unit": "ml"}, {"name": "CdCl2\u22c52.5H2O", "amount": "0.046", "unit": "g"}, {"name": "btb", "amount": "0.019", "unit": "g"}], "solution": [{"name": "water", "amount": "5", "unit": "ml"}], "pressure": "", "temperature": "", "time": ""}, {"synthesis method": "filtration", "time": "", "atmosphere": "", "pressure": ""}]
UMOTIA | [Zn(ATIBDC)(btb)] | C16 H18 I3 N7 O6 Zn1 | chemical synthesis | Zn(NO3)⋅6H2O | 0.060 g | btb | 0.019 g | H2ATIBDC | 0.112 g | NaOH | 0.8 ml |  |  | water |  |  |  |  | chemical synthesis | 10.1016/j.ica.2010.12.038 |  | 2011.03 | [{"synthesis method": "chemical synthesis", "precursor": [{"name": "Zn(NO3)\u22c56H2O", "amount": "0.060", "unit": "g"}, {"name": "btb", "amount": "0.019", "unit": "g"}, {"name": "H2ATIBDC", "amount": "0.112", "unit": "g"}, {"name": "NaOH", "amount": "0.8", "unit": "ml"}], "solution": [{"name": "water", "amount": "5", "unit": "ml"}], "pressure": "", "temperature": "", "time": ""}]
IMIQIF | [Cu5(pz)6(Cl)(SiW12O40)] | C24 Cl1 Cu5 H24 N12 O40 Si1 W12 | solvothermal synthesis |  |  | pz | 13 mg | Cu(CH3COO)2⋅3H2O | 40 mg | [5 empty] | autogenous | 72h | 160°C | 2-3 | chemical synthesis, pH adjustment, solvothermal synthesis, washing | 10.1016/j.jssc.2010.09.034 |  | 2010.12 | [{"synthesis method": "chemical synthesis", "precursor": [{"name": "H4SiW12O40", "amount": "288", "unit": "mg"}, {"name": "pz", "amount": "13", "unit": "mg"}, {"name": "Cu(CH3COO)2\u22c53H2O", "amount": "40", "unit": "mg"}], "solution": [{"name": "distilled water", "amount": "8", "unit": "mL"}], "pressure": "", "temperature": "room temperature", "time": "30 min"}, {"synthesis method": "pH adjustment", "pH": "2-3", "modulator": "1molL-1 HCl"}, {"synthesis method": "solvothermal synthesis", "precursor": [{"name": "", "amount": "", "unit": ""}], "solvent": [{"name": "", "amount": "", "unit": ""}], "reducing agent": [{"name": "", "amount": "", "unit": ""}], "surfactant": [{"name": "", "amount": "", "unit": ""}], "pressure": "autogenous", "temperature": "160\u00b0C", "time": "72h", "heating rate": "", "cooling rate": "5\u00b0Ch-1"}, {"synthesis method": "washing", "washing solution": "distilled water", "amount": ""}]
IMIQOL | [Ag4(pz)3(H2O)2(SiW12O40)] | Ag4 C12 H16 N6 O42 Si1 W12 | solvothermal synthesis |  |  | pz | 13 mg | H4SiW12O40 | 288 mg | [5 empty] | autogenous | 72h | 160°C | 2-3 | chemical synthesis, pH adjustment, solvothermal synthesis, washing | 10.1016/j.jssc.2010.09.034 |  | 2010.12 | [{"synthesis method": "chemical synthesis", "precursor": [{"name": "AgNO3", "amount": "34", "unit": "mg"}, {"name": "pz", "amount": "13", "unit": "mg"}, {"name": "H4SiW12O40", "amount": "288", "unit": "mg"}], "solution": [{"name": "distilled water", "amount": "8", "unit": "mL"}], "pressure": "", "temperature": "room temperature", "time": "30 min"}, {"synthesis method": "pH adjustment", "pH": "2-3", "modulator": "1molL-1 HCl"}, {"synthesis method": "solvothermal synthesis", "precursor": [{"name": "", "amount": "", "unit": ""}], "solvent": [{"name": "", "amount": "", "unit": ""}], "reducing agent": [{"name": "", "amount": "", "unit": ""}], "surfactant": [{"name": "", "amount": "", "unit": ""}], "pressure": "autogenous", "temperature": "160\u00b0C", "time": "72h", "heating rate": "", "cooling rate": "5\u00b0Ch-1"}, {"synthesis method": "washing", "washing solution": "distilled water", "amount": ""}]
IJASER | 1 | C14 Co1 H20 N4 O24 Sm2 | solvothermal synthesis | H3dtpc | 0.035 g | Sm(NO3)3⋅6H2O | 0.045 g | 2CoCO3⋅3Co(OH)2⋅nH2O | 0.032 g | [6 empty] | 72 h | 160°C |  | solvothermal synthesis | 10.1016/S1387-7003(03)00114-X |  | 2003.07 | [{"synthesis method": "solvothermal synthesis", "precursor": [{"name": "H3dtpc", "amount": "0.035", "unit": "g"}, {"name": "Sm(NO3)3\u22c56H2O", "amount": "0.045", "unit": "g"}, {"name": "2CoCO3\u22c53Co(OH)2\u22c5nH2O", "amount": "0.032", "unit": "g"}], "solvent": [{"name": "water", "amount": "15", "unit": "ml"}], "reducing agent": [{"name": "", "amount": "", "unit": ""}], "surfactant": [{"name": "", "amount": "", "unit": ""}], "pressure": "", "temperature": "160\u00b0C", "time": "72 h", "heating rate": "", "cooling rate": ""}]
LIZDEF | Gd coordination polymer | C40 Gd3 H45 N12 O30 | chemical synthesis | Gd2O3 | 36.2 mg | H3PIDC | 23.3 mg | NaOH | 2 mg |  |  |  |  | water | vacuum | 5 days | 160°C |  | chemical synthesis, washing | 10.1016/j.cclet.2013.11.031 |  | 2014.02 | [{"synthesis method": "chemical synthesis", "precursor": [{"name": "Gd2O3", "amount": "36.2", "unit": "mg"}, {"name": "H3PIDC", "amount": "23.3", "unit": "mg"}, {"name": "NaOH", "amount": "2", "unit": "mg"}], "solution": [{"name": "water", "amount": "2", "unit": "mL"}], "pressure": "vacuum", "temperature": "160\u00b0C", "time": "5 days"}, {"synthesis method": "washing", "washing solution": "distilled water", "amount": ""}]
ITIHEA | [Cu2(S-pyH)4]n [ZnCl4]n | C22 Cl4 Cu2 H26 N4 O1 S4 Zn1 | chemical synthesis | CuCl2⋅2H2O | 10 mg | 4-pyridinethiol | 33 mg | ZnCl2 | 16 mg |  |  |  |  | MeCN/EtOH mixture, 3:1 solvent mixture of acetonitrile/ethanol |  | 3 days | room temperature |  | chemical synthesis, filtration, washing, drying | 10.1016/j.solidstatesciences.2016.08.005 |  | 2016.10 | [{"synthesis method": "chemical synthesis", "precursor": [{"name": "CuCl2\u22c52H2O", "amount": "10", "unit": "mg"}, {"name": "4-pyridinethiol", "amount": "33", "unit": "mg"}, {"name": "ZnCl2", "amount": "16", "unit": "mg"}], "solution": [{"name": "MeCN/EtOH mixture", "amount": "3:1 ratio, 3", "unit": "mL"}, {"name": "3:1 solvent mixture of acetonitrile/ethanol", "amount": "9", "unit": "mL"}], "pressure": "", "temperature": "room temperature", "time": "3 days"}, {"synthesis method": "filtration", "time": "", "atmosphere": "", "pressure": ""}, {"synthesis method": "washing", "washing solution": "3:1 acetonitrile/ethanol mixture", "amount": "3 times with 1 mL"}, {"synthesis method": "drying", "pressure": "", "temperature": "", "atmosphere": "vacuum", "time": "overnight"}]
ITIMOP | [Ag(S-py) (S-pyH)]n | Ag1 C10 H9 N2 S2 | chemical synthesis | AgNO3 | 15 mg | 4-pyridinethiol | 33 mg | KOH | 0.538 g |  |  |  |  | acetonitrile, ethanol, water |  | overnight | room temperature |  | chemical synthesis, filtration | 10.1016/j.solidstatesciences.2016.08.005 |  | 2016.10 | [{"synthesis method": "chemical synthesis", "precursor": [{"name": "AgNO3", "amount": "15", "unit": "mg"}, {"name": "4-pyridinethiol", "amount": "33", "unit": "mg"}, {"name": "KOH", "amount": "0.538", "unit": "g"}], "solution": [{"name": "acetonitrile", "amount": "3", "unit": "mL"}, {"name": "ethanol", "amount": "5", "unit": "mL"}, {"name": "water", "amount": "5", "unit": "mL"}], "pressure": "", "temperature": "room temperature", "time": "overnight"}, {"synthesis method": "filtration", "time": "", "atmosphere": "", "pressure": ""}]
NIWBOL02 | [Au(S-pyH)2]Cl | Au1 C10 Cl1 H10 N2 S2 | chemical synthesis | 4-pyridinethiol | 10 mg | AuCl | 5 mg | [6 empty] | dichloromethane, acetonitrile |  | two weeks |  |  | chemical synthesis, filtration, washing, drying | 10.1016/j.solidstatesciences.2016.08.005 |  | 2016.10 | [{"synthesis method": "chemical synthesis", "precursor": [{"name": "4-pyridinethiol", "amount": "10", "unit": "mg"}, {"name": "AuCl", "amount": "5", "unit": "mg"}], "solution": [{"name": "dichloromethane", "amount": "8", "unit": "mL"}, {"name": "acetonitrile", "amount": "2", "unit": "mL"}], "pressure": "", "temperature": "", "time": "two weeks"}, {"synthesis method": "filtration", "time": "", "atmosphere": "", "pressure": ""}, {"synthesis method": "washing", "washing solution": "acetonitrile", "amount": "three times with 2 mL"}, {"synthesis method": "drying", "pressure": "", "temperature": "", "atmosphere": "vacuum", "time": "overnight"}]
ZOZVER | 1 | C40 H41 Mg3 N3 O17 | solvothermal synthesis | Mg(NO3)2⋅6H2O | 0.256 g | 1,4-NDCH2 | 0.216 g | [8 empty] | 3 days | 130°C |  | solvothermal synthesis, filtration, washing | 10.1016/j.jssc.2014.06.018 |  | 2015.03 | [{"synthesis method": "solvothermal synthesis", "precursor": [{"name": "Mg(NO3)2\u22c56H2O", "amount": "0.256", "unit": "g"}, {"name": "1,4-NDCH2", "amount": "0.216", "unit": "g"}], "solvent": [{"name": "DMF", "amount": "4", "unit": "mL"}, {"name": "anhydrous methanol", "amount": "1", "unit": "mL"}], "reducing agent": [{"name": "", "amount": "", "unit": ""}], "surfactant": [{"name": "", "amount": "", "unit": ""}], "pressure": "", "temperature": "130\u00b0C", "time": "3 days", "heating rate": "", "cooling rate": "slowly to room temperature"}, {"synthesis method": "filtration", "time": "", "atmosphere": "", "pressure": ""}, {"synthesis method": "washing", "washing solution": "anhydrous ethanol", "amount": ""}]
FUFPIH | [AgAuCu(CN)3(PPh3)5](H2O)2 | Ag1 Au1 C93 Cu1 H79 N3 O2 P5 | chemical synthesis | Gold(I) cyanide | 0.223 g | tri(phenyl)phosphane | 1.310 g | silver(I) cyanide | 0.134 g | copper(I) cyanide | 0.108 g |  |  | dichloromethane |  |  |  |  | chemical synthesis, filtration, recrystallization | 10.1016/j.ica.2014.08.017 |  | 2014.11 | [{"synthesis method": "chemical synthesis", "precursor": [{"name": "Gold(I) cyanide", "amount": "0.223", "unit": "g"}, {"name": "tri(phenyl)phosphane", "amount": "1.310", "unit": "g"}, {"name": "silver(I) cyanide", "amount": "0.134", "unit": "g"}, {"name": "copper(I) cyanide", "amount": "0.108", "unit": "g"}], "solution": [{"name": "dichloromethane", "amount": "40", "unit": "mL"}], "pressure": "", "temperature": "", "time": ""}, {"synthesis method": "filtration", "time": "", "atmosphere": "", "pressure": ""}, {"synthesis method": "recrystallization", "solvent": "dichloromethane/hexane", "ratio": "10/20", "amount": "30", "unit": "mL"}]
FUFPON | [AuCu(CN)2(PPh3)2](H2O)2 | Au1 C38 Cu1 H34 N2 O2 P2 | chemical synthesis | Gold(I) cyanide | 0.223 g | tri(phenyl)phosphane | 0.524 g | copper cyanide | 0.108 g |  |  |  |  | dichloromethane |  | 45 min |  |  | chemical synthesis, filtration, recrystallization | 10.1016/j.ica.2014.08.017 |  | 2014.11 | [{"synthesis method": "chemical synthesis", "precursor": [{"name": "Gold(I) cyanide", "amount": "0.223", "unit": "g"}, {"name": "tri(phenyl)phosphane", "amount": "0.524", "unit": "g"}, {"name": "copper cyanide", "amount": "0.108", "unit": "g"}], "solution": [{"name": "dichloromethane", "amount": "45", "unit": "mL"}], "pressure": "", "temperature": "", "time": "45 min"}, {"synthesis method": "filtration", "time": "", "atmosphere": "", "pressure": ""}, {"synthesis method": "recrystallization", "solvent": "dichloromethane/hexane", "ratio": "50/50", "amount": "", "unit": ""}]
GOBREV | [(4-py)-CH2-NH-(CH3)C6H3-C6H3(CH3)-NH-CH2-(4-py)] | C26 H26 N4 | chemical synthesis | compound L' | 7.0 g | sodium borohydride | 6.78 g | [6 empty] | methanol, dichlomethane |  | 12h | room temperature |  | chemical synthesis, washing, washing | 10.1016/j.poly.2008.03.024 |  | 2008.06 | [{"synthesis method": "chemical synthesis", "precursor": [{"name": "compound L'", "amount": "7.0", "unit": "g"}, {"name": "sodium borohydride", "amount": "6.78", "unit": "g"}], "solution": [{"name": "methanol", "amount": "200", "unit": "ml"}, {"name": "dichlomethane", "amount": "300", "unit": "ml"}], "pressure": "", "temperature": "room temperature", "time": "12h"}, {"synthesis method": "washing", "washing solution": "dichloromethane", "amount": "300ml"}, {"synthesis method": "washing", "washing solution": "water", "amount": "300ml\u00d73"}]
GOBRIZ | [Co(L)(NO3)2] | C26 Co1 H26 N6 O6 | chemical synthesis | Co(NO3)2 ⋅6H2O | 29.7 mg | ligand L | 39.4 mg | [6 empty] | methanol, benzene |  | 3 days | 70°C |  | chemical synthesis, washing | 10.1016/j.poly.2008.03.024 |  | 2008.06 | [{"synthesis method": "chemical synthesis", "precursor": [{"name": "Co(NO3)2 \u22c56H2O", "amount": "29.7", "unit": "mg"}, {"name": "ligand L", "amount": "39.4", "unit": "mg"}], "solution": [{"name": "methanol", "amount": "10", "unit": "ml"}, {"name": "benzene", "amount": "3", "unit": "ml"}], "pressure": "", "temperature": "70\u00b0C", "time": "3 days"}, {"synthesis method": "washing", "washing solution": "methanol", "amount": ""}]
GOBROF | [Zn(L)(NO3)2] | C26 H26 N6 O6 Zn1 | chemical synthesis | Zn(NO3)2 ⋅6H2O | 29.7 mg | ligand L | 39.4 mg | [6 empty] | methanol, benzene |  | 10 days | 70°C |  | chemical synthesis | 10.1016/j.poly.2008.03.024 |  | 2008.06 | [{"synthesis method": "chemical synthesis", "precursor": [{"name": "Zn(NO3)2 \u22c56H2O", "amount": "29.7", "unit": "mg"}, {"name": "ligand L", "amount": "39.4", "unit": "mg"}], "solution": [{"name": "methanol", "amount": "10", "unit": "ml"}, {"name": "benzene", "amount": "5", "unit": "ml"}], "pressure": "", "temperature": "70\u00b0C", "time": "10 days"}]
GOBRUL | [CdL2(NO3)2] | C52 Cd1 H52 N10 O6 | chemical synthesis | Cd(NO3)2 ⋅4H2O | 30.0 mg | ligand L | 39.0 mg | [6 empty] | methanol |  | 3 days | 70°C |  | chemical synthesis, washing | 10.1016/j.poly.2008.03.024 |  | 2008.06 | [{"synthesis method": "chemical synthesis", "precursor": [{"name": "Cd(NO3)2 \u22c54H2O", "amount": "30.0", "unit": "mg"}, {"name": "ligand L", "amount": "39.0", "unit": "mg"}], "solution": [{"name": "methanol", "amount": "10", "unit": "ml"}], "pressure": "", "temperature": "70\u00b0C", "time": "3 days"}, {"synthesis method": "washing", "washing solution": "methanol", "amount": ""}]
GOBSAS | [CdL2(NO3)2](C6H6)2 | C64 Cd1 H64 N10 O6 | chemical synthesis | Cd(NO3)2 ⋅4H2O | 30.0 mg | ligand L | 39.0 mg | [6 empty] | methanol, benzene |  | 3 days | 70°C |  | chemical synthesis | 10.1016/j.poly.2008.03.024 |  | 2008.06 | [{"synthesis method": "chemical synthesis", "precursor": [{"name": "Cd(NO3)2 \u22c54H2O", "amount": "30.0", "unit": "mg"}, {"name": "ligand L", "amount": "39.0", "unit": "mg"}], "solution": [{"name": "methanol", "amount": "10", "unit": "ml"}, {"name": "benzene", "amount": "5", "unit": "ml"}], "pressure": "", "temperature": "70\u00b0C", "time": "3 days"}]
OQIMEI | {[Co(dca)4(2-abim)2]} n | C18 Co1 H14 N12 | chemical synthesis | Co(NO3)2⋅6H2O | 0.291 g | 2-abim | 0.133 g | sodium dicyanamide | 0.178 g |  |  |  |  | water, ethanol |  | 3 days |  |  | chemical synthesis | 10.1016/j.poly.2016.06.046 |  | 2016.10 | [{"synthesis method": "chemical synthesis", "precursor": [{"name": "Co(NO3)2\u22c56H2O", "amount": "0.291", "unit": "g"}, {"name": "2-abim", "amount": "0.133", "unit": "g"}, {"name": "sodium dicyanamide", "amount": "0.178", "unit": "g"}], "solution": [{"name": "water", "amount": "5", "unit": "mL"}, {"name": "ethanol", "amount": "5", "unit": "mL"}], "pressure": "", "temperature": "", "time": "3 days"}]
OQIMOS | {[Cd(dca)4(2-abim)2]} n | C18 Cd1 H14 N12 | chemical synthesis | Cd(NO3)2⋅4H2O | 0.308 g | 2-abim | 0.133 g | sodium dicyanamide | 0.178 g |  |  |  |  | water, ethanol |  | 3 days |  |  | chemical synthesis | 10.1016/j.poly.2016.06.046 |  | 2016.10 | [{"synthesis method": "chemical synthesis", "precursor": [{"name": "Cd(NO3)2\u22c54H2O", "amount": "0.308", "unit": "g"}, {"name": "2-abim", "amount": "0.133", "unit": "g"}, {"name": "sodium dicyanamide", "amount": "0.178", "unit": "g"}], "solution": [{"name": "water", "amount": "5", "unit": "mL"}, {"name": "ethanol", "amount": "5", "unit": "mL"}], "pressure": "", "temperature": "", "time": "3 days"}]
OQIMUY | {[Zn(4-bpdb)(N(CN)2)2]} n | C16 H10 N10 Zn1 | chemical synthesis | Zn(NO3)⋅6H2O | 0.297 g | sodium dicyanamide | 0.17 g | 4-bpdb | 0.210 g |  |  |  |  | water, methanol |  | 3 days | room temperature |  | chemical synthesis | 10.1016/j.poly.2016.06.046 |  | 2016.10 | [{"synthesis method": "chemical synthesis", "precursor": [{"name": "Zn(NO3)\u22c56H2O", "amount": "0.297", "unit": "g"}, {"name": "sodium dicyanamide", "amount": "0.17", "unit": "g"}, {"name": "4-bpdb", "amount": "0.210", "unit": "g"}], "solution": [{"name": "water", "amount": "5", "unit": "mL"}, {"name": "methanol", "amount": "", "unit": ""}], "pressure": "", "temperature": "room temperature", "time": "3 days"}]
OQINAF | {[Cd(4-bpdb)(N(CN)2)2]} n | C16 Cd1 H10 N10 | chemical synthesis | Cd(NO3)2⋅6H2O | 0.308 g | sodium dicyanamide | 0.17 g | 4-bpdb | 0.210 g |  |  |  |  | water, methanol |  | 5 days | room temperature |  | chemical synthesis | 10.1016/j.poly.2016.06.046 |  | 2016.10 | [{"synthesis method": "chemical synthesis", "precursor": [{"name": "Cd(NO3)2\u22c56H2O", "amount": "0.308", "unit": "g"}, {"name": "sodium dicyanamide", "amount": "0.17", "unit": "g"}, {"name": "4-bpdb", "amount": "0.210", "unit": "g"}], "solution": [{"name": "water", "amount": "5", "unit": "mL"}, {"name": "methanol", "amount": "", "unit": ""}], "pressure": "", "temperature": "room temperature", "time": "5 days"}]
LIQRUZ | 1 | C20 Cu2 H24 N4 O64 P2 W18 | chemical synthesis | K6P2W18O62 ⋅15H2O | 1 molar ratio | 4,4'-bipy | 1 molar ratio | Cu(NO3)2 ⋅3H2O | 2 molar ratio | NH4VO3 | 1 molar ratio | triethylamine (trea) | 1 molar ratio | H2O |  | 6 days | 170°C | 4.4 | chemical synthesis, pH adjustment | 10.1016/j.inoche.2007.08.009 |  | 2007.11 | [{"synthesis method": "chemical synthesis", "precursor": [{"name": "K6P2W18O62 \u22c515H2O", "amount": "1", "unit": "molar ratio"}, {"name": "4,4'-bipy", "amount": "1", "unit": "molar ratio"}, {"name": "Cu(NO3)2 \u22c53H2O", "amount": "2", "unit": "molar ratio"}, {"name": "NH4VO3", "amount": "1", "unit": "molar ratio"}, {"name": "triethylamine (trea)", "amount": "1", "unit": "molar ratio"}], "solution": [{"name": "H2O", "amount": "1000", "unit": "molar ratio"}], "pressure": "", "temperature": "170\u00b0C", "time": "6 days"}, {"synthesis method": "pH adjustment", "pH": "4.4", "modulator": "1M HCl and NaOH solution"}]
OJEGOA | [Fe(bpy)2(bta)] | C22 Fe1 H29 N13 O6 | chemical synthesis | Fe(Hbta)2(H2O)2 | 0.1 mmol | 2,2'-bipyridine | 0.5 mmol | [6 empty] | water, ethanol |  |  |  |  | chemical synthesis, reflux | 10.1016/j.molstruc.2009.09.017 |  | 2009.12 | [{"synthesis method": "chemical synthesis", "precursor": [{"name": "Fe(Hbta)2(H2O)2", "amount": "0.1", "unit": "mmol"}, {"name": "2,2'-bipyridine", "amount": "0.5", "unit": "mmol"}], "solution": [{"name": "water", "amount": "10", "unit": "ml"}, {"name": "ethanol", "amount": "5", "unit": "ml"}], "pressure": "", "temperature": "", "time": ""}, {"synthesis method": "reflux", "precursor": [{"name": "FeSO4\u22c57H2O", "amount": "0.1", "unit": "mmol"}, {"name": "H2bta", "amount": "0.1", "unit": "mmol"}, {"name": "2,2'-bipyridine", "amount": "0.2", "unit": "mmol"}], "solution": [{"name": "", "amount": "", "unit": ""}], "pressure": "", "temperature": "", "time": "2h"}]
OJEGUG | [Cu(Hbta)2] | C4 Cu1 H12 N18 O4 | chemical synthesis | CuCl2 | 0.1 mmol | H2bta | 0.2 mmol | aqueous ammonia | 1-2 drops |  |  |  |  | water |  | 2 days |  |  | chemical synthesis | 10.1016/j.molstruc.2009.09.017 |  | 2009.12 | [{"synthesis method": "chemical synthesis", "precursor": [{"name": "CuCl2", "amount": "0.1", "unit": "mmol"}, {"name": "H2bta", "amount": "0.2", "unit": "mmol"}, {"name": "aqueous ammonia", "amount": "1-2 drops", "unit": ""}], "solution": [{"name": "water", "amount": "20", "unit": "ml"}], "pressure": "", "temperature": "", "time": "2 days"}]
HOQBEV | 1 | C40 Cl1 Cr2 Cu4 H96 Mo12 N9 O77 | chemical synthesis | Na2MoO4⋅2H2O | 0.90 g | CrCl3⋅6H2O | 0.30 g | CuCl2⋅2H2O | 0.14 g | 2,2'-bipyridine | 0.13 g |  |  | water, water, water and methanol solution |  | 5 days | ambient conditions | 2.6 | chemical synthesis, pH adjustment, filtration | 10.1016/j.jssc.2008.09.019 |  | 2009.01 | [{"synthesis method": "chemical synthesis", "precursor": [{"name": "Na2MoO4\u22c52H2O", "amount": "0.90", "unit": "g"}, {"name": "CrCl3\u22c56H2O", "amount": "0.30", "unit": "g"}, {"name": "CuCl2\u22c52H2O", "amount": "0.14", "unit": "g"}, {"name": "2,2'-bipyridine", "amount": "0.13", "unit": "g"}], "solution": [{"name": "water", "amount": "30", "unit": "mL"}, {"name": "water", "amount": "10", "unit": "mL"}, {"name": "water and methanol solution", "amount": "10", "unit": "mL"}], "pressure": "", "temperature": "ambient conditions", "time": "5 days"}, {"synthesis method": "pH adjustment", "pH": "2.6", "modulator": "dilute HNO3 solution (3M)"}, {"synthesis method": "filtration", "time": "30", "atmosphere": "", "pressure": ""}]
HOQBIZ | 2 | C20 Cl1 Cr1 Cu2 H38 Mo6 N4 O32 | chemical synthesis | Na2MoO4⋅2H2O | 0.90 g | CrCl3⋅6H2O | 0.30 g | CuCl2⋅2H2O | 0.14 g | 2,2'-bipyridine | 0.13 g |  |  | water, water, water and methanol solution |  | 5 days | ambient conditions | 2.6 | chemical synthesis, pH adjustment, filtration | 10.1016/j.jssc.2008.09.019 |  | 2009.01 | [{"synthesis method": "chemical synthesis", "precursor": [{"name": "Na2MoO4\u22c52H2O", "amount": "0.90", "unit": "g"}, {"name": "CrCl3\u22c56H2O", "amount": "0.30", "unit": "g"}, {"name": "CuCl2\u22c52H2O", "amount": "0.14", "unit": "g"}, {"name": "2,2'-bipyridine", "amount": "0.13", "unit": "g"}], "solution": [{"name": "water", "amount": "30", "unit": "mL"}, {"name": "water", "amount": "10", "unit": "mL"}, {"name": "water and methanol solution", "amount": "10", "unit": "mL"}], "pressure": "", "temperature": "ambient conditions", "time": "5 days"}, {"synthesis method": "pH adjustment", "pH": "2.6", "modulator": "HCl solution"}, {"synthesis method": "filtration", "time": "30", "atmosphere": "", "pressure": ""}]
HOQBOF | 3 | C40 Cr3 Cu4 H137 Mo18 N8 O115 | chemical synthesis | Cr(NO3)3⋅9H2O | 0.30 g | Cu(NO3)2⋅3H2O | 0.14 g | 2,2'-bipyridine | 0.13 g |  |  |  |  | water, water, water and methanol solution |  | 5 days | ambient conditions | 2.6 | chemical synthesis, pH adjustment, filtration | 10.1016/j.jssc.2008.09.019 |  | 2009.01 | [{"synthesis method": "chemical synthesis", "precursor": [{"name": "Cr(NO3)3\u22c59H2O", "amount": "0.30", "unit": "g"}, {"name": "Cu(NO3)2\u22c53H2O", "amount": "0.14", "unit": "g"}, {"name": "2,2'-bipyridine", "amount": "0.13", "unit": "g"}], "solution": [{"name": "water", "amount": "30", "unit": "mL"}, {"name": "water", "amount": "10", "unit": "mL"}, {"name": "water and methanol solution", "amount": "10", "unit": "mL"}], "pressure": "", "temperature": "ambient conditions", "time": "5 days"}, {"synthesis method": "pH adjustment", "pH": "2.6", "modulator": "dilute HNO3 solution (3M)"}, {"synthesis method": "filtration", "time": "30", "atmosphere": "", "pressure": ""}]
HOQBUL | 4 | Al3 C40 Cu4 H131 Mo18 N8 O112 | chemical synthesis | Na2MoO4⋅2H2O | 0.90 g | Al(NO3)3⋅9H2O | 0.56 g | Cu(NO3)2⋅3H2O | 0.19 g | 2,2'-bipyridine | 0.13 g |  |  | water, glacial acetic acid, water, water and methanol solution |  | 5 days | ambient conditions | 2.6 | chemical synthesis, pH adjustment, filtration | 10.1016/j.jssc.2008.09.019 |  | 2009.01 | [{"synthesis method": "chemical synthesis", "precursor": [{"name": "Na2MoO4\u22c52H2O", "amount": "0.90", "unit": "g"}, {"name": "Al(NO3)3\u22c59H2O", "amount": "0.56", "unit": "g"}, {"name": "Cu(NO3)2\u22c53H2O", "amount": "0.19", "unit": "g"}, {"name": "2,2'-bipyridine", "amount": "0.13", "unit": "g"}], "solution": [{"name": "water", "amount": "30", "unit": "mL"}, {"name": "glacial acetic acid", "amount": "5", "unit": "mL"}, {"name": "water", "amount": "10", "unit": "mL"}, {"name": "water and methanol solution", "amount": "10", "unit": "mL"}], "pressure": "", "temperature": "ambient conditions", "time": "5 days"}, {"synthesis method": "pH adjustment", "pH": "2.6", "modulator": "dilute HNO3 solution (3M)"}, {"synthesis method": "filtration", "time": "30", "atmosphere": "", "pressure": ""}]
DIMBIM |  | Br4 C18 Cu4 H20 N6 | solvothermal synthesis | CuBr | 0.143 g | BBTH | 0.161 g | NaBr | 0.103 g | [6 empty] | 120h | 180°C |  | solvothermal synthesis, filtration, washing, drying | 10.1016/j.inoche.2013.05.029 |  | 2013.09 | [{"synthesis method": "solvothermal synthesis", "precursor": [{"name": "CuBr", "amount": "0.143", "unit": "g"}, {"name": "BBTH", "amount": "0.161", "unit": "g"}, {"name": "NaBr", "amount": "0.103", "unit": "g"}], "solvent": [{"name": "ethanol", "amount": "10", "unit": "mL"}], "reducing agent": [{"name": "", "amount": "", "unit": ""}], "surfactant": [{"name": "", "amount": "", "unit": ""}], "pressure": "", "temperature": "180\u00b0C", "time": "120h", "heating rate": "", "cooling rate": "2.5\u00b0Ch-1"}, {"synthesis method": "filtration", "time": "", "atmosphere": "", "pressure": ""}, {"synthesis method": "washing", "washing solution": "ethanol", "amount": ""}, {"synthesis method": "drying", "pressure": "", "temperature": "", "atmosphere": "air", "time": ""}]
DIMBOS |  | Br2 C18 Cu2 H20 N6 | solvothermal synthesis | CuBr | 0.143 g | BBTH | 0.161 g | RbBr | 0.103 g | [6 empty] | 120h | 180°C |  | solvothermal synthesis, filtration, washing, drying | 10.1016/j.inoche.2013.05.029 |  | 2013.09 | [{"synthesis method": "solvothermal synthesis", "precursor": [{"name": "CuBr", "amount": "0.143", "unit": "g"}, {"name": "BBTH", "amount": "0.161", "unit": "g"}, {"name": "RbBr", "amount": "0.103", "unit": "g"}], "solvent": [{"name": "ethanol", "amount": "10", "unit": "mL"}], "reducing agent": [{"name": "", "amount": "", "unit": ""}], "surfactant": [{"name": "", "amount": "", "unit": ""}], "pressure": "", "temperature": "180\u00b0C", "time": "120h", "heating rate": "", "cooling rate": "2.5\u00b0Ch-1"}, {"synthesis method": "filtration", "time": "", "atmosphere": "", "pressure": ""}, {"synthesis method": "washing", "washing solution": "ethanol", "amount": ""}, {"synthesis method": "drying", "pressure": "", "temperature": "", "atmosphere": "air", "time": ""}]
LALPEV | H2L | C10 H14 N8 O4 S2 | chemical synthesis | chloroacetic acid | 1.89 g | 1,2-bis[3-(1,2,4-triazolyl)-4-amino-5-mercapto]ethane | 2.58 g | sodium carbonate | 3.12 g |  |  |  |  | water |  | 3h |  | 2 | chemical synthesis, pH adjustment, filtration | 10.1016/j.jssc.2010.07.043 |  | 2010.10 | [{"synthesis method": "chemical synthesis", "precursor": [{"name": "chloroacetic acid", "amount": "1.89", "unit": "g"}, {"name": "1,2-bis[3-(1,2,4-triazolyl)-4-amino-5-mercapto]ethane", "amount": "2.58", "unit": "g"}, {"name": "sodium carbonate", "amount": "3.12", "unit": "g"}], "solution": [{"name": "water", "amount": "50", "unit": "ml"}], "pressure": "", "temperature": "", "time": "3h"}, {"synthesis method": "pH adjustment", "pH": "2", "modulator": "concentrated hydrochloric acid"}, {"synthesis method": "filtration", "time": "", "atmosphere": "", "pressure": ""}]
LALPIZ | {[Y(L)1.5(H2O)2]·5H2O}n | C15 H32 N12 O13 S3 Y1 | solvothermal synthesis | Y(NO3)3⋅6H2O | 274.9 mg | H2L | 374 mg | NaOH | 80 mg | [6 empty] | 7 days | 120°C |  | solvothermal synthesis, filtration | 10.1016/j.jssc.2010.07.043 |  | 2010.10 | [{"synthesis method": "solvothermal synthesis", "precursor": [{"name": "Y(NO3)3\u22c56H2O", "amount": "274.9", "unit": "mg"}, {"name": "H2L", "amount": "374", "unit": "mg"}, {"name": "NaOH", "amount": "80", "unit": "mg"}], "solvent": [{"name": "deionized water", "amount": "14", "unit": "ml"}], "reducing agent": [{"name": "", "amount": "", "unit": ""}], "surfactant": [{"name": "", "amount": "", "unit": ""}], "pressure": "", "temperature": "120\u00b0C", "time": "7 days", "heating rate": "", "cooling rate": ""}, {"synthesis method": "filtration", "time": "", "atmosphere": "", "pressure": ""}]
LALPOF | {[Ce(L)1.5(H2O)2]·5H2O}n | C15 Ce1 H32 N12 O13 S3 | solvothermal synthesis | Ce(NO3)3 |  | H2L | 374 mg | NaOH | 80 mg | [6 empty] | 5 days | 120°C |  | solvothermal synthesis, filtration | 10.1016/j.jssc.2010.07.043 |  | 2010.10 | [{"synthesis method": "solvothermal synthesis", "precursor": [{"name": "Ce(NO3)3", "amount": "", "unit": ""}, {"name": "H2L", "amount": "374", "unit": "mg"}, {"name": "NaOH", "amount": "80", "unit": "mg"}], "solvent": [{"name": "deionized water", "amount": "14", "unit": "ml"}], "reducing agent": [{"name": "", "amount": "", "unit": ""}], "surfactant": [{"name": "", "amount": "", "unit": ""}], "pressure": "", "temperature": "120\u00b0C", "time": "5 days", "heating rate": "", "cooling rate": ""}, {"synthesis method": "filtration", "time": "", "atmosphere": "", "pressure": ""}]
JADVUG01 | [Zn(tib)2(H2O)2(NO3)2]n | C30 H28 N14 O8 Zn1 | solvothermal synthesis | Zn(NO3)2⋅6H2O | 0.149 g | tib | 0.138 g | [8 empty] | 96h | 160°C |  | solvothermal synthesis, washing | 10.1016/j.ica.2013.01.003 |  | 2013.04 | [{"synthesis method": "solvothermal synthesis", "precursor": [{"name": "Zn(NO3)2\u22c56H2O", "amount": "0.149", "unit": "g"}, {"name": "tib", "amount": "0.138", "unit": "g"}], "solvent": [{"name": "deionized water", "amount": "15", "unit": "mL"}], "reducing agent": [{"name": "", "amount": "", "unit": ""}], "surfactant": [{"name": "", "amount": "", "unit": ""}], "pressure": "", "temperature": "160\u00b0C", "time": "96h", "heating rate": "", "cooling rate": ""}, {"synthesis method": "washing", "washing solution": "alcohol", "amount": ""}]
XIDFEX | [Zn(tib)2Cl2]n | C30 Cl2 H24 N12 Zn1 | solvothermal synthesis | ZnCl2 | 0.068 | tib | 0.138 g | [8 empty] | 96h | 160°C |  | solvothermal synthesis, washing | 10.1016/j.ica.2013.01.003 |  | 2013.04 | [{"synthesis method": "solvothermal synthesis", "precursor": [{"name": "ZnCl2", "amount": "0.068", "unit": ""}, {"name": "tib", "amount": "0.138", "unit": "g"}], "solvent": [{"name": "deionized water", "amount": "15", "unit": "mL"}], "reducing agent": [{"name": "", "amount": "", "unit": ""}], "surfactant": [{"name": "", "amount": "", "unit": ""}], "pressure": "", "temperature": "160\u00b0C", "time": "96h", "heating rate": "", "cooling rate": ""}, {"synthesis method": "washing", "washing solution": "alcohol", "amount": ""}]
XIDFAT | [Zn(tib)(L1)]n | C23 H16 N6 O5 Zn1 | solvothermal synthesis | Zn(NO3)2⋅6H2O | 0.149 g | tib | 0.138 g | H2L1 | 0.091 g | NaOH | 0.04 g |  |  |  |  | 96h | 160°C |  | solvothermal synthesis, washing | 10.1016/j.ica.2013.01.003 |  | 2013.04 | [{"synthesis method": "solvothermal synthesis", "precursor": [{"name": "Zn(NO3)2\u22c56H2O", "amount": "0.149", "unit": "g"}, {"name": "tib", "amount": "0.138", "unit": "g"}, {"name": "H2L1", "amount": "0.091", "unit": "g"}, {"name": "NaOH", "amount": "0.04", "unit": "g"}], "solvent": [{"name": "deionized water", "amount": "18", "unit": "mL"}], "reducing agent": [{"name": "", "amount": "", "unit": ""}], "surfactant": [{"name": "", "amount": "", "unit": ""}], "pressure": "", "temperature": "160\u00b0C", "time": "96h", "heating rate": "", "cooling rate": ""}, {"synthesis method": "washing", "washing solution": "alcohol", "amount": ""}]
AFUMCO03 | [cis-Co(H2O)4(fum)] n (H2O) n | C4 Co1 H12 O9 | chemical synthesis | disodium fumarate | 1 mmol | Co(NO3)2⋅6H2O | 1 mmol | [6 empty] | water |  | 15-20 min | hot |  | chemical synthesis, filtration | 10.1016/S0020-1693(03)00367-0 |  | 2003.11 | [{"synthesis method": "chemical synthesis", "precursor": [{"name": "disodium fumarate", "amount": "1", "unit": "mmol"}, {"name": "Co(NO3)2\u22c56H2O", "amount": "1", "unit": "mmol"}], "solution": [{"name": "water", "amount": "10", "unit": "ml"}], "pressure": "", "temperature": "hot", "time": "15-20 min"}, {"synthesis method": "filtration", "time": "", "atmosphere": "", "pressure": ""}]
UNAFOE | [trans-Co(H2O)4(fum)] n | C4 Co1 H10 O8 | chemical synthesis | disodium fumarate | 1 mmol | Co(NO3)2⋅6H2O | 1 mmol | [6 empty] | water |  | 15-20 min | hot |  | chemical synthesis, filtration | 10.1016/S0020-1693(03)00367-0 |  | 2003.11 | [{"synthesis method": "chemical synthesis", "precursor": [{"name": "disodium fumarate", "amount": "1", "unit": "mmol"}, {"name": "Co(NO3)2\u22c56H2O", "amount": "1", "unit": "mmol"}], "solution": [{"name": "water", "amount": "10", "unit": "ml"}], "pressure": "", "temperature": "hot", "time": "15-20 min"}, {"synthesis method": "filtration", "time": "", "atmosphere": "", "pressure": ""}]
UNAGAR | [Co(H2O)4(bpy)] n (fum) n (4H2O) n | C14 Co1 H26 N2 O12 | chemical synthesis | 4,4'-bipyridine | 1 mmol | disodium fumarate | 1 mmol | Co(NO3)2⋅6H2O | 1 mmol |  |  |  |  | methanol, water |  | a few weeks |  |  | chemical synthesis | 10.1016/S0020-1693(03)00367-0 |  | 2003.11 | [{"synthesis method": "chemical synthesis", "precursor": [{"name": "4,4'-bipyridine", "amount": "1", "unit": "mmol"}, {"name": "disodium fumarate", "amount": "1", "unit": "mmol"}, {"name": "Co(NO3)2\u22c56H2O", "amount": "1", "unit": "mmol"}], "solution": [{"name": "methanol", "amount": "7", "unit": "ml"}, {"name": "water", "amount": "10", "unit": "ml"}], "pressure": "", "temperature": "", "time": "a few weeks"}]
UNAGEV | [Co(H2O)6(fum)(hmt)2 | C16 Co1 H46 N8 O14 | chemical synthesis | Co(NO3)2⋅6H2O | 1 mmol | hexamethylenetetramine | 1 mmol | disodium fumarate | 1 mmol |  |  |  |  | water |  | a few days |  |  | chemical synthesis, filtration | 10.1016/S0020-1693(03)00367-0 |  | 2003.11 | [{"synthesis method": "chemical synthesis", "precursor": [{"name": "Co(NO3)2\u22c56H2O", "amount": "1", "unit": "mmol"}, {"name": "hexamethylenetetramine", "amount": "1", "unit": "mmol"}, {"name": "disodium fumarate", "amount": "1", "unit": "mmol"}], "solution": [{"name": "water", "amount": "10", "unit": "ml"}], "pressure": "", "temperature": "", "time": "a few days"}, {"synthesis method": "filtration", "time": "", "atmosphere": "", "pressure": ""}]
VOVVAF | {[Mn2(HSsal)2(dpyo)3(H2O)6]·2(H2O)} | C44 H48 Mn2 N6 O26 S2 | chemical synthesis | disodium 5-sulfosalicylate | 0.172 g | MnCl2⋅4H2O | 0.198 g | dpyo | 0.188 g |  |  |  |  | water, methanol |  | 4h | 80°C |  | chemical synthesis | 10.1016/j.poly.2015.01.021 |  | 2015.03 | [{"synthesis method": "chemical synthesis", "precursor": [{"name": "disodium 5-sulfosalicylate", "amount": "0.172", "unit": "g"}, {"name": "MnCl2\u22c54H2O", "amount": "0.198", "unit": "g"}, {"name": "dpyo", "amount": "0.188", "unit": "g"}], "solution": [{"name": "water", "amount": "5", "unit": "mL"}, {"name": "methanol", "amount": "10", "unit": "mL"}], "pressure": "", "temperature": "80\u00b0C", "time": "4h"}]
VOVVEJ | {[Mn(4,4'-bipy)(H2O)4]·(HSsal)·(H2O)} n | C17 H21 Mn1 N2 O11 S1 | chemical synthesis | disodium 5-sulfosalicylate | 0.172 g | MnCl2⋅4H2O | 0.198 g | 4,4'-bipyridine | 0.156 g |  |  |  |  | water, methanol |  | 4h | 80°C |  | chemical synthesis | 10.1016/j.poly.2015.01.021 |  | 2015.03 | [{"synthesis method": "chemical synthesis", "precursor": [{"name": "disodium 5-sulfosalicylate", "amount": "0.172", "unit": "g"}, {"name": "MnCl2\u22c54H2O", "amount": "0.198", "unit": "g"}, {"name": "4,4'-bipyridine", "amount": "0.156", "unit": "g"}], "solution": [{"name": "water", "amount": "5", "unit": "mL"}, {"name": "methanol", "amount": "10", "unit": "mL"}], "pressure": "", "temperature": "80\u00b0C", "time": "4h"}]
SUYKAZ01 | 1 | C20 H16 N6 O10 Zn1 | solvothermal synthesis | Zn(NO3)2⋅6H2O | 0.4 mmol | H3PIDC | 0.2 mmol | [7 empty] | sealed | four days | 140°C | 7.5 | solvothermal synthesis, pH adjustment | 10.1016/j.inoche.2011.05.032 |  | 2011.09 | [{"synthesis method": "solvothermal synthesis", "precursor": [{"name": "Zn(NO3)2\u22c56H2O", "amount": "0.4", "unit": "mmol"}, {"name": "H3PIDC", "amount": "0.2", "unit": "mmol"}], "solvent": [{"name": "H2O", "amount": "10", "unit": "mL"}], "reducing agent": [{"name": "", "amount": "", "unit": ""}], "surfactant": [{"name": "", "amount": "", "unit": ""}], "pressure": "sealed", "temperature": "140\u00b0C", "time": "four days", "heating rate": "", "cooling rate": "10\u00b0C\u22c5h-1"}, {"synthesis method": "pH adjustment", "pH": "7.5", "modulator": "0.5M NaOH solution"}]
SIKFAU |  | C16 Cd2 Cl2 H24 N2 O10 | chemical synthesis | 4-Hpya | 0.150 g | NH3 ⋅H2O | 0.25 ml | CdCl2 ⋅2.5H2O | 0.11 g |  |  |  |  | H2O |  | 1h | 70°C | 7 | chemical synthesis, pH adjustment, filtration, washing, drying | 10.1016/j.inoche.2007.05.007 |  | 2007.09 | [{"synthesis method": "chemical synthesis", "precursor": [{"name": "4-Hpya", "amount": "0.150", "unit": "g"}, {"name": "NH3 \u22c5H2O", "amount": "0.25", "unit": "ml"}, {"name": "CdCl2 \u22c52.5H2O", "amount": "0.11", "unit": "g"}], "solution": [{"name": "H2O", "amount": "6", "unit": "ml"}], "pressure": "", "temperature": "70\u00b0C", "time": "1h"}, {"synthesis method": "pH adjustment", "pH": "7", "modulator": ""}, {"synthesis method": "filtration", "time": "", "atmosphere": "", "pressure": ""}, {"synthesis method": "washing", "washing solution": "EtOH and Et2O", "amount": ""}, {"synthesis method": "drying", "pressure": "", "temperature": "", "atmosphere": "vacuum", "time": ""}]
XAXFUX07 | 1 | C12 Cu1 H16 N2 O8 | chemical synthesis | copper(II) nitrate trihydrate | 0.302 g | pyrazine | 0.1 g | isonicotinic acid | 0.154 g |  |  |  |  | EtOH/H2O |  | 1h | 80°C |  | chemical synthesis, filtration, isothermal crystallization | 10.1016/j.inoche.2014.05.026 |  | 2014.08 | [{"synthesis method": "chemical synthesis", "precursor": [{"name": "copper(II) nitrate trihydrate", "amount": "0.302", "unit": "g"}, {"name": "pyrazine", "amount": "0.1", "unit": "g"}, {"name": "isonicotinic acid", "amount": "0.154", "unit": "g"}], "solution": [{"name": "EtOH/H2O", "amount": "100", "unit": "mL"}], "pressure": "", "temperature": "80\u00b0C", "time": "1h"}, {"synthesis method": "filtration", "time": "", "atmosphere": "", "pressure": ""}, {"synthesis method": "isothermal crystallization", "time": "1 day", "temperature": "room temperature"}]
TOJGIK | 2 | C12 Cu1 H18 N4 O14 | [16 empty] | evaporation, isothermal crystallization | 10.1016/j.inoche.2014.05.026 |  | 2014.08 | [{"synthesis method": "evaporation", "time": "several days", "temperature": "room temperature"}, {"synthesis method": "isothermal crystallization", "time": "", "temperature": "room temperature"}]
IXEDIZ | [Ti(η5-C5H5)2(DMP-κO)2] | C26 H26 N2 O8 Ti1 | chemical synthesis | 2,6-dimethoxypyridine-3-carboxylic acid | 0.74 g | [Ti(η5-C5H5)2Cl2] | 0.50 g | NEt3 | 0.58 mL |  |  |  |  | toluene |  | overnight | room temperature |  | chemical synthesis | 10.1016/j.jorganchem.2011.06.036 |  | 2011.10 | [{"synthesis method": "chemical synthesis", "precursor": [{"name": "2,6-dimethoxypyridine-3-carboxylic acid", "amount": "0.74", "unit": "g"}, {"name": "[Ti(\u03b75-C5H5)2Cl2]", "amount": "0.50", "unit": "g"}, {"name": "NEt3", "amount": "0.58", "unit": "mL"}], "solution": [{"name": "toluene", "amount": "50", "unit": "mL"}], "pressure": "", "temperature": "room temperature", "time": "overnight"}]
IXEDOF | [Ti(η5-C5H4Me)2(DMP-κO)2] | C28 H30 N2 O8 Ti1 | chemical synthesis | 2,6-dimethoxypyridine-3-carboxylic acid | 0.99 g | [Ti(η5-C5H4Me)2Cl2] | 0.75 g | NEt3 | 0.77 mL |  |  |  |  | toluene |  | overnight | room temperature |  | chemical synthesis | 10.1016/j.jorganchem.2011.06.036 |  | 2011.10 | [{"synthesis method": "chemical synthesis", "precursor": [{"name": "2,6-dimethoxypyridine-3-carboxylic acid", "amount": "0.99", "unit": "g"}, {"name": "[Ti(\u03b75-C5H4Me)2Cl2]", "amount": "0.75", "unit": "g"}, {"name": "NEt3", "amount": "0.77", "unit": "mL"}], "solution": [{"name": "toluene", "amount": "70", "unit": "mL"}], "pressure": "", "temperature": "room temperature", "time": "overnight"}]
IXEDUL | [Ti(η5-C5H4SiMe3)(η5-C5H5)(DMP-κO)2] | C29 H34 N2 O8 Si1 Ti1 | chemical synthesis | 2,6-dimethoxypyridine-3-carboxylic acid | 0.57 g | [Ti(η5-C5H4SiMe3)(η5-C5H5)Cl2] | 0.50 g | NEt3 | 0.45 mL |  |  |  |  | toluene |  | overnight | room temperature |  | chemical synthesis | 10.1016/j.jorganchem.2011.06.036 |  | 2011.10 | [{"synthesis method": "chemical synthesis", "precursor": [{"name": "2,6-dimethoxypyridine-3-carboxylic acid", "amount": "0.57", "unit": "g"}, {"name": "[Ti(\u03b75-C5H4SiMe3)(\u03b75-C5H5)Cl2]", "amount": "0.50", "unit": "g"}, {"name": "NEt3", "amount": "0.45", "unit": "mL"}], "solution": [{"name": "toluene", "amount": "50", "unit": "mL"}], "pressure": "", "temperature": "room temperature", "time": "overnight"}]
IXEFAT | [SnMe3(μ-DMP-κO:κO')]∞ | C11 H17 N1 O4 Sn1 | chemical synthesis | 2,6-dimethoxypyridine-3-carboxylic acid | 0.69 g | SnMe3Cl | 0.75 g | NEt3 | 0.54 mL |  |  |  |  | toluene |  | overnight | room temperature |  | chemical synthesis | 10.1016/j.jorganchem.2011.06.036 |  | 2011.10 | [{"synthesis method": "chemical synthesis", "precursor": [{"name": "2,6-dimethoxypyridine-3-carboxylic acid", "amount": "0.69", "unit": "g"}, {"name": "SnMe3Cl", "amount": "0.75", "unit": "g"}, {"name": "NEt3", "amount": "0.54", "unit": "mL"}], "solution": [{"name": "toluene", "amount": "50", "unit": "mL"}], "pressure": "", "temperature": "room temperature", "time": "overnight"}]
IXEFEX | [Ga t Bu2(μ-DMP-κO:κO')]2 | C32 Ga2 H52 N2 O8 | chemical synthesis | 2,6-dimethoxypyridine-3-carboxylic acid | 0.76 g | Ga t Bu3 | 2.73 mL | THF | 30 mL |  |  |  |  | hexane |  | 1 hour | 0 °C |  | chemical synthesis | 10.1016/j.jorganchem.2011.06.036 |  | 2011.10 | [{"synthesis method": "chemical synthesis", "precursor": [{"name": "2,6-dimethoxypyridine-3-carboxylic acid", "amount": "0.76", "unit": "g"}, {"name": "Ga t Bu3", "amount": "2.73", "unit": "mL"}, {"name": "THF", "amount": "30", "unit": "mL"}], "solution": [{"name": "hexane", "amount": "1.52", "unit": "M"}], "pressure": "", "temperature": "0 \u00b0C", "time": "1 hour"}]
PEZJOV | [[Co (C10H8N2)2(H2O)2]·2(C14H9O4S2)]n | C48 Co1 H38 N4 O10 S4 | chemical synthesis | Cobalt sulfate heptahydrate | 0.06 g | 4,4'-bipyridine | 0.04 g | sodium 5-sulphoisophthalate | 0.05 g | 2,2'-dithiosalicylic acid | 0.06 g |  |  | water, dimethylformamide solution |  | four weeks | room temperature |  | chemical synthesis, washing, drying | 10.1016/j.molstruc.2012.12.059 |  | 2013.04 | [{"synthesis method": "chemical synthesis", "precursor": [{"name": "Cobalt sulfate heptahydrate", "amount": "0.06", "unit": "g"}, {"name": "4,4'-bipyridine", "amount": "0.04", "unit": "g"}, {"name": "sodium 5-sulphoisophthalate", "amount": "0.05", "unit": "g"}, {"name": "2,2'-dithiosalicylic acid", "amount": "0.06", "unit": "g"}], "solution": [{"name": "water", "amount": "10", "unit": "mL"}, {"name": "dimethylformamide solution", "amount": "10", "unit": "mL"}], "pressure": "", "temperature": "room temperature", "time": "four weeks"}, {"synthesis method": "washing", "washing solution": "distilled water", "amount": ""}, {"synthesis method": "drying", "pressure": "", "temperature": "", "atmosphere": "air", "time": ""}]
PEZJIP | [[Co(C10H8N2)2(H2O)2]·2(C12H7N2O4S2)]n | C44 Co1 H34 N8 O10 S4 | chemical synthesis | 4,4'-bipyridine | 0.016 g | CoCl2 .6H2O | 0.023 g | 2-mercaptonanicotinic acid | 0.016 g |  |  |  |  | ethanol solution, N,N-dimethylformamide solution, distilled water |  | six weeks | room temperature |  | chemical synthesis | 10.1016/j.molstruc.2012.12.059 |  | 2013.04 | [{"synthesis method": "chemical synthesis", "precursor": [{"name": "4,4'-bipyridine", "amount": "0.016", "unit": "g"}, {"name": "CoCl2 .6H2O", "amount": "0.023", "unit": "g"}, {"name": "2-mercaptonanicotinic acid", "amount": "0.016", "unit": "g"}], "solution": [{"name": "ethanol solution", "amount": "10", "unit": "mL"}, {"name": "N,N-dimethylformamide solution", "amount": "10", "unit": "mL"}, {"name": "distilled water", "amount": "10", "unit": "mL"}], "pressure": "", "temperature": "room temperature", "time": "six weeks"}]
HUJXUG | 2 | C31 H37 K1 Mn1 O10 P1 | chemical synthesis | 1 | 37.4 mg | 18-crown-6 | 28 mg | KOH | 56-60 mg |  |  |  |  | CH2Cl2 |  | ~24h | room temperature |  | chemical synthesis, washing, drying | 10.1016/j.jorganchem.2009.09.013 |  | 2009.12 | [{"synthesis method": "chemical synthesis", "precursor": [{"name": "1", "amount": "37.4", "unit": "mg"}, {"name": "18-crown-6", "amount": "28", "unit": "mg"}, {"name": "KOH", "amount": "56-60", "unit": "mg"}], "solution": [{"name": "CH2Cl2", "amount": "3-4", "unit": "mL"}], "pressure": "", "temperature": "room temperature", "time": "~24h"}, {"synthesis method": "washing", "washing solution": "pentane", "amount": ""}, {"synthesis method": "drying", "pressure": "", "temperature": "", "atmosphere": "vacuum", "time": ""}]
ORUGOZ | [Cd(4-pzpt)2]n | C22 Cd1 H14 N12 | solvothermal synthesis | CdCl2⋅2⋅5H2O | 0.0228 g | 4-Hpzpt | 0.0112 g | [8 empty] | 3 days | 160°C |  | solvothermal synthesis | 10.1016/j.jssc.2016.07.017 |  | 2016.10 | [{"synthesis method": "solvothermal synthesis", "precursor": [{"name": "CdCl2\u22c52\u22c55H2O", "amount": "0.0228", "unit": "g"}, {"name": "4-Hpzpt", "amount": "0.0112", "unit": "g"}], "solvent": [{"name": "deionized water", "amount": "9", "unit": "mL"}, {"name": "DMF", "amount": "1", "unit": "mL"}], "reducing agent": [{"name": "", "amount": "", "unit": ""}], "surfactant": [{"name": "", "amount": "", "unit": ""}], "pressure": "", "temperature": "160\u00b0C", "time": "3 days", "heating rate": "", "cooling rate": "2\u00b0C/h"}]
ORUGUF | [Cd3(4-pzpt)2(suc)2]n | C30 Cd3 H22 N12 O8 | solvothermal synthesis | Cd(NO3)2⋅4H2O | 0.0308 g | 4-Hpzpt | 0.0224 g | H2suc | 0.0118 g | NaOH | 0.004 g |  |  |  |  | 3 days | 160°C |  | solvothermal synthesis | 10.1016/j.jssc.2016.07.017 |  | 2016.10 | [{"synthesis method": "solvothermal synthesis", "precursor": [{"name": "Cd(NO3)2\u22c54H2O", "amount": "0.0308", "unit": "g"}, {"name": "4-Hpzpt", "amount": "0.0224", "unit": "g"}, {"name": "H2suc", "amount": "0.0118", "unit": "g"}, {"name": "NaOH", "amount": "0.004", "unit": "g"}], "solvent": [{"name": "deionized water", "amount": "4", "unit": "mL"}, {"name": "CH3OH", "amount": "4", "unit": "mL"}], "reducing agent": [{"name": "", "amount": "", "unit": ""}], "surfactant": [{"name": "", "amount": "", "unit": ""}], "pressure": "", "temperature": "160\u00b0C", "time": "3 days", "heating rate": "", "cooling rate": "2\u00b0C/h"}]
ORUHAM | [Cd2(4-Hpzpt)(nbc)2(H2O)]n | C35 Cd2 H22 N6 O9 | solvothermal synthesis | Cd(NO3)2⋅4H2O | 0.0308 g | 4-Hpzpt | 0.0448 g | H2nbc | 0.0216 g | NaOH | 0.004 g |  |  |  |  | 3 days | 160°C |  | solvothermal synthesis | 10.1016/j.jssc.2016.07.017 |  | 2016.10 | [{"synthesis method": "solvothermal synthesis", "precursor": [{"name": "Cd(NO3)2\u22c54H2O", "amount": "0.0308", "unit": "g"}, {"name": "4-Hpzpt", "amount": "0.0448", "unit": "g"}, {"name": "H2nbc", "amount": "0.0216", "unit": "g"}, {"name": "NaOH", "amount": "0.004", "unit": "g"}], "solvent": [{"name": "deionized water", "amount": "4", "unit": "mL"}, {"name": "CH3OH", "amount": "4", "unit": "mL"}], "reducing agent": [{"name": "", "amount": "", "unit": ""}], "surfactant": [{"name": "", "amount": "", "unit": ""}], "pressure": "", "temperature": "160\u00b0C", "time": "3 days", "heating rate": "", "cooling rate": "2\u00b0C/h"}]
AQIMUK | {[Cd2(4-pzpt)2(tfbdc) (H2O)4]·H2O }n | C30 Cd2 F4 H24 N12 O9 | solvothermal synthesis | Cd(Ac)2⋅2H2O | 0.0270 g | 4-Hpzpt | 0.0224 g | H2tfbdc | 0.0476 g | [6 empty] | 3 days | 140°C |  | solvothermal synthesis | 10.1016/j.jssc.2016.07.017 |  | 2016.10 | [{"synthesis method": "solvothermal synthesis", "precursor": [{"name": "Cd(Ac)2\u22c52H2O", "amount": "0.0270", "unit": "g"}, {"name": "4-Hpzpt", "amount": "0.0224", "unit": "g"}, {"name": "H2tfbdc", "amount": "0.0476", "unit": "g"}], "solvent": [{"name": "deionized water", "amount": "6", "unit": "mL"}, {"name": "CH3OH", "amount": "2", "unit": "mL"}], "reducing agent": [{"name": "", "amount": "", "unit": ""}], "surfactant": [{"name": "", "amount": "", "unit": ""}], "pressure": "", "temperature": "140\u00b0C", "time": "3 days", "heating rate": "", "cooling rate": "2\u00b0C/h"}]
LOKNOR | [Sm(Hmida)2(H2O)2]ClO4·1/6NaClO4 | C10 Cl1.17 H21 N2 Na0.17 O15.67 Sm1 | chemical synthesis | H2mida | 70 mg | SmCl3⋅6H2O | 180 mg | NaClO4 | 72 mg |  |  |  |  | water |  | 3-4 weeks | room temperature | 3.8 | chemical synthesis, pH adjustment, pH adjustment, washing | 10.1016/j.poly.2019.06.040 |  | 2019.09 | [{"synthesis method": "chemical synthesis", "precursor": [{"name": "H2mida", "amount": "70", "unit": "mg"}, {"name": "SmCl3\u22c56H2O", "amount": "180", "unit": "mg"}, {"name": "NaClO4", "amount": "72", "unit": "mg"}], "solution": [{"name": "water", "amount": "5", "unit": "mL"}], "pressure": "", "temperature": "room temperature", "time": "3-4 weeks"}, {"synthesis method": "pH adjustment", "pH": "3", "modulator": "1M NaOH"}, {"synthesis method": "pH adjustment", "pH": "3.8", "modulator": "1M NaOH"}, {"synthesis method": "washing", "washing solution": "water", "amount": ""}]
LOKNUX | [Ho(hida)(H2O)2](F3CSO3) | C7 F3 H13 Ho1 N1 O10 S1 | chemical synthesis | H2mida | 89 mg | HoCl3⋅6H2O | 189 mg | HF3CSO3 98% | 0.13 mL |  |  |  |  | water |  | 3-4 weeks | room temperature | 3.9-4.4 | chemical synthesis, pH adjustment, pH adjustment, washing | 10.1016/j.poly.2019.06.040 |  | 2019.09 | [{"synthesis method": "chemical synthesis", "precursor": [{"name": "H2mida", "amount": "89", "unit": "mg"}, {"name": "HoCl3\u22c56H2O", "amount": "189", "unit": "mg"}, {"name": "HF3CSO3 98%", "amount": "0.13", "unit": "mL"}], "solution": [{"name": "water", "amount": "5", "unit": "mL"}], "pressure": "", "temperature": "room temperature", "time": "3-4 weeks"}, {"synthesis method": "pH adjustment", "pH": "3", "modulator": "1M NaOH"}, {"synthesis method": "pH adjustment", "pH": "3.9-4.4", "modulator": "1M NaOH"}, {"synthesis method": "washing", "washing solution": "water", "amount": ""}]
KUWVEE | [Co(NCS)2(3,3'-bpy)2] | C22 Co1 H16 N6 S2 | solvothermal synthesis | Co(SCN)2 | 41 mg | 3,3'-bpy solution | 2.4 mL | [8 empty] | 72h | 150°C |  | solvothermal synthesis, washing | 10.1016/j.ica.2007.05.004 |  | 2007.08 | [{"synthesis method": "solvothermal synthesis", "precursor": [{"name": "Co(SCN)2", "amount": "41", "unit": "mg"}, {"name": "3,3'-bpy solution", "amount": "2.4", "unit": "mL"}], "solvent": [{"name": "distilled H2O", "amount": "10", "unit": "g"}], "reducing agent": [{"name": "", "amount": "", "unit": ""}], "surfactant": [{"name": "", "amount": "", "unit": ""}], "pressure": "", "temperature": "150\u00b0C", "time": "72h", "heating rate": "", "cooling rate": "slowly in air to 25\u00b0C"}, {"synthesis method": "washing", "washing solution": "distilled water, isopropanol, and acetone", "amount": ""}]
KUWVII | [Ni(NCS)2(3,3'-bpy)2] | C22 H16 N6 Ni1 S2 | solvothermal synthesis | Ni(SCN)2 | 41 mg | 3,3'-bpy solution | 2.4 mL | [8 empty] | 72h | 150°C |  | solvothermal synthesis, washing | 10.1016/j.ica.2007.05.004 |  | 2007.08 | [{"synthesis method": "solvothermal synthesis", "precursor": [{"name": "Ni(SCN)2", "amount": "41", "unit": "mg"}, {"name": "3,3'-bpy solution", "amount": "2.4", "unit": "mL"}], "solvent": [{"name": "distilled H2O", "amount": "10", "unit": "g"}], "reducing agent": [{"name": "", "amount": "", "unit": ""}], "surfactant": [{"name": "", "amount": "", "unit": ""}], "pressure": "", "temperature": "150\u00b0C", "time": "72h", "heating rate": "", "cooling rate": "slowly in air to 25\u00b0C"}, {"synthesis method": "washing", "washing solution": "distilled water, isopropanol, and acetone", "amount": ""}]
SEWXIE | {[Co(DHT)(DMF)2(H2O)2]}n | C14 Co1 H22 N2 O10 | chemical synthesis | 2,5-dihydroxytherephthalic acid | 70.0 mg | cobalt acetate tetrahydrate | 88.05 mg | [6 empty] | DMF, water |  | 2 weeks |  |  | chemical synthesis | 10.1016/j.vibspec.2016.08.010 |  | 2016.09 | [{"synthesis method": "chemical synthesis", "precursor": [{"name": "2,5-dihydroxytherephthalic acid", "amount": "70.0", "unit": "mg"}, {"name": "cobalt acetate tetrahydrate", "amount": "88.05", "unit": "mg"}], "solution": [{"name": "DMF", "amount": "5.0", "unit": "mL"}, {"name": "water", "amount": "5.0", "unit": "mL"}], "pressure": "", "temperature": "", "time": "2 weeks"}]
SEWXEA | {[Cu(GLU)(DMF)]}n | C8 Cu1 H13 N1 O5 | chemical synthesis | glutaric acid | 63.28 mg | adipic acid | 70.0 mg | CopperII chloride dihydrate | 81.67 mg |  |  |  |  | DMF, water |  | 1 month |  |  | chemical synthesis | 10.1016/j.vibspec.2016.08.010 |  | 2016.09 | [{"synthesis method": "chemical synthesis", "precursor": [{"name": "glutaric acid", "amount": "63.28", "unit": "mg"}, {"name": "adipic acid", "amount": "70.0", "unit": "mg"}, {"name": "CopperII chloride dihydrate", "amount": "81.67", "unit": "mg"}], "solution": [{"name": "DMF", "amount": "5.0", "unit": "mL"}, {"name": "water", "amount": "5.0", "unit": "mL"}], "pressure": "", "temperature": "", "time": "1 month"}]
DITXEL | 1 | C66 H73 N12 O18.5 Zn3 | chemical synthesis | Zn(NO3)2∙6H2O | 60 mg | 1,4-H2BDC | 33 mg | titmb | 54 mg |  |  |  |  | H2O |  | 1 day | 150°C |  | chemical synthesis, filtration, washing, drying | 10.1016/j.inoche.2013.08.002 |  | 2013.10 | [{"synthesis method": "chemical synthesis", "precursor": [{"name": "Zn(NO3)2\u22196H2O", "amount": "60", "unit": "mg"}, {"name": "1,4-H2BDC", "amount": "33", "unit": "mg"}, {"name": "titmb", "amount": "54", "unit": "mg"}], "solution": [{"name": "H2O", "amount": "2", "unit": "mL"}], "pressure": "", "temperature": "150\u00b0C", "time": "1 day"}, {"synthesis method": "filtration", "time": "", "atmosphere": "", "pressure": ""}, {"synthesis method": "washing", "washing solution": "water and ethanol", "amount": ""}, {"synthesis method": "drying", "pressure": "", "temperature": "", "atmosphere": "air", "time": ""}]
DITXAH | 2 | C37 H34 N6 O9 Zn2 | chemical synthesis | Zn(NO3)2∙6H2O | 60 mg | 1,3-H2BDC | 33 mg | titmb | 54 mg |  |  |  |  | H2O |  | 1 day | 150°C |  | chemical synthesis, filtration, washing, drying | 10.1016/j.inoche.2013.08.002 |  | 2013.10 | [{"synthesis method": "chemical synthesis", "precursor": [{"name": "Zn(NO3)2\u22196H2O", "amount": "60", "unit": "mg"}, {"name": "1,3-H2BDC", "amount": "33", "unit": "mg"}, {"name": "titmb", "amount": "54", "unit": "mg"}], "solution": [{"name": "H2O", "amount": "2", "unit": "mL"}], "pressure": "", "temperature": "150\u00b0C", "time": "1 day"}, {"synthesis method": "filtration", "time": "", "atmosphere": "", "pressure": ""}, {"synthesis method": "washing", "washing solution": "water and ethanol", "amount": ""}, {"synthesis method": "drying", "pressure": "", "temperature": "", "atmosphere": "air", "time": ""}]
DITWUA | 3 | C25 H24 N4 O4 Zn1 | chemical synthesis | Zn(NO3)2∙6H2O | 60 mg | 1,4-H2BDC | 33 mg | bitmb | 56 mg |  |  |  |  | H2O |  | 1 day | 150°C |  | chemical synthesis, filtration, washing, drying | 10.1016/j.inoche.2013.08.002 |  | 2013.10 | [{"synthesis method": "chemical synthesis", "precursor": [{"name": "Zn(NO3)2\u22196H2O", "amount": "60", "unit": "mg"}, {"name": "1,4-H2BDC", "amount": "33", "unit": "mg"}, {"name": "bitmb", "amount": "56", "unit": "mg"}], "solution": [{"name": "H2O", "amount": "2", "unit": "mL"}], "pressure": "", "temperature": "150\u00b0C", "time": "1 day"}, {"synthesis method": "filtration", "time": "", "atmosphere": "", "pressure": ""}, {"synthesis method": "washing", "washing solution": "water and ethanol", "amount": ""}, {"synthesis method": "drying", "pressure": "", "temperature": "", "atmosphere": "air", "time": ""}]
GAKNIR | [Mn(L)(H2O)2](1,4-BDC) | C30 H34 Mn1 N8 O8 | solvothermal synthesis | Mn(NO3)2⋅4H2O | 12.6 mg | L | 20.0 mg | 1,4-H2BDC | 8.3 mg | NaOH | 4.0 mg |  |  |  |  | 3 days | 120°C |  | solvothermal synthesis | 10.1016/j.ica.2010.07.012 |  | 2010.10 | [{"synthesis method": "solvothermal synthesis", "precursor": [{"name": "Mn(NO3)2\u22c54H2O", "amount": "12.6", "unit": "mg"}, {"name": "L", "amount": "20.0", "unit": "mg"}, {"name": "1,4-H2BDC", "amount": "8.3", "unit": "mg"}, {"name": "NaOH", "amount": "4.0", "unit": "mg"}], "solvent": [{"name": "CH3OH and H2O", "amount": "10", "unit": "mL"}], "reducing agent": [{"name": "", "amount": "", "unit": ""}], "surfactant": [{"name": "", "amount": "", "unit": ""}], "pressure": "", "temperature": "120\u00b0C", "time": "3 days", "heating rate": "", "cooling rate": ""}]
GAKNOX | [Mn(L)0.5(1,4-BDC)]CH3OH | C20 H21 Mn1 N4 O6 | solvothermal synthesis | Mn(NO3)2⋅4H2O | 25.1 mg | L | 20.0 mg | 1,4-H2BDC | 16.6 mg | NaOH | 8.0 mg |  |  |  |  | 3 days | 120°C |  | solvothermal synthesis | 10.1016/j.ica.2010.07.012 |  | 2010.10 | [{"synthesis method": "solvothermal synthesis", "precursor": [{"name": "Mn(NO3)2\u22c54H2O", "amount": "25.1", "unit": "mg"}, {"name": "L", "amount": "20.0", "unit": "mg"}, {"name": "1,4-H2BDC", "amount": "16.6", "unit": "mg"}, {"name": "NaOH", "amount": "8.0", "unit": "mg"}], "solvent": [{"name": "CH3OH and H2O", "amount": "10", "unit": "mL"}], "reducing agent": [{"name": "", "amount": "", "unit": ""}], "surfactant": [{"name": "", "amount": "", "unit": ""}], "pressure": "", "temperature": "120\u00b0C", "time": "3 days", "heating rate": "", "cooling rate": ""}]
GAKNUD | [Mn(L)(H2O)2](1,2-HBDC)2 | C38 H40 Mn1 N8 O12 | solvothermal synthesis | Mn(NO3)2⋅4H2O | 25.1 mg | L | 20.0 mg | 1,2-H2BDC | 16.6 mg | NaOH | 8.0 mg |  |  |  |  | 3 days | 120°C |  | solvothermal synthesis | 10.1016/j.ica.2010.07.012 |  | 2010.10 | [{"synthesis method": "solvothermal synthesis", "precursor": [{"name": "Mn(NO3)2\u22c54H2O", "amount": "25.1", "unit": "mg"}, {"name": "L", "amount": "20.0", "unit": "mg"}, {"name": "1,2-H2BDC", "amount": "16.6", "unit": "mg"}, {"name": "NaOH", "amount": "8.0", "unit": "mg"}], "solvent": [{"name": "CH3OH and H2O", "amount": "10", "unit": "mL"}], "reducing agent": [{"name": "", "amount": "", "unit": ""}], "surfactant": [{"name": "", "amount": "", "unit": ""}], "pressure": "", "temperature": "120\u00b0C", "time": "3 days", "heating rate": "", "cooling rate": ""}]
ZIDVEP | [Sr(MDPhH2IDC)2(H2O)3]n | C24 H20 N4 O15 Sr1 | solvothermal synthesis | SrCl24H2O | 18.3 mg | MDPhH3IDC | 27.6 mg | Et3N | 0.028 mL | [6 empty] | 72h | 160°C |  | solvothermal synthesis | 10.1016/j.inoche.2013.04.040 |  | 2013.08 | [{"synthesis method": "solvothermal synthesis", "precursor": [{"name": "SrCl24H2O", "amount": "18.3", "unit": "mg"}, {"name": "MDPhH3IDC", "amount": "27.6", "unit": "mg"}, {"name": "Et3N", "amount": "0.028", "unit": "mL"}], "solvent": [{"name": "H2O", "amount": "7", "unit": "mL"}], "reducing agent": [{"name": "", "amount": "", "unit": ""}], "surfactant": [{"name": "", "amount": "", "unit": ""}], "pressure": "", "temperature": "160\u00b0C", "time": "72h", "heating rate": "", "cooling rate": ""}]
UTUNED | [Cd(SDBA)(H2O)] | C14 Cd1 H10 O7 S1 | solvothermal synthesis | Cd(OAc)2⋅2H2O | 0.4 mmol | H2SDBA | 0.4 mmol | NaOH aqueous solution | 0.4 mL | [6 empty] | 48h | 150°C |  | solvothermal synthesis, washing, drying | 10.1016/j.solidstatesciences.2011.06.001 |  | 2011.08 | [{"synthesis method": "solvothermal synthesis", "precursor": [{"name": "Cd(OAc)2\u22c52H2O", "amount": "0.4", "unit": "mmol"}, {"name": "H2SDBA", "amount": "0.4", "unit": "mmol"}, {"name": "NaOH aqueous solution", "amount": "0.4", "unit": "mL"}], "solvent": [{"name": "distilled water", "amount": "9", "unit": "mL"}], "reducing agent": [{"name": "", "amount": "", "unit": ""}], "surfactant": [{"name": "", "amount": "", "unit": ""}], "pressure": "", "temperature": "150\u00b0C", "time": "48h", "heating rate": "", "cooling rate": "slow"}, {"synthesis method": "washing", "washing solution": "distilled water", "amount": ""}, {"synthesis method": "drying", "pressure": "", "temperature": "ambient temperature", "atmosphere": "", "time": ""}]
FENBAC | C60H38La2N4O14 | C60 H38 La2 N4 O14 | solvothermal synthesis | 1,4-naphthalenedicarboxylic acid | 0.033 g | NaAc⋅3H2O | 0.04 g | LaCl3 ⋅7H2O | 0.038 g | phen⋅H2O | 0.02 g | aqueous NaOH | 0.5 ml |  | sealed | 75 hours | 160°C |  | solvothermal synthesis | 10.1016/j.inoche.2004.11.005 |  | 2005.01 | [{"synthesis method": "solvothermal synthesis", "precursor": [{"name": "1,4-naphthalenedicarboxylic acid", "amount": "0.033", "unit": "g"}, {"name": "NaAc\u22c53H2O", "amount": "0.04", "unit": "g"}, {"name": "LaCl3 \u22c57H2O", "amount": "0.038", "unit": "g"}, {"name": "phen\u22c5H2O", "amount": "0.02", "unit": "g"}, {"name": "aqueous NaOH", "amount": "0.5", "unit": "ml"}], "solvent": [{"name": "H2O", "amount": "15", "unit": "ml"}], "reducing agent": [{"name": "", "amount": "", "unit": ""}], "surfactant": [{"name": "", "amount": "", "unit": ""}], "pressure": "sealed", "temperature": "160\u00b0C", "time": "75 hours", "heating rate": "", "cooling rate": ""}]
RIXDIM | {[Cd3(L1)2(SCN)6](THF)2} n | C54 Cd3 H44 N14 O2 S6 | chemical synthesis | NH4SCN | 0.030 g | Cd(NO3)2 ⋅4H2O | 0.031 g | L1 | 0.031 g |  |  |  |  | methanol, THF |  |  |  |  | chemical synthesis | 10.1016/j.poly.2008.01.024 |  | 2008.04 | [{"synthesis method": "chemical synthesis", "precursor": [{"name": "NH4SCN", "amount": "0.030", "unit": "g"}, {"name": "Cd(NO3)2 \u22c54H2O", "amount": "0.031", "unit": "g"}, {"name": "L1", "amount": "0.031", "unit": "g"}], "solution": [{"name": "methanol", "amount": "10", "unit": "mL"}, {"name": "THF", "amount": "10", "unit": "mL"}], "pressure": "", "temperature": "", "time": ""}]
RIXDOS | [Cd2(L1)(CH3OH)Cl4] n | C21 Cd2 Cl4 H18 N4 O1 | chemical synthesis | CdCl2 ⋅2.5H2O | 0.046 g | L1 | 0.031 g | [6 empty] | methanol, THF |  | 3 weeks | room temperature |  | chemical synthesis | 10.1016/j.poly.2008.01.024 |  | 2008.04 | [{"synthesis method": "chemical synthesis", "precursor": [{"name": "CdCl2 \u22c52.5H2O", "amount": "0.046", "unit": "g"}, {"name": "L1", "amount": "0.031", "unit": "g"}], "solution": [{"name": "methanol", "amount": "10", "unit": "mL"}, {"name": "THF", "amount": "10", "unit": "mL"}], "pressure": "", "temperature": "room temperature", "time": "3 weeks"}]
RIXDUY | [Cd2(L2)2(N3)4] | C40 Cd2 H28 N20 | chemical synthesis | NaN3 | 0.030 g | Cd(NO3)2 ⋅4H2O | 0.031 g | L2 | 0.031 g |  |  |  |  | methanol, THF |  |  |  |  | chemical synthesis | 10.1016/j.poly.2008.01.024 |  | 2008.04 | [{"synthesis method": "chemical synthesis", "precursor": [{"name": "NaN3", "amount": "0.030", "unit": "g"}, {"name": "Cd(NO3)2 \u22c54H2O", "amount": "0.031", "unit": "g"}, {"name": "L2", "amount": "0.031", "unit": "g"}], "solution": [{"name": "methanol", "amount": "10", "unit": "mL"}, {"name": "THF", "amount": "10", "unit": "mL"}], "pressure": "", "temperature": "", "time": ""}]
RIXFAG | [Cd2(L2)2(SCN)4] | C44 Cd2 H28 N12 S4 | chemical synthesis | NH4SCN | 0.030 g | Cd(NO3)2 ⋅4H2O | 0.031 g | L2 | 0.031 g |  |  |  |  | methanol, THF |  |  |  |  | chemical synthesis | 10.1016/j.poly.2008.01.024 |  | 2008.04 | [{"synthesis method": "chemical synthesis", "precursor": [{"name": "NH4SCN", "amount": "0.030", "unit": "g"}, {"name": "Cd(NO3)2 \u22c54H2O", "amount": "0.031", "unit": "g"}, {"name": "L2", "amount": "0.031", "unit": "g"}], "solution": [{"name": "methanol", "amount": "10", "unit": "mL"}, {"name": "THF", "amount": "10", "unit": "mL"}], "pressure": "", "temperature": "", "time": ""}]
EKOZUA | catena-{(acetato-κO)-aqua-μ-[2-methyl-3-oxy-4,5-di(hydroxymethyl)pyridine-κN:O,O']zinc(II)} monohydrate | C10 H17 N1 O7 Zn1 | chemical synthesis | Pyridoxine | 0.169 g | zinc acetate dihydrate | 0.219 g | [6 empty] | ethanol |  | 2h | room temperature |  | chemical synthesis, filtration, washing, drying | 10.1016/j.ica.2010.07.033 |  | 2011.01 | [{"synthesis method": "chemical synthesis", "precursor": [{"name": "Pyridoxine", "amount": "0.169", "unit": "g"}, {"name": "zinc acetate dihydrate", "amount": "0.219", "unit": "g"}], "solution": [{"name": "ethanol", "amount": "10", "unit": "mL"}], "pressure": "", "temperature": "room temperature", "time": "2h"}, {"synthesis method": "filtration", "time": "", "atmosphere": "", "pressure": ""}, {"synthesis method": "washing", "washing solution": "ethanol and diethyl ether", "amount": ""}, {"synthesis method": "drying", "pressure": "vacuum", "temperature": "", "atmosphere": "", "time": ""}]
ARAXIB |  | C64 H56 N32 Zn4 | solvothermal synthesis | ZnCl2 | 0.100 g | NaN3 | 0.033 g | 5-benzylacetonitrile | 5 ml | [5 empty] | autogenous | 3 days | 180°C |  | solvothermal synthesis | 10.1016/j.inoche.2009.09.018 |  | 2009.12 | [{"synthesis method": "solvothermal synthesis", "precursor": [{"name": "ZnCl2", "amount": "0.100", "unit": "g"}, {"name": "NaN3", "amount": "0.033", "unit": "g"}, {"name": "5-benzylacetonitrile", "amount": "5", "unit": "ml"}], "solvent": [{"name": "H2O", "amount": "10", "unit": "ml"}], "reducing agent": [{"name": "", "amount": "", "unit": ""}], "surfactant": [{"name": "", "amount": "", "unit": ""}], "pressure": "autogenous", "temperature": "180\u00b0C", "time": "3 days", "heating rate": "", "cooling rate": "5\u00b0Ch-1"}]
OPENIH | [Cu2(btc)(4,4'-bpt)] | C22 Cu2 H15 N5 O10 | solvothermal synthesis | CuCl2⋅H2O | 0.5 mmol | 4,4'-bpt | 0.5 mmol | H4btc | 0.25 mmol | NaOH | 1 mmol |  |  |  |  | 3 days | 140°C |  | solvothermal synthesis, washing, drying | 10.1016/j.inoche.2009.10.025 |  | 2010.01 | [{"synthesis method": "solvothermal synthesis", "precursor": [{"name": "CuCl2\u22c5H2O", "amount": "0.5", "unit": "mmol"}, {"name": "4,4'-bpt", "amount": "0.5", "unit": "mmol"}, {"name": "H4btc", "amount": "0.25", "unit": "mmol"}, {"name": "NaOH", "amount": "1", "unit": "mmol"}], "solvent": [{"name": "distilled water", "amount": "15", "unit": "mL"}], "reducing agent": [{"name": "", "amount": "", "unit": ""}], "surfactant": [{"name": "", "amount": "", "unit": ""}], "pressure": "", "temperature": "140\u00b0C", "time": "3 days", "heating rate": "", "cooling rate": "5\u00b0C/h"}, {"synthesis method": "washing", "washing solution": "distilled water", "amount": ""}, {"synthesis method": "drying", "pressure": "", "temperature": "", "atmosphere": "air", "time": ""}]
OPENON | [Cu(btc)0.5(3,4'-bpt)]·0.5H2O | C34 Cu2 H22 N10 O9 | solvothermal synthesis | CuCl2⋅H2O | 0.5 mmol | 3,4'-bpt | 0.5 mmol | H4btc | 0.25 mmol | NaOH | 1 mmol |  |  |  |  | 3 days | 140°C |  | solvothermal synthesis, washing, drying | 10.1016/j.inoche.2009.10.025 |  | 2010.01 | [{"synthesis method": "solvothermal synthesis", "precursor": [{"name": "CuCl2\u22c5H2O", "amount": "0.5", "unit": "mmol"}, {"name": "3,4'-bpt", "amount": "0.5", "unit": "mmol"}, {"name": "H4btc", "amount": "0.25", "unit": "mmol"}, {"name": "NaOH", "amount": "1", "unit": "mmol"}], "solvent": [{"name": "distilled water", "amount": "15", "unit": "mL"}], "reducing agent": [{"name": "", "amount": "", "unit": ""}], "surfactant": [{"name": "", "amount": "", "unit": ""}], "pressure": "", "temperature": "140\u00b0C", "time": "3 days", "heating rate": "", "cooling rate": "5\u00b0C/h"}, {"synthesis method": "washing", "washing solution": "distilled water", "amount": ""}, {"synthesis method": "drying", "pressure": "", "temperature": "", "atmosphere": "air", "time": ""}]
NORCAA | 1 | Br1 C22 Co1 H17 N4 O4 | solvothermal synthesis | Co(NO3)2⋅6H2O | 54 mg | H2 BrIP | 45 mg | BIX | 90 mg | [6 empty] | 50h | 398K |  | solvothermal synthesis, washing, drying | 10.1016/j.poly.2014.10.029 |  | 2015.02 | [{"synthesis method": "solvothermal synthesis", "precursor": [{"name": "Co(NO3)2\u22c56H2O", "amount": "54", "unit": "mg"}, {"name": "H2 BrIP", "amount": "45", "unit": "mg"}, {"name": "BIX", "amount": "90", "unit": "mg"}], "solvent": [{"name": "distilled water", "amount": "9.5", "unit": "mL"}], "reducing agent": [{"name": "", "amount": "", "unit": ""}], "surfactant": [{"name": "", "amount": "", "unit": ""}], "pressure": "", "temperature": "398K", "time": "50h", "heating rate": "", "cooling rate": "slowly to room temperature"}, {"synthesis method": "washing", "washing solution": "distilled water and methanol", "amount": ""}, {"synthesis method": "drying", "pressure": "", "temperature": "", "atmosphere": "air", "time": ""}]
PAXBIA | [M(chdc)2(imi)2] n | C11 H14 N2 Ni1 O4 | solvothermal synthesis | NiCl2⋅6H2O | 0.119 g | chdcH2 | 0.172 g | imidazole | 0.034 g | NaOH | 0.30 g |  |  |  |  | 3 days | 160°C |  | solvothermal synthesis, washing | 10.1016/j.jssc.2005.07.023 |  | 2005.10 | [{"synthesis method": "solvothermal synthesis", "precursor": [{"name": "NiCl2\u22c56H2O", "amount": "0.119", "unit": "g"}, {"name": "chdcH2", "amount": "0.172", "unit": "g"}, {"name": "imidazole", "amount": "0.034", "unit": "g"}, {"name": "NaOH", "amount": "0.30", "unit": "g"}], "solvent": [{"name": "ethanol", "amount": "10", "unit": "mL"}], "reducing agent": [{"name": "", "amount": "", "unit": ""}], "surfactant": [{"name": "", "amount": "", "unit": ""}], "pressure": "", "temperature": "160\u00b0C", "time": "3 days", "heating rate": "", "cooling rate": "slow to room temperature"}, {"synthesis method": "washing", "washing solution": "ethanol", "amount": ""}]
GERPID | 1 | C12 H10 N2 O5 Zn1 | solvothermal synthesis | Zn(OAc)2 | 1 molar ratio | btec | 1.5 molar ratio | 2,2'-bipy | 1.5 molar ratio | H2O | 400 molar ratio |  |  |  | autogenous | 5 days | 170°C |  | solvothermal synthesis | 10.1016/j.molstruc.2006.04.029 |  | 2006.12 | [{"synthesis method": "solvothermal synthesis", "precursor": [{"name": "Zn(OAc)2", "amount": "1", "unit": "molar ratio"}, {"name": "btec", "amount": "1.5", "unit": "molar ratio"}, {"name": "2,2'-bipy", "amount": "1.5", "unit": "molar ratio"}, {"name": "H2O", "amount": "400", "unit": "molar ratio"}], "solvent": [{"name": "", "amount": "", "unit": ""}], "reducing agent": [{"name": "", "amount": "", "unit": ""}], "surfactant": [{"name": "", "amount": "", "unit": ""}], "pressure": "autogenous", "temperature": "170\u00b0C", "time": "5 days", "heating rate": "", "cooling rate": ""}]
XERSAP01 | 2 | C52 Cd2 H36 N4 O10 | solvothermal synthesis | Cd(OAc)2 | 1 molar ratio | dpa | 2 molar ratio | 1,10'-phen | 2 molar ratio | H2O | 550 molar ratio |  |  |  | autogenous | 6 days | 180°C |  | solvothermal synthesis | 10.1016/j.molstruc.2006.04.029 |  | 2006.12 | [{"synthesis method": "solvothermal synthesis", "precursor": [{"name": "Cd(OAc)2", "amount": "1", "unit": "molar ratio"}, {"name": "dpa", "amount": "2", "unit": "molar ratio"}, {"name": "1,10'-phen", "amount": "2", "unit": "molar ratio"}, {"name": "H2O", "amount": "550", "unit": "molar ratio"}], "solvent": [{"name": "", "amount": "", "unit": ""}], "reducing agent": [{"name": "", "amount": "", "unit": ""}], "surfactant": [{"name": "", "amount": "", "unit": ""}], "pressure": "autogenous", "temperature": "180\u00b0C", "time": "6 days", "heating rate": "", "cooling rate": ""}]
SOFHED | [Co2(L)(N3)4 | C20 Co2 H20 N14 O6 | chemical synthesis | Co(NO3)2⋅6H2O | 58.2 mg | H2L⋅2Cl | 42.0 mg | sodium azide | 52.0 mg |  |  |  |  | DMF and water |  | several days | room temperature |  | chemical synthesis | 10.1016/j.jssc.2019.04.013 |  | 2019.07 | [{"synthesis method": "chemical synthesis", "precursor": [{"name": "Co(NO3)2\u22c56H2O", "amount": "58.2", "unit": "mg"}, {"name": "H2L\u22c52Cl", "amount": "42.0", "unit": "mg"}, {"name": "sodium azide", "amount": "52.0", "unit": "mg"}], "solution": [{"name": "DMF and water", "amount": "1mL DMF and 3mL water", "unit": ""}], "pressure": "", "temperature": "room temperature", "time": "several days"}]
SOFHIH | [Zn(L)(N3)2] | C20 H16 N8 O4 Zn1 | chemical synthesis | Zn(ClO4)2⋅6H2O | 74.5 mg | H2L⋅2Cl | 42.0 mg | sodium azide | 52 mg |  |  |  |  | DMF and water |  | several days | room temperature |  | chemical synthesis | 10.1016/j.jssc.2019.04.013 |  | 2019.07 | [{"synthesis method": "chemical synthesis", "precursor": [{"name": "Zn(ClO4)2\u22c56H2O", "amount": "74.5", "unit": "mg"}, {"name": "H2L\u22c52Cl", "amount": "42.0", "unit": "mg"}, {"name": "sodium azide", "amount": "52", "unit": "mg"}], "solution": [{"name": "DMF and water", "amount": "1mL DMF and 3mL water", "unit": ""}], "pressure": "", "temperature": "room temperature", "time": "several days"}]
RASDOH | [Co(H2L)(bibp)(H2O)] n | C42 Co1 H32 N4 O11 | solvothermal synthesis | Cd(NO3)2⋅6H2O | 0.064 g | bibp | 0.046 g | H4L | 0.045 g | [6 empty] | 3 days | 160°C |  | solvothermal synthesis | 10.1016/j.poly.2017.05.034 |  | 2017.09 | [{"synthesis method": "solvothermal synthesis", "precursor": [{"name": "Cd(NO3)2\u22c56H2O", "amount": "0.064", "unit": "g"}, {"name": "bibp", "amount": "0.046", "unit": "g"}, {"name": "H4L", "amount": "0.045", "unit": "g"}], "solvent": [{"name": "H2O", "amount": "9.0", "unit": "mL"}], "reducing agent": [{"name": "1molL-1 NaOH", "amount": "0.15", "unit": "mL"}], "surfactant": [{"name": "", "amount": "", "unit": ""}], "pressure": "", "temperature": "160\u00b0C", "time": "3 days", "heating rate": "", "cooling rate": "5\u00b0Ch-1"}]
RASROV | {[Ni(H2L)(bibp)(H2O)]·0.5H2O} n | C42 H33 N4 Ni1 O11.5 | solvothermal synthesis | Ni(NO3)2⋅6H2O | 0.064 g | bibp | 0.045 g | [8 empty] | 3 days | 160°C |  | solvothermal synthesis | 10.1016/j.poly.2017.05.034 |  | 2017.09 | [{"synthesis method": "solvothermal synthesis", "precursor": [{"name": "Ni(NO3)2\u22c56H2O", "amount": "0.064", "unit": "g"}, {"name": "bibp", "amount": "0.045", "unit": "g"}], "solvent": [{"name": "H2O", "amount": "9.0", "unit": "mL"}], "reducing agent": [{"name": "1M NaOH", "amount": "0.15", "unit": "mL"}], "surfactant": [{"name": "", "amount": "", "unit": ""}], "pressure": "", "temperature": "160\u00b0C", "time": "3 days", "heating rate": "", "cooling rate": "5\u00b0Ch-1"}]
IKIPUP01 | [Co2(L)(bimb)] n | C17 Co1 H14 N2 O5 | solvothermal synthesis | Co(NO3)2⋅6H2O | 0.064 g | bibp | 0.046 g | H4L | 0.045 g | [6 empty] | 3 days | 95°C |  | solvothermal synthesis | 10.1016/j.poly.2017.05.034 |  | 2017.09 | [{"synthesis method": "solvothermal synthesis", "precursor": [{"name": "Co(NO3)2\u22c56H2O", "amount": "0.064", "unit": "g"}, {"name": "bibp", "amount": "0.046", "unit": "g"}, {"name": "H4L", "amount": "0.045", "unit": "g"}], "solvent": [{"name": "H2O", "amount": "6.0", "unit": "mL"}, {"name": "DMF", "amount": "3.0", "unit": "mL"}], "reducing agent": [{"name": "", "amount": "", "unit": ""}], "surfactant": [{"name": "", "amount": "", "unit": ""}], "pressure": "", "temperature": "95\u00b0C", "time": "3 days", "heating rate": "", "cooling rate": "5\u00b0Ch-1"}]
RASSAI | [Zn2(L)(bimb)] n | C34 H28 N4 O10 Zn2 | solvothermal synthesis | Zn(NO3)2⋅6H2O | 0.064 g | bibp | 0.046 g | H4L | 0.045 g | [6 empty] | 3 days | 95°C |  | solvothermal synthesis | 10.1016/j.poly.2017.05.034 |  | 2017.09 | [{"synthesis method": "solvothermal synthesis", "precursor": [{"name": "Zn(NO3)2\u22c56H2O", "amount": "0.064", "unit": "g"}, {"name": "bibp", "amount": "0.046", "unit": "g"}, {"name": "H4L", "amount": "0.045", "unit": "g"}], "solvent": [{"name": "H2O", "amount": "6.0", "unit": "mL"}, {"name": "DMF", "amount": "3.0", "unit": "mL"}], "reducing agent": [{"name": "", "amount": "", "unit": ""}], "surfactant": [{"name": "", "amount": "", "unit": ""}], "pressure": "", "temperature": "95\u00b0C", "time": "3 days", "heating rate": "", "cooling rate": "5\u00b0Ch-1"}]
MIJRUT | [Cd2(η2-O2CFcCO2-η2)2(phen)2(H 2O)2]·4CH3OH | C52 Cd2 Fe2 H52 N4 O14 | chemical synthesis | Fc(CO2Na)2 | 0.04 mmol | Cd(NO3)2 ⋅4H2O | 0.02 mmol | phen | 0.02 mmol |  |  |  |  | methanol-water mixed solution, methanol solution |  | six days | room temperature |  | chemical synthesis | 10.1016/j.jorganchem.2007.07.001 |  | 2007.09 | [{"synthesis method": "chemical synthesis", "precursor": [{"name": "Fc(CO2Na)2", "amount": "0.04", "unit": "mmol"}, {"name": "Cd(NO3)2 \u22c54H2O", "amount": "0.02", "unit": "mmol"}, {"name": "phen", "amount": "0.02", "unit": "mmol"}], "solution": [{"name": "methanol-water mixed solution", "amount": "3", "unit": "mL"}, {"name": "methanol solution", "amount": "2", "unit": "mL"}], "pressure": "", "temperature": "room temperature", "time": "six days"}]
MIJSAA | {[Cd(η2-O2CFcCO2)(pebbm)(H2O)]·2H2O} n | C31 Cd1 Fe1 H34 N4 O7 | chemical synthesis | Fc(CO2Na)2 | 0.04 mmol | Cd(NO3)2 ⋅4H2O | 0.02 mmol | pebbm | 0.02 mmol |  |  |  |  | methanol-water mixed solution, methanol solution |  | two days | room temperature |  | chemical synthesis | 10.1016/j.jorganchem.2007.07.001 |  | 2007.09 | [{"synthesis method": "chemical synthesis", "precursor": [{"name": "Fc(CO2Na)2", "amount": "0.04", "unit": "mmol"}, {"name": "Cd(NO3)2 \u22c54H2O", "amount": "0.02", "unit": "mmol"}, {"name": "pebbm", "amount": "0.02", "unit": "mmol"}], "solution": [{"name": "methanol-water mixed solution", "amount": "3", "unit": "mL"}, {"name": "methanol solution", "amount": "2", "unit": "mL"}], "pressure": "", "temperature": "room temperature", "time": "two days"}]
MIJSEE | {[Cd(η2-O2CFcCO2-η2)(prbbm)(H2O)]·3H2O} n | C29 Cd1 Fe1 H32 N4 O8 | chemical synthesis | Fc(CO2Na)2 | 0.04 mmol | Cd(NO3)2 ⋅4H2O | 0.02 mmol | prbbm | 0.02 mmol |  |  |  |  | methanol-water mixed solution, methanol solution |  | four days | room temperature |  | chemical synthesis | 10.1016/j.jorganchem.2007.07.001 |  | 2007.09 | [{"synthesis method": "chemical synthesis", "precursor": [{"name": "Fc(CO2Na)2", "amount": "0.04", "unit": "mmol"}, {"name": "Cd(NO3)2 \u22c54H2O", "amount": "0.02", "unit": "mmol"}, {"name": "prbbm", "amount": "0.02", "unit": "mmol"}], "solution": [{"name": "methanol-water mixed solution", "amount": "3", "unit": "mL"}, {"name": "methanol solution", "amount": "2", "unit": "mL"}], "pressure": "", "temperature": "room temperature", "time": "four days"}]
CARDEF | [Gd(o-phen)2(H2O)2(μ-CN)2Fe(CN)4] n ·2no-phen | C54 Fe1 Gd1 H36 N14 O2 | chemical synthesis | K3[Fe(CN)6] | 0.082 g | o-phenanthroline | 0.149 g | Gd(NO3)3⋅6H2O | 0.113 g |  |  |  |  | ethanol-water |  | few days | room temperature |  | chemical synthesis, filtration, washing | 10.1016/j.ica.2005.03.031 |  | 2005.07 | [{"synthesis method": "chemical synthesis", "precursor": [{"name": "K3[Fe(CN)6]", "amount": "0.082", "unit": "g"}, {"name": "o-phenanthroline", "amount": "0.149", "unit": "g"}, {"name": "Gd(NO3)3\u22c56H2O", "amount": "0.113", "unit": "g"}], "solution": [{"name": "ethanol-water", "amount": "20", "unit": "mL"}], "pressure": "", "temperature": "room temperature", "time": "few days"}, {"synthesis method": "filtration", "time": "", "atmosphere": "", "pressure": ""}, {"synthesis method": "washing", "washing solution": "ethanol-water", "amount": "1:1"}]
QURMUM | [Co(L1'H2)2(NO3)](NO3)5(CH3OH) | C37 Co1 H56 N14 O19 | chemical synthesis | Ligand L1' | 29 mg | Co(NO3)2⋅6H2O | 30 mg | [6 empty] | benzene, methanol |  | 7 days |  |  | chemical synthesis, filtration, washing | 10.1016/j.molstruc.2010.04.032 |  | 2010.06 | [{"synthesis method": "chemical synthesis", "precursor": [{"name": "Ligand L1'", "amount": "29", "unit": "mg"}, {"name": "Co(NO3)2\u22c56H2O", "amount": "30", "unit": "mg"}], "solution": [{"name": "benzene", "amount": "3", "unit": "ml"}, {"name": "methanol", "amount": "3", "unit": "ml"}], "pressure": "", "temperature": "", "time": "7 days"}, {"synthesis method": "filtration", "time": "", "atmosphere": "", "pressure": ""}, {"synthesis method": "washing", "washing solution": "ethanol and CH2Cl2", "amount": "5ml\u00d73"}]
VIXBEK |  | C10 Cu2 H8 I2 N2 S3 | solvothermal synthesis | CuI | 0.095 g | pyridine-4-thiol | 0.055 g | [8 empty] | 2 days | 110°C |  | solvothermal synthesis | 10.1016/j.inoche.2007.11.011 |  | 2008.02 | [{"synthesis method": "solvothermal synthesis", "precursor": [{"name": "CuI", "amount": "0.095", "unit": "g"}, {"name": "pyridine-4-thiol", "amount": "0.055", "unit": "g"}], "solvent": [{"name": "EtOH", "amount": "10", "unit": "ml"}, {"name": "CH3CN", "amount": "5", "unit": "ml"}], "reducing agent": [{"name": "", "amount": "", "unit": ""}], "surfactant": [{"name": "", "amount": "", "unit": ""}], "pressure": "", "temperature": "110\u00b0C", "time": "2 days", "heating rate": "", "cooling rate": "0.5\u00b0Cmin-1"}]
ICONIY | [Ca(Hheidi)] | C6 Ca1 H15 N1 O8 | chemical synthesis | H3heidi | 0.176 g | CaCl2 | 0.294 g | [6 empty] | water, 0.5N NaOH solution |  | 2 weeks |  | 7 | chemical synthesis, pH adjustment | 10.1016/j.jinorgbio.2006.02.012 |  | 2006.05 | [{"synthesis method": "chemical synthesis", "precursor": [{"name": "H3heidi", "amount": "0.176", "unit": "g"}, {"name": "CaCl2", "amount": "0.294", "unit": "g"}], "solution": [{"name": "water", "amount": "5", "unit": "ml"}, {"name": "0.5N NaOH solution", "amount": "", "unit": ""}], "pressure": "", "temperature": "", "time": "2 weeks"}, {"synthesis method": "pH adjustment", "pH": "7", "modulator": "NaOH solution"}]
UDONIN | [Zn(L1)]nxSol | C26 H18 N2 O6 Zn2 | solvothermal synthesis | Zn(NO3)2⋅6H2O | 0.446 mg | H2L1 | 0.092 mg | [8 empty] | 72h | 130°C |  | solvothermal synthesis, filtration, washing, drying | 10.1016/j.poly.2018.07.029 |  | 2018.10 | [{"synthesis method": "solvothermal synthesis", "precursor": [{"name": "Zn(NO3)2\u22c56H2O", "amount": "0.446", "unit": "mg"}, {"name": "H2L1", "amount": "0.092", "unit": "mg"}], "solvent": [{"name": "DMF/MeOH/H2O", "amount": "2:2:1", "unit": "mL"}], "reducing agent": [{"name": "", "amount": "", "unit": ""}], "surfactant": [{"name": "", "amount": "", "unit": ""}], "pressure": "", "temperature": "130\u00b0C", "time": "72h", "heating rate": "", "cooling rate": "36h"}, {"synthesis method": "filtration", "time": "", "atmosphere": "", "pressure": ""}, {"synthesis method": "washing", "washing solution": "MeOH", "amount": ""}, {"synthesis method": "drying", "pressure": "", "temperature": "", "atmosphere": "air", "time": ""}]
UDONOT | [Zn(HL2)2(H2O)]n | C26 H20 N2 O6 Zn1 | solvothermal synthesis | Zn(OAc)2 | 0.073 mg | H2L2 | 0.092 mg | [8 empty] | 72h | 130°C |  | solvothermal synthesis, filtration, washing, drying | 10.1016/j.poly.2018.07.029 |  | 2018.10 | [{"synthesis method": "solvothermal synthesis", "precursor": [{"name": "Zn(OAc)2", "amount": "0.073", "unit": "mg"}, {"name": "H2L2", "amount": "0.092", "unit": "mg"}], "solvent": [{"name": "DMF/MeOH/H2O", "amount": "2:1:1", "unit": "mL"}], "reducing agent": [{"name": "", "amount": "", "unit": ""}], "surfactant": [{"name": "", "amount": "", "unit": ""}], "pressure": "", "temperature": "130\u00b0C", "time": "72h", "heating rate": "", "cooling rate": "36h"}, {"synthesis method": "filtration", "time": "", "atmosphere": "", "pressure": ""}, {"synthesis method": "washing", "washing solution": "MeOH", "amount": ""}, {"synthesis method": "drying", "pressure": "", "temperature": "", "atmosphere": "air", "time": ""}]
COFNOB | [Co(suc)(bpmp)(H2O)2] n | C20 Co1 H28 N4 O6 | solvothermal synthesis | Co(NO3)2 ⋅6H2O | 0.054 g | succinic acid | 0.022 g | bpmp | 0.100 g | [6 empty] | 48h | 120°C |  | solvothermal synthesis, washing | 10.1016/j.poly.2008.05.008 |  | 2008.08 | [{"synthesis method": "solvothermal synthesis", "precursor": [{"name": "Co(NO3)2 \u22c56H2O", "amount": "0.054", "unit": "g"}, {"name": "succinic acid", "amount": "0.022", "unit": "g"}, {"name": "bpmp", "amount": "0.100", "unit": "g"}], "solvent": [{"name": "distilled H2O", "amount": "10", "unit": "g"}], "reducing agent": [{"name": "", "amount": "", "unit": ""}], "surfactant": [{"name": "", "amount": "", "unit": ""}], "pressure": "", "temperature": "120\u00b0C", "time": "48h", "heating rate": "", "cooling rate": "slowly in air to 25\u00b0C"}, {"synthesis method": "washing", "washing solution": "distilled water and acetone", "amount": ""}]
COFNUH | [Ni(suc)(bpmp)(H2O)2] n | C20 H28 N4 Ni1 O6 | chemical synthesis | NiCl2 ⋅6H2O | 0.044 g | succinic acid | 0.022 g | bpmp | 0.050 g |  |  |  |  | distilled H2O, methanol |  | ~2 weeks |  |  | chemical synthesis, washing | 10.1016/j.poly.2008.05.008 |  | 2008.08 | [{"synthesis method": "chemical synthesis", "precursor": [{"name": "NiCl2 \u22c56H2O", "amount": "0.044", "unit": "g"}, {"name": "succinic acid", "amount": "0.022", "unit": "g"}, {"name": "bpmp", "amount": "0.050", "unit": "g"}], "solution": [{"name": "distilled H2O", "amount": "4", "unit": "mL"}, {"name": "methanol", "amount": "3", "unit": "mL"}], "pressure": "", "temperature": "", "time": "~2 weeks"}, {"synthesis method": "washing", "washing solution": "distilled water and acetone", "amount": ""}]
COFPAP | [Cu(suc)(bpmp)(H2O)2] n | C20 Cu1 H28 N4 O6 | chemical synthesis | CuCl2 ⋅2H2O | 0.044 g | succinic acid | 0.022 g | bpmp | 0.050 g |  |  |  |  | distilled H2O, methanol |  | ~2 weeks |  |  | chemical synthesis, washing | 10.1016/j.poly.2008.05.008 |  | 2008.08 | [{"synthesis method": "chemical synthesis", "precursor": [{"name": "CuCl2 \u22c52H2O", "amount": "0.044", "unit": "g"}, {"name": "succinic acid", "amount": "0.022", "unit": "g"}, {"name": "bpmp", "amount": "0.050", "unit": "g"}], "solution": [{"name": "distilled H2O", "amount": "4", "unit": "mL"}, {"name": "methanol", "amount": "3", "unit": "mL"}], "pressure": "", "temperature": "", "time": "~2 weeks"}, {"synthesis method": "washing", "washing solution": "distilled water and acetone", "amount": ""}]
QIQGAY | [(NiL)3(BTC)2] | C78 H158 N12 Ni3 O28 | chemical synthesis | [Ni(L)]Cl2⋅2H2O | 502 mg | Na3BTC | 276 mg | [6 empty] | chloroform, water |  | several days |  |  | chemical synthesis, filtration, washing | 10.1016/S0277-5387(00)00593-3 |  | 2001.01 | [{"synthesis method": "chemical synthesis", "precursor": [{"name": "[Ni(L)]Cl2\u22c52H2O", "amount": "502", "unit": "mg"}, {"name": "Na3BTC", "amount": "276", "unit": "mg"}], "solution": [{"name": "chloroform", "amount": "20", "unit": "mL"}, {"name": "water", "amount": "5", "unit": "mL"}], "pressure": "", "temperature": "", "time": "several days"}, {"synthesis method": "filtration", "time": "", "atmosphere": "", "pressure": ""}, {"synthesis method": "washing", "washing solution": "diethyl ether", "amount": ""}]
QIQGEC | [Ni(L)(BDC)] | C28 H48 N4 Ni1 O6 | chemical synthesis | [Ni(L)]Cl2⋅2H2O | 502 mg | Na2BDC | 186 mg | [6 empty] | chloroform, water |  | several days |  |  | chemical synthesis, filtration, washing | 10.1016/S0277-5387(00)00593-3 |  | 2001.01 | [{"synthesis method": "chemical synthesis", "precursor": [{"name": "[Ni(L)]Cl2\u22c52H2O", "amount": "502", "unit": "mg"}, {"name": "Na2BDC", "amount": "186", "unit": "mg"}], "solution": [{"name": "chloroform", "amount": "20", "unit": "mL"}, {"name": "water", "amount": "5", "unit": "mL"}], "pressure": "", "temperature": "", "time": "several days"}, {"synthesis method": "filtration", "time": "", "atmosphere": "", "pressure": ""}, {"synthesis method": "washing", "washing solution": "diethyl ether", "amount": ""}]
QIQGIG | [Ni(L)(PDC)] | C27 H45 N5 Ni1 O5 | chemical synthesis | [Ni(L)]Cl2⋅2H2O | 502 mg | Na2PDC | 187 mg | [6 empty] | chloroform, water |  | several days |  |  | chemical synthesis, filtration, washing | 10.1016/S0277-5387(00)00593-3 |  | 2001.01 | [{"synthesis method": "chemical synthesis", "precursor": [{"name": "[Ni(L)]Cl2\u22c52H2O", "amount": "502", "unit": "mg"}, {"name": "Na2PDC", "amount": "187", "unit": "mg"}], "solution": [{"name": "chloroform", "amount": "20", "unit": "mL"}, {"name": "water", "amount": "5", "unit": "mL"}], "pressure": "", "temperature": "", "time": "several days"}, {"synthesis method": "filtration", "time": "", "atmosphere": "", "pressure": ""}, {"synthesis method": "washing", "washing solution": "diethyl ether", "amount": ""}]
HOQCAS | [Pr(L)(HL)(phen)] | C36 H37 N2 O8 Pr1 | solvothermal synthesis | PrCl3⋅nH2O | 0.106 g | 1,3-adamantanedicarboxylic acid | 0.0673 g | 1,10-phenanthroline | 0.0595 g | [6 empty] | 6 days | 170°C |  | solvothermal synthesis | 10.1016/j.jssc.2008.09.018 |  | 2009.01 | [{"synthesis method": "solvothermal synthesis", "precursor": [{"name": "PrCl3\u22c5nH2O", "amount": "0.106", "unit": "g"}, {"name": "1,3-adamantanedicarboxylic acid", "amount": "0.0673", "unit": "g"}, {"name": "1,10-phenanthroline", "amount": "0.0595", "unit": "g"}], "solvent": [{"name": "water", "amount": "10", "unit": "mL"}], "reducing agent": [{"name": "", "amount": "", "unit": ""}], "surfactant": [{"name": "", "amount": "", "unit": ""}], "pressure": "", "temperature": "170\u00b0C", "time": "6 days", "heating rate": "", "cooling rate": "10\u00b0C/h"}]
HOQCEW | [Nd(L)(HL)(phen)] | C36 H37 N2 Nd1 O8 | solvothermal synthesis | Nd2O3 |  | 1,3-adamantanedicarboxylic acid | 0.0673 g | 1,10-phenanthroline | 0.0595 g | [6 empty] | 6 days | 170°C |  | solvothermal synthesis | 10.1016/j.jssc.2008.09.018 |  | 2009.01 | [{"synthesis method": "solvothermal synthesis", "precursor": [{"name": "Nd2O3", "amount": "", "unit": ""}, {"name": "1,3-adamantanedicarboxylic acid", "amount": "0.0673", "unit": "g"}, {"name": "1,10-phenanthroline", "amount": "0.0595", "unit": "g"}], "solvent": [{"name": "water", "amount": "10", "unit": "mL"}], "reducing agent": [{"name": "", "amount": "", "unit": ""}], "surfactant": [{"name": "", "amount": "", "unit": ""}], "pressure": "", "temperature": "170\u00b0C", "time": "6 days", "heating rate": "", "cooling rate": "10\u00b0C/h"}]
HOQCIA | [Sm(L)(HL)(phen)(H2O)] | C36 H39 N2 O9 Sm1 | solvothermal synthesis | SmCl3⋅nH2O |  | 1,3-adamantanedicarboxylic acid | 0.0673 g | 1,10-phenanthroline | 0.0595 g | [6 empty] | 3 days | 160°C |  | solvothermal synthesis | 10.1016/j.jssc.2008.09.018 |  | 2009.01 | [{"synthesis method": "solvothermal synthesis", "precursor": [{"name": "SmCl3\u22c5nH2O", "amount": "", "unit": ""}, {"name": "1,3-adamantanedicarboxylic acid", "amount": "0.0673", "unit": "g"}, {"name": "1,10-phenanthroline", "amount": "0.0595", "unit": "g"}], "solvent": [{"name": "water", "amount": "10", "unit": "mL"}], "reducing agent": [{"name": "", "amount": "", "unit": ""}], "surfactant": [{"name": "", "amount": "", "unit": ""}], "pressure": "", "temperature": "160\u00b0C", "time": "3 days", "heating rate": "", "cooling rate": ""}]
HOQCOG | [Eu(L)(HL)(phen)(H2O)] | C36 Eu1 H39 N2 O9 | solvothermal synthesis | Eu2O3 |  | 1,3-adamantanedicarboxylic acid | 0.0673 g | 1,10-phenanthroline | 0.0595 g | [6 empty] | 3 days | 160°C |  | solvothermal synthesis | 10.1016/j.jssc.2008.09.018 |  | 2009.01 | [{"synthesis method": "solvothermal synthesis", "precursor": [{"name": "Eu2O3", "amount": "", "unit": ""}, {"name": "1,3-adamantanedicarboxylic acid", "amount": "0.0673", "unit": "g"}, {"name": "1,10-phenanthroline", "amount": "0.0595", "unit": "g"}], "solvent": [{"name": "water", "amount": "10", "unit": "mL"}], "reducing agent": [{"name": "", "amount": "", "unit": ""}], "surfactant": [{"name": "", "amount": "", "unit": ""}], "pressure": "", "temperature": "160\u00b0C", "time": "3 days", "heating rate": "", "cooling rate": ""}]
HOQCUM | [Tb(L)(HL)(phen)(H2O)]2 | C36 H41 N2 O10 Tb1 | solvothermal synthesis | TbCl3⋅nH2O |  | 1,3-adamantanedicarboxylate | 0.0672 g | 1,10-phenanthroline | 0.0595 g | [6 empty] | 3 days | 170°C |  | solvothermal synthesis | 10.1016/j.jssc.2008.09.018 |  | 2009.01 | [{"synthesis method": "solvothermal synthesis", "precursor": [{"name": "TbCl3\u22c5nH2O", "amount": "", "unit": ""}, {"name": "1,3-adamantanedicarboxylate", "amount": "0.0672", "unit": "g"}, {"name": "1,10-phenanthroline", "amount": "0.0595", "unit": "g"}], "solvent": [{"name": "water", "amount": "10", "unit": "mL"}], "reducing agent": [{"name": "", "amount": "", "unit": ""}], "surfactant": [{"name": "", "amount": "", "unit": ""}], "pressure": "", "temperature": "170\u00b0C", "time": "3 days", "heating rate": "", "cooling rate": ""}]
HOQDAT | [Er3(L)4(OH)(phen)]2 | C120 Er6 H130 N4 O34 | solvothermal synthesis | Er2O3 |  | 1,3-adamantanedicarboxylate | 0.0672 g | 1,10-phenanthroline | 0.0595 g | [6 empty] | 3 days | 170°C |  | solvothermal synthesis | 10.1016/j.jssc.2008.09.018 |  | 2009.01 | [{"synthesis method": "solvothermal synthesis", "precursor": [{"name": "Er2O3", "amount": "", "unit": ""}, {"name": "1,3-adamantanedicarboxylate", "amount": "0.0672", "unit": "g"}, {"name": "1,10-phenanthroline", "amount": "0.0595", "unit": "g"}], "solvent": [{"name": "water", "amount": "10", "unit": "mL"}], "reducing agent": [{"name": "", "amount": "", "unit": ""}], "surfactant": [{"name": "", "amount": "", "unit": ""}], "pressure": "", "temperature": "170\u00b0C", "time": "3 days", "heating rate": "", "cooling rate": ""}]
YEPQIT | [Ni(L1)(oxalato)] n | C22 H42 N4 Ni1 O5 | chemical synthesis | [Ni(L)]⋅2ClO4 | 594 mg | sodium oxalate | 134 mg | [6 empty] | DMF, water |  | several weeks | ambient temperature |  | chemical synthesis | 10.1016/S0020-1693(01)00426-1 |  | 2001.05 | [{"synthesis method": "chemical synthesis", "precursor": [{"name": "[Ni(L)]\u22c52ClO4", "amount": "594", "unit": "mg"}, {"name": "sodium oxalate", "amount": "134", "unit": "mg"}], "solution": [{"name": "DMF", "amount": "10", "unit": "ml"}, {"name": "water", "amount": "10", "unit": "ml"}], "pressure": "", "temperature": "ambient temperature", "time": "several weeks"}]
IXIQAH01 | [CdI2(bpp)] | C13 Cd1 H14 I2 N2 | solvothermal synthesis | CdI2 | 350 mg | bpp | 198 mg | KI | 675 mg | [5 empty] | autogenous | 3 days | 170°C | 8 | solvothermal synthesis, pH adjustment, washing, drying | 10.1016/j.solidstatesciences.2015.02.001 |  | 2015.03 | [{"synthesis method": "solvothermal synthesis", "precursor": [{"name": "CdI2", "amount": "350", "unit": "mg"}, {"name": "bpp", "amount": "198", "unit": "mg"}, {"name": "KI", "amount": "675", "unit": "mg"}], "solvent": [{"name": "C2H5OH", "amount": "15", "unit": "mL"}], "reducing agent": [{"name": "", "amount": "", "unit": ""}], "surfactant": [{"name": "", "amount": "", "unit": ""}], "pressure": "autogenous", "temperature": "170\u00b0C", "time": "3 days", "heating rate": "", "cooling rate": ""}, {"synthesis method": "pH adjustment", "pH": "8", "modulator": "dilute KOH"}, {"synthesis method": "washing", "washing solution": "water", "amount": ""}, {"synthesis method": "drying", "pressure": "", "temperature": "", "atmosphere": "air", "time": ""}]
MOZSUQ01 | [H2(dabco)][CdBr4] | Br4 C6 Cd1 H16 N2 O1 | chemical synthesis | dabco⋅6H2O | 224 mg | CdBr2⋅4H2O | 344 mg | KBr | 238 mg |  |  |  |  | C2H5OH, aqueous solution |  | 3 days |  | 4-5 | chemical synthesis, pH adjustment | 10.1016/j.solidstatesciences.2015.02.001 |  | 2015.03 | [{"synthesis method": "chemical synthesis", "precursor": [{"name": "dabco\u22c56H2O", "amount": "224", "unit": "mg"}, {"name": "CdBr2\u22c54H2O", "amount": "344", "unit": "mg"}, {"name": "KBr", "amount": "238", "unit": "mg"}], "solution": [{"name": "C2H5OH", "amount": "5", "unit": "mL"}, {"name": "aqueous solution", "amount": "10", "unit": "mL"}], "pressure": "", "temperature": "", "time": "3 days"}, {"synthesis method": "pH adjustment", "pH": "4-5", "modulator": "dilute HCl solution"}]
VOTPUR | [(Hdabco)CdI3] | C6 Cd1 H13 I3 N2 | chemical synthesis | CdI2 | 366 mg | KI | 332 mg | [6 empty] | C2H5OH, aqueous solution |  | 3 days |  |  | chemical synthesis | 10.1016/j.solidstatesciences.2015.02.001 |  | 2015.03 | [{"synthesis method": "chemical synthesis", "precursor": [{"name": "CdI2", "amount": "366", "unit": "mg"}, {"name": "KI", "amount": "332", "unit": "mg"}], "solution": [{"name": "C2H5OH", "amount": "5", "unit": "mL"}, {"name": "aqueous solution", "amount": "10", "unit": "mL"}], "pressure": "", "temperature": "", "time": "3 days"}]
HUJZES |  | Ag2 C20 H28 N6 O6 S2 | chemical synthesis | Na(Sac)2⋅H2O | 0.25 g | AgNO3 | 0.207 g | pen | 0.090 g |  |  |  |  | aqueous solution |  | 1 week | room temperature |  | chemical synthesis | 10.1016/j.jorganchem.2009.09.009 |  | 2009.12 | [{"synthesis method": "chemical synthesis", "precursor": [{"name": "Na(Sac)2\u22c5H2O", "amount": "0.25", "unit": "g"}, {"name": "AgNO3", "amount": "0.207", "unit": "g"}, {"name": "pen", "amount": "0.090", "unit": "g"}], "solution": [{"name": "aqueous solution", "amount": "30", "unit": "mL"}], "pressure": "", "temperature": "room temperature", "time": "1 week"}]
FICSUF02 | [Co(oda)(H2O)2 | C4 Co1 H10 O8 | chemical synthesis | Co(ClO4)2⋅6H2O | 0.18 g | oxydiacetic acid | 0.067 g | [6 empty] | water, ethanol, pyridine |  | a few hours | room temperature |  | chemical synthesis, washing | 10.1016/S0277-5387(03)00455-8 |  | 2003.09 | [{"synthesis method": "chemical synthesis", "precursor": [{"name": "Co(ClO4)2\u22c56H2O", "amount": "0.18", "unit": "g"}, {"name": "oxydiacetic acid", "amount": "0.067", "unit": "g"}], "solution": [{"name": "water", "amount": "0.3", "unit": "ml"}, {"name": "ethanol", "amount": "0.5", "unit": "ml"}, {"name": "pyridine", "amount": "0.05", "unit": "ml"}], "pressure": "", "temperature": "room temperature", "time": "a few hours"}, {"synthesis method": "washing", "washing solution": "ether", "amount": ""}]
ULUPUM | [Co(oda)(H2O) | C4 Co1 H8 O7 | solvothermal synthesis | Co(ClO4)2⋅6H2O | 0.18 g | oxydiacetic acid | 0.067 g | [8 empty] | 24 hours | 125°C |  | solvothermal synthesis, washing | 10.1016/S0277-5387(03)00455-8 |  | 2003.09 | [{"synthesis method": "solvothermal synthesis", "precursor": [{"name": "Co(ClO4)2\u22c56H2O", "amount": "0.18", "unit": "g"}, {"name": "oxydiacetic acid", "amount": "0.067", "unit": "g"}], "solvent": [{"name": "water", "amount": "0.3", "unit": "ml"}, {"name": "ethanol", "amount": "0.1", "unit": "ml"}, {"name": "pyridine", "amount": "0.05", "unit": "ml"}], "reducing agent": [{"name": "", "amount": "", "unit": ""}], "surfactant": [{"name": "", "amount": "", "unit": ""}], "pressure": "", "temperature": "125\u00b0C", "time": "24 hours", "heating rate": "", "cooling rate": ""}, {"synthesis method": "washing", "washing solution": "ether", "amount": ""}]
DINBIN | [Cd(H2PIDC)2(H2O)] | C20 Cd1 H16 N6 O10 | solvothermal synthesis |  |  | CdCl2⋅2.5H2O | 5.7 mg | [7 empty] | sealed | 80h | 100°C | 2-4 | chemical synthesis, pH adjustment, solvothermal synthesis | 10.1016/j.inoche.2013.05.019 |  | 2013.09 | [{"synthesis method": "chemical synthesis", "precursor": [{"name": "H3PIDC", "amount": "11.7", "unit": "mg"}, {"name": "CdCl2\u22c52.5H2O", "amount": "5.7", "unit": "mg"}], "solution": [{"name": "distilled water", "amount": "10", "unit": "mL"}], "pressure": "", "temperature": "room temperature", "time": "half an hour"}, {"synthesis method": "pH adjustment", "pH": "2-4", "modulator": "1M HCl and 0.1M NaOH solution"}, {"synthesis method": "solvothermal synthesis", "precursor": [{"name": "", "amount": "", "unit": ""}], "solvent": [{"name": "", "amount": "", "unit": ""}], "reducing agent": [{"name": "", "amount": "", "unit": ""}], "surfactant": [{"name": "", "amount": "", "unit": ""}], "pressure": "sealed", "temperature": "100\u00b0C", "time": "80h", "heating rate": "", "cooling rate": "6\u00b0C/h"}]
DINBEJ | {[Cd(H2PIDC)2(H2O)]·2H2O}n | C20 Cd1 H18 N6 O11 | solvothermal synthesis |  |  | CdCl2⋅2.5H2O | 91.3 mg | oxalic acid | 12.6 mg | [5 empty] | sealed | 80h | 100°C | 2-4 | chemical synthesis, pH adjustment, solvothermal synthesis | 10.1016/j.inoche.2013.05.019 |  | 2013.09 | [{"synthesis method": "chemical synthesis", "precursor": [{"name": "H3PIDC", "amount": "23.3", "unit": "mg"}, {"name": "CdCl2\u22c52.5H2O", "amount": "91.3", "unit": "mg"}, {"name": "oxalic acid", "amount": "12.6", "unit": "mg"}], "solution": [{"name": "water", "amount": "8", "unit": "mL"}], "pressure": "", "temperature": "room temperature", "time": "one and a half hours"}, {"synthesis method": "pH adjustment", "pH": "2-4", "modulator": "1M HCl and 0.1M NaOH solution"}, {"synthesis method": "solvothermal synthesis", "precursor": [{"name": "", "amount": "", "unit": ""}], "solvent": [{"name": "", "amount": "", "unit": ""}], "reducing agent": [{"name": "", "amount": "", "unit": ""}], "surfactant": [{"name": "", "amount": "", "unit": ""}], "pressure": "sealed", "temperature": "100\u00b0C", "time": "80h", "heating rate": "", "cooling rate": "6\u00b0C/h"}]
GIWWUG | [Cu(2-bromobenzoate)2(L1)2(μ-H2O)] | Br2 C26 Cu1 H24 N2 O5 | chemical synthesis | NaOH | 0.16 g | 2-bromo benzoic acid | 0.80 g | CuSO4⋅5H2O | 0.50 g |  |  |  |  | water, distilled water, methanol-water mixture |  | few days | room temperature |  | chemical synthesis, filtration, washing, washing, drying | 10.1016/j.molstruc.2013.12.033 |  | 2014.02 | [{"synthesis method": "chemical synthesis", "precursor": [{"name": "NaOH", "amount": "0.16", "unit": "g"}, {"name": "2-bromo benzoic acid", "amount": "0.80", "unit": "g"}, {"name": "CuSO4\u22c55H2O", "amount": "0.50", "unit": "g"}], "solution": [{"name": "water", "amount": "minimum", "unit": ""}, {"name": "distilled water", "amount": "10", "unit": "mL"}, {"name": "methanol-water mixture", "amount": "4:1 v/v", "unit": ""}], "pressure": "", "temperature": "room temperature", "time": "few days"}, {"synthesis method": "filtration", "time": "", "atmosphere": "", "pressure": ""}, {"synthesis method": "washing", "washing solution": "water", "amount": ""}, {"synthesis method": "washing", "washing solution": "methanol", "amount": ""}, {"synthesis method": "drying", "pressure": "", "temperature": "room temperature", "atmosphere": "", "time": ""}]
GIWXAN | [Cu(2-bromobenzoate)2(L2)2(μ-H2O)] | Br2 C26 Cu1 H24 N2 O5 | chemical synthesis | NaOH | 0.16 g | 2-bromo benzoic acid | 0.80 g | CuSO4⋅5H2O | 0.50 g |  |  |  |  | water, distilled water, methanol-water mixture |  | few days | room temperature |  | chemical synthesis, filtration, washing, washing, drying | 10.1016/j.molstruc.2013.12.033 |  | 2014.02 | [{"synthesis method": "chemical synthesis", "precursor": [{"name": "NaOH", "amount": "0.16", "unit": "g"}, {"name": "2-bromo benzoic acid", "amount": "0.80", "unit": "g"}, {"name": "CuSO4\u22c55H2O", "amount": "0.50", "unit": "g"}], "solution": [{"name": "water", "amount": "minimum", "unit": ""}, {"name": "distilled water", "amount": "10", "unit": "mL"}, {"name": "methanol-water mixture", "amount": "4:1 v/v", "unit": ""}], "pressure": "", "temperature": "room temperature", "time": "few days"}, {"synthesis method": "filtration", "time": "", "atmosphere": "", "pressure": ""}, {"synthesis method": "washing", "washing solution": "water", "amount": ""}, {"synthesis method": "washing", "washing solution": "methanol", "amount": ""}, {"synthesis method": "drying", "pressure": "", "temperature": "room temperature", "atmosphere": "", "time": ""}]
WIKBEY | L1CuCa(thd)2 ·MeOH | C42 Ca1 Cl2 Cu1 H62 N2 O9 | chemical synthesis | L1Cu⋅H2O | 0.41 g | Ca(OH)2 | 0.15 g | tetramethylheptanedione | 0.38 g |  |  |  |  | methanol |  | 15 min |  |  | chemical synthesis | 10.1016/j.poly.2007.05.019 |  | 2007.09 | [{"synthesis method": "chemical synthesis", "precursor": [{"name": "L1Cu\u22c5H2O", "amount": "0.41", "unit": "g"}, {"name": "Ca(OH)2", "amount": "0.15", "unit": "g"}, {"name": "tetramethylheptanedione", "amount": "0.38", "unit": "g"}], "solution": [{"name": "methanol", "amount": "20", "unit": "mL"}], "pressure": "", "temperature": "", "time": "15 min"}]
WIKBIC | (L2Cu)2Ca(NO3)2 | C42 Ca1 Cu2 H50 N6 O15 | chemical synthesis | L2Cu⋅H2O | 0.41 g | Ca(NO3)2 | 0.24 g | [6 empty] | methanol |  | 3 hours |  |  | chemical synthesis | 10.1016/j.poly.2007.05.019 |  | 2007.09 | [{"synthesis method": "chemical synthesis", "precursor": [{"name": "L2Cu\u22c5H2O", "amount": "0.41", "unit": "g"}, {"name": "Ca(NO3)2", "amount": "0.24", "unit": "g"}], "solution": [{"name": "methanol", "amount": "15", "unit": "mL"}], "pressure": "", "temperature": "", "time": "3 hours"}]
QOBWEK | [Ag(tzdt)2NO3]n | Ag1 C6 H10 N3 O3 S4 | chemical synthesis | AgNO3 | 42.5 mg | 1,3-thiazolidine-2-thione | 59 mg | KBF4 | 67 mg |  |  |  |  | chloroform |  | 18 days | 4°C |  | chemical synthesis, washing, drying | 10.1016/j.ica.2007.09.034 |  | 2008.05 | [{"synthesis method": "chemical synthesis", "precursor": [{"name": "AgNO3", "amount": "42.5", "unit": "mg"}, {"name": "1,3-thiazolidine-2-thione", "amount": "59", "unit": "mg"}, {"name": "KBF4", "amount": "67", "unit": "mg"}], "solution": [{"name": "chloroform", "amount": "10", "unit": "ml"}], "pressure": "", "temperature": "4\u00b0C", "time": "18 days"}, {"synthesis method": "washing", "washing solution": "ethanol", "amount": ""}, {"synthesis method": "drying", "pressure": "", "temperature": "air", "atmosphere": "", "time": ""}]
VIBHAQ01 | [Ag4(tzdt)4(tzdtH)2]n | Ag2 C9 H13 N3 S6 | chemical synthesis | AgNO3 | 42.5 mg | 1,3-thiazolidine-2-thione | 59 mg | [6 empty] | chloroform, ethanol, triethylamine |  | 25 days | 4°C |  | chemical synthesis, washing, drying | 10.1016/j.ica.2007.09.034 |  | 2008.05 | [{"synthesis method": "chemical synthesis", "precursor": [{"name": "AgNO3", "amount": "42.5", "unit": "mg"}, {"name": "1,3-thiazolidine-2-thione", "amount": "59", "unit": "mg"}], "solution": [{"name": "chloroform", "amount": "10", "unit": "ml"}, {"name": "ethanol", "amount": "20", "unit": "ml"}, {"name": "triethylamine", "amount": "5", "unit": "ml"}], "pressure": "", "temperature": "4\u00b0C", "time": "25 days"}, {"synthesis method": "washing", "washing solution": "ethanol", "amount": ""}, {"synthesis method": "drying", "pressure": "", "temperature": "room temperature", "atmosphere": "", "time": ""}]
FODVIF | [Cu(H2L)(ox)] | C15 Cu1 H17 N5 O6 | chemical synthesis | Cu(CH3COO)2⋅H2O | 0.0202 g | H2L | 0.0243 g | oxalic acid | 0.0202 g | [5 empty] | autogenous | 3 days | 120°C |  | chemical synthesis, filtration, washing | 10.1016/j.ica.2014.03.030 |  | 2014.05 | [{"synthesis method": "chemical synthesis", "precursor": [{"name": "Cu(CH3COO)2\u22c5H2O", "amount": "0.0202", "unit": "g"}, {"name": "H2L", "amount": "0.0243", "unit": "g"}, {"name": "oxalic acid", "amount": "0.0202", "unit": "g"}], "solvent": [{"name": "DMF", "amount": "1", "unit": "mL"}, {"name": "water", "amount": "2", "unit": "mL"}, {"name": "anhydrous methanol", "amount": "10", "unit": "mL"}], "pressure": "autogenous", "temperature": "120\u00b0C", "time": "3 days", "heating rate": "", "cooling rate": ""}, {"synthesis method": "filtration", "time": "", "atmosphere": "", "pressure": ""}, {"synthesis method": "washing", "washing solution": "distilled water", "amount": ""}]
FODVOL | [Cu2(HL)2(Hglu)]·2CH3OH | C32.50 Cu1 H39 N5 O6.5 | chemical synthesis | Cu(CH3COO)2⋅H2O | 0.0202 g | H2L | 0.0243 g | glutaric acid | 0.0502 g | [5 empty] | autogenous | 3 hours | room temperature |  | chemical synthesis, filtration, washing | 10.1016/j.ica.2014.03.030 |  | 2014.05 | [{"synthesis method": "chemical synthesis", "precursor": [{"name": "Cu(CH3COO)2\u22c5H2O", "amount": "0.0202", "unit": "g"}, {"name": "H2L", "amount": "0.0243", "unit": "g"}, {"name": "glutaric acid", "amount": "0.0502", "unit": "g"}], "solvent": [{"name": "water", "amount": "3", "unit": "mL"}, {"name": "anhydrous methanol", "amount": "10", "unit": "mL"}], "pressure": "autogenous", "temperature": "room temperature", "time": "3 hours", "heating rate": "", "cooling rate": ""}, {"synthesis method": "filtration", "time": "", "atmosphere": "", "pressure": ""}, {"synthesis method": "washing", "washing solution": "distilled water", "amount": ""}]
FODVUR | [Mn(H2L)(ad)]·H2ad | C24.50 H31 Mn1 N5 O8 | chemical synthesis | Mn(CH3COO)2⋅4H2O | 0.0204 g | adipic acid | 0.1001 g | [7 empty] | autogenous | 3 hours | room temperature |  | chemical synthesis, filtration, washing | 10.1016/j.ica.2014.03.030 |  | 2014.05 | [{"synthesis method": "chemical synthesis", "precursor": [{"name": "Mn(CH3COO)2\u22c54H2O", "amount": "0.0204", "unit": "g"}, {"name": "adipic acid", "amount": "0.1001", "unit": "g"}], "solvent": [{"name": "water", "amount": "3", "unit": "mL"}, {"name": "anhydrous methanol", "amount": "10", "unit": "mL"}], "pressure": "autogenous", "temperature": "room temperature", "time": "3 hours", "heating rate": "", "cooling rate": ""}, {"synthesis method": "filtration", "time": "", "atmosphere": "", "pressure": ""}, {"synthesis method": "washing", "washing solution": "distilled water", "amount": ""}]
CIDHEE | {[Cd(2-nbz)2(μ2-hmt)(OH2)]·2H2O} n | C20 Cd1 H26 N6 O11 | chemical synthesis | Cd(2-nbz)2⋅2H2O | 0.651 g | hmt | 0.189 g | [6 empty] | water, water |  | a few days | room temperature |  | chemical synthesis | 10.1016/j.ica.2013.03.023 |  | 2013.06 | [{"synthesis method": "chemical synthesis", "precursor": [{"name": "Cd(2-nbz)2\u22c52H2O", "amount": "0.651", "unit": "g"}, {"name": "hmt", "amount": "0.189", "unit": "g"}], "solution": [{"name": "water", "amount": "40", "unit": "mL"}, {"name": "water", "amount": "10", "unit": "mL"}], "pressure": "", "temperature": "room temperature", "time": "a few days"}]
CIDHAA | [Cd(3-nbz)2(hmt)2(OH2)2]·2(3-nbzH) | C40 Cd1 H46 N12 O18 | chemical synthesis | 3-nitrobenzoic acid | 0.836 g | cadmium carbonate | 0.517 g | hmt | 0.560 g |  |  |  |  | water, water |  | a few days | room temperature |  | chemical synthesis | 10.1016/j.ica.2013.03.023 |  | 2013.06 | [{"synthesis method": "chemical synthesis", "precursor": [{"name": "3-nitrobenzoic acid", "amount": "0.836", "unit": "g"}, {"name": "cadmium carbonate", "amount": "0.517", "unit": "g"}, {"name": "hmt", "amount": "0.560", "unit": "g"}], "solution": [{"name": "water", "amount": "50", "unit": "mL"}, {"name": "water", "amount": "10", "unit": "mL"}], "pressure": "", "temperature": "room temperature", "time": "a few days"}]
CIDGUT | [Cd(3-nbz)4(μ2-hmt)] n | C20 Cd1 H20 N6 O8 | chemical synthesis | Cd(3-nbz)22H2O | [14 empty] | chemical synthesis | 10.1016/j.ica.2013.03.023 |  | 2013.06 | [{"synthesis method": "chemical synthesis", "precursor": [{"name": "Cd(3-nbz)22H2O", "amount": "", "unit": ""}], "solution": [{"name": "", "amount": "", "unit": ""}], "pressure": "", "temperature": "", "time": ""}]
CIDGON | {[Cd2(4-nbz)4(μ2-hmt)2(OH2)2]·H2O} n | C40 Cd2 H50 N12 O21 | chemical synthesis | 4-nitrobenzoic acid | 0.836 g | cadmium carbonate | 1.724 g | hmt | 0.560 g |  |  |  |  | water, water |  | a few days | room temperature |  | chemical synthesis | 10.1016/j.ica.2013.03.023 |  | 2013.06 | [{"synthesis method": "chemical synthesis", "precursor": [{"name": "4-nitrobenzoic acid", "amount": "0.836", "unit": "g"}, {"name": "cadmium carbonate", "amount": "1.724", "unit": "g"}, {"name": "hmt", "amount": "0.560", "unit": "g"}], "solution": [{"name": "water", "amount": "70", "unit": "mL"}, {"name": "water", "amount": "10", "unit": "mL"}], "pressure": "", "temperature": "room temperature", "time": "a few days"}]
NENRIK | 1 | C15 H11 N3 O5 S1 Zn1 | solvothermal synthesis | H2L | 5 mg | ZnCl2 | 30 mg | dimethylamine | 0.025 mL | [5 empty] | autogenous | 72h | 100°C |  | solvothermal synthesis, washing, drying | 10.1016/j.inoche.2017.11.005 |  | 2017.12 | [{"synthesis method": "solvothermal synthesis", "precursor": [{"name": "H2L", "amount": "5", "unit": "mg"}, {"name": "ZnCl2", "amount": "30", "unit": "mg"}, {"name": "dimethylamine", "amount": "0.025", "unit": "mL"}], "solvent": [{"name": "H2O", "amount": "2", "unit": "mL"}, {"name": "methanol", "amount": "10", "unit": "mL"}], "reducing agent": [{"name": "", "amount": "", "unit": ""}], "surfactant": [{"name": "", "amount": "", "unit": ""}], "pressure": "autogenous", "temperature": "100\u00b0C", "time": "72h", "heating rate": "", "cooling rate": "4\u00b0Ch-1"}, {"synthesis method": "washing", "washing solution": "methanol", "amount": ""}, {"synthesis method": "drying", "pressure": "", "temperature": "", "atmosphere": "air", "time": ""}]
EGIRET | [Ag(bedt)]ClO4 | Ag1 C7 Cl1 H10 O4 S5 | chemical synthesis | bedt | 20.0 mg | AgClO4 | 25.0 mg | [6 empty] | acetone, acetonitrile |  | 20 days | room temperature |  | chemical synthesis | 10.1016/j.ica.2014.04.040 |  | 2014.08 | [{"synthesis method": "chemical synthesis", "precursor": [{"name": "bedt", "amount": "20.0", "unit": "mg"}, {"name": "AgClO4", "amount": "25.0", "unit": "mg"}], "solution": [{"name": "acetone", "amount": "5", "unit": "mL"}, {"name": "acetonitrile", "amount": "5", "unit": "mL"}], "pressure": "", "temperature": "room temperature", "time": "20 days"}]
EGIRAP | [Ag2(bedt)2acetone ](SbF6)2 | Ag2 C17 F12 H26 O1 S10 Sb2 | chemical synthesis | bedt | 38.1 mg | AgSbF6 | 51.5 mg | [6 empty] | acetone |  | 20 days | room temperature |  | chemical synthesis | 10.1016/j.ica.2014.04.040 |  | 2014.08 | [{"synthesis method": "chemical synthesis", "precursor": [{"name": "bedt", "amount": "38.1", "unit": "mg"}, {"name": "AgSbF6", "amount": "51.5", "unit": "mg"}], "solution": [{"name": "acetone", "amount": "5", "unit": "mL"}], "pressure": "", "temperature": "room temperature", "time": "20 days"}]
EGIQOC | [Ag(tces-TTF)2]SbF6 | Ag1 C36 F6 H32 N8 S16 Sb1 | chemical synthesis | tces-TTF | 54.9 mg | AgSbF6 | 17.2 mg | [6 empty] | acetone |  | 50 days | room temperature |  | chemical synthesis | 10.1016/j.ica.2014.04.040 |  | 2014.08 | [{"synthesis method": "chemical synthesis", "precursor": [{"name": "tces-TTF", "amount": "54.9", "unit": "mg"}, {"name": "AgSbF6", "amount": "17.2", "unit": "mg"}], "solution": [{"name": "acetone", "amount": "5", "unit": "mL"}], "pressure": "", "temperature": "room temperature", "time": "50 days"}]
AGEHAY | [Tb2(L1)0.5(L1)0.5(L1)0.5(L1)0.5(L1)0.5(L1)0.5(DMA)] n | C40 H27 N1 O13 Tb2 | chemical synthesis | H2L1 | 22 mg | Tb(NO3)3⋅6H2O | 23 mg | [6 empty] | DMA |  | 2 days | 85°C |  | chemical synthesis, washing, drying | 10.1016/j.poly.2018.09.066 |  | 2019.01 | [{"synthesis method": "chemical synthesis", "precursor": [{"name": "H2L1", "amount": "22", "unit": "mg"}, {"name": "Tb(NO3)3\u22c56H2O", "amount": "23", "unit": "mg"}], "solution": [{"name": "DMA", "amount": "2", "unit": "mL"}], "pressure": "", "temperature": "85\u00b0C", "time": "2 days"}, {"synthesis method": "washing", "washing solution": "ethanol", "amount": ""}, {"synthesis method": "drying", "pressure": "", "temperature": "", "atmosphere": "air", "time": ""}]
AGEGUR | [Tb(L2)0.5(L2)0.5(L2)0.5(DMF)] n | C30 H26 N2 O8 Tb1 | chemical synthesis | H2L2 | 27 mg | Tb(NO3)3⋅6H2O | 45 mg | [6 empty] | DMF, H2O |  | 2 days | 100°C |  | chemical synthesis, washing, drying | 10.1016/j.poly.2018.09.066 |  | 2019.01 | [{"synthesis method": "chemical synthesis", "precursor": [{"name": "H2L2", "amount": "27", "unit": "mg"}, {"name": "Tb(NO3)3\u22c56H2O", "amount": "45", "unit": "mg"}], "solution": [{"name": "DMF", "amount": "1", "unit": "mL"}, {"name": "H2O", "amount": "1", "unit": "mL"}], "pressure": "", "temperature": "100\u00b0C", "time": "2 days"}, {"synthesis method": "washing", "washing solution": "acetone", "amount": ""}, {"synthesis method": "drying", "pressure": "", "temperature": "", "atmosphere": "air", "time": ""}]
TUYHOL | [Ce(H2O)3(pdc)]4[SiW12O40] | C28 Ce4 H48 N4 O74 Si1 W12 | solvothermal synthesis | H4SiW12O40 | 0.72 g | H2pdc | 0.042 g | Ce(NO3)3⋅6H2O | 0.108 g | NH4VO3 | 0.059 g |  |  |  |  | 72h | 160°C | 2-3 | solvothermal synthesis, pH adjustment, filtration, washing | 10.1016/j.jssc.2010.03.006 |  | 2010.05 | [{"synthesis method": "solvothermal synthesis", "precursor": [{"name": "H4SiW12O40", "amount": "0.72", "unit": "g"}, {"name": "H2pdc", "amount": "0.042", "unit": "g"}, {"name": "Ce(NO3)3\u22c56H2O", "amount": "0.108", "unit": "g"}, {"name": "NH4VO3", "amount": "0.059", "unit": "g"}], "solvent": [{"name": "H2O", "amount": "8", "unit": "mL"}], "reducing agent": [{"name": "", "amount": "", "unit": ""}], "surfactant": [{"name": "", "amount": "", "unit": ""}], "pressure": "", "temperature": "160\u00b0C", "time": "72h", "heating rate": "", "cooling rate": ""}, {"synthesis method": "pH adjustment", "pH": "2-3", "modulator": "dense NaOH"}, {"synthesis method": "filtration", "time": "", "atmosphere": "", "pressure": ""}, {"synthesis method": "washing", "washing solution": "distilled water", "amount": ""}]
TUYHUR | [Ce(H2O)4(pdc)]4[SiW12O40] | C28 Ce4 H48 N4 O74 Si1 W12 | solvothermal synthesis | H4SiW12O40 | 0.72 g | H2pdc | 0.042 g | Ce(NO3)3⋅6H2O | 0.108 g | NH4VO3 | 0.059 g |  |  |  |  | 72h | 160°C | 4.5 | solvothermal synthesis, pH adjustment | 10.1016/j.jssc.2010.03.006 |  | 2010.05 | [{"synthesis method": "solvothermal synthesis", "precursor": [{"name": "H4SiW12O40", "amount": "0.72", "unit": "g"}, {"name": "H2pdc", "amount": "0.042", "unit": "g"}, {"name": "Ce(NO3)3\u22c56H2O", "amount": "0.108", "unit": "g"}, {"name": "NH4VO3", "amount": "0.059", "unit": "g"}], "solvent": [{"name": "H2O", "amount": "8", "unit": "mL"}], "reducing agent": [{"name": "", "amount": "", "unit": ""}], "surfactant": [{"name": "", "amount": "", "unit": ""}], "pressure": "", "temperature": "160\u00b0C", "time": "72h", "heating rate": "", "cooling rate": ""}, {"synthesis method": "pH adjustment", "pH": "4.5", "modulator": "dense NaOH"}]
TUYJAZ | [La(H2O)4(pdc)]4[SiW12O40] | C28 H48 La4 N4 O74 Si1 W12 | solvothermal synthesis | H4SiW12O40 | 0.72 g | H2pdc | 0.042 g | La(NO3)3⋅6H2O | 0.108 g | NH4VO3 | 0.059 g |  |  |  |  | 72h | 160°C | 4.5 | solvothermal synthesis, pH adjustment | 10.1016/j.jssc.2010.03.006 |  | 2010.05 | [{"synthesis method": "solvothermal synthesis", "precursor": [{"name": "H4SiW12O40", "amount": "0.72", "unit": "g"}, {"name": "H2pdc", "amount": "0.042", "unit": "g"}, {"name": "La(NO3)3\u22c56H2O", "amount": "0.108", "unit": "g"}, {"name": "NH4VO3", "amount": "0.059", "unit": "g"}], "solvent": [{"name": "H2O", "amount": "8", "unit": "mL"}], "reducing agent": [{"name": "", "amount": "", "unit": ""}], "surfactant": [{"name": "", "amount": "", "unit": ""}], "pressure": "", "temperature": "160\u00b0C", "time": "72h", "heating rate": "", "cooling rate": ""}, {"synthesis method": "pH adjustment", "pH": "4.5", "modulator": "dense NaOH"}]
TUYJED | [Nd(H2O)4(pdc)]4[SiW12O40] | C28 H48 N4 Nd4 O74 Si1 W12 | solvothermal synthesis | H4SiW12O40 | 0.72 g | H2pdc | 0.042 g | Nd(NO3)3⋅6H2O | 0.108 g | NH4VO3 | 0.059 g |  |  |  |  | 72h | 160°C | 4.5 | solvothermal synthesis, pH adjustment, filtration, washing | 10.1016/j.jssc.2010.03.006 |  | 2010.05 | [{"synthesis method": "solvothermal synthesis", "precursor": [{"name": "H4SiW12O40", "amount": "0.72", "unit": "g"}, {"name": "H2pdc", "amount": "0.042", "unit": "g"}, {"name": "Nd(NO3)3\u22c56H2O", "amount": "0.108", "unit": "g"}, {"name": "NH4VO3", "amount": "0.059", "unit": "g"}], "solvent": [{"name": "H2O", "amount": "8", "unit": "mL"}], "reducing agent": [{"name": "", "amount": "", "unit": ""}], "surfactant": [{"name": "", "amount": "", "unit": ""}], "pressure": "", "temperature": "160\u00b0C", "time": "72h", "heating rate": "", "cooling rate": ""}, {"synthesis method": "pH adjustment", "pH": "4.5", "modulator": "dense NaOH"}, {"synthesis method": "filtration", "time": "", "atmosphere": "", "pressure": ""}, {"synthesis method": "washing", "washing solution": "distilled water", "amount": ""}]
KERRAC | 1 | C56 H34 O18 S8 Zn5 | [16 empty] | hydrothermal synthesis | 10.1016/j.saa.2012.07.075 |  | 2012.11 | [{"synthesis method": "hydrothermal synthesis", "precursor": [{"name": "DTBA", "amount": "1", "unit": "ratio"}, {"name": "2-chloro-4,6-diamino-1,3,5-triazine", "amount": "1", "unit": "ratio"}, {"name": "ZnCl2", "amount": "2", "unit": "ratio"}], "solvent": [{"name": "H2O", "amount": "10", "unit": "mL"}], "reducing agent": [{"name": "", "amount": "", "unit": ""}], "surfactant": [{"name": "", "amount": "", "unit": ""}], "pressure": "", "temperature": "150\u00b0C", "time": "3 days", "heating rate": "", "cooling rate": ""}]
NIMRIN | 1 | C76 Cd2 Fe2 H88 N8 O21 | chemical synthesis | CdCl2⋅2.5H2O | 0.0137 g | H4L1 | 0.005 g | FeCl3⋅6H2O | 0.003 g |  |  |  |  | DMF/MeOH/H2O |  | 3 days | 90°C |  | chemical synthesis, cooling | 10.1016/j.poly.2018.09.038 |  | 2018.12 | [{"synthesis method": "chemical synthesis", "precursor": [{"name": "CdCl2\u22c52.5H2O", "amount": "0.0137", "unit": "g"}, {"name": "H4L1", "amount": "0.005", "unit": "g"}, {"name": "FeCl3\u22c56H2O", "amount": "0.003", "unit": "g"}], "solution": [{"name": "DMF/MeOH/H2O", "amount": "1/1/1", "unit": "mL"}], "pressure": "", "temperature": "90\u00b0C", "time": "3 days"}, {"synthesis method": "cooling", "rate": "4\u00b0C\u22c5h-1", "temperature": "rt"}]
NIMROT | 2 | C69 Cd2 Fe2 H53 N4 O18 | chemical synthesis | CdCl2⋅2.5H2O | 0.0137 g | H4L2 | 0.005 g | FeCl3⋅6H2O | 0.003 g |  |  |  |  | DMF/EtOH/H2O |  | 3 days | 90°C |  | chemical synthesis, cooling | 10.1016/j.poly.2018.09.038 |  | 2018.12 | [{"synthesis method": "chemical synthesis", "precursor": [{"name": "CdCl2\u22c52.5H2O", "amount": "0.0137", "unit": "g"}, {"name": "H4L2", "amount": "0.005", "unit": "g"}, {"name": "FeCl3\u22c56H2O", "amount": "0.003", "unit": "g"}], "solution": [{"name": "DMF/EtOH/H2O", "amount": "4/2/1", "unit": "mL"}], "pressure": "", "temperature": "90\u00b0C", "time": "3 days"}, {"synthesis method": "cooling", "rate": "4\u00b0C\u22c5h-1", "temperature": "rt"}]
XULTII | {Zn(O2C[PEP(hexyl)2EP]CO2)(DMF)2} | C42 H28 N2 O6 Zn1 | solvothermal synthesis | Zn(NO3)2 ⋅6H2O | 0.033 g | HO2C[PEP(hexyl)2EP]CO2H | 0.059 g | [8 empty] | 42h | 105°C |  | solvothermal synthesis, filtration, washing, drying | 10.1016/j.ica.2009.04.004 |  | 2009.08 | [{"synthesis method": "solvothermal synthesis", "precursor": [{"name": "Zn(NO3)2 \u22c56H2O", "amount": "0.033", "unit": "g"}, {"name": "HO2C[PEP(hexyl)2EP]CO2H", "amount": "0.059", "unit": "g"}], "solvent": [{"name": "DMF", "amount": "6.0", "unit": "mL"}, {"name": "distilled water", "amount": "0.2", "unit": "mL"}], "reducing agent": [{"name": "", "amount": "", "unit": ""}], "surfactant": [{"name": "", "amount": "", "unit": ""}], "pressure": "", "temperature": "105\u00b0C", "time": "42h", "heating rate": "", "cooling rate": ""}, {"synthesis method": "filtration", "time": "", "atmosphere": "", "pressure": ""}, {"synthesis method": "washing", "washing solution": "DMF", "amount": ""}, {"synthesis method": "drying", "pressure": "", "temperature": "", "atmosphere": "", "time": ""}]
XULTOO | {Zn(O2C[PEP(hexyl)2EP]CO2)(DEF)2} | C46 H48 N2 O6 Zn1 | chemical synthesis | Zn(NO3)2 ⋅6H2O | 0.020 g | HO2C[PEP(hexyl)2EP]CO2H | 0.036 g | [6 empty] | DEF, distilled water |  | 65h | 40°C |  | chemical synthesis, filtration, washing, drying | 10.1016/j.ica.2009.04.004 |  | 2009.08 | [{"synthesis method": "chemical synthesis", "precursor": [{"name": "Zn(NO3)2 \u22c56H2O", "amount": "0.020", "unit": "g"}, {"name": "HO2C[PEP(hexyl)2EP]CO2H", "amount": "0.036", "unit": "g"}], "solution": [{"name": "DEF", "amount": "6.0", "unit": "mL"}, {"name": "distilled water", "amount": "0.2", "unit": "mL"}], "pressure": "", "temperature": "40\u00b0C", "time": "65h"}, {"synthesis method": "filtration", "time": "", "atmosphere": "", "pressure": ""}, {"synthesis method": "washing", "washing solution": "DEF", "amount": ""}, {"synthesis method": "drying", "pressure": "", "temperature": "", "atmosphere": "", "time": ""}]
LAGHIL | Cu(nic)2(H2O) | C13 Cu1 H14 N2 O6 | chemical synthesis | CuCl2 ⋅2H2O | 0.43 g | nicotinic acid | 0.75 g | [6 empty] | methanolic solution |  | 6 h | reflux |  | chemical synthesis, filtration, washing, drying | 10.1016/j.poly.2004.04.026 |  | 2004.07 | [{"synthesis method": "chemical synthesis", "precursor": [{"name": "CuCl2 \u22c52H2O", "amount": "0.43", "unit": "g"}, {"name": "nicotinic acid", "amount": "0.75", "unit": "g"}], "solution": [{"name": "methanolic solution", "amount": "25", "unit": "ml"}], "pressure": "", "temperature": "reflux", "time": "6 h"}, {"synthesis method": "filtration", "time": "", "atmosphere": "", "pressure": ""}, {"synthesis method": "washing", "washing solution": "diethylether", "amount": "2\u00d710 ml"}, {"synthesis method": "drying", "pressure": "vacuum", "temperature": "", "atmosphere": "", "time": ""}]
LAGHOR | Co(nic)2 | C12 Co1 H10 N2 O5 | chemical synthesis | Co(NO3)2 ⋅6H2O | 0.29 g | nicotinic acid | 0.25 g | [6 empty] | CH2Cl2 solution |  | 48 h | reflux |  | chemical synthesis, filtration, washing, drying | 10.1016/j.poly.2004.04.026 |  | 2004.07 | [{"synthesis method": "chemical synthesis", "precursor": [{"name": "Co(NO3)2 \u22c56H2O", "amount": "0.29", "unit": "g"}, {"name": "nicotinic acid", "amount": "0.25", "unit": "g"}], "solution": [{"name": "CH2Cl2 solution", "amount": "20", "unit": "ml"}], "pressure": "", "temperature": "reflux", "time": "48 h"}, {"synthesis method": "filtration", "time": "", "atmosphere": "", "pressure": ""}, {"synthesis method": "washing", "washing solution": "ether", "amount": "3\u00d710 ml"}, {"synthesis method": "drying", "pressure": "reduced pressure", "temperature": "", "atmosphere": "", "time": ""}]
GUJBOD | 1 | Br4 C16 Cu4 H18 N8 O1 | solvothermal synthesis | CuBr | 0.14 g | 4,4'-(1,4-phenylene)bis(4H-1,2,4-triazole) | 0.055 g | [7 empty] | autogenous | 5 days | 160°C | ~9.9 | solvothermal synthesis, pH adjustment, washing | 10.1016/j.inoche.2009.04.030 |  | 2009.07 | [{"synthesis method": "solvothermal synthesis", "precursor": [{"name": "CuBr", "amount": "0.14", "unit": "g"}, {"name": "4,4'-(1,4-phenylene)bis(4H-1,2,4-triazole)", "amount": "0.055", "unit": "g"}], "solvent": [{"name": "H2O", "amount": "10", "unit": "ml"}], "reducing agent": [{"name": "", "amount": "", "unit": ""}], "surfactant": [{"name": "", "amount": "", "unit": ""}], "pressure": "autogenous", "temperature": "160\u00b0C", "time": "5 days", "heating rate": "", "cooling rate": "5\u00b0Ch-1"}, {"synthesis method": "pH adjustment", "pH": "~9.9", "modulator": "ammonia"}, {"synthesis method": "washing", "washing solution": "water", "amount": ""}]
GURTOD | [Cd(bpib)0.5(L1)] | C25 Cd1 H20 N3 O5 | solvothermal synthesis | bpib | 0.34 g | H2L1 | 0.27 g | Cd(OAc)2⋅2H2O | 0.27 g | NaOH | 0.08 g | [5 empty] | 150°C for 72h, then 100°C for 8h, then 30°C |  | solvothermal synthesis | 10.1016/j.jssc.2009.08.018 |  | 2009.11 | [{"synthesis method": "solvothermal synthesis", "precursor": [{"name": "bpib", "amount": "0.34", "unit": "g"}, {"name": "H2L1", "amount": "0.27", "unit": "g"}, {"name": "Cd(OAc)2\u22c52H2O", "amount": "0.27", "unit": "g"}, {"name": "NaOH", "amount": "0.08", "unit": "g"}], "solvent": [{"name": "H2O", "amount": "10", "unit": "mL"}], "reducing agent": [{"name": "", "amount": "", "unit": ""}], "surfactant": [{"name": "", "amount": "", "unit": ""}], "pressure": "", "temperature": "150\u00b0C for 72h, then 100\u00b0C for 8h, then 30\u00b0C", "time": "", "heating rate": "10\u00b0Ch-1, then 5\u00b0Ch-1", "cooling rate": ""}]
GURTUJ | [Cd(bpib)0.5(L2)] | C26 Cd1 H24 N3 O7 | solvothermal synthesis | bpib | 0.34 g | H2L2 | 0.30 g | Cd(OAc)2⋅2H2O | 0.27 g | NaOH | 0.08 g | [5 empty] | 150°C for 72h, then 100°C for 8h, then 30°C |  | solvothermal synthesis | 10.1016/j.jssc.2009.08.018 |  | 2009.11 | [{"synthesis method": "solvothermal synthesis", "precursor": [{"name": "bpib", "amount": "0.34", "unit": "g"}, {"name": "H2L2", "amount": "0.30", "unit": "g"}, {"name": "Cd(OAc)2\u22c52H2O", "amount": "0.27", "unit": "g"}, {"name": "NaOH", "amount": "0.08", "unit": "g"}], "solvent": [{"name": "H2O", "amount": "10", "unit": "mL"}], "reducing agent": [{"name": "", "amount": "", "unit": ""}], "surfactant": [{"name": "", "amount": "", "unit": ""}], "pressure": "", "temperature": "150\u00b0C for 72h, then 100\u00b0C for 8h, then 30\u00b0C", "time": "", "heating rate": "10\u00b0Ch-1, then 5\u00b0Ch-1", "cooling rate": ""}]
GURVAR | [Cd(bpib)0.5(L3)] | C32 Cd1 H26 N3 O6 | solvothermal synthesis | bpib | 0.34 g | H2L4 | 0.38 g | Cd(OAc)2⋅2H2O | 0.27 g | NaOH | 0.08 g | [5 empty] | 150°C for 72h, then 100°C for 8h, then 30°C |  | solvothermal synthesis | 10.1016/j.jssc.2009.08.018 |  | 2009.11 | [{"synthesis method": "solvothermal synthesis", "precursor": [{"name": "bpib", "amount": "0.34", "unit": "g"}, {"name": "H2L4", "amount": "0.38", "unit": "g"}, {"name": "Cd(OAc)2\u22c52H2O", "amount": "0.27", "unit": "g"}, {"name": "NaOH", "amount": "0.08", "unit": "g"}], "solvent": [{"name": "H2O", "amount": "10", "unit": "mL"}], "reducing agent": [{"name": "", "amount": "", "unit": ""}], "surfactant": [{"name": "", "amount": "", "unit": ""}], "pressure": "", "temperature": "150\u00b0C for 72h, then 100\u00b0C for 8h, then 30\u00b0C", "time": "", "heating rate": "10\u00b0Ch-1, then 5\u00b0Ch-1", "cooling rate": ""}]
GURVEV | [Cd(bib)0.5(L1)] | C50 Cd2 H48 N8 O10 | solvothermal synthesis | bib | 0.19 g | H2L2 | 0.27 g | Cd(OAc)2⋅2H2O | 0.27 g | NaOH | 0.08 g | [5 empty] | 150°C for 72h, then 100°C for 8h, then 30°C |  | solvothermal synthesis | 10.1016/j.jssc.2009.08.018 |  | 2009.11 | [{"synthesis method": "solvothermal synthesis", "precursor": [{"name": "bib", "amount": "0.19", "unit": "g"}, {"name": "H2L2", "amount": "0.27", "unit": "g"}, {"name": "Cd(OAc)2\u22c52H2O", "amount": "0.27", "unit": "g"}, {"name": "NaOH", "amount": "0.08", "unit": "g"}], "solvent": [{"name": "H2O", "amount": "10", "unit": "mL"}], "reducing agent": [{"name": "", "amount": "", "unit": ""}], "surfactant": [{"name": "", "amount": "", "unit": ""}], "pressure": "", "temperature": "150\u00b0C for 72h, then 100\u00b0C for 8h, then 30\u00b0C", "time": "", "heating rate": "10\u00b0Ch-1, then 5\u00b0Ch-1", "cooling rate": ""}]
LEDJIP | 1 | C12 Cd1 H16 N6 O6 | solvothermal synthesis | Cd(NO3)2⋅4H2O | 0.0925 g | H2C4O4 | 0.0114 g | btb | 19.2 mg | NaOH | 0.008 g |  |  |  |  | 4 days | 130°C |  | solvothermal synthesis | 10.1016/j.inoche.2012.04.030 |  | 2012.07 | [{"synthesis method": "solvothermal synthesis", "precursor": [{"name": "Cd(NO3)2\u22c54H2O", "amount": "0.0925", "unit": "g"}, {"name": "H2C4O4", "amount": "0.0114", "unit": "g"}, {"name": "btb", "amount": "19.2", "unit": "mg"}, {"name": "NaOH", "amount": "0.008", "unit": "g"}], "solvent": [{"name": "H2O", "amount": "8", "unit": "mL"}, {"name": "DMF", "amount": "0.5", "unit": "mL"}], "reducing agent": [{"name": "", "amount": "", "unit": ""}], "surfactant": [{"name": "", "amount": "", "unit": ""}], "pressure": "", "temperature": "130\u00b0C", "time": "4 days", "heating rate": "", "cooling rate": ""}]
LEDJOV | 2 | C12 H16 N6 O6 Zn1 | solvothermal synthesis | Zn(NO3)2⋅6H2O | 0.1098 g | H2C4O4 | 0.0114 g | btb | 19.2 mg | NaOH | 0.008 g |  |  |  |  | 4 days | 130°C |  | solvothermal synthesis | 10.1016/j.inoche.2012.04.030 |  | 2012.07 | [{"synthesis method": "solvothermal synthesis", "precursor": [{"name": "Zn(NO3)2\u22c56H2O", "amount": "0.1098", "unit": "g"}, {"name": "H2C4O4", "amount": "0.0114", "unit": "g"}, {"name": "btb", "amount": "19.2", "unit": "mg"}, {"name": "NaOH", "amount": "0.008", "unit": "g"}], "solvent": [{"name": "H2O", "amount": "8", "unit": "mL"}, {"name": "DMF", "amount": "0.5", "unit": "mL"}], "reducing agent": [{"name": "", "amount": "", "unit": ""}], "surfactant": [{"name": "", "amount": "", "unit": ""}], "pressure": "", "temperature": "130\u00b0C", "time": "4 days", "heating rate": "", "cooling rate": ""}]
GUZBOS | Co(tz)2Cl2 | C3 Cl2 Co1 H3 N1 S2 | chemical synthesis | Thiazole | 30 mmol | anhydrous CoCl2 | 15 mmol | [6 empty] | ethanolic solution |  | 10 min |  |  | chemical synthesis, washing, drying | 10.1016/S0022-3697(01)00209-8 |  | 2002.04 | [{"synthesis method": "chemical synthesis", "precursor": [{"name": "Thiazole", "amount": "30", "unit": "mmol"}, {"name": "anhydrous CoCl2", "amount": "15", "unit": "mmol"}], "solution": [{"name": "ethanolic solution", "amount": "25", "unit": "ml"}], "pressure": "", "temperature": "", "time": "10 min"}, {"synthesis method": "washing", "washing solution": "benzene and ether", "amount": ""}, {"synthesis method": "drying", "pressure": "", "temperature": "", "atmosphere": "suction", "time": ""}]
XETPOE | [Ag(BS)(BPP)2] | Ag1 C19 H19 N2 O3 S1 | chemical synthesis | AgNO3 | 16.9 mg | benzenesulfonic acid | 15.8 mg | 1,3-bis(pyridin-4-yl) propane | 19.8 mg | NaOH | 4 mg |  |  | methanol, water |  |  |  |  | chemical synthesis, washing | 10.1016/j.poly.2018.03.030 |  | 2018.07 | [{"synthesis method": "chemical synthesis", "precursor": [{"name": "AgNO3", "amount": "16.9", "unit": "mg"}, {"name": "benzenesulfonic acid", "amount": "15.8", "unit": "mg"}, {"name": "1,3-bis(pyridin-4-yl) propane", "amount": "19.8", "unit": "mg"}, {"name": "NaOH", "amount": "4", "unit": "mg"}], "solution": [{"name": "methanol", "amount": "2", "unit": "ml"}, {"name": "water", "amount": "4", "unit": "ml"}], "pressure": "", "temperature": "", "time": ""}, {"synthesis method": "washing", "washing solution": "water", "amount": ""}]
HAYJIC01 | [Ag(MBS)(BPP)2] | Ag1 C20 H21 N2 O3 S1 | chemical synthesis | AgNO3 | 16.9 mg | p-toluenesulfonic acid | 17.2 mg | 1,3-bis(pyridin-4-yl) propane | 19.8 mg | NaOH | 4 mg |  |  | methanol, water |  |  |  |  | chemical synthesis, washing | 10.1016/j.poly.2018.03.030 |  | 2018.07 | [{"synthesis method": "chemical synthesis", "precursor": [{"name": "AgNO3", "amount": "16.9", "unit": "mg"}, {"name": "p-toluenesulfonic acid", "amount": "17.2", "unit": "mg"}, {"name": "1,3-bis(pyridin-4-yl) propane", "amount": "19.8", "unit": "mg"}, {"name": "NaOH", "amount": "4", "unit": "mg"}], "solution": [{"name": "methanol", "amount": "2", "unit": "ml"}, {"name": "water", "amount": "4", "unit": "ml"}], "pressure": "", "temperature": "", "time": ""}, {"synthesis method": "washing", "washing solution": "water", "amount": ""}]
FIFJEM | [Ag(ABS)(BPP)2] | Ag1 C19 H22 N3 O4 S1 | chemical synthesis | AgNO3 | 16.9 mg | p-aminobenzene sulfonic acid | 17.3 mg | 1,3-bis(pyridin-4-yl) propane | 19.8 mg | NaOH | 4 mg |  |  | methanol, water |  |  |  |  | chemical synthesis, washing | 10.1016/j.poly.2018.03.030 |  | 2018.07 | [{"synthesis method": "chemical synthesis", "precursor": [{"name": "AgNO3", "amount": "16.9", "unit": "mg"}, {"name": "p-aminobenzene sulfonic acid", "amount": "17.3", "unit": "mg"}, {"name": "1,3-bis(pyridin-4-yl) propane", "amount": "19.8", "unit": "mg"}, {"name": "NaOH", "amount": "4", "unit": "mg"}], "solution": [{"name": "methanol", "amount": "2", "unit": "ml"}, {"name": "water", "amount": "4", "unit": "ml"}], "pressure": "", "temperature": "", "time": ""}, {"synthesis method": "washing", "washing solution": "water", "amount": ""}]
BOYWES | [Mn2(phen)(AsIII 2S5)]n | As2 C12 H8 Mn2 N2 S5 | solvothermal synthesis | As | 74.9 mg | Mn | 54.9 mg | S | 96.2 mg | phen | 78 mg | en | 0.2 ml |  | autogenous | 5 days | 423K |  | solvothermal synthesis, filtration, washing, drying | 10.1016/j.jssc.2009.01.021 |  | 2009.04 | [{"synthesis method": "solvothermal synthesis", "precursor": [{"name": "As", "amount": "74.9", "unit": "mg"}, {"name": "Mn", "amount": "54.9", "unit": "mg"}, {"name": "S", "amount": "96.2", "unit": "mg"}, {"name": "phen", "amount": "78", "unit": "mg"}, {"name": "en", "amount": "0.2", "unit": "ml"}], "solvent": [{"name": "distilled water", "amount": "5", "unit": "mL"}], "reducing agent": [{"name": "", "amount": "", "unit": ""}], "surfactant": [{"name": "", "amount": "", "unit": ""}], "pressure": "autogenous", "temperature": "423K", "time": "5 days", "heating rate": "", "cooling rate": "slowly to ambient temperature"}, {"synthesis method": "filtration", "time": "", "atmosphere": "", "pressure": ""}, {"synthesis method": "washing", "washing solution": "ether and ethanol", "amount": ""}, {"synthesis method": "drying", "pressure": "", "temperature": "ambient", "atmosphere": "", "time": ""}]
BOYWIW | [Mn3(phen)3(AsVS4)2]n | As2 C36 H26 Mn3 N6 O1 S8 | solvothermal synthesis | As | 74.9 mg | Mn | 54.9 mg | S | 224.4 mg | phen | 78 mg | en | 0.2 ml |  | autogenous | 5 days | 423K |  | solvothermal synthesis, filtration, washing, drying | 10.1016/j.jssc.2009.01.021 |  | 2009.04 | [{"synthesis method": "solvothermal synthesis", "precursor": [{"name": "As", "amount": "74.9", "unit": "mg"}, {"name": "Mn", "amount": "54.9", "unit": "mg"}, {"name": "S", "amount": "224.4", "unit": "mg"}, {"name": "phen", "amount": "78", "unit": "mg"}, {"name": "en", "amount": "0.2", "unit": "ml"}], "solvent": [{"name": "distilled water", "amount": "5", "unit": "mL"}], "reducing agent": [{"name": "", "amount": "", "unit": ""}], "surfactant": [{"name": "", "amount": "", "unit": ""}], "pressure": "autogenous", "temperature": "423K", "time": "5 days", "heating rate": "", "cooling rate": "slowly to ambient temperature"}, {"synthesis method": "filtration", "time": "", "atmosphere": "", "pressure": ""}, {"synthesis method": "washing", "washing solution": "ether and ethanol", "amount": ""}, {"synthesis method": "drying", "pressure": "", "temperature": "ambient", "atmosphere": "", "time": ""}]
MAFBAX | 1 | C12 Cr2 H16 N4 Ni1 O7 | chemical synthesis | NiCl2 ⋅6H2O | 0.238 g | 2-(aminomethyl)pyridine | 0.10 ml | K2Cr2O7 | 0.294 g |  |  |  |  | methanol, acetonitrile, water |  | 1 day | 0 °C to 5 °C |  | chemical synthesis | 10.1016/j.ica.2004.05.026 |  | 2004.09 | [{"synthesis method": "chemical synthesis", "precursor": [{"name": "NiCl2 \u22c56H2O", "amount": "0.238", "unit": "g"}, {"name": "2-(aminomethyl)pyridine", "amount": "0.10", "unit": "ml"}, {"name": "K2Cr2O7", "amount": "0.294", "unit": "g"}], "solution": [{"name": "methanol", "amount": "15", "unit": "ml"}, {"name": "acetonitrile", "amount": "", "unit": ""}, {"name": "water", "amount": "15", "unit": "ml"}], "pressure": "", "temperature": "0 \u00b0C to 5 \u00b0C", "time": "1 day"}]
XIJSUH | Cu6(ABTC)3(H2O)6·(DMA)7(H2O)12 | C48 Cu6 H30 N6 O30 | chemical synthesis | Cu(NO3)2 2.5(H2O) | 60 mg | H4ABTC | 30 mg | [6 empty] | N,N'-dimethylacetamide/deionized water/ethyl alcohol, HCl |  | 2 days | 358K |  | chemical synthesis, cooling, washing | 10.1016/j.poly.2018.08.056 |  | 2018.11 | [{"synthesis method": "chemical synthesis", "precursor": [{"name": "Cu(NO3)2 2.5(H2O)", "amount": "60", "unit": "mg"}, {"name": "H4ABTC", "amount": "30", "unit": "mg"}], "solution": [{"name": "N,N'-dimethylacetamide/deionized water/ethyl alcohol", "amount": "35", "unit": "mL"}, {"name": "HCl", "amount": "50", "unit": "\u00b5L"}], "pressure": "", "temperature": "358K", "time": "2 days"}, {"synthesis method": "cooling", "temperature": "298K", "time": ""}, {"synthesis method": "washing", "washing solution": "DMA", "amount": "24.6mg"}]
CEYTUW | [{Sm2(bpdc)3(phen)2(H2O)2}·(H2O)6] n | C60 H50 N10 O20 Sm2 | solvothermal synthesis | Sm2O3 | 0.069 g | H2bpdc | 0.146 g | phen⋅H2O | 0.059 g | [6 empty] | 72h | 160°C |  | solvothermal synthesis, filtration, washing | 10.1016/j.ica.2006.09.005 |  | 2007.04 | [{"synthesis method": "solvothermal synthesis", "precursor": [{"name": "Sm2O3", "amount": "0.069", "unit": "g"}, {"name": "H2bpdc", "amount": "0.146", "unit": "g"}, {"name": "phen\u22c5H2O", "amount": "0.059", "unit": "g"}], "solvent": [{"name": "H2O", "amount": "12", "unit": "mL"}], "reducing agent": [{"name": "", "amount": "", "unit": ""}], "surfactant": [{"name": "", "amount": "", "unit": ""}], "pressure": "", "temperature": "160\u00b0C", "time": "72h", "heating rate": "", "cooling rate": "2\u00b0C/h"}, {"synthesis method": "filtration", "time": "", "atmosphere": "", "pressure": ""}, {"synthesis method": "washing", "washing solution": "ethanol and water", "amount": ""}]
COKKET | (Ph4P)[Fe(5,5'-dmbipy)(CN)4] | C40 Fe1 H32 N6 P1 | chemical synthesis | K2[Fe(5,5'-dmbipy)(CN)4]⋅3H2O | 1.9 g | tetraphenylphosphonium chloride | 3.00 g | [6 empty] | aqueous solution, concentrated aqueous solution |  | 10min | room temperature |  | chemical synthesis, filtration | 10.1016/j.ica.2008.02.036 |  | 2008.06 | [{"synthesis method": "chemical synthesis", "precursor": [{"name": "K2[Fe(5,5'-dmbipy)(CN)4]\u22c53H2O", "amount": "1.9", "unit": "g"}, {"name": "tetraphenylphosphonium chloride", "amount": "3.00", "unit": "g"}], "solution": [{"name": "aqueous solution", "amount": "100", "unit": "mL"}, {"name": "concentrated aqueous solution", "amount": "10", "unit": "mL"}], "pressure": "", "temperature": "room temperature", "time": "10min"}, {"synthesis method": "filtration", "time": "", "atmosphere": "", "pressure": ""}]
COKKIX | (Ph4P)[Fe(4,4'-dmbipy)(CN)4] | C40 Fe1 H34 N6 O1 P1 | chemical synthesis | 4,4'-dimethyl-2,2'-bipyridine | [14 empty] | chemical synthesis | 10.1016/j.ica.2008.02.036 |  | 2008.06 | [{"synthesis method": "chemical synthesis", "precursor": [{"name": "4,4'-dimethyl-2,2'-bipyridine", "amount": "", "unit": ""}], "solution": [{"name": "", "amount": "", "unit": ""}], "pressure": "", "temperature": "", "time": ""}]
COKKOD | [Cu2(bpca)2(H2O)2Fe2(5,5'-dmbipy)2(CN)8]·2[Cu(bpca)Fe(5,5'-dmbipy)(CN)4] | C112 Cu4 Fe4 H92 N36 O14 | chemical synthesis | Cu(ClO4)2 ⋅6H2O | 18.6 mg | Hbpca | 11.4 mg | (Bu4N)[Fe(5,5'-dmbipy)(CN)4] | 30 mg |  |  |  |  | water, mixture of methanol and water, methanol |  | several weeks |  |  | chemical synthesis, filtration, washing | 10.1016/j.ica.2008.02.036 |  | 2008.06 | [{"synthesis method": "chemical synthesis", "precursor": [{"name": "Cu(ClO4)2 \u22c56H2O", "amount": "18.6", "unit": "mg"}, {"name": "Hbpca", "amount": "11.4", "unit": "mg"}, {"name": "(Bu4N)[Fe(5,5'-dmbipy)(CN)4]", "amount": "30", "unit": "mg"}], "solution": [{"name": "water", "amount": "2", "unit": "mL"}, {"name": "mixture of methanol and water", "amount": "20", "unit": "mL"}, {"name": "methanol", "amount": "2", "unit": "mL"}], "pressure": "", "temperature": "", "time": "several weeks"}, {"synthesis method": "filtration", "time": "", "atmosphere": "", "pressure": ""}, {"synthesis method": "washing", "washing solution": "H2O and MeOH", "amount": ""}]
COKKUJ | [Cu(bpca)Fe(4,4'-dmbipy)(CN)4] n | C28 Cu1 Fe1 H20 N9 O2 | chemical synthesis | (Bu4N)[Fe(4,4'-dmbipy)(CN)4]⋅H2O | [14 empty] | chemical synthesis | 10.1016/j.ica.2008.02.036 |  | 2008.06 | [{"synthesis method": "chemical synthesis", "precursor": [{"name": "(Bu4N)[Fe(4,4'-dmbipy)(CN)4]\u22c5H2O", "amount": "", "unit": ""}], "solution": [{"name": "", "amount": "", "unit": ""}], "pressure": "", "temperature": "", "time": ""}]
ETOKOP | [Co(L)2]n | C40 Co1 H24 N10 O4 | solvothermal synthesis | Co(NO3)2⋅6H2O | 0.0291 g | HL | 0.0355 g | [8 empty] | 72h | 180°C | 7.0 | solvothermal synthesis, pH adjustment | 10.1016/j.molstruc.2016.08.074 |  | 2017.01 | [{"synthesis method": "solvothermal synthesis", "precursor": [{"name": "Co(NO3)2\u22c56H2O", "amount": "0.0291", "unit": "g"}, {"name": "HL", "amount": "0.0355", "unit": "g"}], "solvent": [{"name": "distilled water", "amount": "10", "unit": "mL"}], "reducing agent": [{"name": "", "amount": "", "unit": ""}], "surfactant": [{"name": "", "amount": "", "unit": ""}], "pressure": "", "temperature": "180\u00b0C", "time": "72h", "heating rate": "", "cooling rate": "5\u00b0C/h"}, {"synthesis method": "pH adjustment", "pH": "7.0", "modulator": "0.5 mol L-1 NaOH aqueous solution"}]
ETOKUV | [Co(L)(tp)0.5]n | C24 Co1 H16 N5 O5 | solvothermal synthesis | Co(NO3)2⋅6H2O | 0.0291 g | HL | 0.0355 g | H2tp | 0.0166 g | [6 empty] | 72h | 180°C | 7.0 | solvothermal synthesis, pH adjustment | 10.1016/j.molstruc.2016.08.074 |  | 2017.01 | [{"synthesis method": "solvothermal synthesis", "precursor": [{"name": "Co(NO3)2\u22c56H2O", "amount": "0.0291", "unit": "g"}, {"name": "HL", "amount": "0.0355", "unit": "g"}, {"name": "H2tp", "amount": "0.0166", "unit": "g"}], "solvent": [{"name": "distilled water", "amount": "10", "unit": "mL"}], "reducing agent": [{"name": "", "amount": "", "unit": ""}], "surfactant": [{"name": "", "amount": "", "unit": ""}], "pressure": "", "temperature": "180\u00b0C", "time": "72h", "heating rate": "", "cooling rate": "5\u00b0C/h"}, {"synthesis method": "pH adjustment", "pH": "7.0", "modulator": "0.5 mol L-1 NaOH aqueous solution"}]
ETOLAC | [Zn(L)2]n·0.5nH2O | C40 H25 N10 O4.50 Zn1 | solvothermal synthesis | Zn(NO3)2⋅6H2O | 0.0291 g | HL | 0.0355 g | [8 empty] | 72h | 180°C | 7.0 | solvothermal synthesis, pH adjustment | 10.1016/j.molstruc.2016.08.074 |  | 2017.01 | [{"synthesis method": "solvothermal synthesis", "precursor": [{"name": "Zn(NO3)2\u22c56H2O", "amount": "0.0291", "unit": "g"}, {"name": "HL", "amount": "0.0355", "unit": "g"}], "solvent": [{"name": "distilled water", "amount": "10", "unit": "mL"}], "reducing agent": [{"name": "", "amount": "", "unit": ""}], "surfactant": [{"name": "", "amount": "", "unit": ""}], "pressure": "", "temperature": "180\u00b0C", "time": "72h", "heating rate": "", "cooling rate": "5\u00b0C/h"}, {"synthesis method": "pH adjustment", "pH": "7.0", "modulator": "0.5 mol L-1 NaOH aqueous solution"}]
ETOLEG | [Zn(L)(suc)0.5]n | C22 H16 N5 O5 Zn1 | solvothermal synthesis | Zn(NO3)2⋅6H2O | 0.0291 g | HL | 0.0355 g | H2suc | 0.012 g | [6 empty] | 72h | 180°C | 6.0 | solvothermal synthesis, pH adjustment | 10.1016/j.molstruc.2016.08.074 |  | 2017.01 | [{"synthesis method": "solvothermal synthesis", "precursor": [{"name": "Zn(NO3)2\u22c56H2O", "amount": "0.0291", "unit": "g"}, {"name": "HL", "amount": "0.0355", "unit": "g"}, {"name": "H2suc", "amount": "0.012", "unit": "g"}], "solvent": [{"name": "distilled water", "amount": "10", "unit": "mL"}], "reducing agent": [{"name": "", "amount": "", "unit": ""}], "surfactant": [{"name": "", "amount": "", "unit": ""}], "pressure": "", "temperature": "180\u00b0C", "time": "72h", "heating rate": "", "cooling rate": "5\u00b0C/h"}, {"synthesis method": "pH adjustment", "pH": "6.0", "modulator": "0.5 mol L-1 NaOH aqueous solution"}]
XIHPIO | [{Cu(PPD)2}(As2W18O60)]·2H2PPD | As2 C24 Cu1 H64 N8 O74 W18 | solvothermal synthesis | As2O3 | 0.148 g | Na2WO4⋅2H2O | 3.13 g | HCl | 0.67 ml | Cu(CH3COO)2⋅H2O | 0.15 g | p-phenylenediamine (PPD) | 0.32 g |  | autogenous | 4 days | 160°C | 2 | solvothermal synthesis, pH adjustment | 10.1016/j.molstruc.2006.11.059 |  | 2007.09 | [{"synthesis method": "solvothermal synthesis", "precursor": [{"name": "As2O3", "amount": "0.148", "unit": "g"}, {"name": "Na2WO4\u22c52H2O", "amount": "3.13", "unit": "g"}, {"name": "HCl", "amount": "0.67", "unit": "ml"}, {"name": "Cu(CH3COO)2\u22c5H2O", "amount": "0.15", "unit": "g"}, {"name": "p-phenylenediamine (PPD)", "amount": "0.32", "unit": "g"}], "solvent": [{"name": "H2O", "amount": "10", "unit": "ml"}], "reducing agent": [{"name": "", "amount": "", "unit": ""}], "surfactant": [{"name": "", "amount": "", "unit": ""}], "pressure": "autogenous", "temperature": "160\u00b0C", "time": "4 days", "heating rate": "", "cooling rate": "10\u00b0C/h"}, {"synthesis method": "pH adjustment", "pH": "2", "modulator": "6mol\u22c5L-1 HCl"}]
XIHPEK | [Cu4(Hen)2As2W18O68] · 4H2en | As2 C12 Cu4 H94 N12 O86 W18 | solvothermal synthesis | As2O3 | 0.148 g | Na2WO4⋅2H2O | 3.13 g | HCl | 0.67 ml | Cu(CH3COO)2⋅H2O | 0.15 g | ethylenediamine | 0.32 g |  | autogenous | 4 days | 160°C | 4 | solvothermal synthesis, pH adjustment | 10.1016/j.molstruc.2006.11.059 |  | 2007.09 | [{"synthesis method": "solvothermal synthesis", "precursor": [{"name": "As2O3", "amount": "0.148", "unit": "g"}, {"name": "Na2WO4\u22c52H2O", "amount": "3.13", "unit": "g"}, {"name": "HCl", "amount": "0.67", "unit": "ml"}, {"name": "Cu(CH3COO)2\u22c5H2O", "amount": "0.15", "unit": "g"}, {"name": "ethylenediamine", "amount": "0.32", "unit": "g"}], "solvent": [{"name": "H2O", "amount": "10", "unit": "ml"}], "reducing agent": [{"name": "", "amount": "", "unit": ""}], "surfactant": [{"name": "", "amount": "", "unit": ""}], "pressure": "autogenous", "temperature": "160\u00b0C", "time": "4 days", "heating rate": "", "cooling rate": "10\u00b0C/h"}, {"synthesis method": "pH adjustment", "pH": "4", "modulator": "6mol\u22c5L-1 HCl"}]
WUDGUZ | [Zn(ip)(3-pna)] n | C19 H13 N3 O5 Zn1 | solvothermal synthesis | Zn(NO3)2⋅H2O | 110 mg | isophthalic acid | 62 mg | 3-pna | 74 mg | [6 empty] | 72h | 120°C |  | solvothermal synthesis, washing, drying | 10.1016/j.ica.2015.04.025 |  | 2015.06 | [{"synthesis method": "solvothermal synthesis", "precursor": [{"name": "Zn(NO3)2\u22c5H2O", "amount": "110", "unit": "mg"}, {"name": "isophthalic acid", "amount": "62", "unit": "mg"}, {"name": "3-pna", "amount": "74", "unit": "mg"}], "solvent": [{"name": "distilled H2O", "amount": "10", "unit": "mL"}, {"name": "1M NaOH", "amount": "0.5", "unit": "mL"}], "reducing agent": [{"name": "", "amount": "", "unit": ""}], "surfactant": [{"name": "", "amount": "", "unit": ""}], "pressure": "", "temperature": "120\u00b0C", "time": "72h", "heating rate": "", "cooling rate": "slowly to 25\u00b0C"}, {"synthesis method": "washing", "washing solution": "distilled water and acetone", "amount": ""}, {"synthesis method": "drying", "pressure": "", "temperature": "", "atmosphere": "air", "time": ""}]
WUDHAG | {[Zn(mip)(3-pna)]·2H2O} n | C20 H19 N3 O7 Zn1 | solvothermal synthesis | Zn(NO3)2⋅6H2O | 110 mg | 3-pna | 74 mg | 5-methylisophthalic acid | 66 mg | [6 empty] | 20h | 120°C |  | solvothermal synthesis, washing, drying | 10.1016/j.ica.2015.04.025 |  | 2015.06 | [{"synthesis method": "solvothermal synthesis", "precursor": [{"name": "Zn(NO3)2\u22c56H2O", "amount": "110", "unit": "mg"}, {"name": "3-pna", "amount": "74", "unit": "mg"}, {"name": "5-methylisophthalic acid", "amount": "66", "unit": "mg"}], "solvent": [{"name": "distilled H2O", "amount": "10", "unit": "mL"}, {"name": "1M NaOH", "amount": "0.5", "unit": "mL"}], "reducing agent": [{"name": "", "amount": "", "unit": ""}], "surfactant": [{"name": "", "amount": "", "unit": ""}], "pressure": "", "temperature": "120\u00b0C", "time": "20h", "heating rate": "", "cooling rate": "slowly to 25\u00b0C"}, {"synthesis method": "washing", "washing solution": "distilled water, ethanol, and acetone", "amount": ""}, {"synthesis method": "drying", "pressure": "", "temperature": "", "atmosphere": "air", "time": ""}]
PORWAV | [Zn2(SDC)2(L1)] | C52 H36 N2 O8 Zn2 | chemical synthesis | H2SDC | 0.2 mmol | Zn(NO3)2⋅6H2O | 0.2 mmol | 4-(4-((E)-2-(pyridin-4-yl)vinyl)- styryl)pyridine | 0.2 mmol | N,N'-dimethylbenzenamine | 0.04 mL |  |  | DMF |  | 72h | 75°C |  | chemical synthesis, washing | 10.1016/j.ica.2008.07.030 |  | 2009.04 | [{"synthesis method": "chemical synthesis", "precursor": [{"name": "H2SDC", "amount": "0.2", "unit": "mmol"}, {"name": "Zn(NO3)2\u22c56H2O", "amount": "0.2", "unit": "mmol"}, {"name": "4-(4-((E)-2-(pyridin-4-yl)vinyl)- styryl)pyridine", "amount": "0.2", "unit": "mmol"}, {"name": "N,N'-dimethylbenzenamine", "amount": "0.04", "unit": "mL"}], "solution": [{"name": "DMF", "amount": "10", "unit": "mL"}], "pressure": "", "temperature": "75\u00b0C", "time": "72h"}, {"synthesis method": "washing", "washing solution": "ethanol", "amount": "3\u00d74mL"}]
PORVUO | {[Zn(SDC)(L2)]·2DMF} | C64 H64 N8 O12 Zn2 | chemical synthesis | 4,4'-bipyridyl | 0.2 mmol | Zn(NO3)2⋅6H2O | 0.2 mmol | H2SDC | 0.2 mmol | N,N'-dimethylbenzenamine | 0.04 mL |  |  | DMF |  | 72h | 75°C |  | chemical synthesis, washing | 10.1016/j.ica.2008.07.030 |  | 2009.04 | [{"synthesis method": "chemical synthesis", "precursor": [{"name": "4,4'-bipyridyl", "amount": "0.2", "unit": "mmol"}, {"name": "Zn(NO3)2\u22c56H2O", "amount": "0.2", "unit": "mmol"}, {"name": "H2SDC", "amount": "0.2", "unit": "mmol"}, {"name": "N,N'-dimethylbenzenamine", "amount": "0.04", "unit": "mL"}], "solution": [{"name": "DMF", "amount": "10", "unit": "mL"}], "pressure": "", "temperature": "75\u00b0C", "time": "72h"}, {"synthesis method": "washing", "washing solution": "ethanol", "amount": "3\u00d74mL"}]
OFUZIZ | [Cu(I)Cu(II)2(1,2,3-trz)2Mo4O13(OH)] | C2H8.5Cu1,5Mo2N3O10 | [16 empty] | hydrothermal synthesis, filtration, washing, drying | 10.1016/j.ica.2007.12.004 |  | 2008.06 | [{"synthesis method": "hydrothermal synthesis", "precursor": [{"name": "MoO3", "amount": "0.043", "unit": "g"}, {"name": "Cu(NO3)2 \u22c5 x H2O", "amount": "0.07", "unit": "g"}, {"name": "1,2,3-triazole", "amount": "55", "unit": "\u03bcl"}, {"name": "Mo powder", "amount": "0.082", "unit": "g"}], "solvent": [{"name": "water", "amount": "10.00", "unit": "g"}], "pressure": "autogenous", "temperature": "180\u00b0C", "time": "96h", "heating rate": "", "cooling rate": "room temperature"}, {"synthesis method": "filtration", "time": "", "atmosphere": "", "pressure": ""}, {"synthesis method": "washing", "washing solution": "deionized water and acetone", "amount": ""}, {"synthesis method": "drying", "pressure": "", "temperature": "ambient", "atmosphere": "", "time": ""}]
OFUZOF | [MoO3(1,2,3-Htrz)0.5] | C0.5 H0.75 Mo0.5 N0.75 O1.5 | solvothermal synthesis | MoO3 | 0.043 g | CuCl2 ⋅2H2O | 0.05 g | 1,2,3-triazole | 100 μl | [5 empty] | autogenous | 120h | 170°C |  | solvothermal synthesis, drying | 10.1016/j.ica.2007.12.004 |  | 2008.06 | [{"synthesis method": "solvothermal synthesis", "precursor": [{"name": "MoO3", "amount": "0.043", "unit": "g"}, {"name": "CuCl2 \u22c52H2O", "amount": "0.05", "unit": "g"}, {"name": "1,2,3-triazole", "amount": "100", "unit": "\u03bcl"}], "solvent": [{"name": "water", "amount": "10", "unit": "ml"}], "pressure": "autogenous", "temperature": "170\u00b0C", "time": "120h", "heating rate": "", "cooling rate": "room temperature"}, {"synthesis method": "drying", "pressure": "", "temperature": "ambient", "atmosphere": "air", "time": ""}]
OFUZUL | [Cu(1,2,3-trz)] | C2 Cu1 H2 N3 | chemical synthesis | CuCl2 ⋅2H2O | 0.102 g | 1,2,3-triazole | 200 μl | [6 empty] | H2O |  | 96h | 170°C |  | chemical synthesis | 10.1016/j.ica.2007.12.004 |  | 2008.06 | [{"synthesis method": "chemical synthesis", "precursor": [{"name": "CuCl2 \u22c52H2O", "amount": "0.102", "unit": "g"}, {"name": "1,2,3-triazole", "amount": "200", "unit": "\u03bcl"}], "solution": [{"name": "H2O", "amount": "10", "unit": "ml"}], "pressure": "", "temperature": "170\u00b0C", "time": "96h"}]
NERTOV | supramolecular polymer | C22 H34 N4 O5 Si2 | chemical synthesis | 1,3-bis(3-carboxypropyl)tetramethyldisiloxane | 0.1500 g | 4,4'-azopyridine | 0.0900 g | 2,6-dimethylpyridine | 2.0530 g |  |  |  |  | ethanol |  | 1 month | room temperature |  | chemical synthesis | 10.1016/j.polymer.2012.11.021 |  | 2013.01 | [{"synthesis method": "chemical synthesis", "precursor": [{"name": "1,3-bis(3-carboxypropyl)tetramethyldisiloxane", "amount": "0.1500", "unit": "g"}, {"name": "4,4'-azopyridine", "amount": "0.0900", "unit": "g"}, {"name": "2,6-dimethylpyridine", "amount": "2.0530", "unit": "g"}], "solution": [{"name": "ethanol", "amount": "10", "unit": "mL"}], "pressure": "", "temperature": "room temperature", "time": "1 month"}]
RIPBEZ | [MoO2L1 (C2H5OH)] | C20 H18 Mo1 N2 O6 | chemical synthesis | H2L1 | 1.0 mmol | MoO2(acac)2 | 1.0 mmol | [6 empty] | ethanol |  | 3h | reflux |  | chemical synthesis | 10.1016/j.poly.2013.08.055 |  | 2014.01 | [{"synthesis method": "chemical synthesis", "precursor": [{"name": "H2L1", "amount": "1.0", "unit": "mmol"}, {"name": "MoO2(acac)2", "amount": "1.0", "unit": "mmol"}], "solution": [{"name": "ethanol", "amount": "30", "unit": "mL"}], "pressure": "", "temperature": "reflux", "time": "3h"}]
RIPBUP | [MoO2L3] | C19 H14 Mo1 N2 O4 | chemical synthesis | H2L3 | 1.0 mmol | MoO2(acac)2 | 1.0 mmol | [6 empty] | methanol |  | 3h | reflux |  | chemical synthesis | 10.1016/j.poly.2013.08.055 |  | 2014.01 | [{"synthesis method": "chemical synthesis", "precursor": [{"name": "H2L3", "amount": "1.0", "unit": "mmol"}, {"name": "MoO2(acac)2", "amount": "1.0", "unit": "mmol"}], "solution": [{"name": "methanol", "amount": "30", "unit": "mL"}], "pressure": "", "temperature": "reflux", "time": "3h"}]
RIPBID | [{MoO2L1(Q)} | C24 H19 Mo1 N3 O5 | chemical synthesis | 1 | 0.50 mmol | γ-picoline | 0.73 mmol | [6 empty] | CH3CN |  | 3h | reflux |  | chemical synthesis | 10.1016/j.poly.2013.08.055 |  | 2014.01 | [{"synthesis method": "chemical synthesis", "precursor": [{"name": "1", "amount": "0.50", "unit": "mmol"}, {"name": "\u03b3-picoline", "amount": "0.73", "unit": "mmol"}], "solution": [{"name": "CH3CN", "amount": "30", "unit": "mL"}], "pressure": "", "temperature": "reflux", "time": "3h"}]
NAJQUL | [Sm2(BDC)3(H2O)2]n | C24 H16 O14 Sm2 | solvothermal synthesis | Sm2O3 | 174 mg | 36% HCl | 0.3 ml | 1,3-BDC acid | 250 mg | 3,5-lutidine | 0.5 ml |  |  |  |  | 4 days | 180°C |  | solvothermal synthesis, filtration, washing | 10.1016/j.molstruc.2004.03.035 |  | 2005.01 | [{"synthesis method": "solvothermal synthesis", "precursor": [{"name": "Sm2O3", "amount": "174", "unit": "mg"}, {"name": "36% HCl", "amount": "0.3", "unit": "ml"}, {"name": "1,3-BDC acid", "amount": "250", "unit": "mg"}, {"name": "3,5-lutidine", "amount": "0.5", "unit": "ml"}], "solvent": [{"name": "H2O", "amount": "10", "unit": "ml"}], "reducing agent": [{"name": "", "amount": "", "unit": ""}], "surfactant": [{"name": "", "amount": "", "unit": ""}], "pressure": "", "temperature": "180\u00b0C", "time": "4 days", "heating rate": "", "cooling rate": "naturally to room temperature"}, {"synthesis method": "filtration", "time": "", "atmosphere": "", "pressure": ""}, {"synthesis method": "washing", "washing solution": "distill water and absolute alcohol", "amount": ""}]
NAJRAS | [Eu2(BDC)3(H2O)2]n | C24 Eu2 H16 O14 | solvothermal synthesis | Eu2O3 | 176 mg | 36% HCl | 0.3 ml | 1,3-BDC acid | 250 mg | 3,5-lutidine | 0.5 ml |  |  |  |  | 4 days | 180°C |  | solvothermal synthesis, filtration, washing | 10.1016/j.molstruc.2004.03.035 |  | 2005.01 | [{"synthesis method": "solvothermal synthesis", "precursor": [{"name": "Eu2O3", "amount": "176", "unit": "mg"}, {"name": "36% HCl", "amount": "0.3", "unit": "ml"}, {"name": "1,3-BDC acid", "amount": "250", "unit": "mg"}, {"name": "3,5-lutidine", "amount": "0.5", "unit": "ml"}], "solvent": [{"name": "H2O", "amount": "10", "unit": "ml"}], "reducing agent": [{"name": "", "amount": "", "unit": ""}], "surfactant": [{"name": "", "amount": "", "unit": ""}], "pressure": "", "temperature": "180\u00b0C", "time": "4 days", "heating rate": "", "cooling rate": "naturally to room temperature"}, {"synthesis method": "filtration", "time": "", "atmosphere": "", "pressure": ""}, {"synthesis method": "washing", "washing solution": "distill water and absolute alcohol", "amount": ""}]
NUKHAD | [Cu(dpa)CH3OH] | C15 Cu1 H12 O5 | chemical synthesis | Cu(NO3)2⋅6H2O | 0.074 g | H2dpa | 0.054 g | hmt | 0.035 g |  |  |  |  | water, methanol |  | 3 days | room temperature |  | chemical synthesis | 10.1016/j.ica.2009.06.023 |  | 2009.08 | [{"synthesis method": "chemical synthesis", "precursor": [{"name": "Cu(NO3)2\u22c56H2O", "amount": "0.074", "unit": "g"}, {"name": "H2dpa", "amount": "0.054", "unit": "g"}, {"name": "hmt", "amount": "0.035", "unit": "g"}], "solution": [{"name": "water", "amount": "10", "unit": "ml"}, {"name": "methanol", "amount": "15", "unit": "ml"}], "pressure": "", "temperature": "room temperature", "time": "3 days"}]
NUKHIL | [Ni(dpa)CH3OH] | C15 H12 Ni1 O5 | chemical synthesis | Ni(OAc)2⋅6H2O | 0.073 g | H2dpa | 0.054 g | hmt | 0.035 g |  |  |  |  | water, methanol |  | 3 days | room temperature |  | chemical synthesis | 10.1016/j.ica.2009.06.023 |  | 2009.08 | [{"synthesis method": "chemical synthesis", "precursor": [{"name": "Ni(OAc)2\u22c56H2O", "amount": "0.073", "unit": "g"}, {"name": "H2dpa", "amount": "0.054", "unit": "g"}, {"name": "hmt", "amount": "0.035", "unit": "g"}], "solution": [{"name": "water", "amount": "10", "unit": "ml"}, {"name": "methanol", "amount": "15", "unit": "ml"}], "pressure": "", "temperature": "room temperature", "time": "3 days"}]
BURBEW | {[Cu(ip)(bpmp)(H2O)]·5H2O}n | C24 Cu1 H36 N4 O10 | chemical synthesis | Cu(NO3)2⋅6H2O | 89 mg | isophthalic acid | 62 mg | 4-bpmp | 100 mg |  |  |  |  | distilled H2O, 1:1 water:ethanol solution, ethanol |  | 2 weeks |  |  | chemical synthesis, washing, drying | 10.1016/j.poly.2009.05.022 |  | 2010.01 | [{"synthesis method": "chemical synthesis", "precursor": [{"name": "Cu(NO3)2\u22c56H2O", "amount": "89", "unit": "mg"}, {"name": "isophthalic acid", "amount": "62", "unit": "mg"}, {"name": "4-bpmp", "amount": "100", "unit": "mg"}], "solution": [{"name": "distilled H2O", "amount": "4", "unit": "mL"}, {"name": "1:1 water:ethanol solution", "amount": "1", "unit": "mL"}, {"name": "ethanol", "amount": "5", "unit": "mL"}], "pressure": "", "temperature": "", "time": "2 weeks"}, {"synthesis method": "washing", "washing solution": "distilled water and acetone", "amount": ""}, {"synthesis method": "drying", "pressure": "", "temperature": "", "atmosphere": "air", "time": ""}]
BURBIA | {[Cu2(phda)2(bpmp)]·H2O}n | C18 Cu1 H19 N2 O4.5 | chemical synthesis | Cu(NO3)2⋅3H2O | 67 mg | 1,3-phenylenediacetic acid | 54 mg | 4-bpmp | 74 mg |  |  |  |  | distilled H2O |  | 48h | 80°C |  | chemical synthesis, washing, drying | 10.1016/j.poly.2009.05.022 |  | 2010.01 | [{"synthesis method": "chemical synthesis", "precursor": [{"name": "Cu(NO3)2\u22c53H2O", "amount": "67", "unit": "mg"}, {"name": "1,3-phenylenediacetic acid", "amount": "54", "unit": "mg"}, {"name": "4-bpmp", "amount": "74", "unit": "mg"}], "solution": [{"name": "distilled H2O", "amount": "6", "unit": "g"}], "pressure": "", "temperature": "80\u00b0C", "time": "48h"}, {"synthesis method": "washing", "washing solution": "distilled water and acetone", "amount": ""}, {"synthesis method": "drying", "pressure": "", "temperature": "", "atmosphere": "air", "time": ""}]
BURBOG | {[Cu(phda)(Hbpmp)](NO3)·3H2O}n | C26 Cu1 H31 N5 O10 | chemical synthesis | Cu(NO3)2⋅3H2O | 67 mg | 1,3-phenylenediacetic acid | 54 mg | 4-bpmp | 74 mg | sodium nitrate | 71 mg |  |  | distilled H2O |  | 48h | 80°C |  | chemical synthesis, washing, drying | 10.1016/j.poly.2009.05.022 |  | 2010.01 | [{"synthesis method": "chemical synthesis", "precursor": [{"name": "Cu(NO3)2\u22c53H2O", "amount": "67", "unit": "mg"}, {"name": "1,3-phenylenediacetic acid", "amount": "54", "unit": "mg"}, {"name": "4-bpmp", "amount": "74", "unit": "mg"}, {"name": "sodium nitrate", "amount": "71", "unit": "mg"}], "solution": [{"name": "distilled H2O", "amount": "6", "unit": "g"}], "pressure": "", "temperature": "80\u00b0C", "time": "48h"}, {"synthesis method": "washing", "washing solution": "distilled water and acetone", "amount": ""}, {"synthesis method": "drying", "pressure": "", "temperature": "", "atmosphere": "air", "time": ""}]
AHAPII | [Fe(II)(ClO4)2{Co(III)(bpca)2}2](ClO4)2·4MeNO2 | C52 Cl4 Co2 Fe1 H44 N16 O32 | chemical synthesis | [Co(III)(bpca)2]ClO4⋅2H2O | 6 mg | Fe(II)(ClO4)2⋅6H2O | 0.05 ml | [6 empty] | MeNO2 |  | several days |  |  | chemical synthesis | 10.1016/S0020-1693(02)01086-1 |  | 2002.09 | [{"synthesis method": "chemical synthesis", "precursor": [{"name": "[Co(III)(bpca)2]ClO4\u22c52H2O", "amount": "6", "unit": "mg"}, {"name": "Fe(II)(ClO4)2\u22c56H2O", "amount": "0.05", "unit": "ml"}], "solution": [{"name": "MeNO2", "amount": "1", "unit": "ml"}], "pressure": "", "temperature": "", "time": "several days"}]
AHAPOO | [Fe(II)(ClO4)2{Fe(III)(bpca)2}2](ClO4)2·4MeNO2 | C52 Cl4 Fe3 H44 N16 O32 | chemical synthesis | [Fe(II)(bpca)2]⋅H2O | 15 mg | [Fe(III)(bpca)2]ClO4 | 18 mg | Fe(III)(ClO4)3⋅6H2O | 0.3 ml |  |  |  |  | MeNO2 |  | a few days |  |  | chemical synthesis | 10.1016/S0020-1693(02)01086-1 |  | 2002.09 | [{"synthesis method": "chemical synthesis", "precursor": [{"name": "[Fe(II)(bpca)2]\u22c5H2O", "amount": "15", "unit": "mg"}, {"name": "[Fe(III)(bpca)2]ClO4", "amount": "18", "unit": "mg"}, {"name": "Fe(III)(ClO4)3\u22c56H2O", "amount": "0.3", "unit": "ml"}], "solution": [{"name": "MeNO2", "amount": "1", "unit": "ml"}], "pressure": "", "temperature": "", "time": "a few days"}]
AHAPUU | catena-[Fe(II)(ClO4)2{Co(III)(bpca)2}]ClO4·2MeNO2 | C26 Cl3 Co1 Fe1 H24 N8 O21 | chemical synthesis | [Co(III)(bpca)2]ClO4⋅2H2O | 6 mg | Fe(II)(ClO4)2⋅6H2O | 0.1 ml | [6 empty] | MeNO2 |  | several days |  |  | chemical synthesis | 10.1016/S0020-1693(02)01086-1 |  | 2002.09 | [{"synthesis method": "chemical synthesis", "precursor": [{"name": "[Co(III)(bpca)2]ClO4\u22c52H2O", "amount": "6", "unit": "mg"}, {"name": "Fe(II)(ClO4)2\u22c56H2O", "amount": "0.1", "unit": "ml"}], "solution": [{"name": "MeNO2", "amount": "1", "unit": "ml"}], "pressure": "", "temperature": "", "time": "several days"}]
AHAQAB | catena-[Fe(II)(ClO4)2{Cr(III)(bpca)2}]ClO4·1.5MeNO2·2.5H2O | C25.5 Cl3 Cr1 Fe1 H25.5 N7.5 O21.5 | chemical synthesis | [Cr(III)(bpca)2]ClO4 | 6 mg | Fe(III)(ClO4)3⋅6H2O | 0.05 ml | catechol | 0.1 ml |  |  |  |  | MeNO2 |  | several days |  |  | chemical synthesis | 10.1016/S0020-1693(02)01086-1 |  | 2002.09 | [{"synthesis method": "chemical synthesis", "precursor": [{"name": "[Cr(III)(bpca)2]ClO4", "amount": "6", "unit": "mg"}, {"name": "Fe(III)(ClO4)3\u22c56H2O", "amount": "0.05", "unit": "ml"}, {"name": "catechol", "amount": "0.1", "unit": "ml"}], "solution": [{"name": "MeNO2", "amount": "1", "unit": "ml"}], "pressure": "", "temperature": "", "time": "several days"}]
AHAQEF | catena-[Fe(II)(ClO4)2{Fe(II)(bpca)2}]ClO4·2.5CH2Cl2·0.5MeNO2·0.5H2O | C27 Cl8 Fe2 H23.5 N6.5 O17.5 | chemical synthesis | [Fe(II)(bpca)2] | 15 mg | Fe(III)(ClO4)3⋅6H2O | 0.5 ml | [6 empty] | MeNO2 |  |  |  |  | chemical synthesis | 10.1016/S0020-1693(02)01086-1 |  | 2002.09 | [{"synthesis method": "chemical synthesis", "precursor": [{"name": "[Fe(II)(bpca)2]", "amount": "15", "unit": "mg"}, {"name": "Fe(III)(ClO4)3\u22c56H2O", "amount": "0.5", "unit": "ml"}], "solution": [{"name": "MeNO2", "amount": "1.5", "unit": "ml"}], "pressure": "", "temperature": "", "time": ""}]
ASAHEJ | [(UO2)2(H2O)4]0.5(tci)2(UO2)4(OH)4 | C24 H52 N6 O34 U5 | solvothermal synthesis | Tris (2-carboxyethyl) isocyanurate | 0.069 g | UO2(NO3)2⋅6H2O | 0.101 g | [8 empty] | 4 days | 160°C |  | solvothermal synthesis | 10.1016/j.jssc.2016.07.026 |  | 2016.11 | [{"synthesis method": "solvothermal synthesis", "precursor": [{"name": "Tris (2-carboxyethyl) isocyanurate", "amount": "0.069", "unit": "g"}, {"name": "UO2(NO3)2\u22c56H2O", "amount": "0.101", "unit": "g"}], "solvent": [{"name": "deionized water", "amount": "10", "unit": "mL"}], "reducing agent": [{"name": "", "amount": "", "unit": ""}], "surfactant": [{"name": "", "amount": "", "unit": ""}], "pressure": "", "temperature": "160\u00b0C", "time": "4 days", "heating rate": "", "cooling rate": "5\u00b0Ch-1"}]
ASAMUE | Th3(tci)2O2(OH)2(H2O)3 | C24 H34 N6 O25 Th3 | solvothermal synthesis | Tris (2-carboxyethyl) isocyanurate | 0.069 g | Th(NO3)4⋅4H2O | 0.110 g | [8 empty] | 4 days | 160°C |  | solvothermal synthesis | 10.1016/j.jssc.2016.07.026 |  | 2016.11 | [{"synthesis method": "solvothermal synthesis", "precursor": [{"name": "Tris (2-carboxyethyl) isocyanurate", "amount": "0.069", "unit": "g"}, {"name": "Th(NO3)4\u22c54H2O", "amount": "0.110", "unit": "g"}], "solvent": [{"name": "deionized water", "amount": "10", "unit": "mL"}], "reducing agent": [{"name": "", "amount": "", "unit": ""}], "surfactant": [{"name": "", "amount": "", "unit": ""}], "pressure": "", "temperature": "160\u00b0C", "time": "4 days", "heating rate": "", "cooling rate": "5\u00b0Ch-1"}]
WINDEE | [Co(4-bbc)2(bbbm)] | Br2 C32 Co1 H26 N4 O4 | solvothermal synthesis | CoSO4⋅7H2O | 0.028 g | 4-Hbbc | 0.020 g | bbbm | 0.015 g | [6 empty] | 72h | 120°C |  | solvothermal synthesis | 10.1016/j.jssc.2013.07.013 |  | 2013.09 | [{"synthesis method": "solvothermal synthesis", "precursor": [{"name": "CoSO4\u22c57H2O", "amount": "0.028", "unit": "g"}, {"name": "4-Hbbc", "amount": "0.020", "unit": "g"}, {"name": "bbbm", "amount": "0.015", "unit": "g"}], "solvent": [{"name": "H2O", "amount": "10", "unit": "mL"}, {"name": "NaOH", "amount": "1.8", "unit": "mL"}], "reducing agent": [{"name": "", "amount": "", "unit": ""}], "surfactant": [{"name": "", "amount": "", "unit": ""}], "pressure": "", "temperature": "120\u00b0C", "time": "72h", "heating rate": "", "cooling rate": "slow"}]
WINLAI | [Co(3,5-pdc)(bbbm)] | C25 Co1 H25 N5 O6 | solvothermal synthesis | CoSO4⋅7H2O | 0.056 g | 3,5-H2pdc | 0.016 g | bbbm | 0.015 g | [6 empty] | 72h | 150°C |  | solvothermal synthesis | 10.1016/j.jssc.2013.07.013 |  | 2013.09 | [{"synthesis method": "solvothermal synthesis", "precursor": [{"name": "CoSO4\u22c57H2O", "amount": "0.056", "unit": "g"}, {"name": "3,5-H2pdc", "amount": "0.016", "unit": "g"}, {"name": "bbbm", "amount": "0.015", "unit": "g"}], "solvent": [{"name": "H2O", "amount": "10", "unit": "mL"}, {"name": "NaOH", "amount": "3", "unit": "mL"}], "reducing agent": [{"name": "", "amount": "", "unit": ""}], "surfactant": [{"name": "", "amount": "", "unit": ""}], "pressure": "", "temperature": "150\u00b0C", "time": "72h", "heating rate": "", "cooling rate": "slow"}]
WINDAA | [Co(1,4-ndc)(bbbm)] | C30 Co1 H24 N4 O4 | solvothermal synthesis | Co(NO3)2⋅6H2O | 0.029 g | 1,4-H2ndc | 0.022 g | bbbm | 0.015 g | [6 empty] | 72h | 120°C |  | solvothermal synthesis | 10.1016/j.jssc.2013.07.013 |  | 2013.09 | [{"synthesis method": "solvothermal synthesis", "precursor": [{"name": "Co(NO3)2\u22c56H2O", "amount": "0.029", "unit": "g"}, {"name": "1,4-H2ndc", "amount": "0.022", "unit": "g"}, {"name": "bbbm", "amount": "0.015", "unit": "g"}], "solvent": [{"name": "H2O", "amount": "10", "unit": "mL"}, {"name": "NaOH", "amount": "1.8", "unit": "mL"}], "reducing agent": [{"name": "", "amount": "", "unit": ""}], "surfactant": [{"name": "", "amount": "", "unit": ""}], "pressure": "", "temperature": "120\u00b0C", "time": "72h", "heating rate": "", "cooling rate": "slow"}]
CAZYEK | [Mn(DCTP)(L1)2·(H2O)2] n | C56 Cl2 H50 Mn1 N8 O6 | solvothermal synthesis | Mn(OAc)2⋅4H2O | 24.5 mg | L1 | 36.6 mg | H2DCTP | 23.5 mg | [5 empty] | autogenous | 3 days | 140°C |  | solvothermal synthesis, washing | 10.1016/j.poly.2017.05.022 |  | 2017.09 | [{"synthesis method": "solvothermal synthesis", "precursor": [{"name": "Mn(OAc)2\u22c54H2O", "amount": "24.5", "unit": "mg"}, {"name": "L1", "amount": "36.6", "unit": "mg"}, {"name": "H2DCTP", "amount": "23.5", "unit": "mg"}], "solvent": [{"name": "distilled water", "amount": "10", "unit": "mL"}], "reducing agent": [{"name": "", "amount": "", "unit": ""}], "surfactant": [{"name": "", "amount": "", "unit": ""}], "pressure": "autogenous", "temperature": "140\u00b0C", "time": "3 days", "heating rate": "", "cooling rate": "slow"}, {"synthesis method": "washing", "washing solution": "distilled water", "amount": ""}]
CAZYIO | [Mn(DCTP)(L2)·(H2O)2] n | C15 Cl1 H16 Mn0.5 N2 O3 | solvothermal synthesis | Mn(OAc)2⋅4H2O | 24.5 mg | L2 | 34.6 mg | H2DCTP | 23.5 mg | [5 empty] | autogenous | 3 days | 140°C |  | solvothermal synthesis, washing | 10.1016/j.poly.2017.05.022 |  | 2017.09 | [{"synthesis method": "solvothermal synthesis", "precursor": [{"name": "Mn(OAc)2\u22c54H2O", "amount": "24.5", "unit": "mg"}, {"name": "L2", "amount": "34.6", "unit": "mg"}, {"name": "H2DCTP", "amount": "23.5", "unit": "mg"}], "solvent": [{"name": "distilled water", "amount": "10", "unit": "mL"}], "reducing agent": [{"name": "", "amount": "", "unit": ""}], "surfactant": [{"name": "", "amount": "", "unit": ""}], "pressure": "autogenous", "temperature": "140\u00b0C", "time": "3 days", "heating rate": "", "cooling rate": "slow"}, {"synthesis method": "washing", "washing solution": "distilled water", "amount": ""}]
CAZYOU | [Mn2(DCTP)2(L3)3] n | C47 Cl2 H41 Mn1 N6 O4 | solvothermal synthesis | Mn(OAc)2⋅4H2O | 24.5 mg | L3 | 39.4 mg | H2DCTP | 23.5 mg | [5 empty] | autogenous | 3 days | 140°C |  | solvothermal synthesis, washing | 10.1016/j.poly.2017.05.022 |  | 2017.09 | [{"synthesis method": "solvothermal synthesis", "precursor": [{"name": "Mn(OAc)2\u22c54H2O", "amount": "24.5", "unit": "mg"}, {"name": "L3", "amount": "39.4", "unit": "mg"}, {"name": "H2DCTP", "amount": "23.5", "unit": "mg"}], "solvent": [{"name": "distilled water", "amount": "10", "unit": "mL"}], "reducing agent": [{"name": "", "amount": "", "unit": ""}], "surfactant": [{"name": "", "amount": "", "unit": ""}], "pressure": "autogenous", "temperature": "140\u00b0C", "time": "3 days", "heating rate": "", "cooling rate": "slow"}, {"synthesis method": "washing", "washing solution": "distilled water", "amount": ""}]
HIHBEF01 | [Cu(2,3-pydcH)2] | C14 Cu1 H8 N2 O8 | chemical synthesis | 2,3-pydcH2 | 0.42 g | Cu(CH3COO)2 ⋅H2O | 0.25 g | [6 empty] | H2O |  | 3 weeks |  |  | chemical synthesis | 10.1016/S0277-5387(03)00433-9 |  | 2003.10 | [{"synthesis method": "chemical synthesis", "precursor": [{"name": "2,3-pydcH2", "amount": "0.42", "unit": "g"}, {"name": "Cu(CH3COO)2 \u22c5H2O", "amount": "0.25", "unit": "g"}], "solution": [{"name": "H2O", "amount": "1000", "unit": "mL"}], "pressure": "", "temperature": "", "time": "3 weeks"}]
KIQHUN01 | Cu(2,3-pydc)2][Na2(H2O)6(μ-H2O)2] | C14 Cu1 H22 N2 Na2 O16 | chemical synthesis | 2,3-pydcH2 | 0.167 g | NaOH | 25.00 mL | Cu(NO3)2 ⋅6H2O | 0.50 mmol |  |  |  |  | H2O |  |  |  |  | chemical synthesis | 10.1016/S0277-5387(03)00433-9 |  | 2003.10 | [{"synthesis method": "chemical synthesis", "precursor": [{"name": "2,3-pydcH2", "amount": "0.167", "unit": "g"}, {"name": "NaOH", "amount": "25.00", "unit": "mL"}, {"name": "Cu(NO3)2 \u22c56H2O", "amount": "0.50", "unit": "mmol"}], "solution": [{"name": "H2O", "amount": "100", "unit": "mL"}], "pressure": "", "temperature": "", "time": ""}]
ILULEG | [Cu(2,3-pydc)2][Mn(H2O)6] | C14 Cu1 H22 Mn1 N2 O16 | chemical synthesis | [Cu(2,3-pydc)2][Na2(H2O)6(μ-H2O)2] | 0.1 mmol | MnCl2 ⋅4H2O | 0.020 g | [6 empty] | H2O |  | 2 weeks |  |  | chemical synthesis | 10.1016/S0277-5387(03)00433-9 |  | 2003.10 | [{"synthesis method": "chemical synthesis", "precursor": [{"name": "[Cu(2,3-pydc)2][Na2(H2O)6(\u03bc-H2O)2]", "amount": "0.1", "unit": "mmol"}, {"name": "MnCl2 \u22c54H2O", "amount": "0.020", "unit": "g"}], "solution": [{"name": "H2O", "amount": "10", "unit": "mL"}], "pressure": "", "temperature": "", "time": "2 weeks"}]
HIHRAS02 | complexes | C56 Fe2 H56 N12 S4 | chemical synthesis | 1, 3-bpp | 0.8 mmol | Fe(ClO4)2⋅4H2O | 0.4 mmol | Potassium thiocyanate | 0.8 mmol | ascorbic acid | small amount |  |  | methanol |  | 30 min |  |  | chemical synthesis, filtration, evaporation | 10.1016/j.poly.2016.03.002 |  | 2016.05 | [{"synthesis method": "chemical synthesis", "precursor": [{"name": "1, 3-bpp", "amount": "0.8", "unit": "mmol"}, {"name": "Fe(ClO4)2\u22c54H2O", "amount": "0.4", "unit": "mmol"}, {"name": "Potassium thiocyanate", "amount": "0.8", "unit": "mmol"}, {"name": "ascorbic acid", "amount": "small amount", "unit": ""}], "solution": [{"name": "methanol", "amount": "10", "unit": "mL"}], "pressure": "", "temperature": "", "time": "30 min"}, {"synthesis method": "filtration", "time": "", "atmosphere": "", "pressure": ""}, {"synthesis method": "evaporation", "time": "two weeks", "atmosphere": "", "pressure": ""}]
QAFQIA | complexes | C56 Fe2 H56 N12 Se4 | chemical synthesis | 1, 3-bpp | 0.8 mmol | Fe(ClO4)2⋅4H2O | 0.4 mmol | Potassium Selenocyanate | 0.8 mmol | ascorbic acid | small amount |  |  | methanol |  | 30 min |  |  | chemical synthesis, filtration, evaporation | 10.1016/j.poly.2016.03.002 |  | 2016.05 | [{"synthesis method": "chemical synthesis", "precursor": [{"name": "1, 3-bpp", "amount": "0.8", "unit": "mmol"}, {"name": "Fe(ClO4)2\u22c54H2O", "amount": "0.4", "unit": "mmol"}, {"name": "Potassium Selenocyanate", "amount": "0.8", "unit": "mmol"}, {"name": "ascorbic acid", "amount": "small amount", "unit": ""}], "solution": [{"name": "methanol", "amount": "10", "unit": "mL"}], "pressure": "", "temperature": "", "time": "30 min"}, {"synthesis method": "filtration", "time": "", "atmosphere": "", "pressure": ""}, {"synthesis method": "evaporation", "time": "two weeks", "atmosphere": "", "pressure": ""}]
YEKRUC | [Cu(2-MeSnic)2(μ-3PM)2] n | C13 Cu0.5 H13 N2 O3 S1 | chemical synthesis | Cu(2-Mesnic)2 ⋅H2O | 1.25 mmol | [8 empty] | methanol |  |  |  |  | chemical synthesis, drying | 10.1016/j.poly.2005.10.029 |  | 2006.05 | [{"synthesis method": "chemical synthesis", "precursor": [{"name": "Cu(2-Mesnic)2 \u22c5H2O", "amount": "1.25", "unit": "mmol"}], "solution": [{"name": "methanol", "amount": "20", "unit": "cm3"}], "pressure": "", "temperature": "", "time": ""}, {"synthesis method": "drying", "pressure": "vacuum", "temperature": "", "atmosphere": "", "time": ""}]
PEBQOE | [AgL 2](NO3) | Ag1 C10 H12 N1 O3 S10 | chemical synthesis | L | 270 mg | AgNO3 | 185 mg | [6 empty] | acetonitrile |  |  |  |  | chemical synthesis, filtration | 10.1016/j.ica.2012.02.032 |  | 2012.06 | [{"synthesis method": "chemical synthesis", "precursor": [{"name": "L", "amount": "270", "unit": "mg"}, {"name": "AgNO3", "amount": "185", "unit": "mg"}], "solution": [{"name": "acetonitrile", "amount": "10", "unit": "mL"}], "pressure": "", "temperature": "", "time": ""}, {"synthesis method": "filtration", "time": "", "atmosphere": "", "pressure": ""}]
PEBRIZ | [AgL 2(ClO4)] | Ag1 C10 Cl1 H12 O4 S10 | chemical synthesis | AgClO4 | 104 mg | L | 226 mg | [6 empty] | acetonitrile |  | 10 min | reflux |  | chemical synthesis, filtration | 10.1016/j.ica.2012.02.032 |  | 2012.06 | [{"synthesis method": "chemical synthesis", "precursor": [{"name": "AgClO4", "amount": "104", "unit": "mg"}, {"name": "L", "amount": "226", "unit": "mg"}], "solution": [{"name": "acetonitrile", "amount": "10", "unit": "mL"}], "pressure": "", "temperature": "reflux", "time": "10 min"}, {"synthesis method": "filtration", "time": "", "atmosphere": "", "pressure": ""}]
PEBRAR | [AgL(p-CH3C6H4SO3)] n | Ag1 C12 H13 O3 S6 | chemical synthesis | Ag(p-CH3C6H4SO3) | 250 mg | L | 113 mg | [6 empty] | CH2Cl2 |  | 2 h | room temperature |  | chemical synthesis, filtration | 10.1016/j.ica.2012.02.032 |  | 2012.06 | [{"synthesis method": "chemical synthesis", "precursor": [{"name": "Ag(p-CH3C6H4SO3)", "amount": "250", "unit": "mg"}, {"name": "L", "amount": "113", "unit": "mg"}], "solution": [{"name": "CH2Cl2", "amount": "30", "unit": "mL"}], "pressure": "", "temperature": "room temperature", "time": "2 h"}, {"synthesis method": "filtration", "time": "", "atmosphere": "", "pressure": ""}]
PEBREV | [CuBrL 2]2 | Br1 C10 Cu1 H12 S10 | chemical synthesis | CuBr | 127 mg | L | 200 mg | [6 empty] | acetonitrile |  | 2 h | reflux |  | chemical synthesis, filtration | 10.1016/j.ica.2012.02.032 |  | 2012.06 | [{"synthesis method": "chemical synthesis", "precursor": [{"name": "CuBr", "amount": "127", "unit": "mg"}, {"name": "L", "amount": "200", "unit": "mg"}], "solution": [{"name": "acetonitrile", "amount": "30", "unit": "mL"}], "pressure": "", "temperature": "reflux", "time": "2 h"}, {"synthesis method": "filtration", "time": "", "atmosphere": "", "pressure": ""}]
PEBQUK | [CuL(MeCN)](PF6)} n | C7 Cu1 F6 H9 N1 P1 S5 | chemical synthesis | [Cu(CH3CN)4]PF6 | 420 mg | L | 300 mg | [6 empty] | CH2Cl2 |  | 30 min | room temperature |  | chemical synthesis, filtration | 10.1016/j.ica.2012.02.032 |  | 2012.06 | [{"synthesis method": "chemical synthesis", "precursor": [{"name": "[Cu(CH3CN)4]PF6", "amount": "420", "unit": "mg"}, {"name": "L", "amount": "300", "unit": "mg"}], "solution": [{"name": "CH2Cl2", "amount": "80", "unit": "mL"}], "pressure": "", "temperature": "room temperature", "time": "30 min"}, {"synthesis method": "filtration", "time": "", "atmosphere": "", "pressure": ""}]
XOCLAE | [Mn3(BDC)3(DMF)4]n | C36 H40 Mn3 N4 O16 | chemical synthesis | 1,4-benzenedicarboxylic acid (H2BDC) | 166 mg | MnCl2⋅6H2O | 239 mg | [6 empty] | DMF |  | 48h | 80°C |  | chemical synthesis, cooling, washing, drying | 10.1016/j.poly.2013.11.038 |  | 2014.02 | [{"synthesis method": "chemical synthesis", "precursor": [{"name": "1,4-benzenedicarboxylic acid (H2BDC)", "amount": "166", "unit": "mg"}, {"name": "MnCl2\u22c56H2O", "amount": "239", "unit": "mg"}], "solution": [{"name": "DMF", "amount": "5", "unit": "mL"}], "pressure": "", "temperature": "80\u00b0C", "time": "48h"}, {"synthesis method": "cooling", "temperature": "60\u00b0C", "rate": "2\u00b0C/hour", "time": "2 days"}, {"synthesis method": "washing", "washing solution": "DMF", "amount": "3mL, 2 times"}, {"synthesis method": "drying", "pressure": "", "temperature": "", "atmosphere": "air", "time": ""}]
ETIKUO | [Rh(COD)L1]4[ClO4]4 | C84 Cl4 H96 N16 O16 Rh4 | chemical synthesis | TlClO4 | 86 mg | [RhCl(COD)]2 | 70 mg | L1 | 64 mg |  |  |  |  | acetonitrile |  | 16h | room temperature |  | chemical synthesis, drying | 10.1016/j.ica.2011.03.033 |  | 2011.08 | [{"synthesis method": "chemical synthesis", "precursor": [{"name": "TlClO4", "amount": "86", "unit": "mg"}, {"name": "[RhCl(COD)]2", "amount": "70", "unit": "mg"}, {"name": "L1", "amount": "64", "unit": "mg"}], "solution": [{"name": "acetonitrile", "amount": "10", "unit": "mL"}], "pressure": "", "temperature": "room temperature", "time": "16h"}, {"synthesis method": "drying", "pressure": "vacuum", "temperature": "", "atmosphere": "", "time": ""}]
ETILAV | {Rh(COD)(L2)}n(PF6)n | C25 F6 H24 N4 P1 Rh1 | chemical synthesis | TlPF6 | 99 mg | [RhCl(COD)]2 | 70 mg | L2 | 77 mg |  |  |  |  | acetonitrile |  | 12h | room temperature |  | chemical synthesis, drying | 10.1016/j.ica.2011.03.033 |  | 2011.08 | [{"synthesis method": "chemical synthesis", "precursor": [{"name": "TlPF6", "amount": "99", "unit": "mg"}, {"name": "[RhCl(COD)]2", "amount": "70", "unit": "mg"}, {"name": "L2", "amount": "77", "unit": "mg"}], "solution": [{"name": "acetonitrile", "amount": "10", "unit": "mL"}], "pressure": "", "temperature": "room temperature", "time": "12h"}, {"synthesis method": "drying", "pressure": "vacuum", "temperature": "", "atmosphere": "", "time": ""}]
ETILEZ | [{Mo2(OAc)4(L2)}n] | C25 H24 Mo2 N4 O8 | chemical synthesis | L2 | 76 mg | Mo2(OAc)4 | 60 mg | [6 empty] | acetonitrile |  | 12h | room temperature |  | chemical synthesis, drying | 10.1016/j.ica.2011.03.033 |  | 2011.08 | [{"synthesis method": "chemical synthesis", "precursor": [{"name": "L2", "amount": "76", "unit": "mg"}, {"name": "Mo2(OAc)4", "amount": "60", "unit": "mg"}], "solution": [{"name": "acetonitrile", "amount": "10", "unit": "mL"}], "pressure": "", "temperature": "room temperature", "time": "12h"}, {"synthesis method": "drying", "pressure": "vacuum", "temperature": "", "atmosphere": "", "time": ""}]
BIYHEX | [Ce(Hcit)(H2O)] n | C6 Ce1 H7 O8 | solvothermal synthesis | CeO2 | 0.09 g | citric acid | 0.2 g | [7 empty] | autogenous | 3 days | 160°C |  | solvothermal synthesis | 10.1016/j.molstruc.2007.07.027 |  | 2008.04 | [{"synthesis method": "solvothermal synthesis", "precursor": [{"name": "CeO2", "amount": "0.09", "unit": "g"}, {"name": "citric acid", "amount": "0.2", "unit": "g"}], "solvent": [{"name": "water", "amount": "15", "unit": "ml"}], "reducing agent": [{"name": "", "amount": "", "unit": ""}], "surfactant": [{"name": "", "amount": "", "unit": ""}], "pressure": "autogenous", "temperature": "160\u00b0C", "time": "3 days", "heating rate": "", "cooling rate": "room temperature"}]
BIYHOH | [Pr(Hcit)(H2O)] n | C6 H7 O8 Pr1 | solvothermal synthesis | Pr(NO3)3⋅6H2O | 0.2 g | citric acid | 0.13 g | 2,2'-bipy | 0.08 g | [5 empty] | autogenous | 3 days | 160°C |  | solvothermal synthesis | 10.1016/j.molstruc.2007.07.027 |  | 2008.04 | [{"synthesis method": "solvothermal synthesis", "precursor": [{"name": "Pr(NO3)3\u22c56H2O", "amount": "0.2", "unit": "g"}, {"name": "citric acid", "amount": "0.13", "unit": "g"}, {"name": "2,2'-bipy", "amount": "0.08", "unit": "g"}], "solvent": [{"name": "water", "amount": "15", "unit": "ml"}], "reducing agent": [{"name": "", "amount": "", "unit": ""}], "surfactant": [{"name": "", "amount": "", "unit": ""}], "pressure": "autogenous", "temperature": "160\u00b0C", "time": "3 days", "heating rate": "", "cooling rate": "room temperature"}]
SESLOS01 | [Sm(Hcit)(H2O)] n | C6 H7 O8 Sm1 | solvothermal synthesis | Sm2O3 | 0.10 g | citric acid | 0.13 g | [7 empty] | autogenous | 3 days | 160°C |  | solvothermal synthesis | 10.1016/j.molstruc.2007.07.027 |  | 2008.04 | [{"synthesis method": "solvothermal synthesis", "precursor": [{"name": "Sm2O3", "amount": "0.10", "unit": "g"}, {"name": "citric acid", "amount": "0.13", "unit": "g"}], "solvent": [{"name": "water", "amount": "15", "unit": "ml"}], "reducing agent": [{"name": "", "amount": "", "unit": ""}], "surfactant": [{"name": "", "amount": "", "unit": ""}], "pressure": "autogenous", "temperature": "160\u00b0C", "time": "3 days", "heating rate": "", "cooling rate": "room temperature"}]
NIHXEI01 | [Dy(Hcit)(H2O)] n | C6 Dy1 H7 O8 | solvothermal synthesis | Dy(NO3)3⋅6H2O | 0.2 g | citric acid | 0.13 g | 2,2'-bipy | 0.08 g | [5 empty] | autogenous | 3 days | 160°C |  | solvothermal synthesis | 10.1016/j.molstruc.2007.07.027 |  | 2008.04 | [{"synthesis method": "solvothermal synthesis", "precursor": [{"name": "Dy(NO3)3\u22c56H2O", "amount": "0.2", "unit": "g"}, {"name": "citric acid", "amount": "0.13", "unit": "g"}, {"name": "2,2'-bipy", "amount": "0.08", "unit": "g"}], "solvent": [{"name": "water", "amount": "15", "unit": "ml"}], "reducing agent": [{"name": "", "amount": "", "unit": ""}], "surfactant": [{"name": "", "amount": "", "unit": ""}], "pressure": "autogenous", "temperature": "160\u00b0C", "time": "3 days", "heating rate": "", "cooling rate": "room temperature"}]
BIYHIB | [Er(Hcit)(H2O)] n | C6 Er1 H7 O8 | solvothermal synthesis | Er2O3 | 0.11 g | citric acid | 0.13 g | [7 empty] | autogenous | 3 days | 160°C |  | solvothermal synthesis | 10.1016/j.molstruc.2007.07.027 |  | 2008.04 | [{"synthesis method": "solvothermal synthesis", "precursor": [{"name": "Er2O3", "amount": "0.11", "unit": "g"}, {"name": "citric acid", "amount": "0.13", "unit": "g"}], "solvent": [{"name": "water", "amount": "15", "unit": "ml"}], "reducing agent": [{"name": "", "amount": "", "unit": ""}], "surfactant": [{"name": "", "amount": "", "unit": ""}], "pressure": "autogenous", "temperature": "160\u00b0C", "time": "3 days", "heating rate": "", "cooling rate": "room temperature"}]
SACVUQ | [Co(HL)2]NO3·3DMF | C43 Co1 H43 N8 O12 | chemical synthesis | Co(NO3)2⋅6H2O | 291 mg | H2L | 292 mg | [6 empty] | DMF |  | 4h |  |  | chemical synthesis | 10.1016/j.poly.2015.12.020 |  | 2016.02 | [{"synthesis method": "chemical synthesis", "precursor": [{"name": "Co(NO3)2\u22c56H2O", "amount": "291", "unit": "mg"}, {"name": "H2L", "amount": "292", "unit": "mg"}], "solution": [{"name": "DMF", "amount": "40", "unit": "mL"}], "pressure": "", "temperature": "", "time": "4h"}]
SACWAX | {[Cu(L)(H2O)]·H2O}n | C17 Cu1 H14 N2 O5 | chemical synthesis | Cu(NO3)2⋅3H2O | 241 mg | H2L | 292 mg | [6 empty] | DMF |  | 3 months |  |  | chemical synthesis, drying | 10.1016/j.poly.2015.12.020 |  | 2016.02 | [{"synthesis method": "chemical synthesis", "precursor": [{"name": "Cu(NO3)2\u22c53H2O", "amount": "241", "unit": "mg"}, {"name": "H2L", "amount": "292", "unit": "mg"}], "solution": [{"name": "DMF", "amount": "17", "unit": "mL"}], "pressure": "", "temperature": "", "time": "3 months"}, {"synthesis method": "drying", "pressure": "vacuum", "temperature": "", "atmosphere": "", "time": ""}]
SACWEB | {[ZnL]·DMF}n | C20 H17 N3 O4 Zn1 | solvothermal synthesis | Zn(NO3)2⋅6H2O | 29.7 mg | H2L | 29.2 mg | [8 empty] | 48h | 120°C |  | solvothermal synthesis | 10.1016/j.poly.2015.12.020 |  | 2016.02 | [{"synthesis method": "solvothermal synthesis", "precursor": [{"name": "Zn(NO3)2\u22c56H2O", "amount": "29.7", "unit": "mg"}, {"name": "H2L", "amount": "29.2", "unit": "mg"}], "solvent": [{"name": "DMF", "amount": "10", "unit": "mL"}], "reducing agent": [{"name": "", "amount": "", "unit": ""}], "surfactant": [{"name": "", "amount": "", "unit": ""}], "pressure": "", "temperature": "120\u00b0C", "time": "48h", "heating rate": "", "cooling rate": "5\u00b0Ch-1"}]
KAMBOS | [Er(adc)(Hadc)(H2O)3] | C24 Er1 H37 O12 | solvothermal synthesis | H2adc | 0.0673 g | ErCl3⋅6H2O | 0.1145 g | bpp | 0.0595 g | [5 empty] | autogenous | 72h | 160°C |  | solvothermal synthesis | 10.1016/j.poly.2017.01.010 |  | 2017.04 | [{"synthesis method": "solvothermal synthesis", "precursor": [{"name": "H2adc", "amount": "0.0673", "unit": "g"}, {"name": "ErCl3\u22c56H2O", "amount": "0.1145", "unit": "g"}, {"name": "bpp", "amount": "0.0595", "unit": "g"}], "solvent": [{"name": "deionized water", "amount": "15", "unit": "mL"}], "reducing agent": [{"name": "", "amount": "", "unit": ""}], "surfactant": [{"name": "", "amount": "", "unit": ""}], "pressure": "autogenous", "temperature": "160\u00b0C", "time": "72h", "heating rate": "", "cooling rate": "room temperature"}]
KAMBUY | [Tm(adc)(Hadc)(H2O)3] | C24 H37 O12 Tm1 | solvothermal synthesis | H2adc | 0.0673 g | TmCl3⋅7H2O | 0.1204 g | bpp | 0.0595 g | [5 empty] | autogenous | 72h | 160°C |  | solvothermal synthesis | 10.1016/j.poly.2017.01.010 |  | 2017.04 | [{"synthesis method": "solvothermal synthesis", "precursor": [{"name": "H2adc", "amount": "0.0673", "unit": "g"}, {"name": "TmCl3\u22c57H2O", "amount": "0.1204", "unit": "g"}, {"name": "bpp", "amount": "0.0595", "unit": "g"}], "solvent": [{"name": "deionized water", "amount": "15", "unit": "mL"}], "reducing agent": [{"name": "", "amount": "", "unit": ""}], "surfactant": [{"name": "", "amount": "", "unit": ""}], "pressure": "autogenous", "temperature": "160\u00b0C", "time": "72h", "heating rate": "", "cooling rate": "room temperature"}]
GACHUP | [(Ce(dipic)3Ce(H2O)8)2Cu(H2O)4][Ce(dipic)3]2 | C84 Ce6 Cu1 H100 N12 O80 | chemical synthesis | (NH4)2Ce(NO3)6 | 0.548 g | CuCl2⋅2H2O | 0.172 g | dipicH2 | 0.501 g |  |  |  |  | water, methanol |  | 2-3 min |  |  | chemical synthesis | 10.1016/j.ica.2010.03.070 |  | 2010.10 | [{"synthesis method": "chemical synthesis", "precursor": [{"name": "(NH4)2Ce(NO3)6", "amount": "0.548", "unit": "g"}, {"name": "CuCl2\u22c52H2O", "amount": "0.172", "unit": "g"}, {"name": "dipicH2", "amount": "0.501", "unit": "g"}], "solution": [{"name": "water", "amount": "10", "unit": "mL"}, {"name": "methanol", "amount": "30", "unit": "mL"}], "pressure": "", "temperature": "", "time": "2-3 min"}]
GACJAX | [Cu(H2O)6][Ce(dipic)3Cu(H2O)2Ce(dipic)3] | C42 Ce2 Cu2 H50 N6 O40 | chemical synthesis | (NH4)2Ce(NO3)6 | 0.548 g | CuCl2⋅2H2O | 0.172 g | dipicH2 | 0.501 g |  |  |  |  | water, methanol |  | 2-3 min |  |  | chemical synthesis | 10.1016/j.ica.2010.03.070 |  | 2010.10 | [{"synthesis method": "chemical synthesis", "precursor": [{"name": "(NH4)2Ce(NO3)6", "amount": "0.548", "unit": "g"}, {"name": "CuCl2\u22c52H2O", "amount": "0.172", "unit": "g"}, {"name": "dipicH2", "amount": "0.501", "unit": "g"}], "solution": [{"name": "water", "amount": "10", "unit": "mL"}, {"name": "methanol", "amount": "30", "unit": "mL"}], "pressure": "", "temperature": "", "time": "2-3 min"}]
GACJIF | [(Ce(dipic)3La(H2O)8)2Cu(H2O)4][Ce(dipic)3]2 | C84 Ce4 Cu1 H100 La2 N12 O80 | chemical synthesis | (NH4)2Ce(NO3)6 | 0.548 g | Ce(NO3)3⋅6H2O | 0.220 g | Cu(ClO4)2⋅6H2O | 0.096 g | dipicH2 | 0.501 g |  |  | water, methanol |  | 1 hour |  |  | chemical synthesis | 10.1016/j.ica.2010.03.070 |  | 2010.10 | [{"synthesis method": "chemical synthesis", "precursor": [{"name": "(NH4)2Ce(NO3)6", "amount": "0.548", "unit": "g"}, {"name": "Ce(NO3)3\u22c56H2O", "amount": "0.220", "unit": "g"}, {"name": "Cu(ClO4)2\u22c56H2O", "amount": "0.096", "unit": "g"}, {"name": "dipicH2", "amount": "0.501", "unit": "g"}], "solution": [{"name": "water", "amount": "10", "unit": "mL"}, {"name": "methanol", "amount": "30", "unit": "mL"}], "pressure": "", "temperature": "", "time": "1 hour"}]
RAZYEX | (2,5-Dmpz)copper(II) chloride | C6 Cl2 Cu1 H8 N2 | chemical synthesis | CuCl2 | 1.34 g | 2,5-dmpz | 1.08 g | [6 empty] | methanol |  | 1 hour | room temperature |  | chemical synthesis, filtration, evaporation | 10.1016/j.poly.2005.03.036 |  | 2005.11 | [{"synthesis method": "chemical synthesis", "precursor": [{"name": "CuCl2", "amount": "1.34", "unit": "g"}, {"name": "2,5-dmpz", "amount": "1.08", "unit": "g"}], "solution": [{"name": "methanol", "amount": "50", "unit": "ml"}], "pressure": "", "temperature": "room temperature", "time": "1 hour"}, {"synthesis method": "filtration", "time": "", "atmosphere": "", "pressure": ""}, {"synthesis method": "evaporation", "time": "", "atmosphere": "room temperature", "pressure": ""}]
DAPYOJ | [Cu(hnc)2(H2O)2] | C18 Cu1 H16 N2 O14 | chemical synthesis | CuCl2 ⋅2H2O | 0.082 g | NaOH | 0.04 g | 4-hydroxy-3-nitro-2H-chromen-2-one | 0.20 g |  |  |  |  | water |  | 2h |  |  | chemical synthesis, drying | 10.1016/j.poly.2005.03.006 |  | 2005.06 | [{"synthesis method": "chemical synthesis", "precursor": [{"name": "CuCl2 \u22c52H2O", "amount": "0.082", "unit": "g"}, {"name": "NaOH", "amount": "0.04", "unit": "g"}, {"name": "4-hydroxy-3-nitro-2H-chromen-2-one", "amount": "0.20", "unit": "g"}], "solution": [{"name": "water", "amount": "10", "unit": "cm3"}], "pressure": "", "temperature": "", "time": "2h"}, {"synthesis method": "drying", "pressure": "vacuum", "temperature": "40\u00b0C", "atmosphere": "", "time": ""}]
DAPYUP | [Ag(hnc)] | Ag1 C9 H4 N1 O5 | chemical synthesis | AgNO3 | 0.164 g | NaOH | 0.04 g | hncH | 0.20 g |  |  |  |  | water |  | 2h |  |  | chemical synthesis, drying | 10.1016/j.poly.2005.03.006 |  | 2005.06 | [{"synthesis method": "chemical synthesis", "precursor": [{"name": "AgNO3", "amount": "0.164", "unit": "g"}, {"name": "NaOH", "amount": "0.04", "unit": "g"}, {"name": "hncH", "amount": "0.20", "unit": "g"}], "solution": [{"name": "water", "amount": "10", "unit": "cm3"}], "pressure": "", "temperature": "", "time": "2h"}, {"synthesis method": "drying", "pressure": "vacuum", "temperature": "40\u00b0C", "atmosphere": "", "time": ""}]
SEQGUT01 | [Cu9L6(µ3-ClO4)2](ClO4)4·4CHCl3 | C148 Cl18 Cu9 H184 N24 O36 | chemical synthesis | H2L | 0.50 g | Et3N | 0.51 ml | Cu(ClO4)2⋅6H2O | 0.90 g |  |  |  |  | CHCl3-MeOH, MeOH |  | 1h | room temperature |  | chemical synthesis | 10.1016/j.ica.2017.10.024 |  | 2018.04 | [{"synthesis method": "chemical synthesis", "precursor": [{"name": "H2L", "amount": "0.50", "unit": "g"}, {"name": "Et3N", "amount": "0.51", "unit": "ml"}, {"name": "Cu(ClO4)2\u22c56H2O", "amount": "0.90", "unit": "g"}], "solution": [{"name": "CHCl3-MeOH", "amount": "1:1 v/v, 30", "unit": "ml"}, {"name": "MeOH", "amount": "20", "unit": "ml"}], "pressure": "", "temperature": "room temperature", "time": "1h"}]
SEQHAA01 | [Cu3L2(H2O)2](ClO4)2 | C48 Cl2 Cu3 H70 N8 O17 | chemical synthesis | Compound 1 | 0.41 g | NH4BF4 | 0.095 g | [6 empty] | EtOH, H2O-MeOH |  | 2h | 45-50°C |  | chemical synthesis | 10.1016/j.ica.2017.10.024 |  | 2018.04 | [{"synthesis method": "chemical synthesis", "precursor": [{"name": "Compound 1", "amount": "0.41", "unit": "g"}, {"name": "NH4BF4", "amount": "0.095", "unit": "g"}], "solution": [{"name": "EtOH", "amount": "50", "unit": "ml"}, {"name": "H2O-MeOH", "amount": "2:3 v/v, 10", "unit": "ml"}], "pressure": "", "temperature": "45-50\u00b0C", "time": "2h"}]
SEQJAC01 | [Cu6L4(N3)2](ClO4)2 | C96 Cl2 Cu6 H120 N22 O16 | chemical synthesis | complex 2 | 0.06 g | NaN3 | 0.02 g | [6 empty] | CHCl3-MeOH, MeOH |  | 4h | room temperature |  | chemical synthesis | 10.1016/j.ica.2017.10.024 |  | 2018.04 | [{"synthesis method": "chemical synthesis", "precursor": [{"name": "complex 2", "amount": "0.06", "unit": "g"}, {"name": "NaN3", "amount": "0.02", "unit": "g"}], "solution": [{"name": "CHCl3-MeOH", "amount": "1:1 v/v, 30", "unit": "ml"}, {"name": "MeOH", "amount": "10", "unit": "ml"}], "pressure": "", "temperature": "room temperature", "time": "4h"}]
YIVWIL | [EuZn(TPPS)H3O]n | C44 Eu1 H27 N4 O13 S4 Zn1 | solvothermal synthesis | EuCl3⋅6H2O | 37 mg | ZnBr2 | 22 mg | H2TPPS | 94 mg | [6 empty] | 5 days | 473K |  | solvothermal synthesis | 10.1016/j.ica.2014.01.037 |  | 2014.04 | [{"synthesis method": "solvothermal synthesis", "precursor": [{"name": "EuCl3\u22c56H2O", "amount": "37", "unit": "mg"}, {"name": "ZnBr2", "amount": "22", "unit": "mg"}, {"name": "H2TPPS", "amount": "94", "unit": "mg"}], "solvent": [{"name": "distilled water", "amount": "10", "unit": "mL"}], "reducing agent": [{"name": "", "amount": "", "unit": ""}], "surfactant": [{"name": "", "amount": "", "unit": ""}], "pressure": "", "temperature": "473K", "time": "5 days", "heating rate": "", "cooling rate": "6K/h"}]
XUCTUL | [Ni(η2-SOCFc)2(btx)] n | C34 Fe2 H30 N6 Ni1 O2 S2 | chemical synthesis | btx | 15.6 mg | NiSO4 ⋅6H2O | 26.2 mg | FcCOSNa | 62.4 mg |  |  |  |  | methanol, water, methanol |  | one week | room temperature |  | chemical synthesis | 10.1016/j.ica.2008.10.031 |  | 2009.05 | [{"synthesis method": "chemical synthesis", "precursor": [{"name": "btx", "amount": "15.6", "unit": "mg"}, {"name": "NiSO4 \u22c56H2O", "amount": "26.2", "unit": "mg"}, {"name": "FcCOSNa", "amount": "62.4", "unit": "mg"}], "solution": [{"name": "methanol", "amount": "4", "unit": "mL"}, {"name": "water", "amount": "2", "unit": "mL"}, {"name": "methanol", "amount": "6", "unit": "mL"}], "pressure": "", "temperature": "room temperature", "time": "one week"}]
XUCVAT | [Co(η2-SOCFc)2(btx)] n | C34 Co1 Fe2 H30 N6 O2 S2 | chemical synthesis | btx | 15.6 mg | CoCl2 ⋅6H2O | 26.2 mg | FcCOSNa | 62.4 mg |  |  |  |  | methanol, water, methanol |  | two weeks | room temperature |  | chemical synthesis | 10.1016/j.ica.2008.10.031 |  | 2009.05 | [{"synthesis method": "chemical synthesis", "precursor": [{"name": "btx", "amount": "15.6", "unit": "mg"}, {"name": "CoCl2 \u22c56H2O", "amount": "26.2", "unit": "mg"}, {"name": "FcCOSNa", "amount": "62.4", "unit": "mg"}], "solution": [{"name": "methanol", "amount": "4", "unit": "mL"}, {"name": "water", "amount": "2", "unit": "mL"}, {"name": "methanol", "amount": "6", "unit": "mL"}], "pressure": "", "temperature": "room temperature", "time": "two weeks"}]
FEZNOP | C14H16N8PdZn | C14 H16 N8 Pd1 Zn1 | chemical synthesis | K2[Pd(CN)4]⋅H2O | 0.307 g | etim | 0.385 g | ZnCl2 | 0.136 g |  |  |  |  | water, ethanol |  | 3h | 60°C |  | chemical synthesis, filtration, drying | 10.1016/j.poly.2013.02.047 |  | 2013.05 | [{"synthesis method": "chemical synthesis", "precursor": [{"name": "K2[Pd(CN)4]\u22c5H2O", "amount": "0.307", "unit": "g"}, {"name": "etim", "amount": "0.385", "unit": "g"}, {"name": "ZnCl2", "amount": "0.136", "unit": "g"}], "solution": [{"name": "water", "amount": "10", "unit": "mL"}, {"name": "ethanol", "amount": "10", "unit": "mL"}], "pressure": "", "temperature": "60\u00b0C", "time": "3h"}, {"synthesis method": "filtration", "time": "", "atmosphere": "", "pressure": ""}, {"synthesis method": "drying", "pressure": "", "temperature": "", "atmosphere": "air", "time": ""}]
FEZNUV | C14H16N8PdCd | C14 Cd1 H16 N8 Pd1 | chemical synthesis | K2[Pd(CN)4]⋅H2O | 0.307 g | etim | 0.385 g | CdCl2⋅2.5H2O | 0.228 g |  |  |  |  | water, ethanol |  | 3h | 60°C |  | chemical synthesis, filtration, drying | 10.1016/j.poly.2013.02.047 |  | 2013.05 | [{"synthesis method": "chemical synthesis", "precursor": [{"name": "K2[Pd(CN)4]\u22c5H2O", "amount": "0.307", "unit": "g"}, {"name": "etim", "amount": "0.385", "unit": "g"}, {"name": "CdCl2\u22c52.5H2O", "amount": "0.228", "unit": "g"}], "solution": [{"name": "water", "amount": "10", "unit": "mL"}, {"name": "ethanol", "amount": "10", "unit": "mL"}], "pressure": "", "temperature": "60\u00b0C", "time": "3h"}, {"synthesis method": "filtration", "time": "", "atmosphere": "", "pressure": ""}, {"synthesis method": "drying", "pressure": "", "temperature": "", "atmosphere": "air", "time": ""}]
FAXQAZ | [Eu(L2-)(HL-)(H2O)2]n | C22 Eu1 H17 N4 O10 | solvothermal synthesis | Eu2O3 | 17.5 mg | H2L | 11.6 mg | [8 empty] | 3 days | 170°C |  | solvothermal synthesis | 10.1016/j.dyepig.2017.07.015 |  | 2017.11 | [{"synthesis method": "solvothermal synthesis", "precursor": [{"name": "Eu2O3", "amount": "17.5", "unit": "mg"}, {"name": "H2L", "amount": "11.6", "unit": "mg"}], "solvent": [{"name": "DMF-H2O", "amount": "10", "unit": "mL"}], "reducing agent": [{"name": "", "amount": "", "unit": ""}], "surfactant": [{"name": "", "amount": "", "unit": ""}], "pressure": "", "temperature": "170\u00b0C", "time": "3 days", "heating rate": "10 \u00b0C h-1", "cooling rate": ""}]
FAXPUS | [Gd(L2-)(HL-)(H2O)2]n | C22 Gd1 H17 N4 O10 | solvothermal synthesis | Gd2O3 | 17.5 mg | H2L | 11.6 mg | [8 empty] | 3 days | 170°C |  | solvothermal synthesis | 10.1016/j.dyepig.2017.07.015 |  | 2017.11 | [{"synthesis method": "solvothermal synthesis", "precursor": [{"name": "Gd2O3", "amount": "17.5", "unit": "mg"}, {"name": "H2L", "amount": "11.6", "unit": "mg"}], "solvent": [{"name": "DMF-H2O", "amount": "10", "unit": "mL"}], "reducing agent": [{"name": "", "amount": "", "unit": ""}], "surfactant": [{"name": "", "amount": "", "unit": ""}], "pressure": "", "temperature": "170\u00b0C", "time": "3 days", "heating rate": "10 \u00b0C h-1", "cooling rate": ""}]
FAXQIH | [Tb(L2-)(HL-)(H2O)2]n | C22 H17 N4 O10 Tb1 | solvothermal synthesis | Tb4O7 | 17.5 mg | H2L | 11.6 mg | [8 empty] | 3 days | 170°C |  | solvothermal synthesis | 10.1016/j.dyepig.2017.07.015 |  | 2017.11 | [{"synthesis method": "solvothermal synthesis", "precursor": [{"name": "Tb4O7", "amount": "17.5", "unit": "mg"}, {"name": "H2L", "amount": "11.6", "unit": "mg"}], "solvent": [{"name": "DMF-H2O", "amount": "10", "unit": "mL"}], "reducing agent": [{"name": "", "amount": "", "unit": ""}], "surfactant": [{"name": "", "amount": "", "unit": ""}], "pressure": "", "temperature": "170\u00b0C", "time": "3 days", "heating rate": "10 \u00b0C h-1", "cooling rate": ""}]
FAXQED | [Dy(L2-)(HL-)(H2O)2]n | C22 Dy1 H17 N4 O10 | solvothermal synthesis | Dy2O3 | 17.5 mg | H2L | 11.6 mg | [8 empty] | 3 days | 170°C |  | solvothermal synthesis | 10.1016/j.dyepig.2017.07.015 |  | 2017.11 | [{"synthesis method": "solvothermal synthesis", "precursor": [{"name": "Dy2O3", "amount": "17.5", "unit": "mg"}, {"name": "H2L", "amount": "11.6", "unit": "mg"}], "solvent": [{"name": "DMF-H2O", "amount": "10", "unit": "mL"}], "reducing agent": [{"name": "", "amount": "", "unit": ""}], "surfactant": [{"name": "", "amount": "", "unit": ""}], "pressure": "", "temperature": "170\u00b0C", "time": "3 days", "heating rate": "10 \u00b0C h-1", "cooling rate": ""}]
ELEWAU | Hg2(μ2-I)2I3(H-DABCO) | C6 H13 Hg2 I5 N2 | solvothermal synthesis | HgI2 | 0.229 g | DABCO⋅6H2O | 0.028 g | [8 empty] | 2 days | 100°C |  | solvothermal synthesis, filtration, washing, drying | 10.1016/j.ica.2010.10.023 |  | 2011.01 | [{"synthesis method": "solvothermal synthesis", "precursor": [{"name": "HgI2", "amount": "0.229", "unit": "g"}, {"name": "DABCO\u22c56H2O", "amount": "0.028", "unit": "g"}], "solvent": [{"name": "CH3CN", "amount": "10", "unit": "mL"}], "reducing agent": [{"name": "", "amount": "", "unit": ""}], "surfactant": [{"name": "", "amount": "", "unit": ""}], "pressure": "", "temperature": "100\u00b0C", "time": "2 days", "heating rate": "", "cooling rate": ""}, {"synthesis method": "filtration", "time": "", "atmosphere": "", "pressure": ""}, {"synthesis method": "washing", "washing solution": "CH3CN", "amount": ""}, {"synthesis method": "drying", "pressure": "", "temperature": "ambient temperature", "atmosphere": "", "time": ""}]
ELEWEY | {[Hg5(μ2-I)6I4(μ2-DABCO)2][Hg2I4(μ2-DABCO)]} n | C18 H36 Hg7 I14 N6 | solvothermal synthesis | HgI2 | 0.227 g | DABCO⋅6H2O | 0.055 g | [8 empty] | 2 days | 100°C |  | solvothermal synthesis, filtration, washing, drying | 10.1016/j.ica.2010.10.023 |  | 2011.01 | [{"synthesis method": "solvothermal synthesis", "precursor": [{"name": "HgI2", "amount": "0.227", "unit": "g"}, {"name": "DABCO\u22c56H2O", "amount": "0.055", "unit": "g"}], "solvent": [{"name": "CH3OH", "amount": "10", "unit": "mL"}], "reducing agent": [{"name": "", "amount": "", "unit": ""}], "surfactant": [{"name": "", "amount": "", "unit": ""}], "pressure": "", "temperature": "100\u00b0C", "time": "2 days", "heating rate": "", "cooling rate": ""}, {"synthesis method": "filtration", "time": "", "atmosphere": "", "pressure": ""}, {"synthesis method": "washing", "washing solution": "CH3OH", "amount": ""}, {"synthesis method": "drying", "pressure": "", "temperature": "ambient temperature", "atmosphere": "", "time": ""}]
ELEWIC | {[Hg2(μ2-Br)2Br2(μ2-DABCO)]·2(HgBr2)} n | Br8 C2 H12 Hg4 N2 | solvothermal synthesis | HgBr2 | 0.182 g | DABCO⋅6H2O | 0.028 g | [8 empty] | 2 days | 100°C |  | solvothermal synthesis, filtration, washing, drying | 10.1016/j.ica.2010.10.023 |  | 2011.01 | [{"synthesis method": "solvothermal synthesis", "precursor": [{"name": "HgBr2", "amount": "0.182", "unit": "g"}, {"name": "DABCO\u22c56H2O", "amount": "0.028", "unit": "g"}], "solvent": [{"name": "CH3CN", "amount": "10", "unit": "mL"}], "reducing agent": [{"name": "", "amount": "", "unit": ""}], "surfactant": [{"name": "", "amount": "", "unit": ""}], "pressure": "", "temperature": "100\u00b0C", "time": "2 days", "heating rate": "", "cooling rate": ""}, {"synthesis method": "filtration", "time": "", "atmosphere": "", "pressure": ""}, {"synthesis method": "washing", "washing solution": "CH3CN", "amount": ""}, {"synthesis method": "drying", "pressure": "", "temperature": "ambient temperature", "atmosphere": "", "time": ""}]
YOMHIT | [Mn4(bptc)2(bpy)2]n | C26 H14 Mn2 N2 O8 | solvothermal synthesis | H4bptc | 0.066 g | Mn(ClO4)2⋅6H2O | 0.054 g | NaOH | 0.016 g | 2, 2'-bipy | 0.0156 g |  |  |  |  | 4 days | 165°C |  | solvothermal synthesis, filtration, washing | 10.1016/j.molstruc.2014.06.075 |  | 2014.10 | [{"synthesis method": "solvothermal synthesis", "precursor": [{"name": "H4bptc", "amount": "0.066", "unit": "g"}, {"name": "Mn(ClO4)2\u22c56H2O", "amount": "0.054", "unit": "g"}, {"name": "NaOH", "amount": "0.016", "unit": "g"}, {"name": "2, 2'-bipy", "amount": "0.0156", "unit": "g"}], "solvent": [{"name": "H2O", "amount": "10", "unit": "mL"}], "reducing agent": [{"name": "", "amount": "", "unit": ""}], "surfactant": [{"name": "", "amount": "", "unit": ""}], "pressure": "", "temperature": "165\u00b0C", "time": "4 days", "heating rate": "", "cooling rate": "5\u00b0Ch-1"}, {"synthesis method": "filtration", "time": "", "atmosphere": "", "pressure": ""}, {"synthesis method": "washing", "washing solution": "H2O", "amount": ""}]
YOMHOZ | {[Mn2(bptc)2(H2O)8]·(4H2O)} | C32 H40 Mn2 O28 | solvothermal synthesis | Mn(ClO4)2⋅6H2O | 0.054 g | H4bptc | 0.066 g | NaOH | 0.016 g | [6 empty] | 72h | 160°C |  | solvothermal synthesis | 10.1016/j.molstruc.2014.06.075 |  | 2014.10 | [{"synthesis method": "solvothermal synthesis", "precursor": [{"name": "Mn(ClO4)2\u22c56H2O", "amount": "0.054", "unit": "g"}, {"name": "H4bptc", "amount": "0.066", "unit": "g"}, {"name": "NaOH", "amount": "0.016", "unit": "g"}], "solvent": [{"name": "distilled water", "amount": "10", "unit": "mL"}], "reducing agent": [{"name": "", "amount": "", "unit": ""}], "surfactant": [{"name": "", "amount": "", "unit": ""}], "pressure": "", "temperature": "160\u00b0C", "time": "72h", "heating rate": "", "cooling rate": "5\u00b0Ch-1"}]
PUWVAG | [Zn2(L)(BTC)(NO3)] | C37 H29 N11 O10 Zn2 | solvothermal synthesis | L | 10.5 mg | H3BTC | 6.3 mg | Zn(NO3)2⋅6H2O | 14.9 mg | [6 empty] | 3 days | 180°C |  | solvothermal synthesis | 10.1016/j.micromeso.2015.08.009 |  | 2016.01 | [{"synthesis method": "solvothermal synthesis", "precursor": [{"name": "L", "amount": "10.5", "unit": "mg"}, {"name": "H3BTC", "amount": "6.3", "unit": "mg"}, {"name": "Zn(NO3)2\u22c56H2O", "amount": "14.9", "unit": "mg"}], "solvent": [{"name": "CH3CN", "amount": "2", "unit": "mL"}, {"name": "H2O", "amount": "6", "unit": "mL"}], "reducing agent": [{"name": "", "amount": "", "unit": ""}], "surfactant": [{"name": "", "amount": "", "unit": ""}], "pressure": "", "temperature": "180\u00b0C", "time": "3 days", "heating rate": "", "cooling rate": ""}]
PUWVEK | [Ni2(L)(H2O)3(HBTC)2]·3.6H2O | C42 H37.2 N8 Ni2 O18.6 | solvothermal synthesis | L | 10.5 mg | H3BTC | 6.3 mg | NiSO4⋅6H2O | 13.1 mg | [6 empty] | 3 days | 180°C |  | solvothermal synthesis | 10.1016/j.micromeso.2015.08.009 |  | 2016.01 | [{"synthesis method": "solvothermal synthesis", "precursor": [{"name": "L", "amount": "10.5", "unit": "mg"}, {"name": "H3BTC", "amount": "6.3", "unit": "mg"}, {"name": "NiSO4\u22c56H2O", "amount": "13.1", "unit": "mg"}], "solvent": [{"name": "MeOH/H2O", "amount": "3 mL/5 mL", "unit": ""}], "reducing agent": [{"name": "", "amount": "", "unit": ""}], "surfactant": [{"name": "", "amount": "", "unit": ""}], "pressure": "", "temperature": "180\u00b0C", "time": "3 days", "heating rate": "", "cooling rate": ""}]
PUWVIO | [Ni(L)(H2O)2](BPDC) | C38 H34 N8 Ni1 O8 | solvothermal synthesis | L | 10.5 mg | H2BPDC | 12.1 mg | NiSO4⋅6H2O | 13.1 mg | [6 empty] | 3 days | 180°C |  | solvothermal synthesis | 10.1016/j.micromeso.2015.08.009 |  | 2016.01 | [{"synthesis method": "solvothermal synthesis", "precursor": [{"name": "L", "amount": "10.5", "unit": "mg"}, {"name": "H2BPDC", "amount": "12.1", "unit": "mg"}, {"name": "NiSO4\u22c56H2O", "amount": "13.1", "unit": "mg"}], "solvent": [{"name": "MeOH", "amount": "3", "unit": "mL"}, {"name": "H2O", "amount": "5", "unit": "mL"}], "reducing agent": [{"name": "", "amount": "", "unit": ""}], "surfactant": [{"name": "", "amount": "", "unit": ""}], "pressure": "", "temperature": "180\u00b0C", "time": "3 days", "heating rate": "", "cooling rate": ""}]
PUWVOU | [Ni(L)(H2O)(BPDC)] | C38 H36 N8 Ni1 O9 | solvothermal synthesis | L | 10.5 mg | H2BPDC | 12.1 mg | NiSO4⋅6H2O | 13.1 mg | [6 empty] | 3 days | 180°C |  | solvothermal synthesis | 10.1016/j.micromeso.2015.08.009 |  | 2016.01 | [{"synthesis method": "solvothermal synthesis", "precursor": [{"name": "L", "amount": "10.5", "unit": "mg"}, {"name": "H2BPDC", "amount": "12.1", "unit": "mg"}, {"name": "NiSO4\u22c56H2O", "amount": "13.1", "unit": "mg"}], "solvent": [{"name": "MeOH", "amount": "3", "unit": "mL"}, {"name": "H2O", "amount": "5", "unit": "mL"}], "reducing agent": [{"name": "", "amount": "", "unit": ""}], "surfactant": [{"name": "", "amount": "", "unit": ""}], "pressure": "", "temperature": "180\u00b0C", "time": "3 days", "heating rate": "", "cooling rate": ""}]
PUWVUA | [Ni2(L)(MeOH)4(BPDC)2] | C28 H27 N4 Ni1 O7 | solvothermal synthesis | L | 10.5 mg | H2BPDC | 12.1 mg | NiSO4⋅6H2O | 13.1 mg | [6 empty] | 3 days | 180°C |  | solvothermal synthesis | 10.1016/j.micromeso.2015.08.009 |  | 2016.01 | [{"synthesis method": "solvothermal synthesis", "precursor": [{"name": "L", "amount": "10.5", "unit": "mg"}, {"name": "H2BPDC", "amount": "12.1", "unit": "mg"}, {"name": "NiSO4\u22c56H2O", "amount": "13.1", "unit": "mg"}], "solvent": [{"name": "MeOH", "amount": "3", "unit": "mL"}, {"name": "H2O", "amount": "5", "unit": "mL"}], "reducing agent": [{"name": "", "amount": "", "unit": ""}], "surfactant": [{"name": "", "amount": "", "unit": ""}], "pressure": "", "temperature": "180\u00b0C", "time": "3 days", "heating rate": "", "cooling rate": ""}]
YAQFED | [Cu(BTA)(2,2'-bipy)H2O] | C12 Cu1 H11 N11 O1 | chemical synthesis | Cu(ClO4)2⋅6H2O | 0.183 g | 2,2'-bipyridine | 0.077 g | H2BTA | 0.100 g |  |  |  |  | H2O |  | 10 days | room temperature |  | chemical synthesis | 10.1016/j.ica.2011.12.040 |  | 2012.04 | [{"synthesis method": "chemical synthesis", "precursor": [{"name": "Cu(ClO4)2\u22c56H2O", "amount": "0.183", "unit": "g"}, {"name": "2,2'-bipyridine", "amount": "0.077", "unit": "g"}, {"name": "H2BTA", "amount": "0.100", "unit": "g"}], "solution": [{"name": "H2O", "amount": "20", "unit": "mL"}], "pressure": "", "temperature": "room temperature", "time": "10 days"}]
YAQFIH | [Cu(BTA)(1,10'-phen)] | C14 Cu1 H9 N11 | [16 empty] | hydrothermal synthesis | 10.1016/j.ica.2011.12.040 |  | 2012.04 | [{"synthesis method": "hydrothermal synthesis", "precursor": [{"name": "Cu(ClO4)2\u22c56H2O", "amount": "0.183", "unit": "g"}, {"name": "1,10-phenantroline", "amount": "0.098", "unit": "g"}, {"name": "H2BTA", "amount": "0.100", "unit": "g"}], "solvent": [{"name": "water", "amount": "10", "unit": "mL"}], "pressure": "autogenous", "temperature": "150\u00b0C", "time": "4 hours"}]
YAQFON | [Cu2(BTA)2(H2O)4] | C4 Cu1 H10 N18 O4 | chemical synthesis | copper acetate | 0.099 g | H2BTA | 0.100 g | [6 empty] | H2O |  | 5 days | room temperature |  | chemical synthesis | 10.1016/j.ica.2011.12.040 |  | 2012.04 | [{"synthesis method": "chemical synthesis", "precursor": [{"name": "copper acetate", "amount": "0.099", "unit": "g"}, {"name": "H2BTA", "amount": "0.100", "unit": "g"}], "solution": [{"name": "H2O", "amount": "20", "unit": "mL"}], "pressure": "", "temperature": "room temperature", "time": "5 days"}]
YAQFUT | [Cu(BTA)(en)]n | C4 Cu1 H9 N11 | [16 empty] | hydrothermal synthesis | 10.1016/j.ica.2011.12.040 |  | 2012.04 | [{"synthesis method": "hydrothermal synthesis", "precursor": [{"name": "Cu(ClO4)2\u22c56H2O", "amount": "0.183", "unit": "g"}, {"name": "H2BTA", "amount": "0.100", "unit": "g"}, {"name": "ethylenediamine", "amount": "1", "unit": "mL"}], "solvent": [{"name": "water", "amount": "10", "unit": "mL"}], "pressure": "autogenous", "temperature": "150\u00b0C", "time": "4 hours"}]
QOTHIQ | [Ag(4,4'-bpz)]NO3·CH3OH | Ag1 C1 C10 H14 H4 N5 O1 O3 | chemical synthesis | AgNO3 | 0.060 g | 4,4'-bpz | 0.135 g | [6 empty] | methanol |  | a few days |  |  | chemical synthesis | 10.1016/S0277-5387(01)00726-4 |  | 2001.04 | [{"synthesis method": "chemical synthesis", "precursor": [{"name": "AgNO3", "amount": "0.060", "unit": "g"}, {"name": "4,4'-bpz", "amount": "0.135", "unit": "g"}], "solution": [{"name": "methanol", "amount": "10", "unit": "ml"}], "pressure": "", "temperature": "", "time": "a few days"}]
QOTHUC | [Cd(4,4'-bpz)2(NO3)2] | C20 Cd1 H28 N10 O6 | chemical synthesis | Cd(NO3)2⋅4H2O | 0.108 g | 4,4'-bpz | 0.135 g | [6 empty] | methanol |  | a few days |  |  | chemical synthesis | 10.1016/S0277-5387(01)00726-4 |  | 2001.04 | [{"synthesis method": "chemical synthesis", "precursor": [{"name": "Cd(NO3)2\u22c54H2O", "amount": "0.108", "unit": "g"}, {"name": "4,4'-bpz", "amount": "0.135", "unit": "g"}], "solution": [{"name": "methanol", "amount": "10", "unit": "ml"}], "pressure": "", "temperature": "", "time": "a few days"}]
QOTHOW | [Cd(4,4'-bpz)(C3H7OH)(NO3)2] | C13 Cd1 H22 N6 O7 | chemical synthesis | Cd(NO3)2⋅4H2O | 0.077 g | 4,4'-bpz | 0.010 g | [6 empty] | 1-propanol |  |  |  |  | chemical synthesis | 10.1016/S0277-5387(01)00726-4 |  | 2001.04 | [{"synthesis method": "chemical synthesis", "precursor": [{"name": "Cd(NO3)2\u22c54H2O", "amount": "0.077", "unit": "g"}, {"name": "4,4'-bpz", "amount": "0.010", "unit": "g"}], "solution": [{"name": "1-propanol", "amount": "10", "unit": "ml"}], "pressure": "", "temperature": "", "time": ""}]
QOTJAK | [Cu(4,4'-bpz)2(H2O)](BF4)2·0.5C6H5Br | B2 Br1 C20 C6 Cu1 F8 H30 H5 N8 O1 | chemical synthesis | Cu(BF4)2⋅6H2O | 0.170 g | 4,4'-bpz | 0.200 g | [6 empty] | bromobenzene, methanol |  | few weeks |  |  | chemical synthesis | 10.1016/S0277-5387(01)00726-4 |  | 2001.04 | [{"synthesis method": "chemical synthesis", "precursor": [{"name": "Cu(BF4)2\u22c56H2O", "amount": "0.170", "unit": "g"}, {"name": "4,4'-bpz", "amount": "0.200", "unit": "g"}], "solution": [{"name": "bromobenzene", "amount": "3", "unit": "ml"}, {"name": "methanol", "amount": "4", "unit": "ml"}], "pressure": "", "temperature": "", "time": "few weeks"}]
QOTJEO | [Cu(4,4'-bpz)2(H2O)](HCOO)2·2.5HCONH2 | C1 C22 Cu1 H3 H32 N1 N8 O1 O5 | chemical synthesis | Cu(BF4)2⋅6H2O | 0.104 g | 4,4'-bpz | 0.114 g | [6 empty] | water, HCONH2, methanol |  | 3-5 days |  |  | chemical synthesis | 10.1016/S0277-5387(01)00726-4 |  | 2001.04 | [{"synthesis method": "chemical synthesis", "precursor": [{"name": "Cu(BF4)2\u22c56H2O", "amount": "0.104", "unit": "g"}, {"name": "4,4'-bpz", "amount": "0.114", "unit": "g"}], "solution": [{"name": "water", "amount": "2", "unit": "ml"}, {"name": "HCONH2", "amount": "7", "unit": "ml"}, {"name": "methanol", "amount": "4", "unit": "ml"}], "pressure": "", "temperature": "", "time": "3-5 days"}]
AQIGUD | [Cu(ATIBDC)(2,2'-bipy)] | C19 Cu1 H20 I3 N3 O8 | chemical synthesis | Cu(NO3)2⋅3H2O | 0.036 g | H2ATIBDC | 0.056 g | NaOH | 0.4 ml | 2,2'-bipy | 0.016 g |  |  | water, water, methanol |  |  |  |  | chemical synthesis | 10.1016/j.jssc.2011.03.050 |  | 2011.05 | [{"synthesis method": "chemical synthesis", "precursor": [{"name": "Cu(NO3)2\u22c53H2O", "amount": "0.036", "unit": "g"}, {"name": "H2ATIBDC", "amount": "0.056", "unit": "g"}, {"name": "NaOH", "amount": "0.4", "unit": "ml"}, {"name": "2,2'-bipy", "amount": "0.016", "unit": "g"}], "solution": [{"name": "water", "amount": "4", "unit": "ml"}, {"name": "water", "amount": "5", "unit": "ml"}, {"name": "methanol", "amount": "5", "unit": "ml"}], "pressure": "", "temperature": "", "time": ""}]
AQIHAK | [Cd(ATIBDC)(2,2'-bipy)(H2O)] | C18 Cd1 H18 I3 N3 O8 | chemical synthesis | CdCl2⋅2.5H2O | 0.011 g | 2,2'-bipy | 0.008 g | H2ATIBDC | 0.056 g | NaOH | 0.4 ml |  |  | water, water, methanol |  |  |  |  | chemical synthesis | 10.1016/j.jssc.2011.03.050 |  | 2011.05 | [{"synthesis method": "chemical synthesis", "precursor": [{"name": "CdCl2\u22c52.5H2O", "amount": "0.011", "unit": "g"}, {"name": "2,2'-bipy", "amount": "0.008", "unit": "g"}, {"name": "H2ATIBDC", "amount": "0.056", "unit": "g"}, {"name": "NaOH", "amount": "0.4", "unit": "ml"}], "solution": [{"name": "water", "amount": "4", "unit": "ml"}, {"name": "water", "amount": "5", "unit": "ml"}, {"name": "methanol", "amount": "5", "unit": "ml"}], "pressure": "", "temperature": "", "time": ""}]
AQIGIR | [Cd(ATIBDC)(phen)(H2O)] | C20 Cd1 H20 I3 N3 O9 | chemical synthesis | CdCl2⋅2.5H2O | 0.046 g | phen | 0.010 g | H2ATIBDC | 0.056 g | NaOH | 0.4 ml |  |  | water, water, methanol |  |  |  |  | chemical synthesis | 10.1016/j.jssc.2011.03.050 |  | 2011.05 | [{"synthesis method": "chemical synthesis", "precursor": [{"name": "CdCl2\u22c52.5H2O", "amount": "0.046", "unit": "g"}, {"name": "phen", "amount": "0.010", "unit": "g"}, {"name": "H2ATIBDC", "amount": "0.056", "unit": "g"}, {"name": "NaOH", "amount": "0.4", "unit": "ml"}], "solution": [{"name": "water", "amount": "4", "unit": "ml"}, {"name": "water", "amount": "5", "unit": "ml"}, {"name": "methanol", "amount": "5", "unit": "ml"}], "pressure": "", "temperature": "", "time": ""}]
AQIGOX | [Mn(ATIBDC)(phen)2] | C32 H28 I3 Mn1 N5 O9 | chemical synthesis | H2ATIBDC | 0.056 g | NaOH | 0.1 ml | MnCl2⋅4H2O | 0.020 g | phen | 0.010 g |  |  | water, water, water |  | several days | ambient |  | chemical synthesis | 10.1016/j.jssc.2011.03.050 |  | 2011.05 | [{"synthesis method": "chemical synthesis", "precursor": [{"name": "H2ATIBDC", "amount": "0.056", "unit": "g"}, {"name": "NaOH", "amount": "0.1", "unit": "ml"}, {"name": "MnCl2\u22c54H2O", "amount": "0.020", "unit": "g"}, {"name": "phen", "amount": "0.010", "unit": "g"}], "solution": [{"name": "water", "amount": "4", "unit": "ml"}, {"name": "water", "amount": "3", "unit": "ml"}, {"name": "water", "amount": "4", "unit": "ml"}], "pressure": "", "temperature": "ambient", "time": "several days"}]
COMVAC | Cu(ClO4)2 | C3 Cu2 H4 N12 O1 | solvothermal synthesis | Cu(ClO4)2 ⋅6H2O | 0.37 g | tetrazole | 0.13 g | [7 empty] | autogenous | 3 days | 170°C |  | solvothermal synthesis | 10.1016/j.inoche.2008.09.012 |  | 2008.11 | [{"synthesis method": "solvothermal synthesis", "precursor": [{"name": "Cu(ClO4)2 \u22c56H2O", "amount": "0.37", "unit": "g"}, {"name": "tetrazole", "amount": "0.13", "unit": "g"}], "solvent": [{"name": "water", "amount": "20", "unit": "mL"}], "reducing agent": [{"name": "", "amount": "", "unit": ""}], "surfactant": [{"name": "", "amount": "", "unit": ""}], "pressure": "autogenous", "temperature": "170\u00b0C", "time": "3 days", "heating rate": "", "cooling rate": "10\u00b0C/h"}]
COMVEG | CdBr2 | Br1 C3 Cd2 H3 N12 | solvothermal synthesis | CdBr2 ⋅3H2O | 0.16 g | tetrazole | 0.13 g | [7 empty] | autogenous | 3 days | 170°C |  | solvothermal synthesis | 10.1016/j.inoche.2008.09.012 |  | 2008.11 | [{"synthesis method": "solvothermal synthesis", "precursor": [{"name": "CdBr2 \u22c53H2O", "amount": "0.16", "unit": "g"}, {"name": "tetrazole", "amount": "0.13", "unit": "g"}], "solvent": [{"name": "water", "amount": "20", "unit": "mL"}], "reducing agent": [{"name": "", "amount": "", "unit": ""}], "surfactant": [{"name": "", "amount": "", "unit": ""}], "pressure": "autogenous", "temperature": "170\u00b0C", "time": "3 days", "heating rate": "", "cooling rate": "10\u00b0C/h"}]
NIRSUF | [Mn(HL1)(CH3CN)] | C17 H10 Mn1 N2 O8 | solvothermal synthesis | MnCl2⋅4H2O | 0.0197 g | H3L1 | 0.0166 g | [8 empty] | 4 days | 125°C |  | solvothermal synthesis | 10.1016/j.ica.2018.09.060 |  | 2019.01 | [{"synthesis method": "solvothermal synthesis", "precursor": [{"name": "MnCl2\u22c54H2O", "amount": "0.0197", "unit": "g"}, {"name": "H3L1", "amount": "0.0166", "unit": "g"}], "solvent": [{"name": "H2O", "amount": "5", "unit": "mL"}, {"name": "CH3CN", "amount": "5", "unit": "mL"}], "reducing agent": [{"name": "", "amount": "", "unit": ""}], "surfactant": [{"name": "", "amount": "", "unit": ""}], "pressure": "", "temperature": "125\u00b0C", "time": "4 days", "heating rate": "", "cooling rate": ""}]
NIRTAM | [Mn(L2)] | C15 H11 Mn1 N1 O10 | solvothermal synthesis | MnCl2⋅4H2O | 0.0197 g | H3L2 | 0.0166 g | [8 empty] | 4 days | 180°C |  | solvothermal synthesis | 10.1016/j.ica.2018.09.060 |  | 2019.01 | [{"synthesis method": "solvothermal synthesis", "precursor": [{"name": "MnCl2\u22c54H2O", "amount": "0.0197", "unit": "g"}, {"name": "H3L2", "amount": "0.0166", "unit": "g"}], "solvent": [{"name": "H2O", "amount": "5", "unit": "mL"}, {"name": "CH3CN", "amount": "5", "unit": "mL"}], "reducing agent": [{"name": "", "amount": "", "unit": ""}], "surfactant": [{"name": "", "amount": "", "unit": ""}], "pressure": "", "temperature": "180\u00b0C", "time": "4 days", "heating rate": "", "cooling rate": ""}]
NIRVIW | [Mn3(L2)2(DMF)2] | C36 H26 Mn3 N4 O19 | solvothermal synthesis | MnCl2⋅4H2O | 0.0394 g | H3L2 | 0.0099 g | [8 empty] | 4 days | 115°C |  | solvothermal synthesis | 10.1016/j.ica.2018.09.060 |  | 2019.01 | [{"synthesis method": "solvothermal synthesis", "precursor": [{"name": "MnCl2\u22c54H2O", "amount": "0.0394", "unit": "g"}, {"name": "H3L2", "amount": "0.0099", "unit": "g"}], "solvent": [{"name": "H2O", "amount": "2", "unit": "mL"}, {"name": "DMF", "amount": "1", "unit": "mL"}], "reducing agent": [{"name": "", "amount": "", "unit": ""}], "surfactant": [{"name": "", "amount": "", "unit": ""}], "pressure": "", "temperature": "115\u00b0C", "time": "4 days", "heating rate": "", "cooling rate": ""}]
NIRTEQ | [Mn4(HL2)4(H2O)5] | C60 H42 Mn4 N4 O39 | solvothermal synthesis | MnCl2⋅4H2O | 0.0197 g | H3L2 | 0.0166 g | [8 empty] | 3 days | 130°C |  | solvothermal synthesis | 10.1016/j.ica.2018.09.060 |  | 2019.01 | [{"synthesis method": "solvothermal synthesis", "precursor": [{"name": "MnCl2\u22c54H2O", "amount": "0.0197", "unit": "g"}, {"name": "H3L2", "amount": "0.0166", "unit": "g"}], "solvent": [{"name": "H2O", "amount": "5", "unit": "mL"}, {"name": "CH3CN", "amount": "5", "unit": "mL"}], "reducing agent": [{"name": "", "amount": "", "unit": ""}], "surfactant": [{"name": "", "amount": "", "unit": ""}], "pressure": "", "temperature": "130\u00b0C", "time": "3 days", "heating rate": "", "cooling rate": ""}]
FOHLAR | [Ni(pgly)2] | C16 H22 N4 Ni1 O6 | solvothermal synthesis | Hpgly⋅HCl | 40.6 mg | NiCl2⋅6H2O | 24.8 mg | [8 empty] | 3 days | 100°C |  | solvothermal synthesis | 10.1016/j.ica.2014.04.006 |  | 2014.07 | [{"synthesis method": "solvothermal synthesis", "precursor": [{"name": "Hpgly\u22c5HCl", "amount": "40.6", "unit": "mg"}, {"name": "NiCl2\u22c56H2O", "amount": "24.8", "unit": "mg"}], "solvent": [{"name": "dioxane and H2O", "amount": "7", "unit": "mL"}], "pressure": "", "temperature": "100\u00b0C", "time": "3 days", "heating rate": "", "cooling rate": "1 day"}]
FOHHUH | [Ni(l-pana)2] | C18 H24 N4 Ni1 O5 | solvothermal synthesis | l-Hpana | 36.0 mg | [13 empty] | solvothermal synthesis | 10.1016/j.ica.2014.04.006 |  | 2014.07 | [{"synthesis method": "solvothermal synthesis", "precursor": [{"name": "l-Hpana", "amount": "36.0", "unit": "mg"}], "solvent": [{"name": "", "amount": "", "unit": ""}], "pressure": "", "temperature": "", "time": "", "heating rate": "", "cooling rate": ""}]
FOHJAP | {[Ni(l-pasp)(H2O)]2Cl·H3O·5H2O} n | C20 Cl1 H37 N4 Ni2 O16 | chemical synthesis | l-Hpasp | 22.4 mg | NiCl6⋅6H2O | 24.8 mg | [8 empty] | 2 weeks |  |  | chemical synthesis | 10.1016/j.ica.2014.04.006 |  | 2014.07 | [{"synthesis method": "chemical synthesis", "precursor": [{"name": "l-Hpasp", "amount": "22.4", "unit": "mg"}, {"name": "NiCl6\u22c56H2O", "amount": "24.8", "unit": "mg"}], "solvent": [{"name": "methanol", "amount": "4", "unit": "mL"}, {"name": "water", "amount": "2", "unit": "mL"}], "pressure": "", "temperature": "", "time": "2 weeks"}]
GAGXAP | [Ni3{N-4(CPIDA)}2(H2O)3] | C22 H16 N2 Ni3 O21 | [16 empty] | hydrothermal synthesis, washing | 10.1016/j.ica.2010.03.040 |  | 2010.10 | [{"synthesis method": "hydrothermal synthesis", "precursor": [{"name": "Ni(NO3)2\u22c56H2O", "amount": "435", "unit": "mg"}, {"name": "N-4(H3CPIDA)", "amount": "253", "unit": "mg"}], "solvent": [{"name": "MeOH/H2O", "amount": "10", "unit": "ml"}], "pressure": "", "temperature": "150\u00b0C", "time": "24h", "heating rate": "", "cooling rate": "slow"}, {"synthesis method": "washing", "washing solution": "methanol", "amount": ""}]
GAGXET | [Co3{N-3(CPIDA)}2(H2O)3] | C22 Co3 H16 N2 O18 | [16 empty] | hydrothermal synthesis | 10.1016/j.ica.2010.03.040 |  | 2010.10 | [{"synthesis method": "hydrothermal synthesis", "precursor": [{"name": "Co(NO3)2\u22c56H2O", "amount": "435", "unit": "mg"}, {"name": "N-3(H3CPIDA)", "amount": "253", "unit": "mg"}], "solvent": [{"name": "MeOH/H2O", "amount": "10", "unit": "ml"}], "pressure": "", "temperature": "150\u00b0C", "time": "24h", "heating rate": "", "cooling rate": "slow"}]
ZOTPIJ | 1 | C18 H16 N6 Ni1 O7 | solvothermal synthesis | HPPC | 0.0189 g | NiCl2⋅6H2O | 0.0238 g | [8 empty] | 72h | 413K |  | solvothermal synthesis | 10.1016/j.poly.2014.05.040 |  | 2014.11 | [{"synthesis method": "solvothermal synthesis", "precursor": [{"name": "HPPC", "amount": "0.0189", "unit": "g"}, {"name": "NiCl2\u22c56H2O", "amount": "0.0238", "unit": "g"}], "solvent": [{"name": "MeOH", "amount": "10", "unit": "ml"}, {"name": "H2O", "amount": "10", "unit": "ml"}], "reducing agent": [{"name": "", "amount": "", "unit": ""}], "surfactant": [{"name": "", "amount": "", "unit": ""}], "pressure": "", "temperature": "413K", "time": "72h", "heating rate": "", "cooling rate": ""}]
ZOTPOP | 2 | Ag1 C9 H5 N3 O2 | solvothermal synthesis | HPPC | 0.0189 g | AgNO3 | 0.034 g | [8 empty] | 48h | 393K |  | solvothermal synthesis | 10.1016/j.poly.2014.05.040 |  | 2014.11 | [{"synthesis method": "solvothermal synthesis", "precursor": [{"name": "HPPC", "amount": "0.0189", "unit": "g"}, {"name": "AgNO3", "amount": "0.034", "unit": "g"}], "solvent": [{"name": "CH3CN", "amount": "10", "unit": "ml"}, {"name": "H2O", "amount": "10", "unit": "ml"}], "reducing agent": [{"name": "", "amount": "", "unit": ""}], "surfactant": [{"name": "", "amount": "", "unit": ""}], "pressure": "", "temperature": "393K", "time": "48h", "heating rate": "", "cooling rate": ""}]
ZOTPUV | 3 | C9 Cd1 Cl1 H5 N3 O2 | solvothermal synthesis | HPPC | 0.0189 g | CdCl2⋅2.5H2O | 0.0228 g | [11 empty] | solvothermal synthesis | 10.1016/j.poly.2014.05.040 |  | 2014.11 | [{"synthesis method": "solvothermal synthesis", "precursor": [{"name": "HPPC", "amount": "0.0189", "unit": "g"}, {"name": "CdCl2\u22c52.5H2O", "amount": "0.0228", "unit": "g"}], "solvent": [{"name": "CH3CN", "amount": "10", "unit": "ml"}, {"name": "H2O", "amount": "10", "unit": "ml"}], "reducing agent": [{"name": "", "amount": "", "unit": ""}], "surfactant": [{"name": "", "amount": "", "unit": ""}], "pressure": "", "temperature": "", "time": "", "heating rate": "", "cooling rate": ""}]
XAMJEB | [La(HpicO)3(phen)(H2O)]n | C30 H22 La1 N5 O10 | solvothermal synthesis | H2picO | 0.028 g | LaCl3⋅7H2O | 0.036 g | phen | 0.02 g | [5 empty] | autogenous | 72h | 140°C |  | solvothermal synthesis, filtration, washing, drying | 10.1016/j.molstruc.2005.02.017 |  | 2005.05 | [{"synthesis method": "solvothermal synthesis", "precursor": [{"name": "H2picO", "amount": "0.028", "unit": "g"}, {"name": "LaCl3\u22c57H2O", "amount": "0.036", "unit": "g"}, {"name": "phen", "amount": "0.02", "unit": "g"}], "solvent": [{"name": "deionized water", "amount": "3", "unit": "mL"}], "reducing agent": [{"name": "NaOH", "amount": "0.4", "unit": "mL"}], "surfactant": [{"name": "", "amount": "", "unit": ""}], "pressure": "autogenous", "temperature": "140\u00b0C", "time": "72h", "heating rate": "", "cooling rate": "5\u00b0C 3h-1 to 100\u00b0C"}, {"synthesis method": "filtration", "time": "", "atmosphere": "", "pressure": ""}, {"synthesis method": "washing", "washing solution": "deionized water and ethanol", "amount": ""}, {"synthesis method": "drying", "pressure": "", "temperature": "", "atmosphere": "air", "time": ""}]
XAMHUP | Er3(picO)4(phen)3(H2O)2·HpicO·0.5H2O | C66 Er3 H45 N11 O17.5 | solvothermal synthesis | H2picO | 0.028 g | LaCl3⋅7H2O | 0.036 g | phen | 0.02 g | [5 empty] | autogenous | 72h | 180°C |  | solvothermal synthesis, filtration, washing, drying | 10.1016/j.molstruc.2005.02.017 |  | 2005.05 | [{"synthesis method": "solvothermal synthesis", "precursor": [{"name": "H2picO", "amount": "0.028", "unit": "g"}, {"name": "LaCl3\u22c57H2O", "amount": "0.036", "unit": "g"}, {"name": "phen", "amount": "0.02", "unit": "g"}], "solvent": [{"name": "deionized water", "amount": "3", "unit": "mL"}], "reducing agent": [{"name": "NaOH", "amount": "0.4", "unit": "mL"}], "surfactant": [{"name": "", "amount": "", "unit": ""}], "pressure": "autogenous", "temperature": "180\u00b0C", "time": "72h", "heating rate": "", "cooling rate": "5\u00b0C 3h-1 to 100\u00b0C"}, {"synthesis method": "filtration", "time": "", "atmosphere": "", "pressure": ""}, {"synthesis method": "washing", "washing solution": "deionized water and ethanol", "amount": ""}, {"synthesis method": "drying", "pressure": "", "temperature": "", "atmosphere": "air", "time": ""}]
XAMJAX | Yb3(picO)4(phen)3(H2O)2·HpicO·0.5H2O | C66 H45 N11 O17.5 Yb3 | solvothermal synthesis | H2picO | 0.028 g | LaCl3⋅7H2O | 0.036 g | phen | 0.02 g | [5 empty] | autogenous | 72h | 180°C |  | solvothermal synthesis, filtration, washing, drying | 10.1016/j.molstruc.2005.02.017 |  | 2005.05 | [{"synthesis method": "solvothermal synthesis", "precursor": [{"name": "H2picO", "amount": "0.028", "unit": "g"}, {"name": "LaCl3\u22c57H2O", "amount": "0.036", "unit": "g"}, {"name": "phen", "amount": "0.02", "unit": "g"}], "solvent": [{"name": "deionized water", "amount": "3", "unit": "mL"}], "reducing agent": [{"name": "NaOH", "amount": "0.4", "unit": "mL"}], "surfactant": [{"name": "", "amount": "", "unit": ""}], "pressure": "autogenous", "temperature": "180\u00b0C", "time": "72h", "heating rate": "", "cooling rate": "5\u00b0C 3h-1 to 100\u00b0C"}, {"synthesis method": "filtration", "time": "", "atmosphere": "", "pressure": ""}, {"synthesis method": "washing", "washing solution": "deionized water and ethanol", "amount": ""}, {"synthesis method": "drying", "pressure": "", "temperature": "", "atmosphere": "air", "time": ""}]
ZICTEM | [Cu(H2O)4(C4H8O2)@(CyP6Q[6])]·2(NO3)·4(H2O) | C58 Cu1 H84 N26 O28 | chemical synthesis | CyP6Q[6]⋅10H2O | 71 mg | Cu(NO3)2⋅2.5H2O | 58 mg | [6 empty] | water |  | 30 min |  |  | chemical synthesis | 10.1016/j.poly.2013.01.029 |  | 2013.04 | [{"synthesis method": "chemical synthesis", "precursor": [{"name": "CyP6Q[6]\u22c510H2O", "amount": "71", "unit": "mg"}, {"name": "Cu(NO3)2\u22c52.5H2O", "amount": "58", "unit": "mg"}], "solution": [{"name": "water", "amount": "~5", "unit": "mL"}], "pressure": "", "temperature": "", "time": "30 min"}]
ZICTAI | [Cu2(H2O)6Cl2(TMeQ[6])]·2Cl·15(H2O) | C40 Cl4 Cu2 H86 N24 O33 | chemical synthesis | TMeQ[6]⋅8H2O | 60 mg | CuCl2⋅2H2O | 43 mg | [6 empty] | water |  | 30 min |  |  | chemical synthesis | 10.1016/j.poly.2013.01.029 |  | 2013.04 | [{"synthesis method": "chemical synthesis", "precursor": [{"name": "TMeQ[6]\u22c58H2O", "amount": "60", "unit": "mg"}, {"name": "CuCl2\u22c52H2O", "amount": "43", "unit": "mg"}], "solution": [{"name": "water", "amount": "~5", "unit": "mL"}], "pressure": "", "temperature": "", "time": "30 min"}]
ZICSUB | [Cu2(H2O)9(TMeQ[6])]·2(SO4)·16(H2O) | C40 Cu2 H94 N24 O45 S2 | chemical synthesis | TMeQ[6]⋅8H2O | 60 mg | CuSO4⋅5H2O | 62 mg | [6 empty] | water |  | 30 min |  |  | chemical synthesis | 10.1016/j.poly.2013.01.029 |  | 2013.04 | [{"synthesis method": "chemical synthesis", "precursor": [{"name": "TMeQ[6]\u22c58H2O", "amount": "60", "unit": "mg"}, {"name": "CuSO4\u22c55H2O", "amount": "62", "unit": "mg"}], "solution": [{"name": "water", "amount": "~5", "unit": "mL"}], "pressure": "", "temperature": "", "time": "30 min"}]
ZICSOV | [(C6H10N2)@(TMeQ[6])]·CuCl4·7(H2O) | C46 Cl4 Cu1 H68 N26 O19 | chemical synthesis | TMeQ[6]⋅8H2O | 60 mg | p-phenylenediamine | 16 mg | CuCl2⋅2H2O | 43 mg |  |  |  |  | 3molL-1 HCl |  | 30 min |  |  | chemical synthesis | 10.1016/j.poly.2013.01.029 |  | 2013.04 | [{"synthesis method": "chemical synthesis", "precursor": [{"name": "TMeQ[6]\u22c58H2O", "amount": "60", "unit": "mg"}, {"name": "p-phenylenediamine", "amount": "16", "unit": "mg"}, {"name": "CuCl2\u22c52H2O", "amount": "43", "unit": "mg"}], "solution": [{"name": "3molL-1 HCl", "amount": "~5", "unit": "mL"}], "pressure": "", "temperature": "", "time": "30 min"}]
CUQGIG | [Cd(μ-fdc)(μ-pbtx)(H2O)]n | C18 Cd1 H16 N6 O6 | solvothermal synthesis | Cd(NO3)2⋅4H2O | 0.49 g | H2fdc | 0.25 g | pbtx | 0.38 g | [6 empty] | 4 days | 170°C |  | solvothermal synthesis, washing | 10.1016/j.poly.2015.09.041 |  | 2015.12 | [{"synthesis method": "solvothermal synthesis", "precursor": [{"name": "Cd(NO3)2\u22c54H2O", "amount": "0.49", "unit": "g"}, {"name": "H2fdc", "amount": "0.25", "unit": "g"}, {"name": "pbtx", "amount": "0.38", "unit": "g"}], "solvent": [{"name": "water", "amount": "30", "unit": "mL"}], "reducing agent": [{"name": "", "amount": "", "unit": ""}], "surfactant": [{"name": "", "amount": "", "unit": ""}], "pressure": "", "temperature": "170\u00b0C", "time": "4 days", "heating rate": "", "cooling rate": "5\u00b0C/h"}, {"synthesis method": "washing", "washing solution": "water", "amount": ""}]
CUQGOM | [Cd2(μ3-tdc)2(μ-pbtx)2(H2O)2]n | C36 Cd2 H32 N12 O10 S2 | solvothermal synthesis | Cd(NO3)2⋅4H2O | 0.49 g | H2tdc | 0.27 g | pbtx | 0.38 g | [6 empty] | 4 days | 170°C |  | solvothermal synthesis, washing | 10.1016/j.poly.2015.09.041 |  | 2015.12 | [{"synthesis method": "solvothermal synthesis", "precursor": [{"name": "Cd(NO3)2\u22c54H2O", "amount": "0.49", "unit": "g"}, {"name": "H2tdc", "amount": "0.27", "unit": "g"}, {"name": "pbtx", "amount": "0.38", "unit": "g"}], "solvent": [{"name": "water", "amount": "30", "unit": "mL"}], "reducing agent": [{"name": "", "amount": "", "unit": ""}], "surfactant": [{"name": "", "amount": "", "unit": ""}], "pressure": "", "temperature": "170\u00b0C", "time": "4 days", "heating rate": "", "cooling rate": "5\u00b0C/h"}, {"synthesis method": "washing", "washing solution": "water", "amount": ""}]
VONBAD | [Ag(L1)(CF3SO3)] | Ag1 C19 F3 H14 N4 O3 S1 | chemical synthesis | 2,6-dimethyl-3,5-dicyano-4-(3-quinolinyl)-1,4-dihydropyridine (L1) | 0.57 g | AgCF3SO3 | 0.51 g | [6 empty] | methanol |  | 24h | refluxed |  | chemical synthesis | 10.1016/j.poly.2014.06.012 |  | 2014.10 | [{"synthesis method": "chemical synthesis", "precursor": [{"name": "2,6-dimethyl-3,5-dicyano-4-(3-quinolinyl)-1,4-dihydropyridine (L1)", "amount": "0.57", "unit": "g"}, {"name": "AgCF3SO3", "amount": "0.51", "unit": "g"}], "solution": [{"name": "methanol", "amount": "25", "unit": "mL"}], "pressure": "", "temperature": "refluxed", "time": "24h"}]
VONBEH | {[Ag(L1)2](ClO4)} | Ag1 C36 Cl1 H28 N8 O4 | chemical synthesis | 2,6-dimethyl-3,5-dicyano-4-(3-quinolinyl)-1,4-dihydropyridine (L1) | 0.57 g | AgClO4 | 0.21 g | [6 empty] | methanol |  | 24h | refluxed |  | chemical synthesis | 10.1016/j.poly.2014.06.012 |  | 2014.10 | [{"synthesis method": "chemical synthesis", "precursor": [{"name": "2,6-dimethyl-3,5-dicyano-4-(3-quinolinyl)-1,4-dihydropyridine (L1)", "amount": "0.57", "unit": "g"}, {"name": "AgClO4", "amount": "0.21", "unit": "g"}], "solution": [{"name": "methanol", "amount": "25", "unit": "mL"}], "pressure": "", "temperature": "refluxed", "time": "24h"}]
VONBIL | {[Ag2(L2)2](ClO4)2·2 CH3CN·H2O} | Ag2 C40 Cl2 H42 N12 O9 | chemical synthesis | 2,6-Diamino-3,5-dicyano-4-(3-quinolinyl)-2,5-heptadiene (L2) | 0.61 g | AgClO4 | 0.42 g | [6 empty] | CH3CN |  | 24h | refluxed |  | chemical synthesis | 10.1016/j.poly.2014.06.012 |  | 2014.10 | [{"synthesis method": "chemical synthesis", "precursor": [{"name": "2,6-Diamino-3,5-dicyano-4-(3-quinolinyl)-2,5-heptadiene (L2)", "amount": "0.61", "unit": "g"}, {"name": "AgClO4", "amount": "0.42", "unit": "g"}], "solution": [{"name": "CH3CN", "amount": "25", "unit": "mL"}], "pressure": "", "temperature": "refluxed", "time": "24h"}]
DIDNOW | [Cu(cptpy)(NO3)]·DMF | C22 Cu1 H14 N4 O5 | chemical synthesis | Cu(NO3)2⋅3H2O | 20.0 mg | Hcptpy | 15.0 mg | [6 empty] | DMA/MeOH/H2O, HNO3 |  | 3 days | 85°C |  | chemical synthesis, washing | 10.1016/j.poly.2018.06.028 |  | 2018.09 | [{"synthesis method": "chemical synthesis", "precursor": [{"name": "Cu(NO3)2\u22c53H2O", "amount": "20.0", "unit": "mg"}, {"name": "Hcptpy", "amount": "15.0", "unit": "mg"}], "solution": [{"name": "DMA/MeOH/H2O", "amount": "2.5", "unit": "mL"}, {"name": "HNO3", "amount": "50", "unit": "\u00b5L"}], "pressure": "", "temperature": "85\u00b0C", "time": "3 days"}, {"synthesis method": "washing", "washing solution": "DMF", "amount": ""}]
DIDNUC | [Zn3(cptpy)3(NO3)2(H2O)4]·NO3·5DMF | C66 H50 N12 O19 Zn3 | chemical synthesis | Zn(NO3)2⋅6H2O | 18.0 mg | Hcptpy | 10 mg | [6 empty] | DMA/H2O, HNO3 |  | 3 days | 80°C |  | chemical synthesis, washing | 10.1016/j.poly.2018.06.028 |  | 2018.09 | [{"synthesis method": "chemical synthesis", "precursor": [{"name": "Zn(NO3)2\u22c56H2O", "amount": "18.0", "unit": "mg"}, {"name": "Hcptpy", "amount": "10", "unit": "mg"}], "solution": [{"name": "DMA/H2O", "amount": "2.5", "unit": "mL"}, {"name": "HNO3", "amount": "50", "unit": "\u00b5L"}], "pressure": "", "temperature": "80\u00b0C", "time": "3 days"}, {"synthesis method": "washing", "washing solution": "DMF", "amount": ""}]
VAQXUJ | [Cu(aina)2(DMF)]·DMF | C18 Cu1 H24 N6 O6 | sonochemical synthesis | Cu(NO3)2⋅2.5H2O | 48.0 mg | Haina | 13.8 mg | [8 empty] | 72h | 70°C |  | sonochemical synthesis, washing, drying | 10.1016/j.cclet.2017.04.025 |  | 2017.08 | [{"synthesis method": "sonochemical synthesis", "precursor": [{"name": "Cu(NO3)2\u22c52.5H2O", "amount": "48.0", "unit": "mg"}, {"name": "Haina", "amount": "13.8", "unit": "mg"}], "solvent": [{"name": "DMF", "amount": "1.5", "unit": "mL"}, {"name": "water", "amount": "0.2", "unit": "mL"}], "temperature": "70\u00b0C", "ultrasonic frequency": "", "power": "", "time": "72h"}, {"synthesis method": "washing", "washing solution": "DMF and ethanol", "amount": ""}, {"synthesis method": "drying", "pressure": "", "temperature": "", "atmosphere": "air", "time": ""}]
NEPSEH | [Co(2-MeSnic)2(H2O)4] | C14 Co1 H28 N2 O12 S2 | chemical synthesis | 2-MeSnic | 4 mmol | sodium hydroxide | 4 mmol | cobalt(II) sulfate | [5 empty] | water |  | 5h |  |  | chemical synthesis, filtration, washing, drying | 10.1016/j.ica.2006.07.002 |  | 2006.10 | [{"synthesis method": "chemical synthesis", "precursor": [{"name": "2-MeSnic", "amount": "4", "unit": "mmol"}, {"name": "sodium hydroxide", "amount": "4", "unit": "mmol"}, {"name": "cobalt(II) sulfate", "amount": "", "unit": ""}], "solution": [{"name": "water", "amount": "40", "unit": "cm3"}], "pressure": "", "temperature": "", "time": "5h"}, {"synthesis method": "filtration", "time": "two weeks", "atmosphere": "", "pressure": ""}, {"synthesis method": "washing", "washing solution": "ethanol", "amount": ""}, {"synthesis method": "drying", "pressure": "vacuum", "temperature": "", "atmosphere": "", "time": ""}]
OBENUH | [Mg(H2O)6](L)2 | C16 H28 Mg1 N2 O16 | chemical synthesis | Mg(NO3)2⋅6H2O | 102 mg | L | 44.0 mg | [6 empty] | water |  | 10 min | room temperature |  | chemical synthesis, crystallization | 10.1016/j.ica.2014.06.030 |  | 2014.09 | [{"synthesis method": "chemical synthesis", "precursor": [{"name": "Mg(NO3)2\u22c56H2O", "amount": "102", "unit": "mg"}, {"name": "L", "amount": "44.0", "unit": "mg"}], "solution": [{"name": "water", "amount": "4", "unit": "ml"}], "pressure": "", "temperature": "room temperature", "time": "10 min"}, {"synthesis method": "crystallization", "solvent": "acetone", "time": "two weeks"}]
OBEPAP | [Ca(L)2(H2O)3] n | C16 Ca1 H18 N2 O11 | chemical synthesis | CaCl2 | 44.4 mg | L | 44.0 mg | [6 empty] | water |  | 10 min | room temperature |  | chemical synthesis, crystallization | 10.1016/j.ica.2014.06.030 |  | 2014.09 | [{"synthesis method": "chemical synthesis", "precursor": [{"name": "CaCl2", "amount": "44.4", "unit": "mg"}, {"name": "L", "amount": "44.0", "unit": "mg"}], "solution": [{"name": "water", "amount": "4", "unit": "ml"}], "pressure": "", "temperature": "room temperature", "time": "10 min"}, {"synthesis method": "crystallization", "solvent": "acetone", "time": "two weeks"}]
OBEPET | [Sr(L)2(H2O)3] n | C16 H18 N2 O11 Sr1 | chemical synthesis | Sr(NO3)2 | 84.6 mg | L | 44.0 mg | [6 empty] | water |  | 10 min | room temperature |  | chemical synthesis, crystallization | 10.1016/j.ica.2014.06.030 |  | 2014.09 | [{"synthesis method": "chemical synthesis", "precursor": [{"name": "Sr(NO3)2", "amount": "84.6", "unit": "mg"}, {"name": "L", "amount": "44.0", "unit": "mg"}], "solution": [{"name": "water", "amount": "4", "unit": "ml"}], "pressure": "", "temperature": "room temperature", "time": "10 min"}, {"synthesis method": "crystallization", "solvent": "acetone", "time": "two weeks"}]
YOMSIE | [Ba(L)2(H2O)2] n | Ba1 C16 H16 N2 O10 | chemical synthesis | BaCl2⋅2H2O | 97.2 mg | L | 44.0 mg | [6 empty] | water |  | 10 min | room temperature |  | chemical synthesis, crystallization | 10.1016/j.ica.2014.06.030 |  | 2014.09 | [{"synthesis method": "chemical synthesis", "precursor": [{"name": "BaCl2\u22c52H2O", "amount": "97.2", "unit": "mg"}, {"name": "L", "amount": "44.0", "unit": "mg"}], "solution": [{"name": "water", "amount": "4", "unit": "ml"}], "pressure": "", "temperature": "room temperature", "time": "10 min"}, {"synthesis method": "crystallization", "solvent": "acetone", "time": "two weeks"}]
VOQJUI | [Cu4Cl4(1,3-H2pdta)2] | C22 Cl4 Cu4 H32 N4 O16 | chemical synthesis | 1,3-Propanediaminetetraacetic | 0.62 g | CuCl2 | 0.52 g | [6 empty] | water |  | 2h | room temperature | 2.5 | chemical synthesis, pH adjustment, filtration, washing, drying | 10.1016/j.poly.2014.03.063 |  | 2014.10 | [{"synthesis method": "chemical synthesis", "precursor": [{"name": "1,3-Propanediaminetetraacetic", "amount": "0.62", "unit": "g"}, {"name": "CuCl2", "amount": "0.52", "unit": "g"}], "solution": [{"name": "water", "amount": "15", "unit": "mL"}], "pressure": "", "temperature": "room temperature", "time": "2h"}, {"synthesis method": "pH adjustment", "pH": "2.5", "modulator": "potassium hydroxide"}, {"synthesis method": "filtration", "time": "", "atmosphere": "", "pressure": ""}, {"synthesis method": "washing", "washing solution": "water and ethanol", "amount": ""}, {"synthesis method": "drying", "pressure": "", "temperature": "", "atmosphere": "air", "time": ""}]
VOQKAP | [Cu(1,3-H2pdta)] n | C11 Cu1 H16 N2 O8 | chemical synthesis | 1,3-Propanediaminetetraacetic acid | 0.62 g | CuCl2 | 0.26 g | [6 empty] | water |  | 2h | room temperature | 2.5 | chemical synthesis, pH adjustment, filtration, washing, drying | 10.1016/j.poly.2014.03.063 |  | 2014.10 | [{"synthesis method": "chemical synthesis", "precursor": [{"name": "1,3-Propanediaminetetraacetic acid", "amount": "0.62", "unit": "g"}, {"name": "CuCl2", "amount": "0.26", "unit": "g"}], "solution": [{"name": "water", "amount": "15", "unit": "mL"}], "pressure": "", "temperature": "room temperature", "time": "2h"}, {"synthesis method": "pH adjustment", "pH": "2.5", "modulator": "potassium hydroxide"}, {"synthesis method": "filtration", "time": "", "atmosphere": "", "pressure": ""}, {"synthesis method": "washing", "washing solution": "water and ethanol", "amount": ""}, {"synthesis method": "drying", "pressure": "", "temperature": "", "atmosphere": "air", "time": ""}]
VOQKET | [Cu4(1,3-pdta)2(H2O)4] | C22 Cu4 H38 N4 O21 | chemical synthesis | 1,3-Propanediaminetetraacetic acid | 0.62 g | CuCl2 | 0.52 g | Zn(OAc)2⋅2H2O | 4.0 mL |  |  |  |  | water |  | 2h | room temperature |  | chemical synthesis, filtration, washing, drying | 10.1016/j.poly.2014.03.063 |  | 2014.10 | [{"synthesis method": "chemical synthesis", "precursor": [{"name": "1,3-Propanediaminetetraacetic acid", "amount": "0.62", "unit": "g"}, {"name": "CuCl2", "amount": "0.52", "unit": "g"}, {"name": "Zn(OAc)2\u22c52H2O", "amount": "4.0", "unit": "mL"}], "solution": [{"name": "water", "amount": "15", "unit": "mL"}], "pressure": "", "temperature": "room temperature", "time": "2h"}, {"synthesis method": "filtration", "time": "", "atmosphere": "", "pressure": ""}, {"synthesis method": "washing", "washing solution": "water and ethanol", "amount": ""}, {"synthesis method": "drying", "pressure": "", "temperature": "", "atmosphere": "air", "time": ""}]
QEHTII | [La2(D-cam)2(CH3COO)2(DMA)2] | C40 H71 La2 N4 O16 | solvothermal synthesis | La(NO3)3⋅6H2O | 0.1101 g | pyrazine | 0.0306 g | 1H-Benzotriazole | 0.0734 g | D-camphoric acid | 0.0611 g |  |  |  |  | 5 days | 100°C |  | solvothermal synthesis, washing, drying | 10.1016/j.inoche.2012.05.014 |  | 2012.08 | [{"synthesis method": "solvothermal synthesis", "precursor": [{"name": "La(NO3)3\u22c56H2O", "amount": "0.1101", "unit": "g"}, {"name": "pyrazine", "amount": "0.0306", "unit": "g"}, {"name": "1H-Benzotriazole", "amount": "0.0734", "unit": "g"}, {"name": "D-camphoric acid", "amount": "0.0611", "unit": "g"}], "solvent": [{"name": "methanol", "amount": "2", "unit": "mL"}, {"name": "N,N-dimethylacetamide", "amount": "6", "unit": "mL"}], "reducing agent": [{"name": "", "amount": "", "unit": ""}], "surfactant": [{"name": "", "amount": "", "unit": ""}], "pressure": "", "temperature": "100\u00b0C", "time": "5 days", "heating rate": "", "cooling rate": ""}, {"synthesis method": "washing", "washing solution": "acetone", "amount": ""}, {"synthesis method": "drying", "pressure": "", "temperature": "room temperature", "atmosphere": "", "time": ""}]
GINKOG | {[Cd(DBCD)(1,3-bib)]·(H2O)2}n | C26 Cd1 H22 N6 O8 | solvothermal synthesis | H2DBCD | 0.050 g | 1,3-bib | 0.063 g | CdSO4⋅8H2O | 0.070 g | NaOH | 0.012 g |  |  |  |  | 3 days | 130°C |  | solvothermal synthesis | 10.1016/j.jssc.2018.08.005 |  | 2018.11 | [{"synthesis method": "solvothermal synthesis", "precursor": [{"name": "H2DBCD", "amount": "0.050", "unit": "g"}, {"name": "1,3-bib", "amount": "0.063", "unit": "g"}, {"name": "CdSO4\u22c58H2O", "amount": "0.070", "unit": "g"}, {"name": "NaOH", "amount": "0.012", "unit": "g"}], "solvent": [{"name": "H2O", "amount": "9", "unit": "mL"}], "reducing agent": [{"name": "", "amount": "", "unit": ""}], "surfactant": [{"name": "", "amount": "", "unit": ""}], "pressure": "", "temperature": "130\u00b0C", "time": "3 days", "heating rate": "", "cooling rate": "10\u00b0C/h"}]
GINKUM | {[Zn(DBCD)(1,4-bib)]·(H2O)2}n | C52 H44 N12 O16 Zn2 | solvothermal synthesis | H2DBCD | 0.050 g | 1,4-bib | 0.063 g | ZnSO4⋅7H2O | 0.058 g | [6 empty] | 3 days | 130°C |  | solvothermal synthesis | 10.1016/j.jssc.2018.08.005 |  | 2018.11 | [{"synthesis method": "solvothermal synthesis", "precursor": [{"name": "H2DBCD", "amount": "0.050", "unit": "g"}, {"name": "1,4-bib", "amount": "0.063", "unit": "g"}, {"name": "ZnSO4\u22c57H2O", "amount": "0.058", "unit": "g"}], "solvent": [{"name": "menthol", "amount": "3", "unit": "mL"}, {"name": "H2O", "amount": "6", "unit": "mL"}], "reducing agent": [{"name": "", "amount": "", "unit": ""}], "surfactant": [{"name": "", "amount": "", "unit": ""}], "pressure": "", "temperature": "130\u00b0C", "time": "3 days", "heating rate": "", "cooling rate": "10\u00b0C/h"}]
IXOVIC | [Co(obtz)(Meip)] n | C21 Co1 H18 N6 O4 | solvothermal synthesis | H2Meip | 0.10 mmol | Co(NO3)2⋅6H2O | 0.20 mmol | obtz | 0.10 mmol | [6 empty] | 24h | 130°C |  | solvothermal synthesis | 10.1016/j.poly.2016.09.061 |  | 2017.01 | [{"synthesis method": "solvothermal synthesis", "precursor": [{"name": "H2Meip", "amount": "0.10", "unit": "mmol"}, {"name": "Co(NO3)2\u22c56H2O", "amount": "0.20", "unit": "mmol"}, {"name": "obtz", "amount": "0.10", "unit": "mmol"}], "solvent": [{"name": "H2O", "amount": "5", "unit": "mL"}, {"name": "MeOH", "amount": "5", "unit": "mL"}], "reducing agent": [{"name": "", "amount": "", "unit": ""}], "surfactant": [{"name": "", "amount": "", "unit": ""}], "pressure": "", "temperature": "130\u00b0C", "time": "24h", "heating rate": "", "cooling rate": "5\u00b0C per hour"}]
IXOVOI | [Co(obtz)(ip)] n | C20 Co1 H16 N6 O4 | solvothermal synthesis | H2ip | 0.10 mmol | Co(NO3)2⋅6H2O | 0.20 mmol | obtz | 0.10 mmol | [6 empty] | 24h | 130°C |  | solvothermal synthesis | 10.1016/j.poly.2016.09.061 |  | 2017.01 | [{"synthesis method": "solvothermal synthesis", "precursor": [{"name": "H2ip", "amount": "0.10", "unit": "mmol"}, {"name": "Co(NO3)2\u22c56H2O", "amount": "0.20", "unit": "mmol"}, {"name": "obtz", "amount": "0.10", "unit": "mmol"}], "solvent": [{"name": "H2O", "amount": "5", "unit": "mL"}, {"name": "MeOH", "amount": "5", "unit": "mL"}], "reducing agent": [{"name": "", "amount": "", "unit": ""}], "surfactant": [{"name": "", "amount": "", "unit": ""}], "pressure": "", "temperature": "130\u00b0C", "time": "24h", "heating rate": "", "cooling rate": "5\u00b0C per hour"}]
IXOVUO | {[Co2(obtz)2(tdc)2(H2O)]·2H2O} n | C36 Co2 H30 N12 O11 S2 | solvothermal synthesis | H2tdc | 0.10 mmol | Co(NO3)2⋅6H2O | 0.20 mmol | obtz | 0.10 mmol | [6 empty] | 48h | 90°C |  | solvothermal synthesis | 10.1016/j.poly.2016.09.061 |  | 2017.01 | [{"synthesis method": "solvothermal synthesis", "precursor": [{"name": "H2tdc", "amount": "0.10", "unit": "mmol"}, {"name": "Co(NO3)2\u22c56H2O", "amount": "0.20", "unit": "mmol"}, {"name": "obtz", "amount": "0.10", "unit": "mmol"}], "solvent": [{"name": "H2O", "amount": "5", "unit": "mL"}, {"name": "MeOH", "amount": "5", "unit": "mL"}], "reducing agent": [{"name": "", "amount": "", "unit": ""}], "surfactant": [{"name": "", "amount": "", "unit": ""}], "pressure": "", "temperature": "90\u00b0C", "time": "48h", "heating rate": "", "cooling rate": "5\u00b0C per hour"}]
IXOWAV | [Co(obtz)(1,4-bdc)(H2O)] n | C20 Co1 H18 N6 O5 | solvothermal synthesis | 1,4-H2bdc | 0.10 mmol | Co(NO3)2⋅6H2O | 0.20 mmol | obtz | 0.10 mmol | [6 empty] | 24h | 130°C |  | solvothermal synthesis | 10.1016/j.poly.2016.09.061 |  | 2017.01 | [{"synthesis method": "solvothermal synthesis", "precursor": [{"name": "1,4-H2bdc", "amount": "0.10", "unit": "mmol"}, {"name": "Co(NO3)2\u22c56H2O", "amount": "0.20", "unit": "mmol"}, {"name": "obtz", "amount": "0.10", "unit": "mmol"}], "solvent": [{"name": "H2O", "amount": "5", "unit": "mL"}, {"name": "MeOH", "amount": "5", "unit": "mL"}], "reducing agent": [{"name": "", "amount": "", "unit": ""}], "surfactant": [{"name": "", "amount": "", "unit": ""}], "pressure": "", "temperature": "130\u00b0C", "time": "24h", "heating rate": "", "cooling rate": "5\u00b0C per hour"}]
IXOWEZ | [Co(obtz)(adc)] n | C24 Co1 H26 N6 O4 | solvothermal synthesis | H2adc | 0.10 mmol | Co(NO3)2⋅6H2O | 0.20 mmol | obtz | 0.10 mmol | [6 empty] | 24h | 130°C |  | solvothermal synthesis | 10.1016/j.poly.2016.09.061 |  | 2017.01 | [{"synthesis method": "solvothermal synthesis", "precursor": [{"name": "H2adc", "amount": "0.10", "unit": "mmol"}, {"name": "Co(NO3)2\u22c56H2O", "amount": "0.20", "unit": "mmol"}, {"name": "obtz", "amount": "0.10", "unit": "mmol"}], "solvent": [{"name": "H2O", "amount": "5", "unit": "mL"}, {"name": "MeOH", "amount": "5", "unit": "mL"}], "reducing agent": [{"name": "", "amount": "", "unit": ""}], "surfactant": [{"name": "", "amount": "", "unit": ""}], "pressure": "", "temperature": "130\u00b0C", "time": "24h", "heating rate": "", "cooling rate": "5\u00b0C per hour"}]
IXOWID | {[Co(obtz)2(fum)]·2H2O} n | C28 Co1 H30 N12 O6 | solvothermal synthesis | H2fum | 0.10 mmol | Co(NO3)2⋅6H2O | 0.20 mmol | obtz | 0.10 mmol | [6 empty] | 24h | 130°C |  | solvothermal synthesis | 10.1016/j.poly.2016.09.061 |  | 2017.01 | [{"synthesis method": "solvothermal synthesis", "precursor": [{"name": "H2fum", "amount": "0.10", "unit": "mmol"}, {"name": "Co(NO3)2\u22c56H2O", "amount": "0.20", "unit": "mmol"}, {"name": "obtz", "amount": "0.10", "unit": "mmol"}], "solvent": [{"name": "H2O", "amount": "5", "unit": "mL"}, {"name": "MeOH", "amount": "5", "unit": "mL"}], "reducing agent": [{"name": "", "amount": "", "unit": ""}], "surfactant": [{"name": "", "amount": "", "unit": ""}], "pressure": "", "temperature": "130\u00b0C", "time": "24h", "heating rate": "", "cooling rate": "5\u00b0C per hour"}]
IXOWOJ | [Co(obtz)(hip)] n | C20 Co1 H16 N6 O5 | solvothermal synthesis | H2hip | 0.10 mmol | Co(NO3)2⋅6H2O | 0.20 mmol | obtz | 0.10 mmol | [6 empty] | 24h | 130°C |  | solvothermal synthesis | 10.1016/j.poly.2016.09.061 |  | 2017.01 | [{"synthesis method": "solvothermal synthesis", "precursor": [{"name": "H2hip", "amount": "0.10", "unit": "mmol"}, {"name": "Co(NO3)2\u22c56H2O", "amount": "0.20", "unit": "mmol"}, {"name": "obtz", "amount": "0.10", "unit": "mmol"}], "solvent": [{"name": "H2O", "amount": "5", "unit": "mL"}, {"name": "MeOH", "amount": "5", "unit": "mL"}], "reducing agent": [{"name": "", "amount": "", "unit": ""}], "surfactant": [{"name": "", "amount": "", "unit": ""}], "pressure": "", "temperature": "130\u00b0C", "time": "24h", "heating rate": "", "cooling rate": "5\u00b0C per hour"}]
WAJHOH | CP 1 | C11 Cu1 H10 N6 | chemical synthesis | CuCl2⋅5H2O | 45.6 mg | Hpptz | 45.2 mg | [6 empty] | deionized water | autogenous | 3 days | 150°C | 3.5 | chemical synthesis, pH adjustment, washing, drying | 10.1016/j.poly.2016.02.004 |  | 2016.05 | [{"synthesis method": "chemical synthesis", "precursor": [{"name": "CuCl2\u22c55H2O", "amount": "45.6", "unit": "mg"}, {"name": "Hpptz", "amount": "45.2", "unit": "mg"}], "solution": [{"name": "deionized water", "amount": "10", "unit": "mL"}], "pressure": "autogenous", "temperature": "150\u00b0C", "time": "3 days"}, {"synthesis method": "pH adjustment", "pH": "3.5", "modulator": "HNO3 aqueous solution of 1mol/L"}, {"synthesis method": "washing", "washing solution": "mother liquid", "amount": ""}, {"synthesis method": "drying", "pressure": "", "temperature": "", "atmosphere": "ambient", "time": ""}]
WAJHIB | CP 2 | C11 Co1 H10 N6 O1 | chemical synthesis | CoCl2⋅6H2O | 45.6 mg | Hpptz | 45.2 mg | [6 empty] | deionized water | autogenous | 3 days | 150°C | 3.5 | chemical synthesis, pH adjustment, washing, drying | 10.1016/j.poly.2016.02.004 |  | 2016.05 | [{"synthesis method": "chemical synthesis", "precursor": [{"name": "CoCl2\u22c56H2O", "amount": "45.6", "unit": "mg"}, {"name": "Hpptz", "amount": "45.2", "unit": "mg"}], "solution": [{"name": "deionized water", "amount": "10", "unit": "mL"}], "pressure": "autogenous", "temperature": "150\u00b0C", "time": "3 days"}, {"synthesis method": "pH adjustment", "pH": "3.5", "modulator": "HNO3 aqueous solution of 1mol/L"}, {"synthesis method": "washing", "washing solution": "distilled mother liquid", "amount": ""}, {"synthesis method": "drying", "pressure": "", "temperature": "", "atmosphere": "ambient", "time": ""}]
DIBZIY | [La2(isophth)2(Hisophth)2(H2O) | C32 H22 La2 O18 | solvothermal synthesis |  |  | isophthalic acid | 2 mol | [8 empty] | 3d | 160°C | 4-5 | chemical synthesis, pH adjustment, solvothermal synthesis | 10.1016/j.molstruc.2006.10.027 |  | 2007.06 | [{"synthesis method": "chemical synthesis", "precursor": [{"name": "lanthanum oxide", "amount": "1", "unit": "mol"}, {"name": "isophthalic acid", "amount": "2", "unit": "mol"}], "solution": [{"name": "deionized water", "amount": "10", "unit": "mL"}], "pressure": "", "temperature": "", "time": ""}, {"synthesis method": "pH adjustment", "pH": "4-5", "modulator": "0.4molL-1 aqueous solution of potassium hydroxide"}, {"synthesis method": "solvothermal synthesis", "precursor": [{"name": "", "amount": "", "unit": ""}], "solvent": [{"name": "", "amount": "", "unit": ""}], "reducing agent": [{"name": "", "amount": "", "unit": ""}], "surfactant": [{"name": "", "amount": "", "unit": ""}], "pressure": "", "temperature": "160\u00b0C", "time": "3d", "heating rate": "", "cooling rate": ""}]
DIBZEU | [Dy4(isophth)4(Ac)4(H2O)8 | C40 Dy4 H48 O34 | solvothermal synthesis |  |  | CH3COONa⋅3H2O | 0.136 g | 1,3-Benzenedicarboxylic acid | 0.176 g | [6 empty] | 3 days | 180°C |  | chemical synthesis, solvothermal synthesis | 10.1016/j.molstruc.2006.10.027 |  | 2007.06 | [{"synthesis method": "chemical synthesis", "precursor": [{"name": "Dy2O3", "amount": "0.186", "unit": "g"}, {"name": "CH3COONa\u22c53H2O", "amount": "0.136", "unit": "g"}, {"name": "1,3-Benzenedicarboxylic acid", "amount": "0.176", "unit": "g"}], "solution": [{"name": "deionized water", "amount": "10", "unit": "mL"}], "pressure": "", "temperature": "", "time": ""}, {"synthesis method": "solvothermal synthesis", "precursor": [{"name": "", "amount": "", "unit": ""}], "solvent": [{"name": "", "amount": "", "unit": ""}], "reducing agent": [{"name": "", "amount": "", "unit": ""}], "surfactant": [{"name": "", "amount": "", "unit": ""}], "pressure": "", "temperature": "180\u00b0C", "time": "3 days", "heating rate": "", "cooling rate": ""}]
MOLVIT | {[Ag(4,4'-bpz)3/2H2PO4]}n | Ag1 C15 H23 N6 O4 P1 | solvothermal synthesis | Ag4P2O7 | 0.605 g | 4,4'-H2bpz | 0.095 g | [8 empty] | 5 days | 170°C |  | solvothermal synthesis, washing, drying | 10.1016/j.jssc.2008.09.008 |  | 2008.12 | [{"synthesis method": "solvothermal synthesis", "precursor": [{"name": "Ag4P2O7", "amount": "0.605", "unit": "g"}, {"name": "4,4'-H2bpz", "amount": "0.095", "unit": "g"}], "solvent": [{"name": "ethanol", "amount": "5", "unit": "mL"}, {"name": "H2O", "amount": "5", "unit": "mL"}], "reducing agent": [{"name": "", "amount": "", "unit": ""}], "surfactant": [{"name": "", "amount": "", "unit": ""}], "pressure": "", "temperature": "170\u00b0C", "time": "5 days", "heating rate": "", "cooling rate": "5\u00b0Ch-1"}, {"synthesis method": "washing", "washing solution": "water and ethanol", "amount": ""}, {"synthesis method": "drying", "pressure": "", "temperature": "room temperature", "atmosphere": "", "time": ""}]
IVUZOO | [Zn(dap)Cl2] | C5 Cl2 H7 N3 Zn1 | chemical synthesis | zinc chloride | 68 mg | dap | 55 mg | [6 empty] | methanolic solution |  |  |  |  | chemical synthesis, filtration, washing, drying | 10.1016/j.ica.2003.11.035 |  | 2004.03 | [{"synthesis method": "chemical synthesis", "precursor": [{"name": "zinc chloride", "amount": "68", "unit": "mg"}, {"name": "dap", "amount": "55", "unit": "mg"}], "solution": [{"name": "methanolic solution", "amount": "", "unit": ""}], "pressure": "", "temperature": "", "time": ""}, {"synthesis method": "filtration", "time": "", "atmosphere": "", "pressure": ""}, {"synthesis method": "washing", "washing solution": "diethyl ether", "amount": ""}, {"synthesis method": "drying", "pressure": "", "temperature": "", "atmosphere": "vacuum", "time": ""}]
IVUZUU | [Zn(dap)2Cl2] | C10 Cl2 H14 N6 Zn1 | chemical synthesis | zinc chloride | 68 mg | dap | 110 mg | [6 empty] | methanolic solution |  |  |  |  | chemical synthesis, filtration, washing, drying | 10.1016/j.ica.2003.11.035 |  | 2004.03 | [{"synthesis method": "chemical synthesis", "precursor": [{"name": "zinc chloride", "amount": "68", "unit": "mg"}, {"name": "dap", "amount": "110", "unit": "mg"}], "solution": [{"name": "methanolic solution", "amount": "", "unit": ""}], "pressure": "", "temperature": "", "time": ""}, {"synthesis method": "filtration", "time": "", "atmosphere": "", "pressure": ""}, {"synthesis method": "washing", "washing solution": "diethyl ether", "amount": ""}, {"synthesis method": "drying", "pressure": "", "temperature": "", "atmosphere": "vacuum", "time": ""}]
HILDAJ | 1 | C23 Cu3 H16 N4 O9 | solvothermal synthesis | Cu(OAc)2 ⋅H2O | 20.0 mg | mbim | 14.8 mg | H2ip | 16.6 mg | [5 empty] | autogenous | 3 days | 140°C |  | solvothermal synthesis | 10.1016/j.inoche.2013.09.016 |  | 2013.10 | [{"synthesis method": "solvothermal synthesis", "precursor": [{"name": "Cu(OAc)2 \u22c5H2O", "amount": "20.0", "unit": "mg"}, {"name": "mbim", "amount": "14.8", "unit": "mg"}, {"name": "H2ip", "amount": "16.6", "unit": "mg"}], "solvent": [{"name": "H2O", "amount": "8.0", "unit": "mL"}], "reducing agent": [{"name": "", "amount": "", "unit": ""}], "surfactant": [{"name": "", "amount": "", "unit": ""}], "pressure": "autogenous", "temperature": "140\u00b0C", "time": "3 days", "heating rate": "", "cooling rate": "5\u00b0C/h"}]
EDAVOV | [(CuL1)2 ·1/3(CH3OH)] n | C18.67 Cu2 H16.67 N2 O6.67 | chemical synthesis | Salicylaldehyde | 0.24 g | glycine | 0.15 g | CuSO4 ⋅5H2O | 0.5 g |  |  |  |  | aqueous methanol solution |  | 1h | room temperature |  | chemical synthesis, filtration, washing, drying | 10.1016/j.ica.2007.02.019 |  | 2007.06 | [{"synthesis method": "chemical synthesis", "precursor": [{"name": "Salicylaldehyde", "amount": "0.24", "unit": "g"}, {"name": "glycine", "amount": "0.15", "unit": "g"}, {"name": "CuSO4 \u22c55H2O", "amount": "0.5", "unit": "g"}], "solution": [{"name": "aqueous methanol solution", "amount": "10", "unit": "mL"}], "pressure": "", "temperature": "room temperature", "time": "1h"}, {"synthesis method": "filtration", "time": "", "atmosphere": "", "pressure": ""}, {"synthesis method": "washing", "washing solution": "MeOH", "amount": ""}, {"synthesis method": "drying", "pressure": "", "temperature": "", "atmosphere": "vacuum", "time": ""}]
EDAVUB | [CuL2(Py)(H2O)](ClO4) | C18 Cl1 Cu1 H26 N3 O8 | chemical synthesis | Salicylaldehyde | 0.24 g | N-(2-aminoethyl)morpholine | 0.26 g | Cu(ClO4)2 ⋅7H2O | 0.78 g |  |  |  |  | pyridine and methanol mixture |  | 30min | room temperature |  | chemical synthesis, filtration, washing, drying | 10.1016/j.ica.2007.02.019 |  | 2007.06 | [{"synthesis method": "chemical synthesis", "precursor": [{"name": "Salicylaldehyde", "amount": "0.24", "unit": "g"}, {"name": "N-(2-aminoethyl)morpholine", "amount": "0.26", "unit": "g"}, {"name": "Cu(ClO4)2 \u22c57H2O", "amount": "0.78", "unit": "g"}], "solution": [{"name": "pyridine and methanol mixture", "amount": "10", "unit": "mL"}], "pressure": "", "temperature": "room temperature", "time": "30min"}, {"synthesis method": "filtration", "time": "", "atmosphere": "", "pressure": ""}, {"synthesis method": "washing", "washing solution": "MeOH", "amount": ""}, {"synthesis method": "drying", "pressure": "", "temperature": "", "atmosphere": "vacuum", "time": ""}]
EDAWAI | [Cu(L3)2] | C30 Cu1 H32 N2 O6 | chemical synthesis | Schiff-base ligand HL3 | 0.48 g | CuCl2 ⋅2H2O | 0.34 g | [6 empty] | methanol solution |  | 30min | room temperature |  | chemical synthesis, filtration, washing, drying | 10.1016/j.ica.2007.02.019 |  | 2007.06 | [{"synthesis method": "chemical synthesis", "precursor": [{"name": "Schiff-base ligand HL3", "amount": "0.48", "unit": "g"}, {"name": "CuCl2 \u22c52H2O", "amount": "0.34", "unit": "g"}], "solution": [{"name": "methanol solution", "amount": "", "unit": ""}], "pressure": "", "temperature": "room temperature", "time": "30min"}, {"synthesis method": "filtration", "time": "", "atmosphere": "", "pressure": ""}, {"synthesis method": "washing", "washing solution": "MeOH", "amount": ""}, {"synthesis method": "drying", "pressure": "", "temperature": "", "atmosphere": "vacuum", "time": ""}]
EDAWEM | [Ni(L3)2] | C30 H32 N2 Ni1 O6 | chemical synthesis | Schiff-base ligand HL3 | 0.48 g | NiCl2 ⋅6H2O | 0.48 g | [6 empty] | methanol solution |  | 30min | room temperature |  | chemical synthesis, filtration, washing, drying | 10.1016/j.ica.2007.02.019 |  | 2007.06 | [{"synthesis method": "chemical synthesis", "precursor": [{"name": "Schiff-base ligand HL3", "amount": "0.48", "unit": "g"}, {"name": "NiCl2 \u22c56H2O", "amount": "0.48", "unit": "g"}], "solution": [{"name": "methanol solution", "amount": "", "unit": ""}], "pressure": "", "temperature": "room temperature", "time": "30min"}, {"synthesis method": "filtration", "time": "", "atmosphere": "", "pressure": ""}, {"synthesis method": "washing", "washing solution": "MeOH", "amount": ""}, {"synthesis method": "drying", "pressure": "", "temperature": "", "atmosphere": "vacuum", "time": ""}]
EDAWIQ | [Ni(L4)2] | C30 H32 N4 Ni1 O6 S2 | chemical synthesis | Schiff-base ligand HL4 | 0.61 g | NiCl2 ⋅6H2O | 0.48 g | [6 empty] | methanol solution |  | 30min | room temperature |  | chemical synthesis, filtration, washing, drying | 10.1016/j.ica.2007.02.019 |  | 2007.06 | [{"synthesis method": "chemical synthesis", "precursor": [{"name": "Schiff-base ligand HL4", "amount": "0.61", "unit": "g"}, {"name": "NiCl2 \u22c56H2O", "amount": "0.48", "unit": "g"}], "solution": [{"name": "methanol solution", "amount": "20", "unit": "mL"}], "pressure": "", "temperature": "room temperature", "time": "30min"}, {"synthesis method": "filtration", "time": "", "atmosphere": "", "pressure": ""}, {"synthesis method": "washing", "washing solution": "MeOH", "amount": ""}, {"synthesis method": "drying", "pressure": "", "temperature": "", "atmosphere": "vacuum", "time": ""}]
EDAWOW | [Mn2(L4)2(N3)2]·2CH3OH | C62 H68 Mn2 N14 O14 S4 | chemical synthesis | Schiff-base ligand HL4 | 0.48 g | Mn(AC)2 ⋅4H2O | 0.50 g | sodium azide | 0.065 g |  |  |  |  | methanol solution |  | 30min | room temperature |  | chemical synthesis, filtration, washing, drying | 10.1016/j.ica.2007.02.019 |  | 2007.06 | [{"synthesis method": "chemical synthesis", "precursor": [{"name": "Schiff-base ligand HL4", "amount": "0.48", "unit": "g"}, {"name": "Mn(AC)2 \u22c54H2O", "amount": "0.50", "unit": "g"}, {"name": "sodium azide", "amount": "0.065", "unit": "g"}], "solution": [{"name": "methanol solution", "amount": "20", "unit": "mL"}], "pressure": "", "temperature": "room temperature", "time": "30min"}, {"synthesis method": "filtration", "time": "", "atmosphere": "", "pressure": ""}, {"synthesis method": "washing", "washing solution": "MeOH", "amount": ""}, {"synthesis method": "drying", "pressure": "", "temperature": "", "atmosphere": "vacuum", "time": ""}]
UVUKIH | [Cd(N3)2(apbim)]n·nMeOH | C14 Cd1 H15 N9 O1 | chemical synthesis | Sodium azide | 0.08 g | Cd(NO3)2⋅4H2O | 0.2 g | apbim | 0.135 g |  |  |  |  | methanol |  | 3h |  |  | chemical synthesis, drying | 10.1016/j.jlumin.2016.08.032 |  | 2017.01 | [{"synthesis method": "chemical synthesis", "precursor": [{"name": "Sodium azide", "amount": "0.08", "unit": "g"}, {"name": "Cd(NO3)2\u22c54H2O", "amount": "0.2", "unit": "g"}, {"name": "apbim", "amount": "0.135", "unit": "g"}], "solution": [{"name": "methanol", "amount": "15", "unit": "mL"}], "pressure": "", "temperature": "", "time": "3h"}, {"synthesis method": "drying", "pressure": "", "temperature": "", "atmosphere": "air", "time": ""}]
UVUKUT | [Cd(SCN)2(apbim)]n·nMeOH | C16 Cd1 H15 N5 O1 S2 | chemical synthesis | NH4SCN | 0.10 g | Cd(NO3)2⋅4H2O | 0.2 g | apbim | 0.135 g |  |  |  |  | methanol |  | 3h |  |  | chemical synthesis, drying | 10.1016/j.jlumin.2016.08.032 |  | 2017.01 | [{"synthesis method": "chemical synthesis", "precursor": [{"name": "NH4SCN", "amount": "0.10", "unit": "g"}, {"name": "Cd(NO3)2\u22c54H2O", "amount": "0.2", "unit": "g"}, {"name": "apbim", "amount": "0.135", "unit": "g"}], "solution": [{"name": "methanol", "amount": "15", "unit": "mL"}], "pressure": "", "temperature": "", "time": "3h"}, {"synthesis method": "drying", "pressure": "", "temperature": "", "atmosphere": "air", "time": ""}]
UVULAA | [Cd(dca)(apbim)2]n·n(NO3) | C28 Cd1 H22 N10 O3 | chemical synthesis | sodium dicyanamide | 0.116 g | [13 empty] | chemical synthesis | 10.1016/j.jlumin.2016.08.032 |  | 2017.01 | [{"synthesis method": "chemical synthesis", "precursor": [{"name": "sodium dicyanamide", "amount": "0.116", "unit": "g"}], "solution": [], "pressure": "", "temperature": "", "time": ""}]
UVUKED | [Cd(SCN)2(apbim)2] | C28 Cd1 H22 N8 S2 | chemical synthesis | NH4SCN | 0.10 g | Cd(NO3)2⋅4H2O | 0.2 g | apbim | 0.27 g |  |  |  |  | methanol |  | 12h |  |  | chemical synthesis, drying | 10.1016/j.jlumin.2016.08.032 |  | 2017.01 | [{"synthesis method": "chemical synthesis", "precursor": [{"name": "NH4SCN", "amount": "0.10", "unit": "g"}, {"name": "Cd(NO3)2\u22c54H2O", "amount": "0.2", "unit": "g"}, {"name": "apbim", "amount": "0.27", "unit": "g"}], "solution": [{"name": "methanol", "amount": "15", "unit": "mL"}], "pressure": "", "temperature": "", "time": "12h"}, {"synthesis method": "drying", "pressure": "", "temperature": "", "atmosphere": "air", "time": ""}]
UVUKON | [Cd(dca)2(apbim)2] | C30 Cd1 H26 N12 O2 | chemical synthesis | sodium dicyanamide | 0.232 g | [13 empty] | chemical synthesis | 10.1016/j.jlumin.2016.08.032 |  | 2017.01 | [{"synthesis method": "chemical synthesis", "precursor": [{"name": "sodium dicyanamide", "amount": "0.232", "unit": "g"}], "solution": [], "pressure": "", "temperature": "", "time": ""}]
POLPUE | {[Ni(bibp)3(H2O)2]·2NO3·0.5H2O}n | C108 H2 H92 N1 N24 Ni2 O1 O3 O4 | solvothermal synthesis | Ni(NO3)2⋅6H2O | 0.029 g | bibp | 0.028 g | [8 empty] | 3 days | 130°C |  | solvothermal synthesis | 10.1016/j.ica.2019.04.042 |  | 2019.08 | [{"synthesis method": "solvothermal synthesis", "precursor": [{"name": "Ni(NO3)2\u22c56H2O", "amount": "0.029", "unit": "g"}, {"name": "bibp", "amount": "0.028", "unit": "g"}], "solvent": [{"name": "H2O", "amount": "4", "unit": "mL"}, {"name": "DMF", "amount": "4", "unit": "mL"}], "reducing agent": [{"name": "", "amount": "", "unit": ""}], "surfactant": [{"name": "", "amount": "", "unit": ""}], "pressure": "", "temperature": "130\u00b0C", "time": "3 days", "heating rate": "", "cooling rate": "5\u00b0C h-1"}]
POLPOY | [NiL(bibp)]n | C32 H22 N6 Ni1 O4 | solvothermal synthesis | Ni(NO3)2⋅6H2O | 0.029 g | H2L | 0.027 g | bibp | 0.028 g | [6 empty] | 3 days | 130°C |  | solvothermal synthesis | 10.1016/j.ica.2019.04.042 |  | 2019.08 | [{"synthesis method": "solvothermal synthesis", "precursor": [{"name": "Ni(NO3)2\u22c56H2O", "amount": "0.029", "unit": "g"}, {"name": "H2L", "amount": "0.027", "unit": "g"}, {"name": "bibp", "amount": "0.028", "unit": "g"}], "solvent": [{"name": "methanol", "amount": "4", "unit": "mL"}, {"name": "DMF", "amount": "4", "unit": "mL"}], "reducing agent": [{"name": "", "amount": "", "unit": ""}], "surfactant": [{"name": "", "amount": "", "unit": ""}], "pressure": "", "temperature": "130\u00b0C", "time": "3 days", "heating rate": "", "cooling rate": "5\u00b0C h-1"}]
WUGHUC | {[Zn(CH3CO2)2(4-PPDS)]·H2CO3}n | C23 H20 N6 O7 S2 Zn1 | chemical synthesis | 4-PPDS ligand | 0.1 mmol | Zn(OAc)2 | [7 empty] | CH2Cl2, methanol |  | 3 days |  |  | chemical synthesis | 10.1016/j.molstruc.2009.07.022 |  | 2009.11 | [{"synthesis method": "chemical synthesis", "precursor": [{"name": "4-PPDS ligand", "amount": "0.1", "unit": "mmol"}, {"name": "Zn(OAc)2", "amount": "", "unit": ""}], "solution": [{"name": "CH2Cl2", "amount": "5", "unit": "mL"}, {"name": "methanol", "amount": "10", "unit": "mL"}], "pressure": "", "temperature": "", "time": "3 days"}]
WUGJAK | [FeCl2(4-PPDS)2]n | C36 Cl2 Fe1 H24 N12 S4 | chemical synthesis | 4-PPDS ligand | 0.1 mmol | FeCl2 | [7 empty] | CH2Cl2, methanol |  | 3 days |  |  | chemical synthesis | 10.1016/j.molstruc.2009.07.022 |  | 2009.11 | [{"synthesis method": "chemical synthesis", "precursor": [{"name": "4-PPDS ligand", "amount": "0.1", "unit": "mmol"}, {"name": "FeCl2", "amount": "", "unit": ""}], "solution": [{"name": "CH2Cl2", "amount": "5", "unit": "mL"}, {"name": "methanol", "amount": "10", "unit": "mL"}], "pressure": "", "temperature": "", "time": "3 days"}]
LINGAQ | Mn(BBI)3(ClO4)2 | C30 Cl2 H42 Mn1 N12 O8 | chemical synthesis | Mn(ClO4)2 ⋅ 6H2O | 0.033 mmol | BBI | 0.1 mmol | [6 empty] | acetonitrile, methanol |  | overnight |  |  | chemical synthesis | 10.1016/S0277-5387(98)00157-0 |  | 1998.09 | [{"synthesis method": "chemical synthesis", "precursor": [{"name": "Mn(ClO4)2 \u22c5 6H2O", "amount": "0.033", "unit": "mmol"}, {"name": "BBI", "amount": "0.1", "unit": "mmol"}], "solution": [{"name": "acetonitrile", "amount": "3", "unit": "cm3"}, {"name": "methanol", "amount": "1", "unit": "cm3"}], "pressure": "", "temperature": "", "time": "overnight"}]
EQOFAS | [Fe2(OH)2(C4O4)2(H2O)4] | C8 Fe2 H14 O16 | chemical synthesis | iron(III) nitrate nonahydrate | 0.050 g | lithium squarate | 0.015 g | [6 empty] | water |  | 1 month | room temperature |  | chemical synthesis, washing | 10.1016/j.ica.2011.02.087 |  | 2011.05 | [{"synthesis method": "chemical synthesis", "precursor": [{"name": "iron(III) nitrate nonahydrate", "amount": "0.050", "unit": "g"}, {"name": "lithium squarate", "amount": "0.015", "unit": "g"}], "solution": [{"name": "water", "amount": "20", "unit": "cm3"}], "pressure": "", "temperature": "room temperature", "time": "1 month"}, {"synthesis method": "washing", "washing solution": "cold water", "amount": ""}]
DOBKAG02 | [Co(C4O4)(H2O)4] n | C4 Co1 H8 O8 | chemical synthesis | lithium squarate | 0.015 g | cobalt(II) nitrate hexahydrate | 0.036 g | [6 empty] | water |  | 10 days | room temperature |  | chemical synthesis, washing | 10.1016/j.ica.2011.02.087 |  | 2011.05 | [{"synthesis method": "chemical synthesis", "precursor": [{"name": "lithium squarate", "amount": "0.015", "unit": "g"}, {"name": "cobalt(II) nitrate hexahydrate", "amount": "0.036", "unit": "g"}], "solution": [{"name": "water", "amount": "50", "unit": "cm3"}], "pressure": "", "temperature": "room temperature", "time": "10 days"}, {"synthesis method": "washing", "washing solution": "cold water", "amount": ""}]
DALTEQ | [La(L1)3(CH3OH)·CH3OH] | C29 H29 La1 O11 | chemical synthesis | La(NO3)3⋅6H2O | 50.00 mg | (E)-3-(2-hydroxyl-phenyl)-acrylic acid | 59.33 mg | NaOH | 14.40 mg |  |  |  |  | CH3OH |  | 2h |  |  | chemical synthesis, filtration, evaporation | 10.1016/j.jssc.2004.08.042 |  | 2004.12 | [{"synthesis method": "chemical synthesis", "precursor": [{"name": "La(NO3)3\u22c56H2O", "amount": "50.00", "unit": "mg"}, {"name": "(E)-3-(2-hydroxyl-phenyl)-acrylic acid", "amount": "59.33", "unit": "mg"}, {"name": "NaOH", "amount": "14.40", "unit": "mg"}], "solution": [{"name": "CH3OH", "amount": "10", "unit": "mL"}], "pressure": "", "temperature": "", "time": "2h"}, {"synthesis method": "filtration", "time": "", "atmosphere": "", "pressure": ""}, {"synthesis method": "evaporation", "time": "2 weeks", "atmosphere": "", "pressure": ""}]
DALTIU | [La(L2)3(H2O)2·2.65H2O] | C27 H30.50 La1 O13.75 | chemical synthesis | La(NO3)3⋅6H2O | 50.00 mg | (E)-3-(2-hydroxyl-phenyl)-acrylic acid | 59.33 mg | NaOH | 14.40 mg |  |  |  |  | CH3OH, H2O:CH3OH |  |  |  |  | chemical synthesis | 10.1016/j.jssc.2004.08.042 |  | 2004.12 | [{"synthesis method": "chemical synthesis", "precursor": [{"name": "La(NO3)3\u22c56H2O", "amount": "50.00", "unit": "mg"}, {"name": "(E)-3-(2-hydroxyl-phenyl)-acrylic acid", "amount": "59.33", "unit": "mg"}, {"name": "NaOH", "amount": "14.40", "unit": "mg"}], "solution": [{"name": "CH3OH", "amount": "10", "unit": "mL"}, {"name": "H2O:CH3OH", "amount": "8:2", "unit": ""}], "pressure": "", "temperature": "", "time": ""}]
DALTOA | [La(L3)3(CH3OH)2(H2O)·CH3OH] | C30 H35 La1 O13 | chemical synthesis | La(NO3)3⋅6H2O | 50.00 mg | (E)-3-(2-hydroxyl-phenyl)-acrylic acid | 59.33 mg | NaOH | 14.40 mg |  |  |  |  | CH3OH |  |  |  |  | chemical synthesis, evaporation | 10.1016/j.jssc.2004.08.042 |  | 2004.12 | [{"synthesis method": "chemical synthesis", "precursor": [{"name": "La(NO3)3\u22c56H2O", "amount": "50.00", "unit": "mg"}, {"name": "(E)-3-(2-hydroxyl-phenyl)-acrylic acid", "amount": "59.33", "unit": "mg"}, {"name": "NaOH", "amount": "14.40", "unit": "mg"}], "solution": [{"name": "CH3OH", "amount": "10", "unit": "mL"}], "pressure": "", "temperature": "", "time": ""}, {"synthesis method": "evaporation", "time": "", "atmosphere": "", "pressure": ""}]
XIBWIQ | 1 | Ag2 C8 H8 N2 O4 | chemical synthesis | AgNO3 |  | 5-aminoisophthalate (H2aip) |  | ammonia | [5 empty] | water |  | 1h |  |  | chemical synthesis, filtration, drying | 10.1016/j.inoche.2012.11.001 |  | 2013.01 | [{"synthesis method": "chemical synthesis", "precursor": [{"name": "AgNO3", "amount": "", "unit": ""}, {"name": "5-aminoisophthalate (H2aip)", "amount": "", "unit": ""}, {"name": "ammonia", "amount": "", "unit": ""}], "solution": [{"name": "water", "amount": "", "unit": ""}], "pressure": "", "temperature": "", "time": "1h"}, {"synthesis method": "filtration", "time": "", "atmosphere": "ambient", "pressure": ""}, {"synthesis method": "drying", "pressure": "", "temperature": "", "atmosphere": "air", "time": "1 week"}]
GEYHAV | [Mn(μ-dpp)(5-dmbpy)(NO3)]2 | C48 H44 Mn2 N6 O10 P2 | chemical synthesis | Mn(II) nitrate hexahydrate | 0.155 g | 5-dmbpy | 0.096 g | diphenylphosphinic acid | 0.117 g | triethylamine | 1 mmol |  |  | methanol |  | 1 week |  |  | chemical synthesis | 10.1016/j.poly.2012.07.028 |  | 2013.03 | [{"synthesis method": "chemical synthesis", "precursor": [{"name": "Mn(II) nitrate hexahydrate", "amount": "0.155", "unit": "g"}, {"name": "5-dmbpy", "amount": "0.096", "unit": "g"}, {"name": "diphenylphosphinic acid", "amount": "0.117", "unit": "g"}, {"name": "triethylamine", "amount": "1", "unit": "mmol"}], "solution": [{"name": "methanol", "amount": "", "unit": ""}], "pressure": "", "temperature": "", "time": "1 week"}]
GEYGUO | [Mn(μ-dpp)(Me-phen)(NO3)]2 | C50 H40 Mn2 N6 O10 P2 | chemical synthesis | Mn(II) nitrate hexahydrate | 0.168 g | Me-phen | 0.097 g | diphenylphosphinic acid | 0.109 g | triethylamine | 0.5 mmol |  |  | methanol |  | 2 weeks |  |  | chemical synthesis | 10.1016/j.poly.2012.07.028 |  | 2013.03 | [{"synthesis method": "chemical synthesis", "precursor": [{"name": "Mn(II) nitrate hexahydrate", "amount": "0.168", "unit": "g"}, {"name": "Me-phen", "amount": "0.097", "unit": "g"}, {"name": "diphenylphosphinic acid", "amount": "0.109", "unit": "g"}, {"name": "triethylamine", "amount": "0.5", "unit": "mmol"}], "solution": [{"name": "methanol", "amount": "60", "unit": "ml"}], "pressure": "", "temperature": "", "time": "2 weeks"}]
GEYGOI | [Mn(μ-bmp)(neocuproine)(NO3)]2 | C57 H56 Mn2 N6 O15 P2 | chemical synthesis | Mn(II) nitrate hexahydrate | 0.151 g | neocuproine | 0.107 g | bis(4-methoxyphenyl)phosphinic acid | 0.139 g | triethylamine | 0.5 mmol |  |  | methanol |  | 2 weeks |  |  | chemical synthesis | 10.1016/j.poly.2012.07.028 |  | 2013.03 | [{"synthesis method": "chemical synthesis", "precursor": [{"name": "Mn(II) nitrate hexahydrate", "amount": "0.151", "unit": "g"}, {"name": "neocuproine", "amount": "0.107", "unit": "g"}, {"name": "bis(4-methoxyphenyl)phosphinic acid", "amount": "0.139", "unit": "g"}, {"name": "triethylamine", "amount": "0.5", "unit": "mmol"}], "solution": [{"name": "methanol", "amount": "", "unit": ""}], "pressure": "", "temperature": "", "time": "2 weeks"}]
GEYGIC | [Mn(μ-bmp)2]n | C112 H113 Mn4 O32.50 P8 | chemical synthesis | Mn(II) perchlorate hydrate | 0.255 g | salicylaldoxime | 0.138 g | bis(4-methoxyphenyl)phosphinic acid | 0.278 g | triethylamine | 1 mmol |  |  | methanol |  | a few days |  |  | chemical synthesis | 10.1016/j.poly.2012.07.028 |  | 2013.03 | [{"synthesis method": "chemical synthesis", "precursor": [{"name": "Mn(II) perchlorate hydrate", "amount": "0.255", "unit": "g"}, {"name": "salicylaldoxime", "amount": "0.138", "unit": "g"}, {"name": "bis(4-methoxyphenyl)phosphinic acid", "amount": "0.278", "unit": "g"}, {"name": "triethylamine", "amount": "1", "unit": "mmol"}], "solution": [{"name": "methanol", "amount": "", "unit": ""}], "pressure": "", "temperature": "", "time": "a few days"}]
QUZGEZ | [CuSr2(BTC)2] | C18 Cu1 H26 O22 Sr2 | solvothermal synthesis | H3BTC | 210 mg | CuCl2⋅6H2O | 121 mg | SrCl2 | 158 mg | [6 empty] | 3 days | 180°C | 8.6 | chemical synthesis, pH adjustment, solvothermal synthesis | 10.1016/j.molstruc.2015.10.070 |  | 2016.02 | [{"synthesis method": "chemical synthesis", "precursor": [{"name": "H3BTC", "amount": "210", "unit": "mg"}, {"name": "CuCl2\u22c56H2O", "amount": "121", "unit": "mg"}, {"name": "SrCl2", "amount": "158", "unit": "mg"}], "solution": [{"name": "distilled H2O", "amount": "15", "unit": "mL"}], "pressure": "", "temperature": "", "time": "10 min"}, {"synthesis method": "pH adjustment", "pH": "8.6", "modulator": "0.5 M NaOH"}, {"synthesis method": "solvothermal synthesis", "precursor": [{"name": "H3BTC", "amount": "210", "unit": "mg"}, {"name": "CuCl2\u22c56H2O", "amount": "121", "unit": "mg"}, {"name": "SrCl2", "amount": "158", "unit": "mg"}], "solvent": [{"name": "distilled H2O", "amount": "15", "unit": "mL"}], "reducing agent": [{"name": "", "amount": "", "unit": ""}], "surfactant": [{"name": "", "amount": "", "unit": ""}], "pressure": "", "temperature": "180\u00b0C", "time": "3 days", "heating rate": "", "cooling rate": ""}]
QUZGID | [Cu2Sr(HTMA)2] | C18 Cu2 H14 O18 Sr1 | solvothermal synthesis | H3BTC | 210 mg | CuCl2⋅6H2O | 121 mg | SrCl2 | 158 mg | [6 empty] | 3 days | 180°C | 7.5 | chemical synthesis, pH adjustment, solvothermal synthesis | 10.1016/j.molstruc.2015.10.070 |  | 2016.02 | [{"synthesis method": "chemical synthesis", "precursor": [{"name": "H3BTC", "amount": "210", "unit": "mg"}, {"name": "CuCl2\u22c56H2O", "amount": "121", "unit": "mg"}, {"name": "SrCl2", "amount": "158", "unit": "mg"}], "solution": [{"name": "distilled H2O", "amount": "15", "unit": "mL"}], "pressure": "", "temperature": "", "time": "10 min"}, {"synthesis method": "pH adjustment", "pH": "7.5", "modulator": "0.5 M NaOH"}, {"synthesis method": "solvothermal synthesis", "precursor": [{"name": "H3BTC", "amount": "210", "unit": "mg"}, {"name": "CuCl2\u22c56H2O", "amount": "121", "unit": "mg"}, {"name": "SrCl2", "amount": "158", "unit": "mg"}], "solvent": [{"name": "distilled H2O", "amount": "15", "unit": "mL"}], "reducing agent": [{"name": "", "amount": "", "unit": ""}], "surfactant": [{"name": "", "amount": "", "unit": ""}], "pressure": "", "temperature": "180\u00b0C", "time": "3 days", "heating rate": "", "cooling rate": ""}]
BORXAK | 1 | C14 Cu1 H16 N8 Ni1 | chemical synthesis | K2[Ni(CN)4]⋅H2O | 0.259 g | CuCl2⋅2H2O | 0.170 g | [6 empty] | water |  | 4h | 50°C |  | chemical synthesis, chemical synthesis, drying | 10.1016/j.molstruc.2019.126892 |  | 2020.01 | [{"synthesis method": "chemical synthesis", "precursor": [{"name": "NiCl2\u22c56H2O", "amount": "0.238", "unit": "g"}, {"name": "KCN", "amount": "0.260", "unit": "g"}], "solution": [{"name": "water", "amount": "10", "unit": "mL"}], "pressure": "", "temperature": "room temperature", "time": ""}, {"synthesis method": "chemical synthesis", "precursor": [{"name": "K2[Ni(CN)4]\u22c5H2O", "amount": "0.259", "unit": "g"}, {"name": "CuCl2\u22c52H2O", "amount": "0.170", "unit": "g"}], "solution": [{"name": "water", "amount": "30", "unit": "mL"}], "pressure": "", "temperature": "50\u00b0C", "time": "4h"}, {"synthesis method": "drying", "pressure": "", "temperature": "room temperature", "atmosphere": "", "time": ""}]
YAWTEW | Ba(dipicH2)(OH2)4 Ce(dipic)3 ·4.6H2O | Ba1 C28 Ce1 H31.20 N4 O24.60 | chemical synthesis | BaCl2 ⋅2H2O | 0.245 g | (NH4)2Ce(NO3)6 | 0.549 g | dipicH2 | 0.668 g |  |  |  |  | water, methanol |  | 5 min |  |  | chemical synthesis, filtration | 10.1016/j.poly.2005.03.104 |  | 2005.08 | [{"synthesis method": "chemical synthesis", "precursor": [{"name": "BaCl2 \u22c52H2O", "amount": "0.245", "unit": "g"}, {"name": "(NH4)2Ce(NO3)6", "amount": "0.549", "unit": "g"}, {"name": "dipicH2", "amount": "0.668", "unit": "g"}], "solution": [{"name": "water", "amount": "5", "unit": "mL"}, {"name": "methanol", "amount": "40", "unit": "mL"}], "pressure": "", "temperature": "", "time": "5 min"}, {"synthesis method": "filtration", "time": "", "atmosphere": "", "pressure": ""}]
YAWTIA | Ba(OH2)6Ce(dipic)3 | Ba1 C21 Ce1 H21 N3 O18 | chemical synthesis | BaCl2 ⋅2H2O | 0.499 g | (NH4)2Ce(NO3)6 | 1.109 g | dipicH2 | 1.000 g |  |  |  |  | water, methanol |  | 3 h |  |  | chemical synthesis, filtration | 10.1016/j.poly.2005.03.104 |  | 2005.08 | [{"synthesis method": "chemical synthesis", "precursor": [{"name": "BaCl2 \u22c52H2O", "amount": "0.499", "unit": "g"}, {"name": "(NH4)2Ce(NO3)6", "amount": "1.109", "unit": "g"}, {"name": "dipicH2", "amount": "1.000", "unit": "g"}], "solution": [{"name": "water", "amount": "10", "unit": "mL"}, {"name": "methanol", "amount": "60", "unit": "mL"}], "pressure": "", "temperature": "", "time": "3 h"}, {"synthesis method": "filtration", "time": "", "atmosphere": "", "pressure": ""}]
YAWTIA01 | Ba(OH2)4Ce(dipic)3 | Ba1 C21 Ce1 H21 N3 O18 | chemical synthesis | Compound 2 | 0.735 g | [8 empty] | water |  | 3 days | 100°C | 2 | chemical synthesis, pH adjustment | 10.1016/j.poly.2005.03.104 |  | 2005.08 | [{"synthesis method": "chemical synthesis", "precursor": [{"name": "Compound 2", "amount": "0.735", "unit": "g"}], "solution": [{"name": "water", "amount": "75", "unit": "mL"}], "pressure": "", "temperature": "100\u00b0C", "time": "3 days"}, {"synthesis method": "pH adjustment", "pH": "2", "modulator": "0.1 N HNO3"}]
CEMJOV | 1 | C26 H21 In3 N2 O20 | solvothermal synthesis | In(NO3)3 ⋅ xH2O | 0.300 g | 1,2,4,5-BTC | 0.127 g | [EMIM]Br | 1.051 g | [6 empty] | 5 days | 140°C |  | solvothermal synthesis | 10.1016/j.inoche.2012.11.006 |  | 2013.02 | [{"synthesis method": "solvothermal synthesis", "precursor": [{"name": "In(NO3)3 \u22c5 xH2O", "amount": "0.300", "unit": "g"}, {"name": "1,2,4,5-BTC", "amount": "0.127", "unit": "g"}, {"name": "[EMIM]Br", "amount": "1.051", "unit": "g"}], "solvent": [{"name": "", "amount": "", "unit": ""}], "reducing agent": [{"name": "", "amount": "", "unit": ""}], "surfactant": [{"name": "", "amount": "", "unit": ""}], "pressure": "", "temperature": "140\u00b0C", "time": "5 days", "heating rate": "", "cooling rate": "3\u00b0Ch-1"}]
MOJTIP | [Co(L)(dpa)]·2MeOH | C30 Co1 Fe1 H29 N3 O6 | chemical synthesis | dpa | 0.0198 g | Co(NO3)2 ⋅6H2O | 0.0298 g | L | 0.035 g |  |  |  |  | methanol, water |  | 2 weeks | ambient | 7 | chemical synthesis, pH adjustment | 10.1016/j.jorganchem.2008.07.034 |  | 2008.10 | [{"synthesis method": "chemical synthesis", "precursor": [{"name": "dpa", "amount": "0.0198", "unit": "g"}, {"name": "Co(NO3)2 \u22c56H2O", "amount": "0.0298", "unit": "g"}, {"name": "L", "amount": "0.035", "unit": "g"}], "solution": [{"name": "methanol", "amount": "20", "unit": "ml"}, {"name": "water", "amount": "5", "unit": "ml"}], "pressure": "", "temperature": "ambient", "time": "2 weeks"}, {"synthesis method": "pH adjustment", "pH": "7", "modulator": "NaOH aqueous solution"}]
MOJSUA | [Zn (L)(dpa)]·2MeOH | C30 Fe1 H29 N3 O6 Zn1 | chemical synthesis | dpa | 0.0198 g | Zn(NO3)2 ⋅6H2O | 0.0295 g | L | 0.035 g |  |  |  |  | methanol |  | 1 month |  |  | chemical synthesis | 10.1016/j.jorganchem.2008.07.034 |  | 2008.10 | [{"synthesis method": "chemical synthesis", "precursor": [{"name": "dpa", "amount": "0.0198", "unit": "g"}, {"name": "Zn(NO3)2 \u22c56H2O", "amount": "0.0295", "unit": "g"}, {"name": "L", "amount": "0.035", "unit": "g"}], "solution": [{"name": "methanol", "amount": "25", "unit": "ml"}], "pressure": "", "temperature": "", "time": "1 month"}]
MOJTEL | [Co(L)(phen)(H2O)]·MeOH | C31 Co1 Fe1 H26 N2 O6 | solvothermal synthesis | Co(NO3)2 ⋅6H2O | 0.0295 g | phen | 0.0198 g | L | 0.1 mmol | NaOH | 0.2 mmol |  |  |  |  | 24h | 90°C |  | solvothermal synthesis | 10.1016/j.jorganchem.2008.07.034 |  | 2008.10 | [{"synthesis method": "solvothermal synthesis", "precursor": [{"name": "Co(NO3)2 \u22c56H2O", "amount": "0.0295", "unit": "g"}, {"name": "phen", "amount": "0.0198", "unit": "g"}, {"name": "L", "amount": "0.1", "unit": "mmol"}, {"name": "NaOH", "amount": "0.2", "unit": "mmol"}], "solvent": [{"name": "MeOH", "amount": "5", "unit": "ml"}, {"name": "water", "amount": "5", "unit": "ml"}], "reducing agent": [{"name": "", "amount": "", "unit": ""}], "surfactant": [{"name": "", "amount": "", "unit": ""}], "pressure": "", "temperature": "90\u00b0C", "time": "24h", "heating rate": "", "cooling rate": ""}]
MOJTAH | [Zn(L)(phen)(H2O)]·MeOH | C31 Fe1 H26 N2 O6 Zn1 | chemical synthesis | Zn(NO3)2 ⋅6H2O | 0.0295 g | phen | 0.0198 g | L | 0.035 g |  |  |  |  | methanol |  |  |  |  | chemical synthesis | 10.1016/j.jorganchem.2008.07.034 |  | 2008.10 | [{"synthesis method": "chemical synthesis", "precursor": [{"name": "Zn(NO3)2 \u22c56H2O", "amount": "0.0295", "unit": "g"}, {"name": "phen", "amount": "0.0198", "unit": "g"}, {"name": "L", "amount": "0.035", "unit": "g"}], "solution": [{"name": "methanol", "amount": "25", "unit": "ml"}], "pressure": "", "temperature": "", "time": ""}]
CIBGOK | [H-(Ade)2C3(ZnCl3)] | C13 Cl3 H15 N10 Zn1 | chemical synthesis | ligand | 0.5 mmol | ZnCl2 ⋅2H2O | 2.5 mmol | α,ω-dibromoalkane | 0.5 equivalent |  |  |  |  | HCl 0.1M |  | 30 min | room temperature |  | chemical synthesis, chemical synthesis | 10.1016/j.poly.2006.09.074 |  | 2007.03 | [{"synthesis method": "chemical synthesis", "precursor": [{"name": "adenine", "amount": "2.5", "unit": "g"}, {"name": "NaH", "amount": "1", "unit": "g"}, {"name": "\u03b1,\u03c9-dibromoalkane", "amount": "0.5 equivalent", "unit": ""}], "solution": [{"name": "dry DMF", "amount": "75", "unit": "mL"}], "pressure": "", "temperature": "room temperature", "time": "2 days"}, {"synthesis method": "chemical synthesis", "precursor": [{"name": "ligand", "amount": "0.5", "unit": "mmol"}, {"name": "ZnCl2 \u22c52H2O", "amount": "2.5", "unit": "mmol"}], "solution": [{"name": "HCl 0.1M", "amount": "20", "unit": "mL"}], "pressure": "", "temperature": "room temperature", "time": "30 min"}]
CIHNOX | C60H56Cl3Eu3N6O22 | C60 Cl3 Eu3 H56 N6 O22 | solvothermal synthesis | EuCl3 ⋅6H2O | 0.183 g | BDC | 0.074 g | phen | 0.198 g | [6 empty] | 6 days | 90°C |  | solvothermal synthesis, washing, drying | 10.1016/j.inoche.2007.03.004 |  | 2007.06 | [{"synthesis method": "solvothermal synthesis", "precursor": [{"name": "EuCl3 \u22c56H2O", "amount": "0.183", "unit": "g"}, {"name": "BDC", "amount": "0.074", "unit": "g"}, {"name": "phen", "amount": "0.198", "unit": "g"}], "solvent": [{"name": "water", "amount": "3", "unit": "ml"}], "reducing agent": [{"name": "", "amount": "", "unit": ""}], "surfactant": [{"name": "", "amount": "", "unit": ""}], "pressure": "", "temperature": "90\u00b0C", "time": "6 days", "heating rate": "", "cooling rate": "slowly to room temperature"}, {"synthesis method": "washing", "washing solution": "water and ethanol", "amount": ""}, {"synthesis method": "drying", "pressure": "", "temperature": "", "atmosphere": "vacuum", "time": ""}]
OCEQIX | [Co(suc)(im)]n | C5 Co1 H5 N2 O2 | solvothermal synthesis | CoCl2⋅6H2O | 0.119 g | succinic acid | 0.118 g | imidazole | 0.041 g | NaOH | 0.020 g |  |  |  |  | 3 days | 120°C |  | solvothermal synthesis | 10.1016/j.inoche.2005.11.018 |  | 2006.03 | [{"synthesis method": "solvothermal synthesis", "precursor": [{"name": "CoCl2\u22c56H2O", "amount": "0.119", "unit": "g"}, {"name": "succinic acid", "amount": "0.118", "unit": "g"}, {"name": "imidazole", "amount": "0.041", "unit": "g"}, {"name": "NaOH", "amount": "0.020", "unit": "g"}], "solvent": [{"name": "C2H5OH", "amount": "10", "unit": "mL"}], "reducing agent": [{"name": "", "amount": "", "unit": ""}], "surfactant": [{"name": "", "amount": "", "unit": ""}], "pressure": "", "temperature": "120\u00b0C", "time": "3 days", "heating rate": "", "cooling rate": "slow"}]
SIXKAM | [Ag4(hfac)4(μ2-bpm)3] | Ag4 C44 F24 H28 N12 O8 | chemical synthesis | precursor 1 | 604 mg | 2,2'-bipyrimidine | 33.9 mg | [6 empty] | methanol |  | 1h 30min | 0°C |  | chemical synthesis, filtration | 10.1016/j.ica.2007.06.023 |  | 2008.01 | [{"synthesis method": "chemical synthesis", "precursor": [{"name": "precursor 1", "amount": "604", "unit": "mg"}, {"name": "2,2'-bipyrimidine", "amount": "33.9", "unit": "mg"}], "solution": [{"name": "methanol", "amount": "5", "unit": "mL"}], "pressure": "", "temperature": "0\u00b0C", "time": "1h 30min"}, {"synthesis method": "filtration", "time": "", "atmosphere": "", "pressure": ""}]
SIXKEQ | [[Ag(μ2-bpm)]+] n , ( n ClO 4 - ) | Ag1 C8 Cl1 H6 N4 O4 | chemical synthesis | 2,2'-bipyrimidine | 47.4 mg | monohydrated silver(I) perchlorate AgClO4 ⋅H2O | 67.6 mg | [6 empty] | water |  | 30min | room temperature |  | chemical synthesis | 10.1016/j.ica.2007.06.023 |  | 2008.01 | [{"synthesis method": "chemical synthesis", "precursor": [{"name": "2,2'-bipyrimidine", "amount": "47.4", "unit": "mg"}, {"name": "monohydrated silver(I) perchlorate AgClO4 \u22c5H2O", "amount": "67.6", "unit": "mg"}], "solution": [{"name": "water", "amount": "5", "unit": "mL"}], "pressure": "", "temperature": "room temperature", "time": "30min"}]
SIXKIU | [Ag2(μ2-bpm)(μ2-ox)] n , 4n(H2O) | Ag5 C25 H15 N10 O20 | chemical synthesis | compound 3 |  | sodium oxalate Na2C2O4 | 20 mg | [6 empty] | water, acetonitrile |  | 30min |  |  | chemical synthesis, filtration, washing, drying | 10.1016/j.ica.2007.06.023 |  | 2008.01 | [{"synthesis method": "chemical synthesis", "precursor": [{"name": "compound 3", "amount": "", "unit": ""}, {"name": "sodium oxalate Na2C2O4", "amount": "20", "unit": "mg"}], "solution": [{"name": "water", "amount": "10", "unit": "mL"}, {"name": "acetonitrile", "amount": "20", "unit": "mL"}], "pressure": "", "temperature": "", "time": "30min"}, {"synthesis method": "filtration", "time": "", "atmosphere": "", "pressure": ""}, {"synthesis method": "washing", "washing solution": "water", "amount": ""}, {"synthesis method": "drying", "pressure": "", "temperature": "", "atmosphere": "air", "time": ""}]
ALIDAB | [Cu(bpy)VO2(O2CC6H4PO3)] | C17 Cu1 H12 N2 O7 P1 V1 | chemical synthesis | V2O5 | 0.077 g | cupric nitrate hydrate | 0.207 g | 1,10 phenanthroline | 0.081 g | 1,4-carboxy-phenyl phosphonic acid | 0.167 g | H2O | 5.00 mL |  |  | 72h | 180°C |  | chemical synthesis | 10.1016/j.ica.2009.10.017 |  | 2010.01 | [{"synthesis method": "chemical synthesis", "precursor": [{"name": "V2O5", "amount": "0.077", "unit": "g"}, {"name": "cupric nitrate hydrate", "amount": "0.207", "unit": "g"}, {"name": "1,10 phenanthroline", "amount": "0.081", "unit": "g"}, {"name": "1,4-carboxy-phenyl phosphonic acid", "amount": "0.167", "unit": "g"}, {"name": "H2O", "amount": "5.00", "unit": "mL"}, {"name": "HF", "amount": "0.200", "unit": "mL"}], "pressure": "", "temperature": "180\u00b0C", "time": "72h"}]
ALIDEF | [Cu(bpa)VO(OH)(O2CC6H4PO3)] | C17 Cu1 H14 N3 O7 P1 V1 | chemical synthesis | V2O5 | 0.080 g | cupric acetate hydrate | 0.211 g | 2,2'bipyridyl amine | 0.080 g | 1,4-carboxy-phenyl phosphonic acid | 0.054 g | H2O | 5.00 mL |  |  | 96h | 180°C |  | chemical synthesis | 10.1016/j.ica.2009.10.017 |  | 2010.01 | [{"synthesis method": "chemical synthesis", "precursor": [{"name": "V2O5", "amount": "0.080", "unit": "g"}, {"name": "cupric acetate hydrate", "amount": "0.211", "unit": "g"}, {"name": "2,2'bipyridyl amine", "amount": "0.080", "unit": "g"}, {"name": "1,4-carboxy-phenyl phosphonic acid", "amount": "0.054", "unit": "g"}, {"name": "H2O", "amount": "5.00", "unit": "mL"}, {"name": "HF", "amount": "0.200", "unit": "mL"}], "pressure": "", "temperature": "180\u00b0C", "time": "96h"}]
ALIDIJ | [Cu(phen)V2O4F(O2CC6H4PO3)] | C19 Cu1 F1 H12 N2 O9 P1 V2 | chemical synthesis | V2O5 | 0.076 g | cupric nitrate hydrate | 0.199 g | 2,2'bipyridine | 0.067 g | 1,4-carboxy-phenyl phosphonic acid | 0.172 g | H2O | 5.00 mL |  |  | 72h | 150°C |  | chemical synthesis | 10.1016/j.ica.2009.10.017 |  | 2010.01 | [{"synthesis method": "chemical synthesis", "precursor": [{"name": "V2O5", "amount": "0.076", "unit": "g"}, {"name": "cupric nitrate hydrate", "amount": "0.199", "unit": "g"}, {"name": "2,2'bipyridine", "amount": "0.067", "unit": "g"}, {"name": "1,4-carboxy-phenyl phosphonic acid", "amount": "0.172", "unit": "g"}, {"name": "H2O", "amount": "5.00", "unit": "mL"}, {"name": "HF", "amount": "0.400", "unit": "mL"}], "pressure": "", "temperature": "150\u00b0C", "time": "72h"}]
ALIDOP | [{Cu(phen)(H2O)}(O2CC6H4PO3H)] | C19 Cu1 H15 N2 O6 P1 | chemical synthesis | cupric acetate hydrate | 0.211 g | 1,10 phenanthroline | 0.084 g | 1,4-carboxy-phenyl phosphonic acid | 0.051 g | H2O | 5.00 mL | HF | 0.200 mL |  |  | 72h | 135°C |  | chemical synthesis | 10.1016/j.ica.2009.10.017 |  | 2010.01 | [{"synthesis method": "chemical synthesis", "precursor": [{"name": "cupric acetate hydrate", "amount": "0.211", "unit": "g"}, {"name": "1,10 phenanthroline", "amount": "0.084", "unit": "g"}, {"name": "1,4-carboxy-phenyl phosphonic acid", "amount": "0.051", "unit": "g"}, {"name": "H2O", "amount": "5.00", "unit": "mL"}, {"name": "HF", "amount": "0.200", "unit": "mL"}], "pressure": "", "temperature": "135\u00b0C", "time": "72h"}]
ALIDUV | [Cu3(bpy)2(O2CC6H4PO3)2] | C17 Cu1.50 H12 N2 O5 P1 | chemical synthesis | cupric acetate hydrate | 0.210 g | 2,2'bipyridine | 0.066 g | 1,4-carboxy-phenyl phosphonic acid | 0.052 g | H2O | 5.00 mL | HF | 0.100 mL |  |  | 96h | 135°C |  | chemical synthesis | 10.1016/j.ica.2009.10.017 |  | 2010.01 | [{"synthesis method": "chemical synthesis", "precursor": [{"name": "cupric acetate hydrate", "amount": "0.210", "unit": "g"}, {"name": "2,2'bipyridine", "amount": "0.066", "unit": "g"}, {"name": "1,4-carboxy-phenyl phosphonic acid", "amount": "0.052", "unit": "g"}, {"name": "H2O", "amount": "5.00", "unit": "mL"}, {"name": "HF", "amount": "0.100", "unit": "mL"}], "pressure": "", "temperature": "135\u00b0C", "time": "96h"}]
ALIFAD | [CuF(bpy)(H2O)(HO2CC6H4PO3H)] | C17 Cu1 F1 H16 N2 O6 P1 | chemical synthesis | cupric acetate hydrate | 0.210 g | 2,2'bipyridine | 0.065 g | 1,4-carboxy-phenyl phosphonic acid | 0.052 g | H2O | 5.00 mL | HF | 0.400 mL |  |  | 96h | 180°C |  | chemical synthesis | 10.1016/j.ica.2009.10.017 |  | 2010.01 | [{"synthesis method": "chemical synthesis", "precursor": [{"name": "cupric acetate hydrate", "amount": "0.210", "unit": "g"}, {"name": "2,2'bipyridine", "amount": "0.065", "unit": "g"}, {"name": "1,4-carboxy-phenyl phosphonic acid", "amount": "0.052", "unit": "g"}, {"name": "H2O", "amount": "5.00", "unit": "mL"}, {"name": "HF", "amount": "0.400", "unit": "mL"}], "pressure": "", "temperature": "180\u00b0C", "time": "96h"}]
ALIFEH | [Cu(bpa)(O2CC6H4PO3H)] | C17 Cu1 H20 N3 O8 P1 | chemical synthesis | cupric acetate hydrate | 0.208 g | 2,2'bipyridyl amine | 0.084 g | 1,4-carboxy-phenyl phosphonic acid | 0.050 g | H2O | 5.00 mL |  |  |  |  | 60h | 180°C |  | chemical synthesis | 10.1016/j.ica.2009.10.017 |  | 2010.01 | [{"synthesis method": "chemical synthesis", "precursor": [{"name": "cupric acetate hydrate", "amount": "0.208", "unit": "g"}, {"name": "2,2'bipyridyl amine", "amount": "0.084", "unit": "g"}, {"name": "1,4-carboxy-phenyl phosphonic acid", "amount": "0.050", "unit": "g"}, {"name": "H2O", "amount": "5.00", "unit": "mL"}], "pressure": "", "temperature": "180\u00b0C", "time": "60h"}]
MOHSAF | [Cd(TBPC)(H2O)]n | C14 Cd1 H10 N4 O3 | solvothermal synthesis | CdCl2 | 0.183 g | 4'-cyano-4-biphenyl carboxylic acid | 0.223 g | sodium azide | 0.195 g | [5 empty] | autogenous | 12h | 150°C |  | solvothermal synthesis | 10.1016/j.poly.2014.04.042 |  | 2014.09 | [{"synthesis method": "solvothermal synthesis", "precursor": [{"name": "CdCl2", "amount": "0.183", "unit": "g"}, {"name": "4'-cyano-4-biphenyl carboxylic acid", "amount": "0.223", "unit": "g"}, {"name": "sodium azide", "amount": "0.195", "unit": "g"}], "solvent": [{"name": "distilled water", "amount": "10", "unit": "mL"}], "reducing agent": [{"name": "", "amount": "", "unit": ""}], "surfactant": [{"name": "", "amount": "", "unit": ""}], "pressure": "autogenous", "temperature": "150\u00b0C", "time": "12h", "heating rate": "", "cooling rate": "3h"}]
DINCOU |  | C52 Cu5 H38 N8 O30 S2 | solvothermal synthesis | H2nip | 0.0211 g | dps | 0.0183 g | Cu(CH3COO)2⋅H2O | 0.0199 g | NaOH | 1 mL |  |  |  | autogenous | 72h | 120°C |  | solvothermal synthesis, washing, drying | 10.1016/j.inoche.2013.05.020 |  | 2013.09 | [{"synthesis method": "solvothermal synthesis", "precursor": [{"name": "H2nip", "amount": "0.0211", "unit": "g"}, {"name": "dps", "amount": "0.0183", "unit": "g"}, {"name": "Cu(CH3COO)2\u22c5H2O", "amount": "0.0199", "unit": "g"}, {"name": "NaOH", "amount": "1", "unit": "mL"}], "solvent": [{"name": "H2O", "amount": "12", "unit": "mL"}], "reducing agent": [{"name": "", "amount": "", "unit": ""}], "surfactant": [{"name": "", "amount": "", "unit": ""}], "pressure": "autogenous", "temperature": "120\u00b0C", "time": "72h", "heating rate": "", "cooling rate": "5\u00b0Ch-1"}, {"synthesis method": "washing", "washing solution": "ethanol", "amount": ""}, {"synthesis method": "drying", "pressure": "", "temperature": "", "atmosphere": "air", "time": ""}]
OWUWAF | d-Ribono-1,4-lactone·NaI | C10 H18 I1 Na1 O11 | chemical synthesis | d-ribono-1,4-lactone | 0.44 g | sodium iodide | 0.45 g | [6 empty] | acetone, MeOH, ethyl acetate |  | some minutes | room temperature |  | chemical synthesis | 10.1016/j.carres.2011.03.014 |  | 2011.09 | [{"synthesis method": "chemical synthesis", "precursor": [{"name": "d-ribono-1,4-lactone", "amount": "0.44", "unit": "g"}, {"name": "sodium iodide", "amount": "0.45", "unit": "g"}], "solution": [{"name": "acetone", "amount": "5", "unit": "mL"}, {"name": "MeOH", "amount": "1", "unit": "mL"}, {"name": "ethyl acetate", "amount": "15", "unit": "mL"}], "pressure": "", "temperature": "room temperature", "time": "some minutes"}]
LOLVEO | {[Mn(3-pyt)2(H2O)2][N(n-Bu)4]+[3-pyt]-} n | C37 H52 Mn1 N10 O5 S3 | chemical synthesis | [Mn(OAc)2 ⋅4H2O] | .249 g | {[N(n-Bu)4]+[3-pyt]-} | 1.26 g | [6 empty] | methanolic solution, ethanolic solution |  | 10 days |  |  | chemical synthesis | 10.1016/j.poly.2008.10.008 |  | 2009.01 | [{"synthesis method": "chemical synthesis", "precursor": [{"name": "[Mn(OAc)2 \u22c54H2O]", "amount": ".249", "unit": "g"}, {"name": "{[N(n-Bu)4]+[3-pyt]-}", "amount": "1.26", "unit": "g"}], "solution": [{"name": "methanolic solution", "amount": "10", "unit": "ml"}, {"name": "ethanolic solution", "amount": "10", "unit": "ml"}], "pressure": "", "temperature": "", "time": "10 days"}]
GIBZUO | Na[Cr3O(C7H11O6)6(H2O)3]·(NO3)1.5·(OH)0.5 | C42 Cr3 H84.5 N1.5 Na1 O51 | chemical synthesis | Cr(NO3)3⋅9H2O | 0.80 g | quinic acid | 0.38 g | [6 empty] | H2O |  | overnight |  | ~3 | chemical synthesis, pH adjustment, filtration, drying | 10.1016/j.poly.2012.08.005 |  | 2013.03 | [{"synthesis method": "chemical synthesis", "precursor": [{"name": "Cr(NO3)3\u22c59H2O", "amount": "0.80", "unit": "g"}, {"name": "quinic acid", "amount": "0.38", "unit": "g"}], "solution": [{"name": "H2O", "amount": "2.5", "unit": "mL"}], "pressure": "", "temperature": "", "time": "overnight"}, {"synthesis method": "pH adjustment", "pH": "~3", "modulator": "aqueous sodium hydroxide"}, {"synthesis method": "filtration", "time": "", "atmosphere": "", "pressure": ""}, {"synthesis method": "drying", "pressure": "", "temperature": "", "atmosphere": "vacuum", "time": ""}]
TUTDAP | [Cd2(L1)(H2O)2]·2.5DMSO | C24 Cd2 Cl1 H31 N5 O14.5 S2.5 | chemical synthesis | H4L1 | 0.0094 g | CdSO4⋅3H2O | 0.0103 g | [6 empty] | DMSO solvent, H2O |  | 24h | 85°C |  | chemical synthesis, filtration, drying | 10.1016/j.ica.2015.09.014 |  | 2015.11 | [{"synthesis method": "chemical synthesis", "precursor": [{"name": "H4L1", "amount": "0.0094", "unit": "g"}, {"name": "CdSO4\u22c53H2O", "amount": "0.0103", "unit": "g"}], "solution": [{"name": "DMSO solvent", "amount": "1", "unit": "mL"}, {"name": "H2O", "amount": "0.2", "unit": "mL"}], "pressure": "", "temperature": "85\u00b0C", "time": "24h"}, {"synthesis method": "filtration", "time": "", "atmosphere": "", "pressure": ""}, {"synthesis method": "drying", "pressure": "", "temperature": "", "atmosphere": "air", "time": ""}]
TUTDET | (Me2NH2)9(H3O)2[Cd2Cl3(L2)2] | C72 Cd2 Cl3 H112 N21 O31 | chemical synthesis | H6L2⋅3H2O | 13.44 mg | CdCl2⋅H2O | 9.134 mg | HCl | 20 μL |  |  |  |  | DMF/H2O |  | 2days | 115°C |  | chemical synthesis, filtration, drying | 10.1016/j.ica.2015.09.014 |  | 2015.11 | [{"synthesis method": "chemical synthesis", "precursor": [{"name": "H6L2\u22c53H2O", "amount": "13.44", "unit": "mg"}, {"name": "CdCl2\u22c5H2O", "amount": "9.134", "unit": "mg"}, {"name": "HCl", "amount": "20", "unit": "\u03bcL"}], "solution": [{"name": "DMF/H2O", "amount": "2.5", "unit": "mL"}], "pressure": "", "temperature": "115\u00b0C", "time": "2days"}, {"synthesis method": "filtration", "time": "", "atmosphere": "", "pressure": ""}, {"synthesis method": "drying", "pressure": "", "temperature": "", "atmosphere": "air", "time": ""}]
XAPGOK | [Ag(2,5-dcpz)(ClO4)] | Ag1 C6 Cl1 H2 N4 O4 | chemical synthesis | Silver(I) perchlorate | 25 mM | 2-methyltetrahydrofuran | 5 cm3 | 2,5-dcpz | 25 mM |  |  |  |  | 2-methyltetrahydrofuran |  | 4 days | room temperature |  | chemical synthesis | 10.1016/S0020-1693(00)00221-8 |  | 2000.10 | [{"synthesis method": "chemical synthesis", "precursor": [{"name": "Silver(I) perchlorate", "amount": "25", "unit": "mM"}, {"name": "2-methyltetrahydrofuran", "amount": "5", "unit": "cm3"}, {"name": "2,5-dcpz", "amount": "25", "unit": "mM"}], "solution": [{"name": "2-methyltetrahydrofuran", "amount": "5", "unit": "cm3"}], "pressure": "", "temperature": "room temperature", "time": "4 days"}]
GARTUP | [Cu2(C6H5COO)4(FcPM)] n | C42 Cu2 Fe1 H32 N2 O8 | chemical synthesis | copper(II) benzoate | 23 mg | FcPM | 6.6 mg | [6 empty] | toluene, acetonitrile |  | a few days | room temperature |  | chemical synthesis | 10.1016/j.jorganchem.2005.02.003 |  | 2005.03 | [{"synthesis method": "chemical synthesis", "precursor": [{"name": "copper(II) benzoate", "amount": "23", "unit": "mg"}, {"name": "FcPM", "amount": "6.6", "unit": "mg"}], "solution": [{"name": "toluene", "amount": "2", "unit": "mL"}, {"name": "acetonitrile", "amount": "8", "unit": "mL"}], "pressure": "", "temperature": "room temperature", "time": "a few days"}]
GARTAV | [Cu2(C5H11COO)4(FcPM)] n ·nCH3CN | C40 Cu2 Fe1 H59 N3 O8 | chemical synthesis | copper(II) hexanoate | 43 mg | FcPM | 13 mg | [6 empty] | acetonitrile |  | a few days |  |  | chemical synthesis | 10.1016/j.jorganchem.2005.02.003 |  | 2005.03 | [{"synthesis method": "chemical synthesis", "precursor": [{"name": "copper(II) hexanoate", "amount": "43", "unit": "mg"}, {"name": "FcPM", "amount": "13", "unit": "mg"}], "solution": [{"name": "acetonitrile", "amount": "3", "unit": "mL"}], "pressure": "", "temperature": "", "time": "a few days"}]
GARTEZ | [Cu2(CH3COO)4(FcPM)2] | C36 Cu2 Fe2 H35 N4 O8 | chemical synthesis | FcPM | 13 mg | copper(II) acetate | 10 mg | [8 empty] | a few days |  |  | chemical synthesis | 10.1016/j.jorganchem.2005.02.003 |  | 2005.03 | [{"synthesis method": "chemical synthesis", "precursor": [{"name": "FcPM", "amount": "13", "unit": "mg"}, {"name": "copper(II) acetate", "amount": "10", "unit": "mg"}], "solution": [{"name": "", "amount": "", "unit": ""}], "pressure": "", "temperature": "", "time": "a few days"}]
GARTID | [Zn(NO3)2(FcPM)3] | C42 Fe3 H36 N8 O6 Zn1 | chemical synthesis | zinc(II) nitrate | 5 mg | FcPM | 13 mg | [6 empty] | methanol |  | a few days |  |  | chemical synthesis | 10.1016/j.jorganchem.2005.02.003 |  | 2005.03 | [{"synthesis method": "chemical synthesis", "precursor": [{"name": "zinc(II) nitrate", "amount": "5", "unit": "mg"}, {"name": "FcPM", "amount": "13", "unit": "mg"}], "solution": [{"name": "methanol", "amount": "2", "unit": "mL"}], "pressure": "", "temperature": "", "time": "a few days"}]
GARTOJ | [Zn(SCN)2(FcPM)2]·0.5H2O | C30 Fe2 H25 N6 O0.5 S2 Zn1 | chemical synthesis | FcPM | 13 mg | zinc(II) thiocyanate | 9 mg | [8 empty] | a few days |  |  | chemical synthesis | 10.1016/j.jorganchem.2005.02.003 |  | 2005.03 | [{"synthesis method": "chemical synthesis", "precursor": [{"name": "FcPM", "amount": "13", "unit": "mg"}, {"name": "zinc(II) thiocyanate", "amount": "9", "unit": "mg"}], "solution": [{"name": "", "amount": "", "unit": ""}], "pressure": "", "temperature": "", "time": "a few days"}]
GODLOB | [pyridine-bis{μ2-S:N-(1,1-dioxide-1,2-benzoisothiazol-3-thionato-κ 2S:N3)-silver(I)}] [Ag2(tsac)2(py)] | Ag2 C19 H13 N3 O4 S4 | chemical synthesis | Htsac | 0.010 g | AgNO3 | 0.0085 g | [6 empty] | MeCN, pyridine |  |  |  |  | chemical synthesis, filtration, washing | 10.1016/j.poly.2008.04.012 |  | 2008.08 | [{"synthesis method": "chemical synthesis", "precursor": [{"name": "Htsac", "amount": "0.010", "unit": "g"}, {"name": "AgNO3", "amount": "0.0085", "unit": "g"}], "solution": [{"name": "MeCN", "amount": "3", "unit": "mL"}, {"name": "pyridine", "amount": "2", "unit": "mL"}], "pressure": "", "temperature": "", "time": ""}, {"synthesis method": "filtration", "time": "", "atmosphere": "", "pressure": ""}, {"synthesis method": "washing", "washing solution": "diethyl ether", "amount": ""}]
GODLUH | poly[(1,10-phenanthroline-κ 2 N:N)-μ2-S-(1,1-dioxide-1,2-benzoisothiazol-3-thionato)silver(I)] [Ag(tsac)(o-phen)] | Ag1 C19 H12 N3 O2 S2 | chemical synthesis | Ag(tsac) | 0.012 g | PPh3 | 0.010 g | 1,10-phenanthroline | 0.007 g |  |  |  |  | MeCN |  |  | room temperature |  | chemical synthesis, filtration, washing | 10.1016/j.poly.2008.04.012 |  | 2008.08 | [{"synthesis method": "chemical synthesis", "precursor": [{"name": "Ag(tsac)", "amount": "0.012", "unit": "g"}, {"name": "PPh3", "amount": "0.010", "unit": "g"}, {"name": "1,10-phenanthroline", "amount": "0.007", "unit": "g"}], "solution": [{"name": "MeCN", "amount": "5", "unit": "mL"}], "pressure": "", "temperature": "room temperature", "time": ""}, {"synthesis method": "filtration", "time": "", "atmosphere": "", "pressure": ""}, {"synthesis method": "washing", "washing solution": "diethyl ether", "amount": ""}]
OGEKET | [N,N'-bis(salicylidene)-4,5-dichloride-1,2-phenylenediamine] manganese | C22 Cl2 H15 Mn1 N2 O4 | chemical synthesis | Salicylaldehyde | 0.94 g | 4,5-dichloride-1,2-phenylenediamine | 0.51 g | Mn(CH3COO)2⋅4H2O | 0.245 g |  |  |  |  | ethanol |  | 4h | 60°C |  | chemical synthesis | 10.1016/j.ijbiomac.2018.08.089 |  | 2018.12 | [{"synthesis method": "chemical synthesis", "precursor": [{"name": "Salicylaldehyde", "amount": "0.94", "unit": "g"}, {"name": "4,5-dichloride-1,2-phenylenediamine", "amount": "0.51", "unit": "g"}, {"name": "Mn(CH3COO)2\u22c54H2O", "amount": "0.245", "unit": "g"}], "solution": [{"name": "ethanol", "amount": "", "unit": ""}], "pressure": "", "temperature": "60\u00b0C", "time": "4h"}]
OGACIJ | [M2(biq)2(μ1,1-N3)2(N3)2] | C36 H24 N16 Ni2 | chemical synthesis | MCl2 ⋅6H2O | 0.1 mmol | biq | 0.1 mmol | NaN3 | 0.5 mmol |  |  |  |  | methanol-water mixture, methanol |  | several days |  |  | chemical synthesis | 10.1016/j.ica.2007.12.018 |  | 2008.06 | [{"synthesis method": "chemical synthesis", "precursor": [{"name": "MCl2 \u22c56H2O", "amount": "0.1", "unit": "mmol"}, {"name": "biq", "amount": "0.1", "unit": "mmol"}, {"name": "NaN3", "amount": "0.5", "unit": "mmol"}], "solution": [{"name": "methanol-water mixture", "amount": "5", "unit": "ml"}, {"name": "methanol", "amount": "10", "unit": "ml"}], "pressure": "", "temperature": "", "time": "several days"}]
OGACOP | [M2(biq)2(μ1,1-N3)2(N3)2] | C36 Co2 H24 N16 | chemical synthesis | MCl2 ⋅6H2O | 0.1 mmol | biq | 0.1 mmol | NaN3 | 0.5 mmol |  |  |  |  | methanol-water mixture, methanol |  | several days |  |  | chemical synthesis | 10.1016/j.ica.2007.12.018 |  | 2008.06 | [{"synthesis method": "chemical synthesis", "precursor": [{"name": "MCl2 \u22c56H2O", "amount": "0.1", "unit": "mmol"}, {"name": "biq", "amount": "0.1", "unit": "mmol"}, {"name": "NaN3", "amount": "0.5", "unit": "mmol"}], "solution": [{"name": "methanol-water mixture", "amount": "5", "unit": "ml"}, {"name": "methanol", "amount": "10", "unit": "ml"}], "pressure": "", "temperature": "", "time": "several days"}]
OGACUV | [M2(biq)2(μ1,1-N3)2Cl2] | C36 Cl2 H24 N10 Ni2 | chemical synthesis | MCl2 ⋅6H2O | 0.1 mmol | biq | 0.1 mmol | NaN3 | 0.5 mmol |  |  |  |  | methanol-water mixture, methanol |  | several days |  |  | chemical synthesis | 10.1016/j.ica.2007.12.018 |  | 2008.06 | [{"synthesis method": "chemical synthesis", "precursor": [{"name": "MCl2 \u22c56H2O", "amount": "0.1", "unit": "mmol"}, {"name": "biq", "amount": "0.1", "unit": "mmol"}, {"name": "NaN3", "amount": "0.5", "unit": "mmol"}], "solution": [{"name": "methanol-water mixture", "amount": "5", "unit": "ml"}, {"name": "methanol", "amount": "10", "unit": "ml"}], "pressure": "", "temperature": "", "time": "several days"}]
OGADAC | [M2(biq)2(μ1,1-N3)2Cl2] | C36 Cl2 Co2 H24 N10 | chemical synthesis | MCl2 ⋅6H2O | 0.1 mmol | biq | 0.1 mmol | NaN3 | 0.5 mmol |  |  |  |  | methanol-water mixture, methanol |  | several days |  |  | chemical synthesis | 10.1016/j.ica.2007.12.018 |  | 2008.06 | [{"synthesis method": "chemical synthesis", "precursor": [{"name": "MCl2 \u22c56H2O", "amount": "0.1", "unit": "mmol"}, {"name": "biq", "amount": "0.1", "unit": "mmol"}, {"name": "NaN3", "amount": "0.5", "unit": "mmol"}], "solution": [{"name": "methanol-water mixture", "amount": "5", "unit": "ml"}, {"name": "methanol", "amount": "10", "unit": "ml"}], "pressure": "", "temperature": "", "time": "several days"}]
OGADOQ | [Ni(dmbpy)(μ1,3-SCN)(NCS)] | C14 H12 N4 Ni1 S2 | chemical synthesis | KSCN | 0.1 mmol | biq | 0.1 mmol | NaN3 | 0.5 mmol |  |  |  |  | methanol-water mixture, methanol |  | several days | room temperature |  | chemical synthesis | 10.1016/j.ica.2007.12.018 |  | 2008.06 | [{"synthesis method": "chemical synthesis", "precursor": [{"name": "KSCN", "amount": "0.1", "unit": "mmol"}, {"name": "biq", "amount": "0.1", "unit": "mmol"}, {"name": "NaN3", "amount": "0.5", "unit": "mmol"}], "solution": [{"name": "methanol-water mixture", "amount": "5", "unit": "ml"}, {"name": "methanol", "amount": "10", "unit": "ml"}], "pressure": "", "temperature": "room temperature", "time": "several days"}]
ZIGZOH | {[FeII(5-imztrz)(C2O4)]·2H2O} n | C8 Fe1 H10 N6 O6 | chemical synthesis | imztrz | 130 mg | Fe(ClO4)2⋅6H2O | 80 mg | [6 empty] | methanol, water |  |  |  |  | chemical synthesis | 10.1016/j.poly.2018.08.003 |  | 2018.11 | [{"synthesis method": "chemical synthesis", "precursor": [{"name": "imztrz", "amount": "130", "unit": "mg"}, {"name": "Fe(ClO4)2\u22c56H2O", "amount": "80", "unit": "mg"}], "solution": [{"name": "methanol", "amount": "3", "unit": "mL"}, {"name": "water", "amount": "5", "unit": "mL"}], "pressure": "", "temperature": "", "time": ""}]
UCUTIW | [Zn(cca)(phen)]n | C22 H14 N2 O4 Zn1 | solvothermal synthesis | H2cca | 0.020 g | Zn(Ac)2 ⋅2H2O | 0.022 g | phen⋅H2O | 0.020 g | [5 empty] | autogenous | 72h | 140°C |  | solvothermal synthesis, filtration, washing, drying | 10.1016/j.poly.2005.09.031 |  | 2006.04 | [{"synthesis method": "solvothermal synthesis", "precursor": [{"name": "H2cca", "amount": "0.020", "unit": "g"}, {"name": "Zn(Ac)2 \u22c52H2O", "amount": "0.022", "unit": "g"}, {"name": "phen\u22c5H2O", "amount": "0.020", "unit": "g"}], "solvent": [{"name": "NaOH aqueous solution", "amount": "0.3", "unit": "ml"}, {"name": "deionized water", "amount": "5", "unit": "ml"}], "reducing agent": [{"name": "", "amount": "", "unit": ""}], "surfactant": [{"name": "", "amount": "", "unit": ""}], "pressure": "autogenous", "temperature": "140\u00b0C", "time": "72h", "heating rate": "", "cooling rate": "slowly to room temperature"}, {"synthesis method": "filtration", "time": "", "atmosphere": "", "pressure": ""}, {"synthesis method": "washing", "washing solution": "water and ethanol", "amount": ""}, {"synthesis method": "drying", "pressure": "", "temperature": "", "atmosphere": "air", "time": ""}]
UCUTOC | [Co(cca)0.5(Hcca)(phen)(H2O)] | C27 Co1 H20 N2 O7 | solvothermal synthesis | CoCl2 ⋅6H2O | [12 empty] | 120°C |  | solvothermal synthesis | 10.1016/j.poly.2005.09.031 |  | 2006.04 | [{"synthesis method": "solvothermal synthesis", "precursor": [{"name": "CoCl2 \u22c56H2O", "amount": "", "unit": ""}], "solvent": [{"name": "", "amount": "", "unit": ""}], "reducing agent": [{"name": "", "amount": "", "unit": ""}], "surfactant": [{"name": "", "amount": "", "unit": ""}], "pressure": "", "temperature": "120\u00b0C", "time": "", "heating rate": "", "cooling rate": ""}]
UCUTUI | [Cu(cca)(phen)]n | C22 Cu1 H16 N2 O5 | solvothermal synthesis | CuCl2 ⋅2H2O | [14 empty] | solvothermal synthesis | 10.1016/j.poly.2005.09.031 |  | 2006.04 | [{"synthesis method": "solvothermal synthesis", "precursor": [{"name": "CuCl2 \u22c52H2O", "amount": "", "unit": ""}], "solvent": [{"name": "", "amount": "", "unit": ""}], "reducing agent": [{"name": "", "amount": "", "unit": ""}], "surfactant": [{"name": "", "amount": "", "unit": ""}], "pressure": "", "temperature": "", "time": "", "heating rate": "", "cooling rate": ""}]
UCUVAQ | [Mn(cca)(phen)(H2O)]n ·0.25nH 2O | C22 H16.50 Mn1 N2 O5.25 | solvothermal synthesis | Mn(Ac)2 ⋅2H2O | [14 empty] | solvothermal synthesis | 10.1016/j.poly.2005.09.031 |  | 2006.04 | [{"synthesis method": "solvothermal synthesis", "precursor": [{"name": "Mn(Ac)2 \u22c52H2O", "amount": "", "unit": ""}], "solvent": [{"name": "", "amount": "", "unit": ""}], "reducing agent": [{"name": "", "amount": "", "unit": ""}], "surfactant": [{"name": "", "amount": "", "unit": ""}], "pressure": "", "temperature": "", "time": "", "heating rate": "", "cooling rate": ""}]
VUYHUU | (H2aba)[Cu(pydc)2(Haba)]2 | C49 Cu2 H76 N10 O25 | chemical synthesis | 2,3-pyridinedicarboxylic acid | 0.167 g | copper(II) acetate monohydrate | 0.10 g | aba | 0.5 mmol |  |  |  |  | methanol |  | overnight | room temperature |  | chemical synthesis | 10.1016/j.poly.2015.10.031 |  | 2015.12 | [{"synthesis method": "chemical synthesis", "precursor": [{"name": "2,3-pyridinedicarboxylic acid", "amount": "0.167", "unit": "g"}, {"name": "copper(II) acetate monohydrate", "amount": "0.10", "unit": "g"}, {"name": "aba", "amount": "0.5", "unit": "mmol"}], "solution": [{"name": "methanol", "amount": "20", "unit": "mL"}], "pressure": "", "temperature": "room temperature", "time": "overnight"}]
VUYJAC | (Hdapt)4[Cu2(pydc)4] | C32 Cu1 H26 N12 O13 | chemical synthesis | 1 | 0.309 g | pyridine | 5 mmol | [6 empty] | methanol/water mixture |  | 4-5 days | refluxed for 2h |  | chemical synthesis | 10.1016/j.poly.2015.10.031 |  | 2015.12 | [{"synthesis method": "chemical synthesis", "precursor": [{"name": "1", "amount": "0.309", "unit": "g"}, {"name": "pyridine", "amount": "5", "unit": "mmol"}], "solution": [{"name": "methanol/water mixture", "amount": "1:1, 30", "unit": "mL"}], "pressure": "", "temperature": "refluxed for 2h", "time": "4-5 days"}]
VUYJEG | { [Zn(H2O)4Cu(pydc)2]·3H2O)} n | C6 Cu1 H13 N1 O9 Zn1 | chemical synthesis | 1 | 0.309 g | zinc(II) acetate dihydrate | 0.072 g | [6 empty] | methanol/water mixture |  | 4-5 days | refluxed for 2h |  | chemical synthesis | 10.1016/j.poly.2015.10.031 |  | 2015.12 | [{"synthesis method": "chemical synthesis", "precursor": [{"name": "1", "amount": "0.309", "unit": "g"}, {"name": "zinc(II) acetate dihydrate", "amount": "0.072", "unit": "g"}], "solution": [{"name": "methanol/water mixture", "amount": "1:1, 30", "unit": "mL"}], "pressure": "", "temperature": "refluxed for 2h", "time": "4-5 days"}]
VUYJIK | { [Gd(H2O)5Cu1.5(pydc)3]·5H2O} n | C21 Cu1.5 Gd1 H31 N3 O22 | chemical synthesis | 1 | 0.309 g | gadolinium(III) acetate tetrahydrate | 0.066 g | [6 empty] | methanol/water mixture |  | 4-5 days | refluxed for 2h |  | chemical synthesis | 10.1016/j.poly.2015.10.031 |  | 2015.12 | [{"synthesis method": "chemical synthesis", "precursor": [{"name": "1", "amount": "0.309", "unit": "g"}, {"name": "gadolinium(III) acetate tetrahydrate", "amount": "0.066", "unit": "g"}], "solution": [{"name": "methanol/water mixture", "amount": "1:1, 30", "unit": "mL"}], "pressure": "", "temperature": "refluxed for 2h", "time": "4-5 days"}]
AQIVIF | 1 | C21 H17 La2 N3 O16 | solvothermal synthesis | La2O3 | 1 mole ratio | Pyridine-2,6-dicarboxylic acid | 2 mole ratio | [8 empty] | 4 days | 170°C | 4.0 | solvothermal synthesis, pH adjustment, washing | 10.1016/j.molstruc.2003.11.009 |  | 2004.02 | [{"synthesis method": "solvothermal synthesis", "precursor": [{"name": "La2O3", "amount": "1", "unit": "mole ratio"}, {"name": "Pyridine-2,6-dicarboxylic acid", "amount": "2", "unit": "mole ratio"}], "solvent": [{"name": "H2O", "amount": "667", "unit": "mole ratio"}], "reducing agent": [{"name": "", "amount": "", "unit": ""}], "surfactant": [{"name": "", "amount": "", "unit": ""}], "pressure": "", "temperature": "170\u00b0C", "time": "4 days", "heating rate": "", "cooling rate": "10\u00b0C/h"}, {"synthesis method": "pH adjustment", "pH": "4.0", "modulator": "saturated Na2CO3 solution"}, {"synthesis method": "washing", "washing solution": "distilled water", "amount": ""}]
AQIVOL | 2 | C21 H17 N3 O16 Sm2 | solvothermal synthesis | Sm2O3 | 1 mole ratio | Pyridine-2,6-dicarboxylic acid | 2 mole ratio | [8 empty] | 4 days | 170°C | 4.0 | solvothermal synthesis, pH adjustment, washing | 10.1016/j.molstruc.2003.11.009 |  | 2004.02 | [{"synthesis method": "solvothermal synthesis", "precursor": [{"name": "Sm2O3", "amount": "1", "unit": "mole ratio"}, {"name": "Pyridine-2,6-dicarboxylic acid", "amount": "2", "unit": "mole ratio"}], "solvent": [{"name": "H2O", "amount": "667", "unit": "mole ratio"}], "reducing agent": [{"name": "", "amount": "", "unit": ""}], "surfactant": [{"name": "", "amount": "", "unit": ""}], "pressure": "", "temperature": "170\u00b0C", "time": "4 days", "heating rate": "", "cooling rate": "10\u00b0C/h"}, {"synthesis method": "pH adjustment", "pH": "4.0", "modulator": "saturated Na2CO3 solution"}, {"synthesis method": "washing", "washing solution": "distilled water", "amount": ""}]
ELESAP | [Cu2(Hdea)2(4,4'-bipy)](ClO4)2 | C9 Cl1 Cu1 H14 N2 O6 | chemical synthesis | Cu(ClO4)2⋅6H2O | 2.2 mmol | H2dea | 6.3 mmol | 4,4'-bipy | 2.2 mmol |  |  |  |  | ethanol, ethanol, ethanol |  |  |  |  | chemical synthesis | 10.1016/S0020-1693(03)00241-X |  | 2003.09 | [{"synthesis method": "chemical synthesis", "precursor": [{"name": "Cu(ClO4)2\u22c56H2O", "amount": "2.2", "unit": "mmol"}, {"name": "H2dea", "amount": "6.3", "unit": "mmol"}, {"name": "4,4'-bipy", "amount": "2.2", "unit": "mmol"}], "solution": [{"name": "ethanol", "amount": "15", "unit": "ml"}, {"name": "ethanol", "amount": "10", "unit": "ml"}, {"name": "ethanol", "amount": "5", "unit": "ml"}], "pressure": "", "temperature": "", "time": ""}]
ELESET | [Cu2(ap)2(4,4'-bipy)2](ClO4)3·(4,4'-bipy)·(H2ap)·(H2O) | C39 Cl3 Cu2 H52 N9 O16 | chemical synthesis | Cu(ClO4)2⋅6H2O | 2 mmol | Hpa | 8 mmol | 4,4'-bipy | 2 mmol |  |  |  |  | ethanol, ethanol, ethanol |  | 2 weeks |  |  | chemical synthesis | 10.1016/S0020-1693(03)00241-X |  | 2003.09 | [{"synthesis method": "chemical synthesis", "precursor": [{"name": "Cu(ClO4)2\u22c56H2O", "amount": "2", "unit": "mmol"}, {"name": "Hpa", "amount": "8", "unit": "mmol"}, {"name": "4,4'-bipy", "amount": "2", "unit": "mmol"}], "solution": [{"name": "ethanol", "amount": "15", "unit": "ml"}, {"name": "ethanol", "amount": "15", "unit": "ml"}, {"name": "ethanol", "amount": "5", "unit": "ml"}], "pressure": "", "temperature": "", "time": "2 weeks"}]
UNARAC | [{Cu(phen)} 2 (V V O 2 ) 2 V IV O 2 (H 2 O)(PO 4 ) 2 ] | C24 Cu2 H18 N4 O15 P2 V3 | solvothermal synthesis | V2O5 | 0.09 g | Cu(OAc)2⋅H2O | 0.10 g | phen | 0.16 g | H3PO4 | 0.20 g |  |  |  |  | 108h | 160°C |  | solvothermal synthesis, washing, drying | 10.1016/S0022-4596(03)00349-9 |  | 2003.11 | [{"synthesis method": "solvothermal synthesis", "precursor": [{"name": "V2O5", "amount": "0.09", "unit": "g"}, {"name": "Cu(OAc)2\u22c5H2O", "amount": "0.10", "unit": "g"}, {"name": "phen", "amount": "0.16", "unit": "g"}, {"name": "H3PO4", "amount": "0.20", "unit": "g"}], "solvent": [{"name": "H2O", "amount": "10", "unit": "mL"}], "reducing agent": [{"name": "", "amount": "", "unit": ""}], "surfactant": [{"name": "", "amount": "", "unit": ""}], "pressure": "", "temperature": "160\u00b0C", "time": "108h", "heating rate": "", "cooling rate": ""}, {"synthesis method": "washing", "washing solution": "deionized water", "amount": ""}, {"synthesis method": "drying", "pressure": "", "temperature": "", "atmosphere": "air", "time": ""}]
XOTPOL01 | [V 4 O 7 (2,2'-bpy) 2 (HPO 4 ) 2 ] | C20 H18 N4 O15 P2 V4 | solvothermal synthesis | V2O5 | 0.09 g | Cu(OAc)2⋅H2O | 0.05 g | 2,2'-bpy | 0.15 g | H3PO4 | 0.20 g |  |  |  |  | 144h | 170°C |  | solvothermal synthesis, washing, drying | 10.1016/S0022-4596(03)00349-9 |  | 2003.11 | [{"synthesis method": "solvothermal synthesis", "precursor": [{"name": "V2O5", "amount": "0.09", "unit": "g"}, {"name": "Cu(OAc)2\u22c5H2O", "amount": "0.05", "unit": "g"}, {"name": "2,2'-bpy", "amount": "0.15", "unit": "g"}, {"name": "H3PO4", "amount": "0.20", "unit": "g"}], "solvent": [{"name": "H2O", "amount": "10", "unit": "mL"}], "reducing agent": [{"name": "", "amount": "", "unit": ""}], "surfactant": [{"name": "", "amount": "", "unit": ""}], "pressure": "", "temperature": "170\u00b0C", "time": "144h", "heating rate": "", "cooling rate": ""}, {"synthesis method": "washing", "washing solution": "deionized water", "amount": ""}, {"synthesis method": "drying", "pressure": "", "temperature": "", "atmosphere": "air", "time": ""}]
NUGHEE | [Zn1.5(btb)(nbta)(H2O)]n | C25 H16 N7 O9 Zn1.5 | solvothermal synthesis | H3nbta | 76 mg | Zn(NO3)2⋅6H2O | 199 mg | btb | 199 mg | [6 empty] | 3 days | 140°C |  | solvothermal synthesis, filtration | 10.1016/j.saa.2015.04.048 |  | 2015.10 | [{"synthesis method": "solvothermal synthesis", "precursor": [{"name": "H3nbta", "amount": "76", "unit": "mg"}, {"name": "Zn(NO3)2\u22c56H2O", "amount": "199", "unit": "mg"}, {"name": "btb", "amount": "199", "unit": "mg"}], "solvent": [{"name": "acetonitrile", "amount": "4", "unit": "mL"}], "reducing agent": [{"name": "", "amount": "", "unit": ""}], "surfactant": [{"name": "", "amount": "", "unit": ""}], "pressure": "", "temperature": "140\u00b0C", "time": "3 days", "heating rate": "", "cooling rate": "5\u00b0C/h"}, {"synthesis method": "filtration", "time": "", "atmosphere": "", "pressure": ""}]
NUGHII | {[Zn(btb)(3-nph)]·(H2O)}n | C24 H17 N7 O7 Zn1 | solvothermal synthesis | 3-H2nph | 63 mg | Zn(NO3)2⋅6H2O | 199 mg | btb | 58 mg | [6 empty] | 3 days | 140°C |  | solvothermal synthesis, filtration | 10.1016/j.saa.2015.04.048 |  | 2015.10 | [{"synthesis method": "solvothermal synthesis", "precursor": [{"name": "3-H2nph", "amount": "63", "unit": "mg"}, {"name": "Zn(NO3)2\u22c56H2O", "amount": "199", "unit": "mg"}, {"name": "btb", "amount": "58", "unit": "mg"}], "solvent": [{"name": "distilled water", "amount": "12", "unit": "mL"}], "reducing agent": [{"name": "", "amount": "", "unit": ""}], "surfactant": [{"name": "", "amount": "", "unit": ""}], "pressure": "", "temperature": "140\u00b0C", "time": "3 days", "heating rate": "", "cooling rate": "5\u00b0C/h"}, {"synthesis method": "filtration", "time": "", "atmosphere": "", "pressure": ""}]
QAWCEY | 1 | [Cd(bpdc)(bpy)⋅DMF] | solvothermal synthesis |  |  | 3,4'-H2bpdc | 0.02 mmol | 4,4'-bpy | 0.02 mmol | [5 empty] | sealed | 3 days | 160°C |  | chemical synthesis, pH adjustment, solvothermal synthesis | 10.1016/j.inoche.2011.11.032 |  | 2012.02 | [{"synthesis method": "chemical synthesis", "precursor": [{"name": "Cd(NO3)2\u22c54H2O", "amount": "0.02", "unit": "mmol"}, {"name": "3,4'-H2bpdc", "amount": "0.02", "unit": "mmol"}, {"name": "4,4'-bpy", "amount": "0.02", "unit": "mmol"}], "solution": [{"name": "DMF", "amount": "4.5", "unit": "mL"}], "pressure": "", "temperature": "", "time": "30 min"}, {"synthesis method": "pH adjustment", "pH": "", "modulator": "HNO3 (1M in DMF)"}, {"synthesis method": "solvothermal synthesis", "precursor": [{"name": "", "amount": "", "unit": ""}], "solvent": [{"name": "", "amount": "", "unit": ""}], "reducing agent": [{"name": "", "amount": "", "unit": ""}], "surfactant": [{"name": "", "amount": "", "unit": ""}], "pressure": "sealed", "temperature": "160\u00b0C", "time": "3 days", "heating rate": "", "cooling rate": "room temperature"}]
CIJPUI | [Tb(2,4-dcpa)3(H2O)2] ·(4,4'-bpy)1.5(H2O)2 | C39 Cl6 H35 N3 O13 Tb1 | chemical synthesis | Tb(NO3)3⋅6H2O | 0.227 g | 4,4'-bipyridine | 0.08 g | 2,4-dichlorophenoxyacetic acid | 0.110 g |  |  |  |  | hot aqueous solution | autogenous | 3 days | 150°C | 8-9 | chemical synthesis, pH adjustment | 10.1016/j.synthmet.2012.11.006 |  | 2012.12 | [{"synthesis method": "chemical synthesis", "precursor": [{"name": "Tb(NO3)3\u22c56H2O", "amount": "0.227", "unit": "g"}, {"name": "4,4'-bipyridine", "amount": "0.08", "unit": "g"}, {"name": "2,4-dichlorophenoxyacetic acid", "amount": "0.110", "unit": "g"}], "solution": [{"name": "hot aqueous solution", "amount": "12", "unit": "ml"}], "pressure": "autogenous", "temperature": "150\u00b0C", "time": "3 days"}, {"synthesis method": "pH adjustment", "pH": "8-9", "modulator": "NaOH"}]
HAZSOR | Cu[NH(CH2PO3H)2] | C2 Cu1 H7 N1 O6 P2 | solvothermal synthesis | copper(II) acetate | 100 mg | HN(CH2PO3H2)2 | 102.5 mg | squaric acid (C4H2O4) | 28.5 mg | [6 empty] | 5 days | 140°C |  | solvothermal synthesis | 10.1016/j.jssc.2005.10.015 |  | 2006.01 | [{"synthesis method": "solvothermal synthesis", "precursor": [{"name": "copper(II) acetate", "amount": "100", "unit": "mg"}, {"name": "HN(CH2PO3H2)2", "amount": "102.5", "unit": "mg"}, {"name": "squaric acid (C4H2O4)", "amount": "28.5", "unit": "mg"}], "solvent": [{"name": "distilled water", "amount": "10", "unit": "mL"}], "reducing agent": [{"name": "", "amount": "", "unit": ""}], "surfactant": [{"name": "", "amount": "", "unit": ""}], "pressure": "", "temperature": "140\u00b0C", "time": "5 days", "heating rate": "", "cooling rate": ""}]
HAZSAD | {Co[NH2(CH2PO3H)(CH2PO3)](H2O)2} | C2 Co1 H13 N1 O9 P2 | [16 empty] | hydrothermal synthesis | 10.1016/j.jssc.2005.10.015 |  | 2006.01 | [{"synthesis method": "hydrothermal synthesis", "precursor": [{"name": "cobalt(II) sulfate", "amount": "77.5", "unit": "mg"}, {"name": "HN(CH2PO3H2)2", "amount": "102.5", "unit": "mg"}, {"name": "4,4'-bipy", "amount": "39", "unit": "mg"}], "solvent": [{"name": "distilled water", "amount": "10", "unit": "mL"}], "reducing agent": [{"name": "", "amount": "", "unit": ""}], "surfactant": [{"name": "", "amount": "", "unit": ""}], "pressure": "", "temperature": "130\u00b0C", "time": "5 days", "heating rate": "", "cooling rate": ""}]
HAZSEH | Mn[NH2(CH2PO3H)(CH2PO3)](H2O) | C2 H9 Mn1 N1 O7 P2 | solvothermal synthesis | MnSO4 | 75.5 mg | HN(CH2PO3H2)2 | 102.5 mg | 4,4'-bipy | 39 mg | [6 empty] | 5 days | 140°C |  | solvothermal synthesis | 10.1016/j.jssc.2005.10.015 |  | 2006.01 | [{"synthesis method": "solvothermal synthesis", "precursor": [{"name": "MnSO4", "amount": "75.5", "unit": "mg"}, {"name": "HN(CH2PO3H2)2", "amount": "102.5", "unit": "mg"}, {"name": "4,4'-bipy", "amount": "39", "unit": "mg"}], "solvent": [{"name": "distilled water", "amount": "10", "unit": "mL"}], "reducing agent": [{"name": "", "amount": "", "unit": ""}], "surfactant": [{"name": "", "amount": "", "unit": ""}], "pressure": "", "temperature": "140\u00b0C", "time": "5 days", "heating rate": "", "cooling rate": ""}]
HAZSIL | {Cu4[NH(CH2PO3)2]2(4,4'-bipy)(H2O)4} 9H2O | C14 Cu4 H44 N4 O25 P4 | solvothermal synthesis | copper(II) nitrate | 120.8 mg | HOOC(CH2)3N(CH2PO3H2)2 | 145.6 mg | 4,4'-bipy | 39 mg | [6 empty] | 5 days | 140°C |  | solvothermal synthesis | 10.1016/j.jssc.2005.10.015 |  | 2006.01 | [{"synthesis method": "solvothermal synthesis", "precursor": [{"name": "copper(II) nitrate", "amount": "120.8", "unit": "mg"}, {"name": "HOOC(CH2)3N(CH2PO3H2)2", "amount": "145.6", "unit": "mg"}, {"name": "4,4'-bipy", "amount": "39", "unit": "mg"}], "solvent": [{"name": "distilled water", "amount": "10", "unit": "mL"}], "reducing agent": [{"name": "", "amount": "", "unit": ""}], "surfactant": [{"name": "", "amount": "", "unit": ""}], "pressure": "", "temperature": "140\u00b0C", "time": "5 days", "heating rate": "", "cooling rate": ""}]
VATQAK | [Mn(HO-BC)2(H2O)2(bime)]n | C11 H12 Mn0.5 N2 O4 | chemical synthesis | MnCl2⋅4H2O | 0.023 g | 1,2-bis(imidazol-1'-yl)ethane | 0.030 g | 4-hydroxybenzoic acid | 0.040 g |  |  |  |  | water/ethanol |  | 2h | room temperature |  | chemical synthesis, drying | 10.1016/j.molstruc.2011.11.025 |  | 2012.01 | [{"synthesis method": "chemical synthesis", "precursor": [{"name": "MnCl2\u22c54H2O", "amount": "0.023", "unit": "g"}, {"name": "1,2-bis(imidazol-1'-yl)ethane", "amount": "0.030", "unit": "g"}, {"name": "4-hydroxybenzoic acid", "amount": "0.040", "unit": "g"}], "solution": [{"name": "water/ethanol", "amount": "20", "unit": "mL"}], "pressure": "", "temperature": "room temperature", "time": "2h"}, {"synthesis method": "drying", "pressure": "", "temperature": "", "atmosphere": "air", "time": ""}]
VATPUD | [Co(HO-BC)2(H2O)2(bime)]n | C11 Co0.5 H12 N2 O4 | chemical synthesis | Co(CH3COO)2⋅4H2O | 0.041 g | 1,2-bis(imidazol-1'-yl)ethane | 0.025 g | 4-hydroxybenzoic acid | 0.030 g |  |  |  |  | water/ethanol |  | 2h | room temperature |  | chemical synthesis, drying | 10.1016/j.molstruc.2011.11.025 |  | 2012.01 | [{"synthesis method": "chemical synthesis", "precursor": [{"name": "Co(CH3COO)2\u22c54H2O", "amount": "0.041", "unit": "g"}, {"name": "1,2-bis(imidazol-1'-yl)ethane", "amount": "0.025", "unit": "g"}, {"name": "4-hydroxybenzoic acid", "amount": "0.030", "unit": "g"}], "solution": [{"name": "water/ethanol", "amount": "20", "unit": "mL"}], "pressure": "", "temperature": "room temperature", "time": "2h"}, {"synthesis method": "drying", "pressure": "", "temperature": "", "atmosphere": "air", "time": ""}]
VATQEO | [Ni(HO-BC)2(H2O)2(bime)]n | C11 H12 N2 Ni0.5 O4 | chemical synthesis | Ni(CH3COO)2⋅4H2O | 0.038 g | 1,2-bis(imidazol-1'-yl)ethane | 0.024 g | 4-hydroxybenzoic acid | 0.041 g |  |  |  |  | water/ethanol |  | 2h | room temperature |  | chemical synthesis, drying | 10.1016/j.molstruc.2011.11.025 |  | 2012.01 | [{"synthesis method": "chemical synthesis", "precursor": [{"name": "Ni(CH3COO)2\u22c54H2O", "amount": "0.038", "unit": "g"}, {"name": "1,2-bis(imidazol-1'-yl)ethane", "amount": "0.024", "unit": "g"}, {"name": "4-hydroxybenzoic acid", "amount": "0.041", "unit": "g"}], "solution": [{"name": "water/ethanol", "amount": "20", "unit": "mL"}], "pressure": "", "temperature": "room temperature", "time": "2h"}, {"synthesis method": "drying", "pressure": "", "temperature": "", "atmosphere": "air", "time": ""}]
YIDPIN | {Co(3-mboba)(1,2-bix)}n | C29 Co1 H24 N4 O6 | solvothermal synthesis | CoCl2⋅6H2O | 59.5 mg | 3-mboba | 72 mg | 1,2-bix | 60 mg | [6 empty] | 3 days | 160°C | 6.15 | chemical synthesis, pH adjustment, solvothermal synthesis | 10.1016/j.poly.2018.05.047 |  | 2018.09 | [{"synthesis method": "chemical synthesis", "precursor": [{"name": "CoCl2\u22c56H2O", "amount": "59.5", "unit": "mg"}, {"name": "3-mboba", "amount": "72", "unit": "mg"}, {"name": "1,2-bix", "amount": "60", "unit": "mg"}], "solution": [{"name": "distilled water", "amount": "10.0", "unit": "ml"}], "pressure": "", "temperature": "", "time": "30 min"}, {"synthesis method": "pH adjustment", "pH": "6.15", "modulator": "0.5M NaOH solution"}, {"synthesis method": "solvothermal synthesis", "precursor": [], "solvent": [], "reducing agent": [], "surfactant": [], "pressure": "", "temperature": "160\u00b0C", "time": "3 days", "heating rate": "", "cooling rate": "48h"}]
YIDPOT | {Co2(1,3-pda)(px3ampy)(H2O)2}n | C56 Co2 H60 N8 O12 | solvothermal synthesis | CoCl2∙6H2O | 59.5 mg | px3ampy | 72.5 mg | 1,3-H2pda | 48.5 mg | [6 empty] | 3 days | 160°C | 6.76 | chemical synthesis, pH adjustment, solvothermal synthesis | 10.1016/j.poly.2018.05.047 |  | 2018.09 | [{"synthesis method": "chemical synthesis", "precursor": [{"name": "CoCl2\u22196H2O", "amount": "59.5", "unit": "mg"}, {"name": "px3ampy", "amount": "72.5", "unit": "mg"}, {"name": "1,3-H2pda", "amount": "48.5", "unit": "mg"}], "solution": [{"name": "distilled water", "amount": "10.0", "unit": "ml"}], "pressure": "", "temperature": "", "time": "30 min"}, {"synthesis method": "pH adjustment", "pH": "6.76", "modulator": "0.5M NaOH solution"}, {"synthesis method": "solvothermal synthesis", "precursor": [], "solvent": [], "reducing agent": [], "surfactant": [], "pressure": "", "temperature": "160\u00b0C", "time": "3 days", "heating rate": "", "cooling rate": "48h"}]
SIQDIH01 | {Co2(hfipbb)2(bpbix)2}n | C74 Co2 F12 H52 N8 O8 | solvothermal synthesis | CoCl2.6H2O | 59.5 mg | bpbix | 78.5 mg | H2hfipbb | 98.5 mg | [6 empty] | 3 days | 160°C | 6.15 | chemical synthesis, pH adjustment, solvothermal synthesis | 10.1016/j.poly.2018.05.047 |  | 2018.09 | [{"synthesis method": "chemical synthesis", "precursor": [{"name": "CoCl2.6H2O", "amount": "59.5", "unit": "mg"}, {"name": "bpbix", "amount": "78.5", "unit": "mg"}, {"name": "H2hfipbb", "amount": "98.5", "unit": "mg"}], "solution": [{"name": "distilled water", "amount": "10.0", "unit": "ml"}], "pressure": "", "temperature": "", "time": "30 min"}, {"synthesis method": "pH adjustment", "pH": "6.15", "modulator": "0.5M NaOH solution"}, {"synthesis method": "solvothermal synthesis", "precursor": [], "solvent": [], "reducing agent": [], "surfactant": [], "pressure": "", "temperature": "160\u00b0C", "time": "3 days", "heating rate": "", "cooling rate": "48h"}]
GOJWIM | 1 | C18 Eu1 H14 N2 O12.50 Zn1 | solvothermal synthesis | Zn(CH3 COO)2 ⋅6H2O | 0.5 mmol | Pr2O3 | 0.25 mmol | pyridine-2,5-dicarboxylic acid | 0.50 mmol | 1,4-benzenedicarboxylic acid | 0.50 mmol |  |  |  |  | 4 days | 160°C |  | solvothermal synthesis | 10.1016/j.inoche.2008.05.002 |  | 2008.09 | [{"synthesis method": "solvothermal synthesis", "precursor": [{"name": "Zn(CH3 COO)2 \u22c56H2O", "amount": "0.5", "unit": "mmol"}, {"name": "Pr2O3", "amount": "0.25", "unit": "mmol"}, {"name": "pyridine-2,5-dicarboxylic acid", "amount": "0.50", "unit": "mmol"}, {"name": "1,4-benzenedicarboxylic acid", "amount": "0.50", "unit": "mmol"}], "solvent": [{"name": "deionized water", "amount": "15", "unit": "mL"}], "reducing agent": [{"name": "", "amount": "", "unit": ""}], "surfactant": [{"name": "", "amount": "", "unit": ""}], "pressure": "", "temperature": "160\u00b0C", "time": "4 days", "heating rate": "", "cooling rate": ""}]
BILRUK01 | {[CuL(μ1,5-dca)(dca)]}n | C10 Cu1 H16 N8 | chemical synthesis | Cu(NO3)2 ⋅3H2O | 60 mg | N,N-diethyl-1,2-ethanediamine | 27 mg | dca | 44 mg |  |  |  |  | water |  | 10 days | room temperature |  | chemical synthesis, washing, drying | 10.1016/j.poly.2006.08.037 |  | 2007.02 | [{"synthesis method": "chemical synthesis", "precursor": [{"name": "Cu(NO3)2 \u22c53H2O", "amount": "60", "unit": "mg"}, {"name": "N,N-diethyl-1,2-ethanediamine", "amount": "27", "unit": "mg"}, {"name": "dca", "amount": "44", "unit": "mg"}], "solution": [{"name": "water", "amount": "10", "unit": "ml"}], "pressure": "", "temperature": "room temperature", "time": "10 days"}, {"synthesis method": "washing", "washing solution": "water", "amount": ""}, {"synthesis method": "drying", "pressure": "", "temperature": "", "atmosphere": "air", "time": ""}]
ITIFUN | [MnIII(HL)2(acac)] | C25 H25 Mn1 N4 O6 S4 | chemical synthesis | H2L | 0.0254 g | Mn(acac)3⋅H2O | 0.0352 g | [6 empty] | methanol |  | several days | room temperature |  | chemical synthesis | 10.1016/j.poly.2011.04.007 |  | 2011.06 | [{"synthesis method": "chemical synthesis", "precursor": [{"name": "H2L", "amount": "0.0254", "unit": "g"}, {"name": "Mn(acac)3\u22c5H2O", "amount": "0.0352", "unit": "g"}], "solution": [{"name": "methanol", "amount": "", "unit": ""}], "pressure": "", "temperature": "room temperature", "time": "several days"}]
OROMUE | [MnII(HL)2] n | C20 H18 Mn1 N4 O4 S4 | chemical synthesis | H2L | 0.0254 g | Mn(Cl)2⋅H2O | 0.0186 g | Mn(acac)3⋅H2O | 0.0352 g | sodium azide | 0.026 g |  |  | methanol |  | 24h | room temperature |  | chemical synthesis | 10.1016/j.poly.2011.04.007 |  | 2011.06 | [{"synthesis method": "chemical synthesis", "precursor": [{"name": "H2L", "amount": "0.0254", "unit": "g"}, {"name": "Mn(Cl)2\u22c5H2O", "amount": "0.0186", "unit": "g"}, {"name": "Mn(acac)3\u22c5H2O", "amount": "0.0352", "unit": "g"}, {"name": "sodium azide", "amount": "0.026", "unit": "g"}], "solution": [{"name": "methanol", "amount": "", "unit": ""}], "pressure": "", "temperature": "room temperature", "time": "24h"}]
WIVFEO | 1 | C16 Cl1 H16 N10 O6 Sm1 | chemical synthesis | Hpytza | 0.0410 g | SmCl3⋅6H2O | 0.0365 g | [6 empty] | distilled water, ethanol |  | 48h | 120°C | 6 | chemical synthesis, pH adjustment | 10.1016/j.inoche.2013.11.004 |  | 2014.02 | [{"synthesis method": "chemical synthesis", "precursor": [{"name": "Hpytza", "amount": "0.0410", "unit": "g"}, {"name": "SmCl3\u22c56H2O", "amount": "0.0365", "unit": "g"}], "solution": [{"name": "distilled water", "amount": "2", "unit": "mL"}, {"name": "ethanol", "amount": "3", "unit": "mL"}], "pressure": "", "temperature": "120\u00b0C", "time": "48h"}, {"synthesis method": "pH adjustment", "pH": "6", "modulator": "KOH"}]
UGAQEY | [Ni(3,4'-bpy)2MoO4] | C20 H22 Mo1 N4 Ni1 O7 | chemical synthesis | NiCl2⋅6H2O | 0.10 g | MoO3 | 0.059 g | 3,4'-dipyridine | 0.133 g | water | 10 g |  |  |  |  | 48 h | 120°C |  | chemical synthesis | 10.1016/S0020-1693(02)00705-3 |  | 2002.04 | [{"synthesis method": "chemical synthesis", "precursor": [{"name": "NiCl2\u22c56H2O", "amount": "0.10", "unit": "g"}, {"name": "MoO3", "amount": "0.059", "unit": "g"}, {"name": "3,4'-dipyridine", "amount": "0.133", "unit": "g"}, {"name": "water", "amount": "10", "unit": "g"}], "solution": [], "pressure": "", "temperature": "120\u00b0C", "time": "48 h"}]
EXOZAU | [Cu(4-Mesal)2(2-Meim)2] | C24 Cu1 H26 N4 O6 | chemical synthesis | Copper acetate | 0.099 g | 2-methylimidazole | 0.083 g | 4-methylsalicylic acid | 0.152 g |  |  |  |  | water, ethanol |  |  | ambient temperature |  | chemical synthesis | 10.1016/j.ica.2016.10.034 |  | 2017.01 | [{"synthesis method": "chemical synthesis", "precursor": [{"name": "Copper acetate", "amount": "0.099", "unit": "g"}, {"name": "2-methylimidazole", "amount": "0.083", "unit": "g"}, {"name": "4-methylsalicylic acid", "amount": "0.152", "unit": "g"}], "solution": [{"name": "water", "amount": "5", "unit": "mL"}, {"name": "ethanol", "amount": "20", "unit": "mL"}], "pressure": "", "temperature": "ambient temperature", "time": ""}]
EXOZEY | [Cu(4-Mesal)2(im)2] | C22 Cu1 H22 N4 O6 | chemical synthesis | Copper acetate | 0.099 g | imidazole | 0.068 g | 4-methylsalicylic acid | 0.152 g |  |  |  |  | water, ethanol |  |  | ambient temperature |  | chemical synthesis | 10.1016/j.ica.2016.10.034 |  | 2017.01 | [{"synthesis method": "chemical synthesis", "precursor": [{"name": "Copper acetate", "amount": "0.099", "unit": "g"}, {"name": "imidazole", "amount": "0.068", "unit": "g"}, {"name": "4-methylsalicylic acid", "amount": "0.152", "unit": "g"}], "solution": [{"name": "water", "amount": "5", "unit": "mL"}, {"name": "ethanol", "amount": "20", "unit": "mL"}], "pressure": "", "temperature": "ambient temperature", "time": ""}]
EXOZIC | [Cu(3-Mesal)2(bzim)2] | C30 Cu1 H30 N4 O8 | chemical synthesis | Benzimidazole | 0.118 g | Copper acetate | 0.099 g | 3-methylsalicylic acid | 0.152 g |  |  |  |  | water, acetonitrile |  |  | ambient temperature |  | chemical synthesis | 10.1016/j.ica.2016.10.034 |  | 2017.01 | [{"synthesis method": "chemical synthesis", "precursor": [{"name": "Benzimidazole", "amount": "0.118", "unit": "g"}, {"name": "Copper acetate", "amount": "0.099", "unit": "g"}, {"name": "3-methylsalicylic acid", "amount": "0.152", "unit": "g"}], "solution": [{"name": "water", "amount": "5", "unit": "mL"}, {"name": "acetonitrile", "amount": "20", "unit": "mL"}], "pressure": "", "temperature": "ambient temperature", "time": ""}]
EXOZOI | [Cu(5-Mesal)2(im)2]n | C22 Cu1 H22 N4 O6 | chemical synthesis | Imidazole | 0.136 g | Copper acetate | 0.099 g | 5-methysalicylic acid | 0.152 g |  |  |  |  | water, ethanol |  |  | laboratory temperature |  | chemical synthesis | 10.1016/j.ica.2016.10.034 |  | 2017.01 | [{"synthesis method": "chemical synthesis", "precursor": [{"name": "Imidazole", "amount": "0.136", "unit": "g"}, {"name": "Copper acetate", "amount": "0.099", "unit": "g"}, {"name": "5-methysalicylic acid", "amount": "0.152", "unit": "g"}], "solution": [{"name": "water", "amount": "5", "unit": "mL"}, {"name": "ethanol", "amount": "20", "unit": "mL"}], "pressure": "", "temperature": "laboratory temperature", "time": ""}]
MUWTOP | [Zn(quinoline-N-oxide)6][Zn(NCS)4] | C58 H42 N10 O6 S4 Zn2 | chemical synthesis | ZnSO4.7H2O | 0.58 g | quinoline-N-oxide | 0.28 g | KSCN | 0.38 g |  |  |  |  | distilled water |  | 4 days | 60°C |  | chemical synthesis | 10.1016/j.ica.2015.10.004 |  | 2016.01 | [{"synthesis method": "chemical synthesis", "precursor": [{"name": "ZnSO4.7H2O", "amount": "0.58", "unit": "g"}, {"name": "quinoline-N-oxide", "amount": "0.28", "unit": "g"}, {"name": "KSCN", "amount": "0.38", "unit": "g"}], "solution": [{"name": "distilled water", "amount": "18", "unit": "mL"}], "pressure": "", "temperature": "60\u00b0C", "time": "4 days"}]
MUWTUV | [Zn(quinoline-N-oxide)(μ1 , 1 -N3)2] n | C18 H14 N14 O2 Zn2 | chemical synthesis | ZnSO4.7H2O | 0.58 g | quinoline-N-oxide | 0.28 g | NaN3 | 0.26 g |  |  |  |  | distilled water |  | 2 days | 40°C |  | chemical synthesis | 10.1016/j.ica.2015.10.004 |  | 2016.01 | [{"synthesis method": "chemical synthesis", "precursor": [{"name": "ZnSO4.7H2O", "amount": "0.58", "unit": "g"}, {"name": "quinoline-N-oxide", "amount": "0.28", "unit": "g"}, {"name": "NaN3", "amount": "0.26", "unit": "g"}], "solution": [{"name": "distilled water", "amount": "20", "unit": "mL"}], "pressure": "", "temperature": "40\u00b0C", "time": "2 days"}]
MUWVAD | [Cd(μ-quinoline-N-oxide)(μN , S -NCS)2] n | C11 Cd1 H7 N3 O1 S2 | chemical synthesis | 3CdSO4⋅8H2O | 0.26 g | quinoline-N-oxide | 0.07 g | KSCN | 0.19 g |  |  |  |  | distilled water |  | 5 days | 4°C |  | chemical synthesis | 10.1016/j.ica.2015.10.004 |  | 2016.01 | [{"synthesis method": "chemical synthesis", "precursor": [{"name": "3CdSO4\u22c58H2O", "amount": "0.26", "unit": "g"}, {"name": "quinoline-N-oxide", "amount": "0.07", "unit": "g"}, {"name": "KSCN", "amount": "0.19", "unit": "g"}], "solution": [{"name": "distilled water", "amount": "45", "unit": "mL"}], "pressure": "", "temperature": "4\u00b0C", "time": "5 days"}]
BOQVUZ | 1 | C30 Cl1 Cu2 H24 K1 Mo8 N8 O26 | [16 empty] | hydrothermal synthesis | 10.1016/j.inoche.2008.11.018 |  | 2009.02 | [{"synthesis method": "hydrothermal synthesis", "precursor": [{"name": "potassium chloride", "amount": "0.2237", "unit": "g"}, {"name": "ammonium molybdate tetrahydrate", "amount": "1.236", "unit": "g"}, {"name": "copper chloride dehydrate", "amount": "0.52", "unit": "g"}, {"name": "imidazole", "amount": "0.136", "unit": "g"}, {"name": "1,10-phenanthroline", "amount": "0.1982", "unit": "g"}], "solvent": [{"name": "water", "amount": "15", "unit": "ml"}], "reducing agent": [{"name": "", "amount": "", "unit": ""}], "surfactant": [{"name": "", "amount": "", "unit": ""}], "pressure": "autogenous", "temperature": "165\u00b0C", "time": "6 days", "heating rate": "", "cooling rate": "slow"}]
ROJHOO | {[Ni(pbbt)2(NCS)2]·H2O} n | C32 H30 N14 Ni1 O1 S2 | chemical synthesis | pbbt | 55.6 mg | Ni(NO3)2⋅6H2O | 29 mg | KSCN | 19.4 mg |  |  |  |  | methanol, aqueous solution |  | 2 weeks |  |  | chemical synthesis | 10.1016/j.molstruc.2008.03.058 |  | 2008.11 | [{"synthesis method": "chemical synthesis", "precursor": [{"name": "pbbt", "amount": "55.6", "unit": "mg"}, {"name": "Ni(NO3)2\u22c56H2O", "amount": "29", "unit": "mg"}, {"name": "KSCN", "amount": "19.4", "unit": "mg"}], "solution": [{"name": "methanol", "amount": "5", "unit": "ml"}, {"name": "aqueous solution", "amount": "5", "unit": "ml"}], "pressure": "", "temperature": "", "time": "2 weeks"}]
ROJHUU | {[Co(pbbt)2(NCS)2]·H2O} n | C32 Co1 H30 N14 O1 S2 | chemical synthesis | pbbt | 55.6 mg | Co(NO3)2⋅6H2O | 29.1 mg | KSCN | 19.4 mg |  |  |  |  | methanol, aqueous solution |  | 2 months | 50°C |  | chemical synthesis | 10.1016/j.molstruc.2008.03.058 |  | 2008.11 | [{"synthesis method": "chemical synthesis", "precursor": [{"name": "pbbt", "amount": "55.6", "unit": "mg"}, {"name": "Co(NO3)2\u22c56H2O", "amount": "29.1", "unit": "mg"}, {"name": "KSCN", "amount": "19.4", "unit": "mg"}], "solution": [{"name": "methanol", "amount": "5", "unit": "ml"}, {"name": "aqueous solution", "amount": "3", "unit": "ml"}], "pressure": "", "temperature": "50\u00b0C", "time": "2 months"}]
PEBNIV | 1 | C30 H38 N8 O18 Pr1 Zn2 | solvothermal synthesis | HIMDN | 5 mg | Zn(NO3)2⋅6H2O | 15 mg | Pr(NO3)3⋅6H2O | 20 mg | 4,4'-bipy | 2.5 mg |  |  |  |  | 3 days | 150°C |  | solvothermal synthesis | 10.1016/j.inoche.2012.01.019 |  | 2012.05 | [{"synthesis method": "solvothermal synthesis", "precursor": [{"name": "HIMDN", "amount": "5", "unit": "mg"}, {"name": "Zn(NO3)2\u22c56H2O", "amount": "15", "unit": "mg"}, {"name": "Pr(NO3)3\u22c56H2O", "amount": "20", "unit": "mg"}, {"name": "4,4'-bipy", "amount": "2.5", "unit": "mg"}], "solvent": [{"name": "H2O", "amount": "1.5", "unit": "mL"}], "reducing agent": [{"name": "", "amount": "", "unit": ""}], "surfactant": [{"name": "", "amount": "", "unit": ""}], "pressure": "", "temperature": "150\u00b0C", "time": "3 days", "heating rate": "slow", "cooling rate": ""}]
FATHUF | 2 | C17 H14 N13 O5 Pr1 | solvothermal synthesis | HIMDN | 5 mg | ZnCl2 | 20 mg | NaN3 | 10 mg | Pr(NO3)3⋅6H2O | 20 mg | phen | 2.5 mg |  |  | 3 days | 130°C |  | solvothermal synthesis | 10.1016/j.inoche.2012.01.019 |  | 2012.05 | [{"synthesis method": "solvothermal synthesis", "precursor": [{"name": "HIMDN", "amount": "5", "unit": "mg"}, {"name": "ZnCl2", "amount": "20", "unit": "mg"}, {"name": "NaN3", "amount": "10", "unit": "mg"}, {"name": "Pr(NO3)3\u22c56H2O", "amount": "20", "unit": "mg"}, {"name": "phen", "amount": "2.5", "unit": "mg"}], "solvent": [{"name": "H2O", "amount": "1.5", "unit": "mL"}], "reducing agent": [{"name": "", "amount": "", "unit": ""}], "surfactant": [{"name": "", "amount": "", "unit": ""}], "pressure": "", "temperature": "130\u00b0C", "time": "3 days", "heating rate": "slow", "cooling rate": ""}]
LUQCOQ | (C6N2H14)2[Ga2(OH)2(C2O4)2(HPO3)2] | C16 Ga2 H36 N4 O18 P2 | solvothermal synthesis | GaOOH | 0.1035 g | H3PO3 | 0.8748 g | oxalic acid | 0.6256 g | [6 empty] | 9 days | 165°C | 3.0 | solvothermal synthesis, pH adjustment, washing, drying | 10.1016/j.solidstatesciences.2010.02.002 |  | 2010.05 | [{"synthesis method": "solvothermal synthesis", "precursor": [{"name": "GaOOH", "amount": "0.1035", "unit": "g"}, {"name": "H3PO3", "amount": "0.8748", "unit": "g"}, {"name": "oxalic acid", "amount": "0.6256", "unit": "g"}], "solvent": [{"name": "H2O", "amount": "10", "unit": "mL"}], "reducing agent": [{"name": "", "amount": "", "unit": ""}], "surfactant": [{"name": "", "amount": "", "unit": ""}], "pressure": "", "temperature": "165\u00b0C", "time": "9 days", "heating rate": "", "cooling rate": ""}, {"synthesis method": "pH adjustment", "pH": "3.0", "modulator": "TEDA"}, {"synthesis method": "washing", "washing solution": "distilled water", "amount": ""}, {"synthesis method": "drying", "pressure": "", "temperature": "room temperature", "atmosphere": "", "time": ""}]
LUQCUW | (C6N2H18)0.5[Ga(OH)(C2O4)0.5(HPO3)] | C4 Ga1 H11 N1 O6 P1 | solvothermal synthesis | GaOOH | 0.1096 g | H3PO3 | 1.3011 g | oxalic acid | 0.6238 g | [6 empty] | 7 days | 165°C | 2.0 | solvothermal synthesis, pH adjustment, washing, drying | 10.1016/j.solidstatesciences.2010.02.002 |  | 2010.05 | [{"synthesis method": "solvothermal synthesis", "precursor": [{"name": "GaOOH", "amount": "0.1096", "unit": "g"}, {"name": "H3PO3", "amount": "1.3011", "unit": "g"}, {"name": "oxalic acid", "amount": "0.6238", "unit": "g"}], "solvent": [{"name": "H2O", "amount": "5", "unit": "mL"}], "reducing agent": [{"name": "", "amount": "", "unit": ""}], "surfactant": [{"name": "", "amount": "", "unit": ""}], "pressure": "", "temperature": "165\u00b0C", "time": "7 days", "heating rate": "", "cooling rate": ""}, {"synthesis method": "pH adjustment", "pH": "2.0", "modulator": "TMEDA"}, {"synthesis method": "washing", "washing solution": "distilled water", "amount": ""}, {"synthesis method": "drying", "pressure": "", "temperature": "room temperature", "atmosphere": "", "time": ""}]
LUQDAD | Ga(C2O4)0.5(C3N2H4)(HPO3) | C4 Ga1 H5 N2 O5 P1 | solvothermal synthesis | GaOOH | 0.1037 g | H3PO3 | 0.4133 g | oxalic acid | 0.6232 g | [6 empty] | 7 days | 165°C | 2.5 | solvothermal synthesis, pH adjustment, washing, drying | 10.1016/j.solidstatesciences.2010.02.002 |  | 2010.05 | [{"synthesis method": "solvothermal synthesis", "precursor": [{"name": "GaOOH", "amount": "0.1037", "unit": "g"}, {"name": "H3PO3", "amount": "0.4133", "unit": "g"}, {"name": "oxalic acid", "amount": "0.6232", "unit": "g"}], "solvent": [{"name": "H2O", "amount": "5", "unit": "mL"}], "reducing agent": [{"name": "", "amount": "", "unit": ""}], "surfactant": [{"name": "", "amount": "", "unit": ""}], "pressure": "", "temperature": "165\u00b0C", "time": "7 days", "heating rate": "", "cooling rate": ""}, {"synthesis method": "pH adjustment", "pH": "2.5", "modulator": "imidazole"}, {"synthesis method": "washing", "washing solution": "distilled water", "amount": ""}, {"synthesis method": "drying", "pressure": "", "temperature": "room temperature", "atmosphere": "", "time": ""}]
ZUDPUL | [Cd(BTC)(DMF)]-·TPA+ | C24 Cd1 H38 N2 O7 | chemical synthesis | Cd(CH3COO)2⋅2H2O | 0.1770 g | H3BTC | 0.0637 g | l-alanine | 0.0267 g | 1,4-diazabicyclo-[2.2.2]octane (DBO) | 0.0363 g | N(Pr)4⋅Br | 0.0176 g |  |  | 3 days | 80°C |  | chemical synthesis, filtration, washing | 10.1016/j.jssc.2014.06.006 |  | 2015.03 | [{"synthesis method": "chemical synthesis", "precursor": [{"name": "Cd(CH3COO)2\u22c52H2O", "amount": "0.1770", "unit": "g"}, {"name": "H3BTC", "amount": "0.0637", "unit": "g"}, {"name": "l-alanine", "amount": "0.0267", "unit": "g"}, {"name": "1,4-diazabicyclo-[2.2.2]octane (DBO)", "amount": "0.0363", "unit": "g"}, {"name": "N(Pr)4\u22c5Br", "amount": "0.0176", "unit": "g"}], "solvent": [{"name": "DMF", "amount": "3", "unit": "mL"}, {"name": "H2O", "amount": "2", "unit": "mL"}], "pressure": "", "temperature": "80\u00b0C", "time": "3 days", "heating rate": "", "cooling rate": ""}, {"synthesis method": "filtration", "time": "", "atmosphere": "", "pressure": ""}, {"synthesis method": "washing", "washing solution": "DMF", "amount": ""}]
ZUDQAS | Cd(BTC)1/3(HCOO)(DMF) | C7 Cd1 H9 N1 O5 | chemical synthesis | Cd(NO3)2⋅4H2O | 0.2030 g | H3BTC | 0.0613 g | l-alanine | 0.0260 g | DBO | 0.0347 g |  |  |  |  | 2 days | 80°C |  | chemical synthesis, filtration, washing | 10.1016/j.jssc.2014.06.006 |  | 2015.03 | [{"synthesis method": "chemical synthesis", "precursor": [{"name": "Cd(NO3)2\u22c54H2O", "amount": "0.2030", "unit": "g"}, {"name": "H3BTC", "amount": "0.0613", "unit": "g"}, {"name": "l-alanine", "amount": "0.0260", "unit": "g"}, {"name": "DBO", "amount": "0.0347", "unit": "g"}], "solvent": [{"name": "DMF", "amount": "3", "unit": "mL"}, {"name": "H2O", "amount": "2", "unit": "mL"}], "pressure": "", "temperature": "80\u00b0C", "time": "2 days", "heating rate": "", "cooling rate": ""}, {"synthesis method": "filtration", "time": "", "atmosphere": "", "pressure": ""}, {"synthesis method": "washing", "washing solution": "DMF", "amount": ""}]
ZUDQEW | Cd3(BTC)2(DBO)(DMF)2 | C27 Cd3 H36 N3 O23 | chemical synthesis | Cd(NO3)2⋅4H2O | 0.1805 g | H3BTC | 0.0661 g | d-Serine | 0.0333 g | DBO | 0.0347 g |  |  |  |  | 3 days | 80°C |  | chemical synthesis, filtration, washing | 10.1016/j.jssc.2014.06.006 |  | 2015.03 | [{"synthesis method": "chemical synthesis", "precursor": [{"name": "Cd(NO3)2\u22c54H2O", "amount": "0.1805", "unit": "g"}, {"name": "H3BTC", "amount": "0.0661", "unit": "g"}, {"name": "d-Serine", "amount": "0.0333", "unit": "g"}, {"name": "DBO", "amount": "0.0347", "unit": "g"}], "solvent": [{"name": "DMF", "amount": "3", "unit": "mL"}, {"name": "H2O", "amount": "2", "unit": "mL"}], "pressure": "", "temperature": "80\u00b0C", "time": "3 days", "heating rate": "", "cooling rate": ""}, {"synthesis method": "filtration", "time": "", "atmosphere": "", "pressure": ""}, {"synthesis method": "washing", "washing solution": "DMF", "amount": ""}]
ZUDQIA | Cd(BTC)(tmdpy)·(CH3)2NH2 | C26 Cd1 H17 N4 O6 | chemical synthesis | Cd(NO3)2⋅4H2O | 0.1829 g | H3BTC | 0.0624 g | tmdpy | 0.0914 g | l-alanine | 0.0405 g |  |  |  |  | 2 days | 80°C |  | chemical synthesis, filtration, washing | 10.1016/j.jssc.2014.06.006 |  | 2015.03 | [{"synthesis method": "chemical synthesis", "precursor": [{"name": "Cd(NO3)2\u22c54H2O", "amount": "0.1829", "unit": "g"}, {"name": "H3BTC", "amount": "0.0624", "unit": "g"}, {"name": "tmdpy", "amount": "0.0914", "unit": "g"}, {"name": "l-alanine", "amount": "0.0405", "unit": "g"}], "solvent": [{"name": "DMF", "amount": "3", "unit": "mL"}, {"name": "H2O", "amount": "2", "unit": "mL"}], "pressure": "", "temperature": "80\u00b0C", "time": "2 days", "heating rate": "", "cooling rate": ""}, {"synthesis method": "filtration", "time": "", "atmosphere": "", "pressure": ""}, {"synthesis method": "washing", "washing solution": "DMF", "amount": ""}]
ZUDQOG | Cd(BTC)(PCD)(H2O)2 | C14 Cd2 H8 N2 O11 | chemical synthesis | Cd(NO3)2⋅⋅4H2O | 0.1848 g | H3BTC | 0.0629 g | PCD | 0.0377 g | l-alanine | 0.0258 g |  |  |  |  | 3 days | 80°C |  | chemical synthesis, filtration, washing | 10.1016/j.jssc.2014.06.006 |  | 2015.03 | [{"synthesis method": "chemical synthesis", "precursor": [{"name": "Cd(NO3)2\u22c5\u22c54H2O", "amount": "0.1848", "unit": "g"}, {"name": "H3BTC", "amount": "0.0629", "unit": "g"}, {"name": "PCD", "amount": "0.0377", "unit": "g"}, {"name": "l-alanine", "amount": "0.0258", "unit": "g"}], "solvent": [{"name": "DMF", "amount": "3", "unit": "mL"}, {"name": "H2O", "amount": "2", "unit": "mL"}], "pressure": "", "temperature": "80\u00b0C", "time": "3 days", "heating rate": "", "cooling rate": ""}, {"synthesis method": "filtration", "time": "", "atmosphere": "", "pressure": ""}, {"synthesis method": "washing", "washing solution": "DMF", "amount": ""}]
ZUDQUM | Mn(BTC)(OH)·(DBO) | C32 H32 Mn2 N5 O14 | chemical synthesis | Mn(CH3COO)2⋅4H2O | 0.1421 g | H3BTC | 0.0672 g | l-(+)-malic acid | 0.0432 g | DBO | 0.0393 g |  |  |  |  | 2 days | 80°C |  | chemical synthesis, filtration, washing | 10.1016/j.jssc.2014.06.006 |  | 2015.03 | [{"synthesis method": "chemical synthesis", "precursor": [{"name": "Mn(CH3COO)2\u22c54H2O", "amount": "0.1421", "unit": "g"}, {"name": "H3BTC", "amount": "0.0672", "unit": "g"}, {"name": "l-(+)-malic acid", "amount": "0.0432", "unit": "g"}, {"name": "DBO", "amount": "0.0393", "unit": "g"}], "solvent": [{"name": "DMF", "amount": "3", "unit": "mL"}, {"name": "H2O", "amount": "2", "unit": "mL"}], "pressure": "", "temperature": "80\u00b0C", "time": "2 days", "heating rate": "", "cooling rate": ""}, {"synthesis method": "filtration", "time": "", "atmosphere": "", "pressure": ""}, {"synthesis method": "washing", "washing solution": "DMF", "amount": ""}]
ZUDRAT | Mn3(μ3-OH)(BTC)2(DMF)·(DBO) | C32 H6 Mn3 N4 O15 | chemical synthesis | Mn(CH3COO)2⋅4H2O | 0.1637 g | H3BTC | 0.0597 g | l-methionine | 0.0599 g | DBO | 0.0445 g |  |  |  |  | 3 days | 80°C |  | chemical synthesis, filtration, washing | 10.1016/j.jssc.2014.06.006 |  | 2015.03 | [{"synthesis method": "chemical synthesis", "precursor": [{"name": "Mn(CH3COO)2\u22c54H2O", "amount": "0.1637", "unit": "g"}, {"name": "H3BTC", "amount": "0.0597", "unit": "g"}, {"name": "l-methionine", "amount": "0.0599", "unit": "g"}, {"name": "DBO", "amount": "0.0445", "unit": "g"}], "solvent": [{"name": "DMF", "amount": "3", "unit": "mL"}, {"name": "H2O", "amount": "2", "unit": "mL"}], "pressure": "", "temperature": "80\u00b0C", "time": "3 days", "heating rate": "", "cooling rate": ""}, {"synthesis method": "filtration", "time": "", "atmosphere": "", "pressure": ""}, {"synthesis method": "washing", "washing solution": "DMF", "amount": ""}]
BODYAX | {[Eu(HL)2(H2O)3]·H2O} n | C18 Cl1 Eu1 H19.5 N4 O13 | solvothermal synthesis | EuCl3⋅6H2O | 63.2 mg | H2 L | 20.5 mg | NaOH | 8 mg | [6 empty] | 12h | 140°C |  | solvothermal synthesis | 10.1016/j.poly.2019.04.006 |  | 2019.07 | [{"synthesis method": "solvothermal synthesis", "precursor": [{"name": "EuCl3\u22c56H2O", "amount": "63.2", "unit": "mg"}, {"name": "H2 L", "amount": "20.5", "unit": "mg"}, {"name": "NaOH", "amount": "8", "unit": "mg"}], "solvent": [{"name": "CH3CN/H2O", "amount": "3:1, v/v, 5", "unit": "mL"}], "reducing agent": [{"name": "", "amount": "", "unit": ""}], "surfactant": [{"name": "", "amount": "", "unit": ""}], "pressure": "", "temperature": "140\u00b0C", "time": "12h", "heating rate": "5\u00b0C\u22c5h-1", "cooling rate": "5\u00b0C\u22c5h-1"}]
BODYEB | {[Sm(HL)2(H2O)3]·(H2O)4} n | C18 H20 N4 O10 Sm1 | solvothermal synthesis | Sm(NO3)3⋅6H2O | 52 mg | H2 L | 19.3 mg | [8 empty] | 12h | 140°C |  | solvothermal synthesis | 10.1016/j.poly.2019.04.006 |  | 2019.07 | [{"synthesis method": "solvothermal synthesis", "precursor": [{"name": "Sm(NO3)3\u22c56H2O", "amount": "52", "unit": "mg"}, {"name": "H2 L", "amount": "19.3", "unit": "mg"}], "solvent": [{"name": "CH3CN/H2O", "amount": "3:1, v/v, 5", "unit": "mL"}], "reducing agent": [{"name": "", "amount": "", "unit": ""}], "surfactant": [{"name": "", "amount": "", "unit": ""}], "pressure": "", "temperature": "140\u00b0C", "time": "12h", "heating rate": "5\u00b0C\u22c5h-1", "cooling rate": "5\u00b0C\u22c5h-1"}]
BODYIF | [La0.18(HL)0.18(CH3COO)0.36(H2O)0.54] n | C2.36 H3.27 La0.18 N0.36 O1.82 | solvothermal synthesis | La(CH3COO)3⋅xH2O | 63.6 mg | H2 L | 19.3 mg | [8 empty] | 12h | 160°C |  | solvothermal synthesis | 10.1016/j.poly.2019.04.006 |  | 2019.07 | [{"synthesis method": "solvothermal synthesis", "precursor": [{"name": "La(CH3COO)3\u22c5xH2O", "amount": "63.6", "unit": "mg"}, {"name": "H2 L", "amount": "19.3", "unit": "mg"}], "solvent": [{"name": "CH3CN/H2O", "amount": "1:1, v/v, 7", "unit": "mL"}], "reducing agent": [{"name": "", "amount": "", "unit": ""}], "surfactant": [{"name": "", "amount": "", "unit": ""}], "pressure": "", "temperature": "160\u00b0C", "time": "12h", "heating rate": "5\u00b0C\u22c5h-1", "cooling rate": "5\u00b0C\u22c5h-1"}]
SIDRED03 | [Ag2(η1-SC3H6N2)6]SO4 | Ag2 C18 H36 N12 O4 S7 | chemical synthesis | AgBr | 0.0939 g | 1,3-imidazolidine-2-thione | 0.1022 g | [6 empty] | DEF, Et3N |  | 1 month | -2°C |  | chemical synthesis, filtration, drying | 10.1016/j.ica.2009.07.030 |  | 2009.11 | [{"synthesis method": "chemical synthesis", "precursor": [{"name": "AgBr", "amount": "0.0939", "unit": "g"}, {"name": "1,3-imidazolidine-2-thione", "amount": "0.1022", "unit": "g"}], "solution": [{"name": "DEF", "amount": "8", "unit": "ml"}, {"name": "Et3N", "amount": "10", "unit": "ml"}], "pressure": "", "temperature": "-2\u00b0C", "time": "1 month"}, {"synthesis method": "filtration", "time": "", "atmosphere": "", "pressure": ""}, {"synthesis method": "drying", "pressure": "", "temperature": "room temperature", "atmosphere": "", "time": ""}]
QUFLUZ | [Ag2(μ2-SC3H6N2)2(η1-SC3H6N2)4]NO3 | Ag2 C18 H36 N13 O3 S6 | chemical synthesis | AgNO3 | 0.1333 g | 1,3-imidazolidine-2-thione | 0.1022 g | [6 empty] | ethanol, Et3N |  | 1 month | -2°C |  | chemical synthesis, filtration, drying | 10.1016/j.ica.2009.07.030 |  | 2009.11 | [{"synthesis method": "chemical synthesis", "precursor": [{"name": "AgNO3", "amount": "0.1333", "unit": "g"}, {"name": "1,3-imidazolidine-2-thione", "amount": "0.1022", "unit": "g"}], "solution": [{"name": "ethanol", "amount": "10", "unit": "ml"}, {"name": "Et3N", "amount": "10", "unit": "ml"}], "pressure": "", "temperature": "-2\u00b0C", "time": "1 month"}, {"synthesis method": "filtration", "time": "", "atmosphere": "", "pressure": ""}, {"synthesis method": "drying", "pressure": "", "temperature": "room temperature", "atmosphere": "", "time": ""}]
QUFMAG | [Ag(μ2-SC3H6N2)Br]n | Ag1 Br1 C3 H6 N2 S1 | [16 empty] | filtration, drying | 10.1016/j.ica.2009.07.030 |  | 2009.11 | [{"synthesis method": "filtration", "time": "", "atmosphere": "", "pressure": ""}, {"synthesis method": "drying", "pressure": "", "temperature": "room temperature", "atmosphere": "", "time": ""}]
BOJXAA02 | [Ag2(μ2-SC3H6N2)3(CH3COO)2]n | Ag2 C13 H24 N6 O4 S3 | chemical synthesis | AgOAc | 0.042 g | 1,3-imidazolidine-2-thione | 0.0501 g | [6 empty] | DEF, ethanol, Et3N |  | 1 month | -2°C |  | chemical synthesis, filtration, drying | 10.1016/j.ica.2009.07.030 |  | 2009.11 | [{"synthesis method": "chemical synthesis", "precursor": [{"name": "AgOAc", "amount": "0.042", "unit": "g"}, {"name": "1,3-imidazolidine-2-thione", "amount": "0.0501", "unit": "g"}], "solution": [{"name": "DEF", "amount": "5", "unit": "ml"}, {"name": "ethanol", "amount": "5", "unit": "ml"}, {"name": "Et3N", "amount": "1", "unit": "ml"}], "pressure": "", "temperature": "-2\u00b0C", "time": "1 month"}, {"synthesis method": "filtration", "time": "", "atmosphere": "", "pressure": ""}, {"synthesis method": "drying", "pressure": "", "temperature": "room temperature", "atmosphere": "", "time": ""}]
BOJXEE02 | [Ag(μ2-SC3H6N2)Cl]n | Ag1 C3 Cl1 H6 N2 S1 | chemical synthesis | AgCl | 0.072 g | 1,3-imidazolidine-2-thione | 0.1022 g | [6 empty] | DEF, Et3N |  | 1 month | -2°C |  | chemical synthesis, filtration, drying | 10.1016/j.ica.2009.07.030 |  | 2009.11 | [{"synthesis method": "chemical synthesis", "precursor": [{"name": "AgCl", "amount": "0.072", "unit": "g"}, {"name": "1,3-imidazolidine-2-thione", "amount": "0.1022", "unit": "g"}], "solution": [{"name": "DEF", "amount": "8", "unit": "ml"}, {"name": "Et3N", "amount": "10", "unit": "ml"}], "pressure": "", "temperature": "-2\u00b0C", "time": "1 month"}, {"synthesis method": "filtration", "time": "", "atmosphere": "", "pressure": ""}, {"synthesis method": "drying", "pressure": "", "temperature": "room temperature", "atmosphere": "", "time": ""}]
YOFGOR | [Mn(IP)1.5(HCOO)(DEF)]n | C18 H18 Mn2 N1 O9 | solvothermal synthesis | H2IP | 0.0332 g | MnCl2⋅4H2O | 0.0612 g | [8 empty] | 5 days | 150°C |  | solvothermal synthesis, filtration, washing | 10.1016/j.poly.2014.02.028 |  | 2014.05 | [{"synthesis method": "solvothermal synthesis", "precursor": [{"name": "H2IP", "amount": "0.0332", "unit": "g"}, {"name": "MnCl2\u22c54H2O", "amount": "0.0612", "unit": "g"}], "solvent": [{"name": "DEF", "amount": "5", "unit": "mL"}], "reducing agent": [{"name": "", "amount": "", "unit": ""}], "surfactant": [{"name": "", "amount": "", "unit": ""}], "pressure": "", "temperature": "150\u00b0C", "time": "5 days", "heating rate": "", "cooling rate": "10\u00b0C/h"}, {"synthesis method": "filtration", "time": "", "atmosphere": "", "pressure": ""}, {"synthesis method": "washing", "washing solution": "distilled water and ethanol", "amount": ""}]
IJAZOI | [C5H4CMe2NMe2]2Fe | C20 Fe1 H32 N2 | chemical synthesis | FeCl2 | 1.0 g | lithium salt (2) | 2.48 g | [6 empty] | THF |  | 10 h | room temperature |  | chemical synthesis, drying | 10.1016/S0022-328X(03)00221-3 |  | 2003.06 | [{"synthesis method": "chemical synthesis", "precursor": [{"name": "FeCl2", "amount": "1.0", "unit": "g"}, {"name": "lithium salt (2)", "amount": "2.48", "unit": "g"}], "solution": [{"name": "THF", "amount": "80", "unit": "ml"}], "pressure": "", "temperature": "room temperature", "time": "10 h"}, {"synthesis method": "drying", "pressure": "vacuo", "temperature": "", "atmosphere": "", "time": ""}]
IJEBAA | [C5H4CMe2NMe2]2TiCl2 | C20 Cl2 H32 N2 Ti1 | chemical synthesis | TiCl4(THF)2 | 1.99 g | lithium compound (2) | 1.88 g | [6 empty] | ether |  | 30 min | room temperature |  | chemical synthesis, drying | 10.1016/S0022-328X(03)00221-3 |  | 2003.06 | [{"synthesis method": "chemical synthesis", "precursor": [{"name": "TiCl4(THF)2", "amount": "1.99", "unit": "g"}, {"name": "lithium compound (2)", "amount": "1.88", "unit": "g"}], "solution": [{"name": "ether", "amount": "25", "unit": "ml"}], "pressure": "", "temperature": "room temperature", "time": "30 min"}, {"synthesis method": "drying", "pressure": "vacuo", "temperature": "", "atmosphere": "", "time": ""}]
IJAZUO | [C5H4CMe2NMe2]2TiCl | C20 Cl1 H32 N2 Ti1 | chemical synthesis | TiCl3(THF)3 | 1.0 g | lithium salt (2) | 0.83 g | [6 empty] | THF |  | 10 h | room temperature |  | chemical synthesis, drying | 10.1016/S0022-328X(03)00221-3 |  | 2003.06 | [{"synthesis method": "chemical synthesis", "precursor": [{"name": "TiCl3(THF)3", "amount": "1.0", "unit": "g"}, {"name": "lithium salt (2)", "amount": "0.83", "unit": "g"}], "solution": [{"name": "THF", "amount": "80", "unit": "ml"}], "pressure": "", "temperature": "room temperature", "time": "10 h"}, {"synthesis method": "drying", "pressure": "vacuo", "temperature": "", "atmosphere": "", "time": ""}]
SIKKIH | 4 | Ag1.5 C80 F24.6 H56 N17.4 O13.2 P4.1 Ru2 | chemical synthesis | 3 ⋅2PF6 | 12.7 mg | AgNO3 | 2.1 mg | [6 empty] | hot acetonitrile, hot methanol |  | a few days |  |  | chemical synthesis | 10.1016/j.inoche.2007.05.016 |  | 2007.09 | [{"synthesis method": "chemical synthesis", "precursor": [{"name": "3 \u22c52PF6", "amount": "12.7", "unit": "mg"}, {"name": "AgNO3", "amount": "2.1", "unit": "mg"}], "solution": [{"name": "hot acetonitrile", "amount": "1.5", "unit": "mL"}, {"name": "hot methanol", "amount": "1.5", "unit": "mL"}], "pressure": "", "temperature": "", "time": "a few days"}]
MODZOW | [Cd(PA)(H2O)(DMF)2] n | C29 Cd1 H30 N2 O9 | solvothermal synthesis | Cd(NO3)2⋅4H2O | 0.308 g | H2PA | 0.388 g | KOH | 0.112 g | [6 empty] | 72h | 110°C |  | solvothermal synthesis, washing | 10.1016/j.poly.2014.01.026 |  | 2014.04 | [{"synthesis method": "solvothermal synthesis", "precursor": [{"name": "Cd(NO3)2\u22c54H2O", "amount": "0.308", "unit": "g"}, {"name": "H2PA", "amount": "0.388", "unit": "g"}, {"name": "KOH", "amount": "0.112", "unit": "g"}], "solvent": [{"name": "DMF-H2O-MeOH", "amount": "10", "unit": "mL"}], "pressure": "", "temperature": "110\u00b0C", "time": "72h", "heating rate": "", "cooling rate": ""}, {"synthesis method": "washing", "washing solution": "water", "amount": ""}]
MODZUC | {[Co(PA)(4,4'-bipy) (H2O)(CH3OH)]·DMF} n | C37 Co1 H35 N3 O9 | solvothermal synthesis | Co(NO3)2⋅6H2O | 0.291 g | H2PA | 0.388 g | 4,4'-bipy | 0.156 g | KOH | 0.112 g |  |  |  |  | 72h | 110°C |  | solvothermal synthesis, washing | 10.1016/j.poly.2014.01.026 |  | 2014.04 | [{"synthesis method": "solvothermal synthesis", "precursor": [{"name": "Co(NO3)2\u22c56H2O", "amount": "0.291", "unit": "g"}, {"name": "H2PA", "amount": "0.388", "unit": "g"}, {"name": "4,4'-bipy", "amount": "0.156", "unit": "g"}, {"name": "KOH", "amount": "0.112", "unit": "g"}], "solvent": [{"name": "DMF-H2O-MeOH", "amount": "10", "unit": "mL"}], "pressure": "", "temperature": "110\u00b0C", "time": "72h", "heating rate": "", "cooling rate": ""}, {"synthesis method": "washing", "washing solution": "water", "amount": ""}]
MOFBAM | {[Cd2(PA)2(4,4'-bipy)1.5(H2O)3]·2DMF·2H2O} n | C67 Cd2 H64 N5 O19 | solvothermal synthesis | Cd(NO3)2⋅4H2O | 0.308 g | H2PA | 0.388 g | 4,4'-bipy | 0.156 g | KOH | 0.112 g |  |  |  |  | 72h | 110°C |  | solvothermal synthesis, washing | 10.1016/j.poly.2014.01.026 |  | 2014.04 | [{"synthesis method": "solvothermal synthesis", "precursor": [{"name": "Cd(NO3)2\u22c54H2O", "amount": "0.308", "unit": "g"}, {"name": "H2PA", "amount": "0.388", "unit": "g"}, {"name": "4,4'-bipy", "amount": "0.156", "unit": "g"}, {"name": "KOH", "amount": "0.112", "unit": "g"}], "solvent": [{"name": "DMF-H2O-MeOH", "amount": "10", "unit": "mL"}], "pressure": "", "temperature": "110\u00b0C", "time": "72h", "heating rate": "", "cooling rate": ""}, {"synthesis method": "washing", "washing solution": "water", "amount": ""}]
MOFBEQ | {[Ni(PA)(bpp)(H2O)2]·DMF} n | C39 H39 N3 Ni1 O9 | solvothermal synthesis | Ni(NO3)2⋅6H2O | 0.291 g | H2PA | 0.388 g | bpp | 0.198 g | KOH | 0.112 g |  |  |  |  | 72h | 110°C |  | solvothermal synthesis, washing | 10.1016/j.poly.2014.01.026 |  | 2014.04 | [{"synthesis method": "solvothermal synthesis", "precursor": [{"name": "Ni(NO3)2\u22c56H2O", "amount": "0.291", "unit": "g"}, {"name": "H2PA", "amount": "0.388", "unit": "g"}, {"name": "bpp", "amount": "0.198", "unit": "g"}, {"name": "KOH", "amount": "0.112", "unit": "g"}], "solvent": [{"name": "DMF-H2O-MeOH", "amount": "10", "unit": "mL"}], "pressure": "", "temperature": "110\u00b0C", "time": "72h", "heating rate": "", "cooling rate": ""}, {"synthesis method": "washing", "washing solution": "water", "amount": ""}]
MOFBIU | {[Cd(PA)(bpp)(CH3OH)]·CH3OH} n | C38 Cd1 H36 N2 O8 | solvothermal synthesis | Cd(NO3)2⋅4H2O | 0.308 g | H2PA | 0.388 g | bpp | 0.198 g | KOH | 0.112 g |  |  |  |  | 72h | 110°C |  | solvothermal synthesis, washing | 10.1016/j.poly.2014.01.026 |  | 2014.04 | [{"synthesis method": "solvothermal synthesis", "precursor": [{"name": "Cd(NO3)2\u22c54H2O", "amount": "0.308", "unit": "g"}, {"name": "H2PA", "amount": "0.388", "unit": "g"}, {"name": "bpp", "amount": "0.198", "unit": "g"}, {"name": "KOH", "amount": "0.112", "unit": "g"}], "solvent": [{"name": "DMF-H2O-MeOH", "amount": "10", "unit": "mL"}], "pressure": "", "temperature": "110\u00b0C", "time": "72h", "heating rate": "", "cooling rate": ""}, {"synthesis method": "washing", "washing solution": "water", "amount": ""}]
FEYGAT | [Cu2(μ-HCOO)4(μ-HCOO)](Et3NH) n | C11 Cu2 H21 N1 O10 | chemical synthesis | Triethylamine | 2.10 mL | formic acid | 570 μL | [Cu2(MeCOO)4(H2O)2] | 0.412 g |  |  |  |  | acetonitrile |  | 2 days | room temperature |  | chemical synthesis, washing, drying | 10.1016/j.poly.2013.01.016 |  | 2013.04 | [{"synthesis method": "chemical synthesis", "precursor": [{"name": "Triethylamine", "amount": "2.10", "unit": "mL"}, {"name": "formic acid", "amount": "570", "unit": "\u03bcL"}, {"name": "[Cu2(MeCOO)4(H2O)2]", "amount": "0.412", "unit": "g"}], "solution": [{"name": "acetonitrile", "amount": "15", "unit": "mL"}], "pressure": "", "temperature": "room temperature", "time": "2 days"}, {"synthesis method": "washing", "washing solution": "acetonitrile, diisopropyl ether", "amount": ""}, {"synthesis method": "drying", "pressure": "", "temperature": "", "atmosphere": "vacuum", "time": ""}]
FEYFUM | [Cu2(μ-PhCOO)4(PhCOO)2(Et3NH)2] | C54 Cu2 H62 N2 O12 | chemical synthesis | Triethylamine | 400 μL | benzoic acid | 0.341 g | [Cu2(PhCOO)4(H2O)2] | 0.480 g |  |  |  |  | acetonitrile |  | 1 day | room temperature |  | chemical synthesis, washing, drying | 10.1016/j.poly.2013.01.016 |  | 2013.04 | [{"synthesis method": "chemical synthesis", "precursor": [{"name": "Triethylamine", "amount": "400", "unit": "\u03bcL"}, {"name": "benzoic acid", "amount": "0.341", "unit": "g"}, {"name": "[Cu2(PhCOO)4(H2O)2]", "amount": "0.480", "unit": "g"}], "solution": [{"name": "acetonitrile", "amount": "15", "unit": "mL"}], "pressure": "", "temperature": "room temperature", "time": "1 day"}, {"synthesis method": "washing", "washing solution": "diisopropyl ether", "amount": ""}, {"synthesis method": "drying", "pressure": "", "temperature": "", "atmosphere": "vacuum", "time": ""}]
PESTIS | [Cu2(μ-MeCOO)4(MeCOO)2(Et2NH2)2] | C20 Cu2 H42 N2 O12 | chemical synthesis | Diethylamine | 1.55 mL | glacial acetic acid | 850 μL | [Cu2(MeCOO)4(H2O)2] | 0.399 g |  |  |  |  | acetonitrile |  | 1 day | room temperature |  | chemical synthesis, washing, drying | 10.1016/j.poly.2013.01.016 |  | 2013.04 | [{"synthesis method": "chemical synthesis", "precursor": [{"name": "Diethylamine", "amount": "1.55", "unit": "mL"}, {"name": "glacial acetic acid", "amount": "850", "unit": "\u03bcL"}, {"name": "[Cu2(MeCOO)4(H2O)2]", "amount": "0.399", "unit": "g"}], "solution": [{"name": "acetonitrile", "amount": "15", "unit": "mL"}], "pressure": "", "temperature": "room temperature", "time": "1 day"}, {"synthesis method": "washing", "washing solution": "diisopropyl ether", "amount": ""}, {"synthesis method": "drying", "pressure": "", "temperature": "", "atmosphere": "vacuum", "time": ""}]
PEXGUX | Ca-TATB MOF Ca6(TATB)4(H2O)(DMA)4 | C112 Ca6 H86 N16 O29 | chemical synthesis | Ca(NO3)2.4(H2O) | 0.060 g | H3TATB | 0.073 g | [6 empty] | DMA |  | 72h | 110°C |  | chemical synthesis | 10.1016/j.ica.2018.03.014 |  | 2018.06 | [{"synthesis method": "chemical synthesis", "precursor": [{"name": "Ca(NO3)2.4(H2O)", "amount": "0.060", "unit": "g"}, {"name": "H3TATB", "amount": "0.073", "unit": "g"}], "solution": [{"name": "DMA", "amount": "1", "unit": "mL"}], "pressure": "", "temperature": "110\u00b0C", "time": "72h"}]
LIFTIE | [Zn2(N,N'-4,4'-bipy)(N-4,4'-bipy)2(H2O)8](bpds)2 | C54 H66 N6 O25 S4 Zn2 | chemical synthesis | Zn(CH3COO)2 ⋅2H2O | 0.11 g | 4,4'-bipy | 0.10 g | Na2(bpds) | 0.18 g |  |  |  |  | water |  | 20 min | 50°C |  | chemical synthesis | 10.1016/j.poly.2007.01.002 |  | 2007.07 | [{"synthesis method": "chemical synthesis", "precursor": [{"name": "Zn(CH3COO)2 \u22c52H2O", "amount": "0.11", "unit": "g"}, {"name": "4,4'-bipy", "amount": "0.10", "unit": "g"}, {"name": "Na2(bpds)", "amount": "0.18", "unit": "g"}], "solution": [{"name": "water", "amount": "", "unit": ""}], "pressure": "", "temperature": "50\u00b0C", "time": "20 min"}]
LIFTOK | [Ag2(N,N'-4,4'-bipy)2(bpds)] | Ag1 C16 H12 N2 O3 S1 | solvothermal synthesis | AgNO3 | 0.085 g | Na2(bpds) | 0.18 g | 4,4'-bipy | 0.10 g | [5 empty] | autogenous | 3 days | 150°C |  | solvothermal synthesis | 10.1016/j.poly.2007.01.002 |  | 2007.07 | [{"synthesis method": "solvothermal synthesis", "precursor": [{"name": "AgNO3", "amount": "0.085", "unit": "g"}, {"name": "Na2(bpds)", "amount": "0.18", "unit": "g"}, {"name": "4,4'-bipy", "amount": "0.10", "unit": "g"}], "solvent": [{"name": "distilled water", "amount": "10", "unit": "mL"}], "reducing agent": [{"name": "", "amount": "", "unit": ""}], "surfactant": [{"name": "", "amount": "", "unit": ""}], "pressure": "autogenous", "temperature": "150\u00b0C", "time": "3 days", "heating rate": "", "cooling rate": ""}]
LIFTUQ | [Cd(N,N'-4,4'-bipy)(H2O)4]2(4-abs)4 | C44 Cd2 H66 N8 O25 S4 | chemical synthesis | Cd(CH3COO)2 ⋅2H2O | 0.133 g | 4-abs | 0.17 g | 4,4'-bipy | 0.10 g |  |  |  |  | distilled water and CH3CN |  |  |  |  | chemical synthesis | 10.1016/j.poly.2007.01.002 |  | 2007.07 | [{"synthesis method": "chemical synthesis", "precursor": [{"name": "Cd(CH3COO)2 \u22c52H2O", "amount": "0.133", "unit": "g"}, {"name": "4-abs", "amount": "0.17", "unit": "g"}, {"name": "4,4'-bipy", "amount": "0.10", "unit": "g"}], "solution": [{"name": "distilled water and CH3CN", "amount": "V:V=1:1", "unit": ""}], "pressure": "", "temperature": "", "time": ""}]
LIFVAY | [Cu(N,N'-4,4'-bipy) (O-bs)2(H2O)2] | C22 Cu1 H30 N2 O12 S2 | solvothermal synthesis | [15 empty] | solvothermal synthesis | 10.1016/j.poly.2007.01.002 |  | 2007.07 | [{"synthesis method": "solvothermal synthesis", "precursor": [{"name": "", "amount": "", "unit": ""}], "solvent": [{"name": "", "amount": "", "unit": ""}], "reducing agent": [{"name": "", "amount": "", "unit": ""}], "surfactant": [{"name": "", "amount": "", "unit": ""}], "pressure": "", "temperature": "", "time": "", "heating rate": "", "cooling rate": ""}]
LIFVEC | [Zn(N,N'-4,4'-bipy)2(H2O)2](4,4'bipy)(bs)2 | C42 H46 N6 O12 S2 Zn1 | solvothermal synthesis | [15 empty] | solvothermal synthesis | 10.1016/j.poly.2007.01.002 |  | 2007.07 | [{"synthesis method": "solvothermal synthesis", "precursor": [{"name": "", "amount": "", "unit": ""}], "solvent": [{"name": "", "amount": "", "unit": ""}], "reducing agent": [{"name": "", "amount": "", "unit": ""}], "surfactant": [{"name": "", "amount": "", "unit": ""}], "pressure": "", "temperature": "", "time": "", "heating rate": "", "cooling rate": ""}]
XEYHAK | [Cu(2,4-dcmsq)(H2O)4] n | C10 Cu1 H8 N4 O6 | chemical synthesis | Na2(2,4-dcmsq)⋅0.5H2O | 0.131 g | CuCl2⋅2H2O | 0.170 g | [6 empty] | water |  | 2 days |  |  | chemical synthesis, filtration | 10.1016/S0020-1693(00)00375-3 |  | 2001.02 | [{"synthesis method": "chemical synthesis", "precursor": [{"name": "Na2(2,4-dcmsq)\u22c50.5H2O", "amount": "0.131", "unit": "g"}, {"name": "CuCl2\u22c52H2O", "amount": "0.170", "unit": "g"}], "solution": [{"name": "water", "amount": "150", "unit": "cm3"}], "pressure": "", "temperature": "", "time": "2 days"}, {"synthesis method": "filtration", "time": "", "atmosphere": "", "pressure": ""}]
XEVNER | [{Cd(bpsb)2(NO3)2(dmf)2}(dmf)2] n | C48 Cd1 H60 N10 O10 S4 | chemical synthesis | 1,2-bis(bromomethyl)benzene | 0.263 g | sodium pyridine-4-thiolate | 0.268 g | Cd(NO3)2 | 0.117 g |  |  |  |  | MeCN, DMF |  | 5 h | 50°C |  | chemical synthesis | 10.1016/S1387-7003(00)00125-8 |  | 2000.09 | [{"synthesis method": "chemical synthesis", "precursor": [{"name": "1,2-bis(bromomethyl)benzene", "amount": "0.263", "unit": "g"}, {"name": "sodium pyridine-4-thiolate", "amount": "0.268", "unit": "g"}, {"name": "Cd(NO3)2", "amount": "0.117", "unit": "g"}], "solution": [{"name": "MeCN", "amount": "15", "unit": "cm3"}, {"name": "DMF", "amount": "10", "unit": "ml"}], "pressure": "", "temperature": "50\u00b0C", "time": "5 h"}]
VAZXIG | {[Pb6(pyc)6(N3)7K].½H2O}n | C36 H24 K1 N27 O1 O12 Pb6 | chemical synthesis | Lead(II) nitrate | 0.331 g | picolinic acid | 0.123 g | potassium chloride | 0.074 g | sodium azide | 0.130 g |  |  | water |  | 5 days | 60°C |  | chemical synthesis, washing, drying | 10.1016/j.molstruc.2017.09.006 |  | 2017.12 | [{"synthesis method": "chemical synthesis", "precursor": [{"name": "Lead(II) nitrate", "amount": "0.331", "unit": "g"}, {"name": "picolinic acid", "amount": "0.123", "unit": "g"}, {"name": "potassium chloride", "amount": "0.074", "unit": "g"}, {"name": "sodium azide", "amount": "0.130", "unit": "g"}], "solution": [{"name": "water", "amount": "", "unit": ""}], "pressure": "", "temperature": "60\u00b0C", "time": "5 days"}, {"synthesis method": "washing", "washing solution": "water", "amount": ""}, {"synthesis method": "drying", "pressure": "", "temperature": "", "atmosphere": "air", "time": ""}]
NARTOR | [Ca(HTCMBT)(H2O)2]n | C15 Ca1 H17 N3 O11 | chemical synthesis | H3TCMBT | 0.382 g | CaCl2 | 0.011 g | [6 empty] | H2O/CH3OH |  | several weeks | room temperature |  | chemical synthesis, filtration, washing, drying | 10.1016/j.ica.2011.11.029 |  | 2012.03 | [{"synthesis method": "chemical synthesis", "precursor": [{"name": "H3TCMBT", "amount": "0.382", "unit": "g"}, {"name": "CaCl2", "amount": "0.011", "unit": "g"}], "solution": [{"name": "H2O/CH3OH", "amount": "10", "unit": "mL"}], "pressure": "", "temperature": "room temperature", "time": "several weeks"}, {"synthesis method": "filtration", "time": "", "atmosphere": "", "pressure": ""}, {"synthesis method": "washing", "washing solution": "CH3OH", "amount": ""}, {"synthesis method": "drying", "pressure": "", "temperature": "", "atmosphere": "air", "time": ""}]
NARTUX | {[Ca6(TCMBT)4(H2O)14](H2O)3}n | C60 Ca6 H82 N12 O53 | chemical synthesis | H3TCMBT | 0.382 g | CaCl2 | 0.011 g | [6 empty] | H2O/CH3OH |  | several weeks | room temperature |  | chemical synthesis, filtration, washing, drying | 10.1016/j.ica.2011.11.029 |  | 2012.03 | [{"synthesis method": "chemical synthesis", "precursor": [{"name": "H3TCMBT", "amount": "0.382", "unit": "g"}, {"name": "CaCl2", "amount": "0.011", "unit": "g"}], "solution": [{"name": "H2O/CH3OH", "amount": "10", "unit": "mL"}], "pressure": "", "temperature": "room temperature", "time": "several weeks"}, {"synthesis method": "filtration", "time": "", "atmosphere": "", "pressure": ""}, {"synthesis method": "washing", "washing solution": "CH3OH", "amount": ""}, {"synthesis method": "drying", "pressure": "", "temperature": "", "atmosphere": "air", "time": ""}]
PEXJUY | 1 | Cu1 I1 I1 | [16 empty] | hydrothermal synthesis | 10.1016/j.inoche.2006.10.002 |  | 2007.02 | [{"synthesis method": "hydrothermal synthesis", "precursor": [{"name": "Cu(NO3)2 \u22c56H2O", "amount": "1", "unit": "mmol"}, {"name": "NaN3", "amount": "0.5", "unit": "mmol"}, {"name": "pzc", "amount": "1", "unit": "mmol"}, {"name": "H2O", "amount": "ca. 1", "unit": "mol"}], "solvent": [], "reducing agent": [], "surfactant": [], "pressure": "autogenously", "temperature": "140\u00b0C", "time": "2 days", "heating rate": "", "cooling rate": ""}]
DEHSAM | [Cu4(L)4Py4] | C48 Cu4 H52 N12 O16 | chemical synthesis | H 2L | 0.10 g | CuCl2⋅2H2O | 0.102 g | [6 empty] | H2O:CH3OH mixture, aqueous pyridine |  | 10 min | ~80°C |  | chemical synthesis | 10.1016/j.ica.2012.03.021 |  | 2012.09 | [{"synthesis method": "chemical synthesis", "precursor": [{"name": "H 2L", "amount": "0.10", "unit": "g"}, {"name": "CuCl2\u22c52H2O", "amount": "0.102", "unit": "g"}], "solution": [{"name": "H2O:CH3OH mixture", "amount": "80:20 v/v", "unit": ""}, {"name": "aqueous pyridine", "amount": "3", "unit": "ml"}], "pressure": "", "temperature": "~80\u00b0C", "time": "10 min"}]
ONEHEV | {[Zn(btrp)(SIP)][Zn0.5(H2O)]} n | C15 H21 N6 O11 S1 Zn1.5 | solvothermal synthesis | Zn(NO3)2⋅6H2O | 148 mg | NaH2SIP | 135 mg | btrp | 82 mg | triethylamine | 140 μL |  |  |  |  | 3 days | 140°C |  | solvothermal synthesis | 10.1016/j.ica.2011.01.061 |  | 2011.05 | [{"synthesis method": "solvothermal synthesis", "precursor": [{"name": "Zn(NO3)2\u22c56H2O", "amount": "148", "unit": "mg"}, {"name": "NaH2SIP", "amount": "135", "unit": "mg"}, {"name": "btrp", "amount": "82", "unit": "mg"}, {"name": "triethylamine", "amount": "140", "unit": "\u03bcL"}], "solvent": [{"name": "H2O", "amount": "12", "unit": "mL"}], "reducing agent": [{"name": "", "amount": "", "unit": ""}], "surfactant": [{"name": "", "amount": "", "unit": ""}], "pressure": "", "temperature": "140\u00b0C", "time": "3 days", "heating rate": "", "cooling rate": "1.5\u00b0C/h-1"}]
ONEHIZ | {[Cd1.5(btrp)(SIP)(H2O)2]·2H2O} n | C15 Cd1.5 H23 N6 O12 S1 | solvothermal synthesis | Cd(NO3)2⋅4H2O |  | NaH2SIP | 135 mg | btrp | 82 mg | triethylamine | 140 μL |  |  |  |  | 3 days | 140°C |  | solvothermal synthesis | 10.1016/j.ica.2011.01.061 |  | 2011.05 | [{"synthesis method": "solvothermal synthesis", "precursor": [{"name": "Cd(NO3)2\u22c54H2O", "amount": "", "unit": ""}, {"name": "NaH2SIP", "amount": "135", "unit": "mg"}, {"name": "btrp", "amount": "82", "unit": "mg"}, {"name": "triethylamine", "amount": "140", "unit": "\u03bcL"}], "solvent": [{"name": "H2O", "amount": "12", "unit": "mL"}], "reducing agent": [{"name": "", "amount": "", "unit": ""}], "surfactant": [{"name": "", "amount": "", "unit": ""}], "pressure": "", "temperature": "140\u00b0C", "time": "3 days", "heating rate": "", "cooling rate": "1.5\u00b0C/h-1"}]
ONEHOF | {[Cd1.5(btrb)(SIP)(H2O)3]·2H2O} n | C16 Cd1.5 H25 N6 O12 S1 | solvothermal synthesis | Cd(NO3)2⋅4H2O | 154 mg | NaH2SIP | 135 mg | btrb | 89 mg | triethylamine | 140 μL |  |  |  |  | 3 days | 140°C |  | solvothermal synthesis | 10.1016/j.ica.2011.01.061 |  | 2011.05 | [{"synthesis method": "solvothermal synthesis", "precursor": [{"name": "Cd(NO3)2\u22c54H2O", "amount": "154", "unit": "mg"}, {"name": "NaH2SIP", "amount": "135", "unit": "mg"}, {"name": "btrb", "amount": "89", "unit": "mg"}, {"name": "triethylamine", "amount": "140", "unit": "\u03bcL"}], "solvent": [{"name": "H2O", "amount": "12", "unit": "mL"}], "reducing agent": [{"name": "", "amount": "", "unit": ""}], "surfactant": [{"name": "", "amount": "", "unit": ""}], "pressure": "", "temperature": "140\u00b0C", "time": "3 days", "heating rate": "", "cooling rate": "1.5\u00b0C/h-1"}]
ONEHUL | {[Zn1.5(btrb)1.5(SIP)(H2O)2]·2H2O} n | C20 H29 N9 O11 S1 Zn1.50 | solvothermal synthesis | Zn(NO3)2⋅6H2O |  | NaH2SIP | 135 mg | btrb | 89 mg | triethylamine | 140 μL |  |  |  |  | 3 days | 140°C |  | solvothermal synthesis | 10.1016/j.ica.2011.01.061 |  | 2011.05 | [{"synthesis method": "solvothermal synthesis", "precursor": [{"name": "Zn(NO3)2\u22c56H2O", "amount": "", "unit": ""}, {"name": "NaH2SIP", "amount": "135", "unit": "mg"}, {"name": "btrb", "amount": "89", "unit": "mg"}, {"name": "triethylamine", "amount": "140", "unit": "\u03bcL"}], "solvent": [{"name": "H2O", "amount": "12", "unit": "mL"}], "reducing agent": [{"name": "", "amount": "", "unit": ""}], "surfactant": [{"name": "", "amount": "", "unit": ""}], "pressure": "", "temperature": "140\u00b0C", "time": "3 days", "heating rate": "", "cooling rate": "1.5\u00b0C/h-1"}]
ONIJEB | (n-Bu4N)3[Ga(C5O5)3] | C63 Ga1 H108 N3 O15 | chemical synthesis | K2C5O5 | 0.372 g | GaCl3 | 0.100 g | (n-Bu4N)Br | 0.551 g |  |  |  |  | water |  | 1h | ambient |  | chemical synthesis, filtration, drying | 10.1016/j.ica.2011.02.023 |  | 2011.05 | [{"synthesis method": "chemical synthesis", "precursor": [{"name": "K2C5O5", "amount": "0.372", "unit": "g"}, {"name": "GaCl3", "amount": "0.100", "unit": "g"}, {"name": "(n-Bu4N)Br", "amount": "0.551", "unit": "g"}], "solution": [{"name": "water", "amount": "", "unit": ""}], "pressure": "", "temperature": "ambient", "time": "1h"}, {"synthesis method": "filtration", "time": "", "atmosphere": "", "pressure": ""}, {"synthesis method": "drying", "pressure": "", "temperature": "80\u00b0C", "atmosphere": "", "time": ""}]
ONIJIF | K2[Er(C5O5)(μ-SO4)(OH2)4]2 | C5 Er1 H8 K1 O13 S1 | chemical synthesis | KCr(SO4)2⋅12H2O | 0.092 g | Er(NO3)3⋅5H2O | 0.163 g | K2C5O5 | 0.182 g |  |  |  |  | distilled water |  | 1 day | room temperature |  | chemical synthesis, filtration, drying | 10.1016/j.ica.2011.02.023 |  | 2011.05 | [{"synthesis method": "chemical synthesis", "precursor": [{"name": "KCr(SO4)2\u22c512H2O", "amount": "0.092", "unit": "g"}, {"name": "Er(NO3)3\u22c55H2O", "amount": "0.163", "unit": "g"}, {"name": "K2C5O5", "amount": "0.182", "unit": "g"}], "solution": [{"name": "distilled water", "amount": "100", "unit": "mL"}], "pressure": "", "temperature": "room temperature", "time": "1 day"}, {"synthesis method": "filtration", "time": "", "atmosphere": "", "pressure": ""}, {"synthesis method": "drying", "pressure": "", "temperature": "60\u00b0C", "atmosphere": "", "time": ""}]
MERGUO | {[Co3(µ3-tbip)(µ4-tbip)(µ4-tbip)(µ-H2O)(µ-obix)]·3H2O} n | C50 Co3 H58 N4 O16 | solvothermal synthesis | H2tbip | 0.222 g | Co(NO3)2⋅6H2O | 0.291 g | obix | 0.240 g | [6 empty] | 4 days | 170°C |  | solvothermal synthesis | 10.1016/j.poly.2017.12.028 |  | 2018.03 | [{"synthesis method": "solvothermal synthesis", "precursor": [{"name": "H2tbip", "amount": "0.222", "unit": "g"}, {"name": "Co(NO3)2\u22c56H2O", "amount": "0.291", "unit": "g"}, {"name": "obix", "amount": "0.240", "unit": "g"}], "solvent": [{"name": "water", "amount": "40", "unit": "mL"}], "reducing agent": [{"name": "", "amount": "", "unit": ""}], "surfactant": [{"name": "", "amount": "", "unit": ""}], "pressure": "", "temperature": "170\u00b0C", "time": "4 days", "heating rate": "", "cooling rate": "10\u00b0C/h"}]
MERHAV | [Co3(Htbip)(µ-Htbip)(µ4-tbip)(µ4-tbip)(H2O)(µ-mbix)] n | C62 Co3 H66 N4 O17 | solvothermal synthesis | H2tbip | 0.222 g | Co(NO3)2⋅6H2O | 0.291 g | mbix | 0.240 g | [6 empty] | 4 days | 170°C |  | solvothermal synthesis | 10.1016/j.poly.2017.12.028 |  | 2018.03 | [{"synthesis method": "solvothermal synthesis", "precursor": [{"name": "H2tbip", "amount": "0.222", "unit": "g"}, {"name": "Co(NO3)2\u22c56H2O", "amount": "0.291", "unit": "g"}, {"name": "mbix", "amount": "0.240", "unit": "g"}], "solvent": [{"name": "water", "amount": "40", "unit": "mL"}], "reducing agent": [{"name": "", "amount": "", "unit": ""}], "surfactant": [{"name": "", "amount": "", "unit": ""}], "pressure": "", "temperature": "170\u00b0C", "time": "4 days", "heating rate": "", "cooling rate": "10\u00b0C/h"}]
MERHEZ | [Co2(µ3-tbip)2(µ-pbix)] n | C19 Co1 H19 N2 O4 | solvothermal synthesis | H2tbip | 0.222 g | CoCl2⋅6H2O | 0.238 g | pbix | 0.240 g | KOH | 0.112 g |  |  |  |  | 4 days | 170°C |  | solvothermal synthesis | 10.1016/j.poly.2017.12.028 |  | 2018.03 | [{"synthesis method": "solvothermal synthesis", "precursor": [{"name": "H2tbip", "amount": "0.222", "unit": "g"}, {"name": "CoCl2\u22c56H2O", "amount": "0.238", "unit": "g"}, {"name": "pbix", "amount": "0.240", "unit": "g"}, {"name": "KOH", "amount": "0.112", "unit": "g"}], "solvent": [{"name": "water", "amount": "40", "unit": "mL"}], "reducing agent": [{"name": "", "amount": "", "unit": ""}], "surfactant": [{"name": "", "amount": "", "unit": ""}], "pressure": "", "temperature": "170\u00b0C", "time": "4 days", "heating rate": "", "cooling rate": "10\u00b0C/h"}]
DIDKAC01 | [Cd(imH)2(NCS)(SCN)]n | C8 Cd1 H8 N6 S2 | chemical synthesis | Solid imH | 0.136 g | Cd(NO3)2 ⋅4H2O | 0.308 g | NH4NCS | 0.152 g |  |  |  |  | methanol, methanol |  | seven days |  |  | chemical synthesis, filtration, washing, drying | 10.1016/j.poly.2004.04.035 |  | 2004.07 | [{"synthesis method": "chemical synthesis", "precursor": [{"name": "Solid imH", "amount": "0.136", "unit": "g"}, {"name": "Cd(NO3)2 \u22c54H2O", "amount": "0.308", "unit": "g"}, {"name": "NH4NCS", "amount": "0.152", "unit": "g"}], "solution": [{"name": "methanol", "amount": "10", "unit": "cm3"}, {"name": "methanol", "amount": "5", "unit": "cm3"}], "pressure": "", "temperature": "", "time": "seven days"}, {"synthesis method": "filtration", "time": "", "atmosphere": "", "pressure": ""}, {"synthesis method": "washing", "washing solution": "toluene", "amount": ""}, {"synthesis method": "drying", "pressure": "", "temperature": "", "atmosphere": "vacuo", "time": ""}]
ABIQAE | [Cd(pfan)(NCS)(SCN)]n | C14 Cd1 H10 N4 S2 | chemical synthesis | Pfan | 0.182 g | Cd(NO3)2 ⋅4H2O | 0.308 g | NH4NCS | 0.152 g |  |  |  |  | MeOH, aqueous solution |  | about a week |  |  | chemical synthesis, filtration, washing, drying | 10.1016/j.poly.2004.04.035 |  | 2004.07 | [{"synthesis method": "chemical synthesis", "precursor": [{"name": "Pfan", "amount": "0.182", "unit": "g"}, {"name": "Cd(NO3)2 \u22c54H2O", "amount": "0.308", "unit": "g"}, {"name": "NH4NCS", "amount": "0.152", "unit": "g"}], "solution": [{"name": "MeOH", "amount": "10", "unit": "cm3"}, {"name": "aqueous solution", "amount": "5", "unit": "cm3"}], "pressure": "", "temperature": "", "time": "about a week"}, {"synthesis method": "filtration", "time": "", "atmosphere": "", "pressure": ""}, {"synthesis method": "washing", "washing solution": "toluene", "amount": ""}, {"synthesis method": "drying", "pressure": "", "temperature": "", "atmosphere": "vacuo", "time": ""}]
FIJNIW | Cd(L1)2(CH3CN)2](ClO4)2 ·(CH3CN)2 | C32 Cd1 Cl2 H28 N12 O10 | chemical synthesis | Cd(ClO4)2 ⋅4H2O | 41.9 mg | L1 | 44.8 mg | [6 empty] | CH3CN, CH2Cl2 |  | one week | room temperature |  | chemical synthesis | 10.1016/j.ica.2004.10.034 |  | 2005.03 | [{"synthesis method": "chemical synthesis", "precursor": [{"name": "Cd(ClO4)2 \u22c54H2O", "amount": "41.9", "unit": "mg"}, {"name": "L1", "amount": "44.8", "unit": "mg"}], "solution": [{"name": "CH3CN", "amount": "8", "unit": "ml"}, {"name": "CH2Cl2", "amount": "8", "unit": "ml"}], "pressure": "", "temperature": "room temperature", "time": "one week"}]
FIJNOC | Cd(L2)(H2O)(NO3)2 | C12 Cd1 H10 N6 O8 | chemical synthesis | Cd(NO3)2 ⋅4H2O | 30.8 mg | L2 | 22.4 mg | [6 empty] | CH3CN, CH2Cl2 |  | three days | room temperature |  | chemical synthesis | 10.1016/j.ica.2004.10.034 |  | 2005.03 | [{"synthesis method": "chemical synthesis", "precursor": [{"name": "Cd(NO3)2 \u22c54H2O", "amount": "30.8", "unit": "mg"}, {"name": "L2", "amount": "22.4", "unit": "mg"}], "solution": [{"name": "CH3CN", "amount": "8", "unit": "ml"}, {"name": "CH2Cl2", "amount": "8", "unit": "ml"}], "pressure": "", "temperature": "room temperature", "time": "three days"}]
FIJNUI | [ZnCl2(L1)] | C12 Cl2 H8 N4 O1 Zn1 | chemical synthesis | ZnCl2 | 6.8 mg | L2 | 11.2 mg | [6 empty] | CH3CN, CH2Cl2 |  | one week | room temperature |  | chemical synthesis | 10.1016/j.ica.2004.10.034 |  | 2005.03 | [{"synthesis method": "chemical synthesis", "precursor": [{"name": "ZnCl2", "amount": "6.8", "unit": "mg"}, {"name": "L2", "amount": "11.2", "unit": "mg"}], "solution": [{"name": "CH3CN", "amount": "5", "unit": "ml"}, {"name": "CH2Cl2", "amount": "5", "unit": "ml"}], "pressure": "", "temperature": "room temperature", "time": "one week"}]
FIJPAQ | [HgI2(L1)]·CH3CN | C14 H11 Hg1 I2 N5 O1 | chemical synthesis | HgI2 | 22.8 mg | L2 | 11.2 mg | [6 empty] | CH3CN, CH2Cl2 |  | two weeks | room temperature |  | chemical synthesis | 10.1016/j.ica.2004.10.034 |  | 2005.03 | [{"synthesis method": "chemical synthesis", "precursor": [{"name": "HgI2", "amount": "22.8", "unit": "mg"}, {"name": "L2", "amount": "11.2", "unit": "mg"}], "solution": [{"name": "CH3CN", "amount": "8", "unit": "ml"}, {"name": "CH2Cl2", "amount": "8", "unit": "ml"}], "pressure": "", "temperature": "room temperature", "time": "two weeks"}]
FIJPEU | HgBr2(L2) | Br2 C12 H8 Hg1 N4 O1 | chemical synthesis | L2 | 22.4 mg | HgBr2 | 36.1 mg | [6 empty] | CH3OH, H2O |  | two weeks | room temperature |  | chemical synthesis | 10.1016/j.ica.2004.10.034 |  | 2005.03 | [{"synthesis method": "chemical synthesis", "precursor": [{"name": "L2", "amount": "22.4", "unit": "mg"}, {"name": "HgBr2", "amount": "36.1", "unit": "mg"}], "solution": [{"name": "CH3OH", "amount": "8", "unit": "ml"}, {"name": "H2O", "amount": "8", "unit": "ml"}], "pressure": "", "temperature": "room temperature", "time": "two weeks"}]
COYHOP | {[Mn(μ1,5-dca)2(PZA)2](PZA)2} n | C24 H20 Mn1 N18 O4 | chemical synthesis | MnCl2 | 125.8 mg | NaN(CN)2 | 178.06 mg | PZA | 492.4 mg |  |  |  |  | water |  | several weeks |  |  | chemical synthesis | 10.1016/j.saa.2014.12.072 |  | 2015.03 | [{"synthesis method": "chemical synthesis", "precursor": [{"name": "MnCl2", "amount": "125.8", "unit": "mg"}, {"name": "NaN(CN)2", "amount": "178.06", "unit": "mg"}, {"name": "PZA", "amount": "492.4", "unit": "mg"}], "solution": [{"name": "water", "amount": "60", "unit": "cm3"}], "pressure": "", "temperature": "", "time": "several weeks"}]
VIJSIS | [Cu3(3-MepzC(Me)NO)2(AcO)2(MeO)2] n | C20 Cu3 H28 N6 O8 | chemical synthesis | Cu(AcO)2⋅4H2O | 0.311 g | 3-MepzC(Me)NOH | 0.076 g | [6 empty] | MeOH |  | 2h |  |  | chemical synthesis | 10.1016/j.poly.2013.02.053 |  | 2013.11 | [{"synthesis method": "chemical synthesis", "precursor": [{"name": "Cu(AcO)2\u22c54H2O", "amount": "0.311", "unit": "g"}, {"name": "3-MepzC(Me)NOH", "amount": "0.076", "unit": "g"}], "solution": [{"name": "MeOH", "amount": "25", "unit": "mL"}], "pressure": "", "temperature": "", "time": "2h"}]
VIJSEO | [Cu3(3-MepzC(Me)NO)3(NO3)2(MeOH)(OH)] | C22 Cu3 H29 N11 O11 | chemical synthesis | 3-MepzC(Me)NOH | 0.152 g | Cu(NO3)2 | 0.187 g | Gd(NO3)2 | 0.281 g |  |  |  |  | MeOH |  | 2h |  |  | chemical synthesis | 10.1016/j.poly.2013.02.053 |  | 2013.11 | [{"synthesis method": "chemical synthesis", "precursor": [{"name": "3-MepzC(Me)NOH", "amount": "0.152", "unit": "g"}, {"name": "Cu(NO3)2", "amount": "0.187", "unit": "g"}, {"name": "Gd(NO3)2", "amount": "0.281", "unit": "g"}], "solution": [{"name": "MeOH", "amount": "25", "unit": "mL"}], "pressure": "", "temperature": "", "time": "2h"}]
VIJSAK | [MnII 2MnIII(pzC(Me)NO)2(MeO)2(MeOH)3(Cl)3] | C17 Cl3 H30 Mn3 N6 O7 | chemical synthesis | MnCl2 | 0.063 g | pzC(Me)NOH | 0.069 g | Et3N | 0.025 g |  |  |  |  | methanol |  | 2h |  |  | chemical synthesis | 10.1016/j.poly.2013.02.053 |  | 2013.11 | [{"synthesis method": "chemical synthesis", "precursor": [{"name": "MnCl2", "amount": "0.063", "unit": "g"}, {"name": "pzC(Me)NOH", "amount": "0.069", "unit": "g"}, {"name": "Et3N", "amount": "0.025", "unit": "g"}], "solution": [{"name": "methanol", "amount": "25", "unit": "mL"}], "pressure": "", "temperature": "", "time": "2h"}]
VIJRUD | [Mn(pzC(Me)NOH)2(AcO)2]·CH2Cl2 | C17 Cl2 H22 Mn1 N6 O6 | chemical synthesis | Mn(AcO)2⋅4H2O | 0.062 g | pzC(Me)NOH | 0.103 g | [6 empty] | MeCN/MeOH |  |  |  |  | chemical synthesis | 10.1016/j.poly.2013.02.053 |  | 2013.11 | [{"synthesis method": "chemical synthesis", "precursor": [{"name": "Mn(AcO)2\u22c54H2O", "amount": "0.062", "unit": "g"}, {"name": "pzC(Me)NOH", "amount": "0.103", "unit": "g"}], "solution": [{"name": "MeCN/MeOH", "amount": "2:1", "unit": ""}], "pressure": "", "temperature": "", "time": ""}]
RAFVOL | [Zn(dpds)2(H2O)2](3pySO3)2 | C30 H28 N6 O10 S6 Zn1 | chemical synthesis | ZnCO3 | 0.126 g | pyridine-3-sulfonic acid (3pySO3H) | 0.318 g | dpds | 0.440 g |  |  |  |  | H2O, ethanol |  | 1 week | room temperature |  | chemical synthesis | 10.1016/j.poly.2011.09.008 |  | 2012.01 | [{"synthesis method": "chemical synthesis", "precursor": [{"name": "ZnCO3", "amount": "0.126", "unit": "g"}, {"name": "pyridine-3-sulfonic acid (3pySO3H)", "amount": "0.318", "unit": "g"}, {"name": "dpds", "amount": "0.440", "unit": "g"}], "solution": [{"name": "H2O", "amount": "10", "unit": "mL"}, {"name": "ethanol", "amount": "10", "unit": "mL"}], "pressure": "", "temperature": "room temperature", "time": "1 week"}]
RAFVUR | [Cu(dpds)2(H2O)2](Hfum)2 | C28 Cu1 H28 N4 O14 S4 | chemical synthesis | [Cu(Hfum)2(H2O)2] | 0.197 g | dpds | 0.264 g | [6 empty] | H2O, ethanol |  | 1 hour |  |  | chemical synthesis, washing, drying | 10.1016/j.poly.2011.09.008 |  | 2012.01 | [{"synthesis method": "chemical synthesis", "precursor": [{"name": "[Cu(Hfum)2(H2O)2]", "amount": "0.197", "unit": "g"}, {"name": "dpds", "amount": "0.264", "unit": "g"}], "solution": [{"name": "H2O", "amount": "10", "unit": "mL"}, {"name": "ethanol", "amount": "8", "unit": "mL"}], "pressure": "", "temperature": "", "time": "1 hour"}, {"synthesis method": "washing", "washing solution": "water", "amount": ""}, {"synthesis method": "drying", "pressure": "", "temperature": "", "atmosphere": "vacuum", "time": ""}]
RAFWAY | [Zn(dpds)2(H2O)2](Hfum)2 | C28 H36 N4 O15 S4 Zn1 | solvothermal synthesis | [Zn(fum)(H2O)4]⋅H2O | 0.136 g | dpds | 0.165 g | [7 empty] | autogenous | 3 hours | 90°C |  | solvothermal synthesis | 10.1016/j.poly.2011.09.008 |  | 2012.01 | [{"synthesis method": "solvothermal synthesis", "precursor": [{"name": "[Zn(fum)(H2O)4]\u22c5H2O", "amount": "0.136", "unit": "g"}, {"name": "dpds", "amount": "0.165", "unit": "g"}], "solvent": [{"name": "water", "amount": "6", "unit": "mL"}, {"name": "dimethylformamide", "amount": "3", "unit": "mL"}], "reducing agent": [{"name": "", "amount": "", "unit": ""}], "surfactant": [{"name": "", "amount": "", "unit": ""}], "pressure": "autogenous", "temperature": "90\u00b0C", "time": "3 hours", "heating rate": "", "cooling rate": "5.83\u00b0Ch-1"}]
AQASIW | [Zn2(HL)2(bipy)2(H2O)6]n | C58 H48 N4 O20 Zn2 | chemical synthesis | Zn(NO3)2⋅6H2O | 0.030 g | H 3 L | 0.018 g | 4,4'-bipy | 0.014 g |  |  |  |  | DMF, H2O |  | 72h | 100°C |  | chemical synthesis, washing, drying | 10.1016/j.jssc.2016.06.017 |  | 2016.09 | [{"synthesis method": "chemical synthesis", "precursor": [{"name": "Zn(NO3)2\u22c56H2O", "amount": "0.030", "unit": "g"}, {"name": "H 3 L", "amount": "0.018", "unit": "g"}, {"name": "4,4'-bipy", "amount": "0.014", "unit": "g"}], "solution": [{"name": "DMF", "amount": "1", "unit": "mL"}, {"name": "H2O", "amount": "5", "unit": "mL"}], "pressure": "", "temperature": "100\u00b0C", "time": "72h"}, {"synthesis method": "washing", "washing solution": "deionized water", "amount": ""}, {"synthesis method": "drying", "pressure": "", "temperature": "", "atmosphere": "air", "time": ""}]
AQASOC | [Zn(HL)(phen)]n | C31 H18 N2 O7 Zn1 | chemical synthesis | Zn(NO3)2⋅6H2O | 0.030 g | H 3 L | 0.018 g | phen | 0.014 g |  |  |  |  | DMF, H2O |  | 72h | 100°C |  | chemical synthesis, washing, drying | 10.1016/j.jssc.2016.06.017 |  | 2016.09 | [{"synthesis method": "chemical synthesis", "precursor": [{"name": "Zn(NO3)2\u22c56H2O", "amount": "0.030", "unit": "g"}, {"name": "H 3 L", "amount": "0.018", "unit": "g"}, {"name": "phen", "amount": "0.014", "unit": "g"}], "solution": [{"name": "DMF", "amount": "1", "unit": "mL"}, {"name": "H2O", "amount": "5", "unit": "mL"}], "pressure": "", "temperature": "100\u00b0C", "time": "72h"}, {"synthesis method": "washing", "washing solution": "deionized water", "amount": ""}, {"synthesis method": "drying", "pressure": "", "temperature": "", "atmosphere": "air", "time": ""}]
AQASUI | [Cd3L2(bbi)3]n | C68 Cd3 H58 N12 O14 | chemical synthesis | Cd(NO3)2⋅4H2O | 0.030 g | H 3 L | 0.018 g | bbi | 0.014 g |  |  |  |  | DMF, H2O |  | 72h | 100°C |  | chemical synthesis, washing, drying | 10.1016/j.jssc.2016.06.017 |  | 2016.09 | [{"synthesis method": "chemical synthesis", "precursor": [{"name": "Cd(NO3)2\u22c54H2O", "amount": "0.030", "unit": "g"}, {"name": "H 3 L", "amount": "0.018", "unit": "g"}, {"name": "bbi", "amount": "0.014", "unit": "g"}], "solution": [{"name": "DMF", "amount": "1", "unit": "mL"}, {"name": "H2O", "amount": "5", "unit": "mL"}], "pressure": "", "temperature": "100\u00b0C", "time": "72h"}, {"synthesis method": "washing", "washing solution": "deionized water", "amount": ""}, {"synthesis method": "drying", "pressure": "", "temperature": "", "atmosphere": "air", "time": ""}]
AQATAP | [Zn3L2(bbi)3]n | C68 H60 N12 O14 Zn3 | chemical synthesis | Zn(NO3)2⋅6H2O | 0.030 g | H 3 L | 0.018 g | bbi | 0.014 g |  |  |  |  | DMF, H2O |  | 72h | 100°C |  | chemical synthesis, washing, drying | 10.1016/j.jssc.2016.06.017 |  | 2016.09 | [{"synthesis method": "chemical synthesis", "precursor": [{"name": "Zn(NO3)2\u22c56H2O", "amount": "0.030", "unit": "g"}, {"name": "H 3 L", "amount": "0.018", "unit": "g"}, {"name": "bbi", "amount": "0.014", "unit": "g"}], "solution": [{"name": "DMF", "amount": "1", "unit": "mL"}, {"name": "H2O", "amount": "5", "unit": "mL"}], "pressure": "", "temperature": "100\u00b0C", "time": "72h"}, {"synthesis method": "washing", "washing solution": "deionized water", "amount": ""}, {"synthesis method": "drying", "pressure": "", "temperature": "", "atmosphere": "air", "time": ""}]
LINZIU | Cd(TIPA)(BIPA) | Br1 C35 Cd1 H28 N7 O6 | solvothermal synthesis | CdI2 | 36.6 mg | H2BIPA | 24.5 mg | TIPA | 44.3 mg | [6 empty] | 3 days | 120°C |  | solvothermal synthesis | 10.1016/j.poly.2018.10.004 |  | 2019.01 | [{"synthesis method": "solvothermal synthesis", "precursor": [{"name": "CdI2", "amount": "36.6", "unit": "mg"}, {"name": "H2BIPA", "amount": "24.5", "unit": "mg"}, {"name": "TIPA", "amount": "44.3", "unit": "mg"}], "solvent": [{"name": "DMF/H2O solution", "amount": "1:1 v/v", "unit": "10ml"}], "reducing agent": [{"name": "", "amount": "", "unit": ""}], "surfactant": [{"name": "", "amount": "", "unit": ""}], "pressure": "", "temperature": "120\u00b0C", "time": "3 days", "heating rate": "", "cooling rate": ""}]
LINZOA | Cd(TIPA)(HBTB) | C54 Cd1 H39 N7 O7 | solvothermal synthesis | CdI2 | 36.6 mg | H3BTB | 43.8 mg | TIPA | 44.3 mg | [6 empty] | 3 days | 120°C |  | solvothermal synthesis | 10.1016/j.poly.2018.10.004 |  | 2019.01 | [{"synthesis method": "solvothermal synthesis", "precursor": [{"name": "CdI2", "amount": "36.6", "unit": "mg"}, {"name": "H3BTB", "amount": "43.8", "unit": "mg"}, {"name": "TIPA", "amount": "44.3", "unit": "mg"}], "solvent": [{"name": "DMF/H2O solution", "amount": "1:1 v/v", "unit": "10ml"}], "reducing agent": [{"name": "", "amount": "", "unit": ""}], "surfactant": [{"name": "", "amount": "", "unit": ""}], "pressure": "", "temperature": "120\u00b0C", "time": "3 days", "heating rate": "", "cooling rate": ""}]
LINZUG | Cd3(TIPA)2(ODA)3(H2O)2 | C99 Cd3 H68 N14 O19 | solvothermal synthesis | CdI2 | 36.6 mg | H2ODA | 26.8 mg | TIPA | 44.3 mg | [6 empty] | 3 days | 130°C |  | solvothermal synthesis | 10.1016/j.poly.2018.10.004 |  | 2019.01 | [{"synthesis method": "solvothermal synthesis", "precursor": [{"name": "CdI2", "amount": "36.6", "unit": "mg"}, {"name": "H2ODA", "amount": "26.8", "unit": "mg"}, {"name": "TIPA", "amount": "44.3", "unit": "mg"}], "solvent": [{"name": "DMF/H2O solution", "amount": "1:5 v/v", "unit": "6mL"}], "reducing agent": [{"name": "", "amount": "", "unit": ""}], "surfactant": [{"name": "", "amount": "", "unit": ""}], "pressure": "", "temperature": "130\u00b0C", "time": "3 days", "heating rate": "", "cooling rate": "5\u00b0Ch-1"}]
CABSIK | [Co1.5(btb)4.5](PF6)3 | C36 Co1.5 F18 H54 N27 P3 | chemical synthesis | CoCl2⋅6H2O | 0.0238 g | NH4PF6 | 0.0326 g | btb | 0.0192 g |  |  |  |  | distilled water, buffer solution (water:acetone=1:1), acetone |  | 1 month | room temperature |  | chemical synthesis | 10.1016/j.ica.2015.11.014 |  | 2016.02 | [{"synthesis method": "chemical synthesis", "precursor": [{"name": "CoCl2\u22c56H2O", "amount": "0.0238", "unit": "g"}, {"name": "NH4PF6", "amount": "0.0326", "unit": "g"}, {"name": "btb", "amount": "0.0192", "unit": "g"}], "solution": [{"name": "distilled water", "amount": "6", "unit": "mL"}, {"name": "buffer solution (water:acetone=1:1)", "amount": "6", "unit": "mL"}, {"name": "acetone", "amount": "6", "unit": "mL"}], "pressure": "", "temperature": "room temperature", "time": "1 month"}]
CABSOQ | [Ni2(btb)6](PF6)4 | C48 F24 H74 N36 Ni2 P4 | chemical synthesis | NiCl2⋅6H2O | 0.0238 g | NH4PF6 | 0.0326 g | btb | 0.0192 g |  |  |  |  | distilled water, buffer solution (water:acetone=1:1), acetone |  | 1 month | room temperature |  | chemical synthesis | 10.1016/j.ica.2015.11.014 |  | 2016.02 | [{"synthesis method": "chemical synthesis", "precursor": [{"name": "NiCl2\u22c56H2O", "amount": "0.0238", "unit": "g"}, {"name": "NH4PF6", "amount": "0.0326", "unit": "g"}, {"name": "btb", "amount": "0.0192", "unit": "g"}], "solution": [{"name": "distilled water", "amount": "6", "unit": "mL"}, {"name": "buffer solution (water:acetone=1:1)", "amount": "6", "unit": "mL"}, {"name": "acetone", "amount": "6", "unit": "mL"}], "pressure": "", "temperature": "room temperature", "time": "1 month"}]
YIKPOA | [Cu(DOBT)(H2O)2]n | C2 Cu1 H4 N8 O4 | solvothermal synthesis | DOBT-Cu salt | 30 mg | Cu(NO3)2⋅3H2O | equivalent molar | [8 empty] | 3 days | 135°C |  | chemical synthesis, filtration, solvothermal synthesis | 10.1016/j.jssc.2018.08.030 |  | 2018.12 | [{"synthesis method": "chemical synthesis", "precursor": [{"name": "DHBT", "amount": "equivalent molar", "unit": ""}, {"name": "Cu(NO3)2\u22c53H2O", "amount": "equivalent molar", "unit": ""}], "solution": [{"name": "deionized water", "amount": "", "unit": ""}], "pressure": "", "temperature": "", "time": ""}, {"synthesis method": "filtration", "time": "", "atmosphere": "", "pressure": ""}, {"synthesis method": "solvothermal synthesis", "precursor": [{"name": "DOBT-Cu salt", "amount": "30", "unit": "mg"}], "solvent": [{"name": "DMAc", "amount": "4", "unit": "mL"}, {"name": "water", "amount": "8", "unit": "mL"}], "reducing agent": [{"name": "", "amount": "", "unit": ""}], "surfactant": [{"name": "", "amount": "", "unit": ""}], "pressure": "", "temperature": "135\u00b0C", "time": "3 days", "heating rate": "", "cooling rate": "1\u00b0Ch-1"}]
YIKSET | {[Cu2(DOBT)2](tma)}n | C8 Cu2 H12 N17 O4 | solvothermal synthesis | DOBT-Cu salt | 15 mg | [10 empty] | 3 days | 135°C |  | solvothermal synthesis | 10.1016/j.jssc.2018.08.030 |  | 2018.12 | [{"synthesis method": "solvothermal synthesis", "precursor": [{"name": "DOBT-Cu salt", "amount": "15", "unit": "mg"}], "solvent": [{"name": "DMAc", "amount": "4", "unit": "mL"}, {"name": "methanol", "amount": "14", "unit": "mL"}], "reducing agent": [{"name": "", "amount": "", "unit": ""}], "surfactant": [{"name": "", "amount": "", "unit": ""}], "pressure": "", "temperature": "135\u00b0C", "time": "3 days", "heating rate": "", "cooling rate": "1\u00b0Ch-1"}]
WIWLAR | 1 | C30 H24 N1 O4 Sn1 | chemical synthesis | Ph3SnOH | 0.734 g | HL | 0.386 g | [6 empty] | benzene |  | 8h | reflux |  | chemical synthesis, recrystallization | 10.1016/j.inoche.2013.12.001 |  | 2014.02 | [{"synthesis method": "chemical synthesis", "precursor": [{"name": "Ph3SnOH", "amount": "0.734", "unit": "g"}, {"name": "HL", "amount": "0.386", "unit": "g"}], "solution": [{"name": "benzene", "amount": "35", "unit": "mL"}], "pressure": "", "temperature": "reflux", "time": "8h"}, {"synthesis method": "recrystallization", "solvent": "ethanol"}]
WIWLEV | 2 | C72 H57 N2 O9 Sn3 | chemical synthesis | Ph3SnOH | 1.102 g | HL | 0.386 g | [6 empty] | benzene |  | 8h | reflux |  | chemical synthesis, recrystallization | 10.1016/j.inoche.2013.12.001 |  | 2014.02 | [{"synthesis method": "chemical synthesis", "precursor": [{"name": "Ph3SnOH", "amount": "1.102", "unit": "g"}, {"name": "HL", "amount": "0.386", "unit": "g"}], "solution": [{"name": "benzene", "amount": "35", "unit": "mL"}], "pressure": "", "temperature": "reflux", "time": "8h"}, {"synthesis method": "recrystallization", "solvent": "ethanol"}]
WIWLIZ | 3 | C68 H96 N4 O18 Sn4 | chemical synthesis | n-Bu2SnO | 0.249 g | HL | 0.386 g | [6 empty] | benzene |  | 8h | reflux |  | chemical synthesis, recrystallization | 10.1016/j.inoche.2013.12.001 |  | 2014.02 | [{"synthesis method": "chemical synthesis", "precursor": [{"name": "n-Bu2SnO", "amount": "0.249", "unit": "g"}, {"name": "HL", "amount": "0.386", "unit": "g"}], "solution": [{"name": "benzene", "amount": "35", "unit": "mL"}], "pressure": "", "temperature": "reflux", "time": "8h"}, {"synthesis method": "recrystallization", "solvent": "ethanol"}]
VOTCOY | Zn-1 | C32 H28 N4 O8 Zn1 | chemical synthesis | 1 | 30 mg | zinc acetate | excess | [6 empty] | DMF |  | 1h |  |  | chemical synthesis | 10.1016/j.cclet.2015.01.026 |  | 2015.05 | [{"synthesis method": "chemical synthesis", "precursor": [{"name": "1", "amount": "30", "unit": "mg"}, {"name": "zinc acetate", "amount": "excess", "unit": ""}], "solution": [{"name": "DMF", "amount": "10", "unit": "mL"}], "pressure": "", "temperature": "", "time": "1h"}]
VOTCIS | Zn-2 | C32 F8 H20 N4 O8 Zn1 | chemical synthesis | 2 | 30 mg | zinc acetate | excess | [6 empty] | DMF |  | 1h |  |  | chemical synthesis | 10.1016/j.cclet.2015.01.026 |  | 2015.05 | [{"synthesis method": "chemical synthesis", "precursor": [{"name": "2", "amount": "30", "unit": "mg"}, {"name": "zinc acetate", "amount": "excess", "unit": ""}], "solution": [{"name": "DMF", "amount": "10", "unit": "mL"}], "pressure": "", "temperature": "", "time": "1h"}]
HORBEW | [Cu2(admtrz)2(N3)4] n | C8 Cu2 H16 N20 | chemical synthesis | admtrz | 5.6 mg | NaN3 | 6.5 mg | Cu(OAc)2⋅H2O | 10.0 mg |  |  |  |  | aqueous solution, 1:1 CH3CH2OH/H2O, ethanol solution |  | one month |  |  | chemical synthesis | 10.1016/j.molstruc.2008.09.014 |  | 2009.02 | [{"synthesis method": "chemical synthesis", "precursor": [{"name": "admtrz", "amount": "5.6", "unit": "mg"}, {"name": "NaN3", "amount": "6.5", "unit": "mg"}, {"name": "Cu(OAc)2\u22c5H2O", "amount": "10.0", "unit": "mg"}], "solution": [{"name": "aqueous solution", "amount": "3", "unit": "mL"}, {"name": "1:1 CH3CH2OH/H2O", "amount": "2", "unit": "mL"}, {"name": "ethanol solution", "amount": "3", "unit": "mL"}], "pressure": "", "temperature": "", "time": "one month"}]
HORBIA | [Cu(4-abpt)(N3)2] n ·2nH2O | C12 Cu1 H14 N12 O2 | chemical synthesis | Cu(OAc)2⋅H2O | 10.0 mg | 4-abpt | 13.1 mg | NaN3 | 6.5 mg |  |  |  |  | aqueous solution, 1:1 CH3OH/H2O, hot methanol solution, aqueous solution |  | one month |  |  | chemical synthesis | 10.1016/j.molstruc.2008.09.014 |  | 2009.02 | [{"synthesis method": "chemical synthesis", "precursor": [{"name": "Cu(OAc)2\u22c5H2O", "amount": "10.0", "unit": "mg"}, {"name": "4-abpt", "amount": "13.1", "unit": "mg"}, {"name": "NaN3", "amount": "6.5", "unit": "mg"}], "solution": [{"name": "aqueous solution", "amount": "10", "unit": "mL"}, {"name": "1:1 CH3OH/H2O", "amount": "4", "unit": "mL"}, {"name": "hot methanol solution", "amount": "12", "unit": "mL"}, {"name": "aqueous solution", "amount": "3", "unit": "mL"}], "pressure": "", "temperature": "", "time": "one month"}]
HORBOG | [Cu3(2-ptrz)2(N3)6] n | C14 Cu3 H12 N26 | chemical synthesis | 2-ptrz | 14.6 mg | NaN3 | 13.0 mg | Cu(OAc)2⋅H2O | 20.0 mg |  |  |  |  | aqueous solution, 1:1 CH3CH2OH/H2O, ethanol solution |  | one month |  |  | chemical synthesis | 10.1016/j.molstruc.2008.09.014 |  | 2009.02 | [{"synthesis method": "chemical synthesis", "precursor": [{"name": "2-ptrz", "amount": "14.6", "unit": "mg"}, {"name": "NaN3", "amount": "13.0", "unit": "mg"}, {"name": "Cu(OAc)2\u22c5H2O", "amount": "20.0", "unit": "mg"}], "solution": [{"name": "aqueous solution", "amount": "6", "unit": "mL"}, {"name": "1:1 CH3CH2OH/H2O", "amount": "2", "unit": "mL"}, {"name": "ethanol solution", "amount": "6", "unit": "mL"}], "pressure": "", "temperature": "", "time": "one month"}]
BOMHOC | [Cd(LL)2Cl2].Hnap | [C48H44Cl2N4O6Cd] *n* | chemical synthesis | 3-hydroxynaphthalene-2-carboxylic acid | 0.09 g | cadmium(II) chloride monohydrate | 0.05 g | 1,3-bis(4-pyridyl)propane | 0.05 g |  |  |  |  | methanol |  | 2h |  |  | chemical synthesis, filtration, crystallization | 10.1016/j.molstruc.2014.08.006 |  | 2014.11 | [{"synthesis method": "chemical synthesis", "precursor": [{"name": "3-hydroxynaphthalene-2-carboxylic acid", "amount": "0.09", "unit": "g"}, {"name": "cadmium(II) chloride monohydrate", "amount": "0.05", "unit": "g"}, {"name": "1,3-bis(4-pyridyl)propane", "amount": "0.05", "unit": "g"}], "solution": [{"name": "methanol", "amount": "10", "unit": "mL"}], "pressure": "", "temperature": "", "time": "2h"}, {"synthesis method": "filtration", "time": "", "atmosphere": "", "pressure": ""}, {"synthesis method": "crystallization", "time": "10 days", "atmosphere": "", "pressure": ""}]
BOMHIW | bis(2,2'-bipyridine)-bis(3-hydroxynaphthalene-2-carboxylato)cadmium(II) | C42 Cd1 H30 N4 O6 | chemical synthesis | 2,2'-bipyridine | [9 empty] | dimethylformamide |  | 1 week |  |  | chemical synthesis, recrystallization | 10.1016/j.molstruc.2014.08.006 |  | 2014.11 | [{"synthesis method": "chemical synthesis", "precursor": [{"name": "2,2'-bipyridine", "amount": "", "unit": ""}], "solution": [{"name": "dimethylformamide", "amount": "", "unit": ""}], "pressure": "", "temperature": "", "time": "1 week"}, {"synthesis method": "recrystallization", "solvent": "dimethylformamide", "time": "1 week", "temperature": "", "pressure": ""}]
ABUHAJ | {[Mn2(H4ipca)(4,4'-bpy)1.5(CH3CH2OH)0.5(H2O)1.5]·0.5CH3CH2OH·2.5H2O}n | C66 H64 Mn4 N6 O28 | solvothermal synthesis | H4ipca | 17.4 mg | 4,4'-bpy | 15.62 mg | Mn(OAc)2⋅2H2O | 26.6 mg | [5 empty] | autogenous | 4 days | 120°C |  | solvothermal synthesis, filtration, washing | 10.1016/j.jssc.2016.11.030 |  | 2017.02 | [{"synthesis method": "solvothermal synthesis", "precursor": [{"name": "H4ipca", "amount": "17.4", "unit": "mg"}, {"name": "4,4'-bpy", "amount": "15.62", "unit": "mg"}, {"name": "Mn(OAc)2\u22c52H2O", "amount": "26.6", "unit": "mg"}], "solvent": [{"name": "ethanol", "amount": "3.0", "unit": "mL"}, {"name": "H2O", "amount": "3.0", "unit": "mL"}], "reducing agent": [{"name": "", "amount": "", "unit": ""}], "surfactant": [{"name": "", "amount": "", "unit": ""}], "pressure": "autogenous", "temperature": "120\u00b0C", "time": "4 days", "heating rate": "", "cooling rate": "slowly to room temperature"}, {"synthesis method": "filtration", "time": "", "atmosphere": "", "pressure": ""}, {"synthesis method": "washing", "washing solution": "deionized water, ethanol and acetone", "amount": ""}]
ABUGUC | {Mn4(H4ipca)2(bze)(H2O)4}n | C22 H15 Mn2 N2 O11 | solvothermal synthesis | H4ipca | 34.7 mg | bze | 9.2 mg | Mn(OAc)2⋅2H2O | 26.9 mg | [6 empty] | 5 days | 120°C |  | solvothermal synthesis | 10.1016/j.jssc.2016.11.030 |  | 2017.02 | [{"synthesis method": "solvothermal synthesis", "precursor": [{"name": "H4ipca", "amount": "34.7", "unit": "mg"}, {"name": "bze", "amount": "9.2", "unit": "mg"}, {"name": "Mn(OAc)2\u22c52H2O", "amount": "26.9", "unit": "mg"}], "solvent": [{"name": "ethanol", "amount": "3.0", "unit": "mL"}, {"name": "H2O", "amount": "3.0", "unit": "mL"}], "reducing agent": [{"name": "", "amount": "", "unit": ""}], "surfactant": [{"name": "", "amount": "", "unit": ""}], "pressure": "", "temperature": "120\u00b0C", "time": "5 days", "heating rate": "", "cooling rate": "5\u00b0Ch-1 to room temperature"}]
XORVIL |  | C4 Cd1 Cl1 H5 N2 O3 | solvothermal synthesis | H2pac | 0.034 g | CdCl2⋅2.5H2O | 0.046 g | [7 empty] | autogenous | 4 days | 120°C |  | solvothermal synthesis, washing | 10.1016/j.ica.2014.10.024 |  | 2015.01 | [{"synthesis method": "solvothermal synthesis", "precursor": [{"name": "H2pac", "amount": "0.034", "unit": "g"}, {"name": "CdCl2\u22c52.5H2O", "amount": "0.046", "unit": "g"}], "solvent": [{"name": "H2O/acetonitrile", "amount": "4", "unit": "mL"}], "reducing agent": [{"name": "", "amount": "", "unit": ""}], "surfactant": [{"name": "", "amount": "", "unit": ""}], "pressure": "autogenous", "temperature": "120\u00b0C", "time": "4 days", "heating rate": "", "cooling rate": ""}, {"synthesis method": "washing", "washing solution": "ethanol", "amount": ""}]
XORVOR |  | C28 Cd1 Cl1 H19 N6 O6 | solvothermal synthesis | H2pac | 0.034 g | Cd(ClO4)2⋅6H2O | 0.126 g | phen | 0.099 g | [5 empty] | autogenous | 4 days | 120°C |  | solvothermal synthesis, washing | 10.1016/j.ica.2014.10.024 |  | 2015.01 | [{"synthesis method": "solvothermal synthesis", "precursor": [{"name": "H2pac", "amount": "0.034", "unit": "g"}, {"name": "Cd(ClO4)2\u22c56H2O", "amount": "0.126", "unit": "g"}, {"name": "phen", "amount": "0.099", "unit": "g"}], "solvent": [{"name": "H2O/acetonitrile", "amount": "6", "unit": "mL"}], "reducing agent": [{"name": "", "amount": "", "unit": ""}], "surfactant": [{"name": "", "amount": "", "unit": ""}], "pressure": "autogenous", "temperature": "120\u00b0C", "time": "4 days", "heating rate": "", "cooling rate": ""}, {"synthesis method": "washing", "washing solution": "ethanol", "amount": ""}]
XORVUX |  | C28 H28 N8 O8 Zn2 | solvothermal synthesis | H2pac | 0.034 g | Zn(NO3)2⋅6H2O | 0.089 g | 2,2'-bipy | 0.047 g | [5 empty] | autogenous | 4 days | 120°C |  | solvothermal synthesis, washing | 10.1016/j.ica.2014.10.024 |  | 2015.01 | [{"synthesis method": "solvothermal synthesis", "precursor": [{"name": "H2pac", "amount": "0.034", "unit": "g"}, {"name": "Zn(NO3)2\u22c56H2O", "amount": "0.089", "unit": "g"}, {"name": "2,2'-bipy", "amount": "0.047", "unit": "g"}], "solvent": [{"name": "H2O/acetonitrile", "amount": "4", "unit": "mL"}], "reducing agent": [{"name": "", "amount": "", "unit": ""}], "surfactant": [{"name": "", "amount": "", "unit": ""}], "pressure": "autogenous", "temperature": "120\u00b0C", "time": "4 days", "heating rate": "", "cooling rate": ""}, {"synthesis method": "washing", "washing solution": "ethanol", "amount": ""}]
ATOTAG01 |  | C14 Eu1 F4 H6 N2 O9 | solvothermal synthesis |  |  | Tfpa | 0.047 g | Eu(NO3)3⋅6H2O | 0.087 g | [5 empty] | autogenous | 72h | 155°C | 3.5 | chemical synthesis, pH adjustment, solvothermal synthesis, filtration, washing, drying | 10.1016/j.inoche.2016.10.003 |  | 2016.11 | [{"synthesis method": "chemical synthesis", "precursor": [{"name": "H3mimda", "amount": "0.039", "unit": "g"}, {"name": "Tfpa", "amount": "0.047", "unit": "g"}, {"name": "Eu(NO3)3\u22c56H2O", "amount": "0.087", "unit": "g"}], "solution": [{"name": "water/alcohol", "amount": "10", "unit": "mL"}], "pressure": "autogenous", "temperature": "", "time": "30 min"}, {"synthesis method": "pH adjustment", "pH": "3.5", "modulator": "nitric acid"}, {"synthesis method": "solvothermal synthesis", "precursor": [{"name": "", "amount": "", "unit": ""}], "solvent": [{"name": "", "amount": "", "unit": ""}], "reducing agent": [{"name": "", "amount": "", "unit": ""}], "surfactant": [{"name": "", "amount": "", "unit": ""}], "pressure": "autogenous", "temperature": "155\u00b0C", "time": "72h", "heating rate": "", "cooling rate": "5\u00b0C/h"}, {"synthesis method": "filtration", "time": "", "atmosphere": "", "pressure": ""}, {"synthesis method": "washing", "washing solution": "distilled water", "amount": ""}, {"synthesis method": "drying", "pressure": "", "temperature": "", "atmosphere": "", "time": ""}]
YAFXEJ01 | [Co(dca)2(CH3OH)2]n | C6 Co1 H8 N6 O2 | chemical synthesis | Co(NO3)2 ⋅6H2O | 0.1455 g | NaN(CN)2 | 0.0445 g | [6 empty] | methanol, aqueous solution |  | 1h | 45-50°C |  | chemical synthesis, drying, washing | 10.1016/j.ica.2006.07.081 |  | 2007.02 | [{"synthesis method": "chemical synthesis", "precursor": [{"name": "Co(NO3)2 \u22c56H2O", "amount": "0.1455", "unit": "g"}, {"name": "NaN(CN)2", "amount": "0.0445", "unit": "g"}], "solution": [{"name": "methanol", "amount": "5", "unit": "mL"}, {"name": "aqueous solution", "amount": "3", "unit": "mL"}], "pressure": "", "temperature": "45-50\u00b0C", "time": "1h"}, {"synthesis method": "drying", "pressure": "", "temperature": "", "atmosphere": "air", "time": ""}, {"synthesis method": "washing", "washing solution": "water", "amount": ""}]
HETREE | [Cu(dca)2(CH3OH)2]n | C6 Cu1 H8 N6 O2 | chemical synthesis | Cu(NO3)2.3H2O | 0.1208 g | NaN(CN)2 | 0.0445 g | [6 empty] | methanol, aqueous solution |  | 1h | 45-50°C |  | chemical synthesis, drying, washing | 10.1016/j.ica.2006.07.081 |  | 2007.02 | [{"synthesis method": "chemical synthesis", "precursor": [{"name": "Cu(NO3)2.3H2O", "amount": "0.1208", "unit": "g"}, {"name": "NaN(CN)2", "amount": "0.0445", "unit": "g"}], "solution": [{"name": "methanol", "amount": "5", "unit": "mL"}, {"name": "aqueous solution", "amount": "3", "unit": "mL"}], "pressure": "", "temperature": "45-50\u00b0C", "time": "1h"}, {"synthesis method": "drying", "pressure": "", "temperature": "", "atmosphere": "air", "time": ""}, {"synthesis method": "washing", "washing solution": "water", "amount": ""}]
DEPXOM | Mn3(BTC)2(DMF)4 | C30 H34 Mn3 N4 O16 | solvothermal synthesis | MnCl2⋅4H2O | 0.099 g | BTC | 0.105 g | triethylamine | 0.05 mL | [5 empty] | autogenous | 3 days | 140°C |  | solvothermal synthesis | 10.1016/j.molstruc.2006.03.077 |  | 2006.08 | [{"synthesis method": "solvothermal synthesis", "precursor": [{"name": "MnCl2\u22c54H2O", "amount": "0.099", "unit": "g"}, {"name": "BTC", "amount": "0.105", "unit": "g"}, {"name": "triethylamine", "amount": "0.05", "unit": "mL"}], "solvent": [{"name": "DMF", "amount": "4", "unit": "mL"}, {"name": "glycol", "amount": "2", "unit": "mL"}], "reducing agent": [{"name": "", "amount": "", "unit": ""}], "surfactant": [{"name": "", "amount": "", "unit": ""}], "pressure": "autogenous", "temperature": "140\u00b0C", "time": "3 days", "heating rate": "", "cooling rate": "5\u00b0C/h"}]
DEPXIG | Mn3(BTC)2(DMF)3(Pyd) | C32 H32 Mn3 N4 O15 | solvothermal synthesis | MnCl2⋅4H2O | 0.099 g | BTC | 0.105 g | pyridine | [6 empty] | autogenous | 3 days | 140°C |  | solvothermal synthesis | 10.1016/j.molstruc.2006.03.077 |  | 2006.08 | [{"synthesis method": "solvothermal synthesis", "precursor": [{"name": "MnCl2\u22c54H2O", "amount": "0.099", "unit": "g"}, {"name": "BTC", "amount": "0.105", "unit": "g"}, {"name": "pyridine", "amount": "", "unit": ""}], "solvent": [{"name": "DMF", "amount": "4", "unit": "mL"}, {"name": "glycol", "amount": "2", "unit": "mL"}], "reducing agent": [{"name": "", "amount": "", "unit": ""}], "surfactant": [{"name": "", "amount": "", "unit": ""}], "pressure": "autogenous", "temperature": "140\u00b0C", "time": "3 days", "heating rate": "", "cooling rate": "5\u00b0C/h"}]
UGEHOF | {[Cd(hip)(3-pina)(H2O)2]·2H2O} n | C19 Cd1 H21 N3 O10 | solvothermal synthesis | Cd(NO3)2⋅4H2O | 86 mg | 3-pina | 55 mg | 5-hydroxyisophthalic acid | 51 mg | [6 empty] | 2d | 120°C |  | solvothermal synthesis, washing, drying | 10.1016/j.molstruc.2015.04.013 |  | 2015.08 | [{"synthesis method": "solvothermal synthesis", "precursor": [{"name": "Cd(NO3)2\u22c54H2O", "amount": "86", "unit": "mg"}, {"name": "3-pina", "amount": "55", "unit": "mg"}, {"name": "5-hydroxyisophthalic acid", "amount": "51", "unit": "mg"}], "solvent": [{"name": "distilled H2O", "amount": "10", "unit": "mL"}, {"name": "1M NaOH", "amount": "1.0", "unit": "mL"}], "reducing agent": [{"name": "", "amount": "", "unit": ""}], "surfactant": [{"name": "", "amount": "", "unit": ""}], "pressure": "", "temperature": "120\u00b0C", "time": "2d", "heating rate": "", "cooling rate": "slowly to 25\u00b0C"}, {"synthesis method": "washing", "washing solution": "distilled water, ethanol, and acetone", "amount": ""}, {"synthesis method": "drying", "pressure": "", "temperature": "", "atmosphere": "air", "time": ""}]
UGEHUL | {[Cd(meoip)(3-pina)(H2O)2]·H2O} n | C20 Cd1 H21 N3 O9 | solvothermal synthesis | Cd(NO3)2⋅4H2O | 86 mg | 3-pina | 55 mg | 5-methoxyisophthalic acid | 54 mg | [6 empty] | 2d | 120°C |  | solvothermal synthesis, washing, drying | 10.1016/j.molstruc.2015.04.013 |  | 2015.08 | [{"synthesis method": "solvothermal synthesis", "precursor": [{"name": "Cd(NO3)2\u22c54H2O", "amount": "86", "unit": "mg"}, {"name": "3-pina", "amount": "55", "unit": "mg"}, {"name": "5-methoxyisophthalic acid", "amount": "54", "unit": "mg"}], "solvent": [{"name": "distilled H2O", "amount": "10", "unit": "mL"}, {"name": "1M NaOH", "amount": "1.0", "unit": "mL"}], "reducing agent": [{"name": "", "amount": "", "unit": ""}], "surfactant": [{"name": "", "amount": "", "unit": ""}], "pressure": "", "temperature": "120\u00b0C", "time": "2d", "heating rate": "", "cooling rate": "slowly to 25\u00b0C"}, {"synthesis method": "washing", "washing solution": "distilled water, ethanol, and acetone", "amount": ""}, {"synthesis method": "drying", "pressure": "", "temperature": "", "atmosphere": "air", "time": ""}]
UGEJAT | [Cd(mip)(3-pina)] n | C20 Cd1 H15 N3 O5 | solvothermal synthesis | Cd(NO3)2⋅4H2O | 86 mg | 3-pina | 55 mg | 5-methylisophthalic acid | 50 mg | [6 empty] | 2d | 120°C |  | solvothermal synthesis, washing, drying | 10.1016/j.molstruc.2015.04.013 |  | 2015.08 | [{"synthesis method": "solvothermal synthesis", "precursor": [{"name": "Cd(NO3)2\u22c54H2O", "amount": "86", "unit": "mg"}, {"name": "3-pina", "amount": "55", "unit": "mg"}, {"name": "5-methylisophthalic acid", "amount": "50", "unit": "mg"}], "solvent": [{"name": "distilled H2O", "amount": "10", "unit": "mL"}, {"name": "1M NaOH", "amount": "1.0", "unit": "mL"}], "reducing agent": [{"name": "", "amount": "", "unit": ""}], "surfactant": [{"name": "", "amount": "", "unit": ""}], "pressure": "", "temperature": "120\u00b0C", "time": "2d", "heating rate": "", "cooling rate": "slowly to 25\u00b0C"}, {"synthesis method": "washing", "washing solution": "distilled water, ethanol, and acetone", "amount": ""}, {"synthesis method": "drying", "pressure": "", "temperature": "", "atmosphere": "air", "time": ""}]
GUJTUB |  | C6 H12 Hg1 N4 | chemical synthesis | 1,4-diaminobutane | 7.5 mmol | Hg(CN)2 | 3 mmol | [6 empty] | acetonitrile |  | 4h |  |  | chemical synthesis, filtration, crystallization | 10.1016/j.inoche.2009.04.014 |  | 2009.06 | [{"synthesis method": "chemical synthesis", "precursor": [{"name": "1,4-diaminobutane", "amount": "7.5", "unit": "mmol"}, {"name": "Hg(CN)2", "amount": "3", "unit": "mmol"}], "solution": [{"name": "acetonitrile", "amount": "", "unit": ""}], "pressure": "", "temperature": "", "time": "4h"}, {"synthesis method": "filtration", "time": "", "atmosphere": "", "pressure": ""}, {"synthesis method": "crystallization", "temperature": "refrigerator", "time": ""}]
GEVROR | A new oxo-centered, carboxylate bridged trinuclear mixed-valence iron coordination polymer | Br6 C36 Fe3 H18 N6 O13 | [16 empty] | hydrothermal synthesis, washing, drying | 10.1016/j.inoche.2018.04.016 |  | 2018.06 | [{"synthesis method": "hydrothermal synthesis", "precursor": [{"name": "FeCl4\u22c5H2O", "amount": "1", "unit": "mol"}, {"name": "5-bromonicotinic acid", "amount": "2", "unit": "mol"}], "solvent": [{"name": "water", "amount": "6", "unit": "mL"}], "reducing agent": [{"name": "", "amount": "", "unit": ""}], "surfactant": [{"name": "", "amount": "", "unit": ""}], "pressure": "", "temperature": "140\u00b0C", "time": "3 days", "heating rate": "", "cooling rate": ""}, {"synthesis method": "washing", "washing solution": "water and acetone", "amount": ""}, {"synthesis method": "drying", "pressure": "", "temperature": "", "atmosphere": "air", "time": ""}]
RULJIT | [Eu(Hbptc)(H2O)4] | C16 Eu1 H17 O13 | solvothermal synthesis |  |  | Eu(NO3)3⋅xH2O | 0.1 mmol | [7 empty] | autogenous | 72h | 150°C | 3 | chemical synthesis, pH adjustment, solvothermal synthesis, filtration, washing, drying | 10.1016/j.poly.2015.07.061 |  | 2015.10 | [{"synthesis method": "chemical synthesis", "precursor": [{"name": "H4bptc", "amount": "0.050", "unit": "g"}, {"name": "Eu(NO3)3\u22c5xH2O", "amount": "0.1", "unit": "mmol"}], "solution": [{"name": "water", "amount": "12", "unit": "mL"}], "pressure": "", "temperature": "", "time": "30 min"}, {"synthesis method": "pH adjustment", "pH": "3", "modulator": "nitric acid"}, {"synthesis method": "solvothermal synthesis", "precursor": [{"name": "", "amount": "", "unit": ""}], "solvent": [{"name": "", "amount": "", "unit": ""}], "reducing agent": [{"name": "", "amount": "", "unit": ""}], "surfactant": [{"name": "", "amount": "", "unit": ""}], "pressure": "autogenous", "temperature": "150\u00b0C", "time": "72h", "heating rate": "", "cooling rate": "5\u00b0C/h"}, {"synthesis method": "filtration", "time": "", "atmosphere": "", "pressure": ""}, {"synthesis method": "washing", "washing solution": "distilled water", "amount": ""}, {"synthesis method": "drying", "pressure": "", "temperature": "", "atmosphere": "", "time": ""}]
RULJOZ | {Sm(Hbptc)(H2O)3]} | C16 H13 O11 Sm1 | solvothermal synthesis |  |  | Sm(NO3)3⋅xH2O | 0.1 mmol | [7 empty] | autogenous | 72h | 150°C | 3 | chemical synthesis, pH adjustment, solvothermal synthesis, filtration, washing, drying | 10.1016/j.poly.2015.07.061 |  | 2015.10 | [{"synthesis method": "chemical synthesis", "precursor": [{"name": "H4bptc", "amount": "0.050", "unit": "g"}, {"name": "Sm(NO3)3\u22c5xH2O", "amount": "0.1", "unit": "mmol"}], "solution": [{"name": "water", "amount": "12", "unit": "mL"}], "pressure": "", "temperature": "", "time": "30 min"}, {"synthesis method": "pH adjustment", "pH": "3", "modulator": "nitric acid"}, {"synthesis method": "solvothermal synthesis", "precursor": [{"name": "", "amount": "", "unit": ""}], "solvent": [{"name": "", "amount": "", "unit": ""}], "reducing agent": [{"name": "", "amount": "", "unit": ""}], "surfactant": [{"name": "", "amount": "", "unit": ""}], "pressure": "autogenous", "temperature": "150\u00b0C", "time": "72h", "heating rate": "", "cooling rate": "5\u00b0C/h"}, {"synthesis method": "filtration", "time": "", "atmosphere": "", "pressure": ""}, {"synthesis method": "washing", "washing solution": "distilled water", "amount": ""}, {"synthesis method": "drying", "pressure": "", "temperature": "", "atmosphere": "", "time": ""}]
DEWQUS | 1 | C40 Co3 H32 Mo12 N8 O66 P8 | solvothermal synthesis | MoO3 | 43 mg | CoCl2 ⋅6H2O | 143 mg | d, l-α-alanine | 80 mg | 4,4'-bipy | 94 mg | H3PO4 | 0.3 mL |  |  | 5 days | 180°C | 3.0 | solvothermal synthesis, pH adjustment, washing, drying | 10.1016/j.ica.2006.06.027 |  | 2007.02 | [{"synthesis method": "solvothermal synthesis", "precursor": [{"name": "MoO3", "amount": "43", "unit": "mg"}, {"name": "CoCl2 \u22c56H2O", "amount": "143", "unit": "mg"}, {"name": "d, l-\u03b1-alanine", "amount": "80", "unit": "mg"}, {"name": "4,4'-bipy", "amount": "94", "unit": "mg"}, {"name": "H3PO4", "amount": "0.3", "unit": "mL"}], "solvent": [{"name": "H2O", "amount": "5", "unit": "mL"}], "reducing agent": [{"name": "", "amount": "", "unit": ""}], "surfactant": [{"name": "", "amount": "", "unit": ""}], "pressure": "", "temperature": "180\u00b0C", "time": "5 days", "heating rate": "", "cooling rate": "10\u00b0C/h"}, {"synthesis method": "pH adjustment", "pH": "3.0", "modulator": "1M NaOH"}, {"synthesis method": "washing", "washing solution": "distilled water", "amount": ""}, {"synthesis method": "drying", "pressure": "", "temperature": "room temperature", "atmosphere": "", "time": ""}]
DEWRAZ | 2 | C30 Co6 H68 Mo12 N6 O78 P8 | solvothermal synthesis | MoO3 | 43 mg | CoCl2 ⋅6H2O | 143 mg | d, l-α-alanine | 80 mg | 4,4'-bipy | 94 mg | H3PO4 | 0.3 mL |  |  | 5 days | 180°C | 4.0 | solvothermal synthesis, pH adjustment, washing, drying | 10.1016/j.ica.2006.06.027 |  | 2007.02 | [{"synthesis method": "solvothermal synthesis", "precursor": [{"name": "MoO3", "amount": "43", "unit": "mg"}, {"name": "CoCl2 \u22c56H2O", "amount": "143", "unit": "mg"}, {"name": "d, l-\u03b1-alanine", "amount": "80", "unit": "mg"}, {"name": "4,4'-bipy", "amount": "94", "unit": "mg"}, {"name": "H3PO4", "amount": "0.3", "unit": "mL"}], "solvent": [{"name": "H2O", "amount": "5", "unit": "mL"}], "reducing agent": [{"name": "", "amount": "", "unit": ""}], "surfactant": [{"name": "", "amount": "", "unit": ""}], "pressure": "", "temperature": "180\u00b0C", "time": "5 days", "heating rate": "", "cooling rate": "10\u00b0C/h"}, {"synthesis method": "pH adjustment", "pH": "4.0", "modulator": "1M NaOH"}, {"synthesis method": "washing", "washing solution": "distilled water", "amount": ""}, {"synthesis method": "drying", "pressure": "", "temperature": "room temperature", "atmosphere": "", "time": ""}]
DEWRED | 3 | C40 H60 Mo12 N8 Na2 O70 P8 Zn5 | solvothermal synthesis | MoO3 | 43 mg | ZnCl2 | 82 mg | d, l-α-alanine | 80 mg | 4,4'-bipy | 94 mg | H3PO4 | 0.3 mL |  |  | 5 days | 180°C | 3.0 | solvothermal synthesis, pH adjustment, washing, drying | 10.1016/j.ica.2006.06.027 |  | 2007.02 | [{"synthesis method": "solvothermal synthesis", "precursor": [{"name": "MoO3", "amount": "43", "unit": "mg"}, {"name": "ZnCl2", "amount": "82", "unit": "mg"}, {"name": "d, l-\u03b1-alanine", "amount": "80", "unit": "mg"}, {"name": "4,4'-bipy", "amount": "94", "unit": "mg"}, {"name": "H3PO4", "amount": "0.3", "unit": "mL"}], "solvent": [{"name": "H2O", "amount": "5", "unit": "mL"}], "reducing agent": [{"name": "", "amount": "", "unit": ""}], "surfactant": [{"name": "", "amount": "", "unit": ""}], "pressure": "", "temperature": "180\u00b0C", "time": "5 days", "heating rate": "", "cooling rate": "10\u00b0C/h"}, {"synthesis method": "pH adjustment", "pH": "3.0", "modulator": "1M NaOH"}, {"synthesis method": "washing", "washing solution": "distilled water", "amount": ""}, {"synthesis method": "drying", "pressure": "", "temperature": "room temperature", "atmosphere": "", "time": ""}]
DEWRIH | 4 | C40 Cd5 H46 Mo12 N8 O70 P8 | solvothermal synthesis | MoO3 | 43 mg | Cd(OAc)2 ⋅2H2O | 160 mg | d, l-α-alanine | 80 mg | 4,4'-bipy | 94 mg | H3PO4 | 0.3 mL |  |  | 5 days | 180°C | 3.0 | solvothermal synthesis, pH adjustment, washing, drying | 10.1016/j.ica.2006.06.027 |  | 2007.02 | [{"synthesis method": "solvothermal synthesis", "precursor": [{"name": "MoO3", "amount": "43", "unit": "mg"}, {"name": "Cd(OAc)2 \u22c52H2O", "amount": "160", "unit": "mg"}, {"name": "d, l-\u03b1-alanine", "amount": "80", "unit": "mg"}, {"name": "4,4'-bipy", "amount": "94", "unit": "mg"}, {"name": "H3PO4", "amount": "0.3", "unit": "mL"}], "solvent": [{"name": "H2O", "amount": "5", "unit": "mL"}], "reducing agent": [{"name": "", "amount": "", "unit": ""}], "surfactant": [{"name": "", "amount": "", "unit": ""}], "pressure": "", "temperature": "180\u00b0C", "time": "5 days", "heating rate": "", "cooling rate": "10\u00b0C/h"}, {"synthesis method": "pH adjustment", "pH": "3.0", "modulator": "1M NaOH"}, {"synthesis method": "washing", "washing solution": "distilled water", "amount": ""}, {"synthesis method": "drying", "pressure": "", "temperature": "room temperature", "atmosphere": "", "time": ""}]
IYACUI | 1 | C18 Cd1 H16 N6 S2 | chemical synthesis | 5-methyl-4-phenyl-1,2,4-triazole-3-thione | 0.191 g | Cd(OAc)2⋅2H2O | 0.130 g | [6 empty] | MeOHCH3CN |  | 2 h | room temperature |  | chemical synthesis, washing | 10.1016/j.molstruc.2016.10.030 |  | 2017.02 | [{"synthesis method": "chemical synthesis", "precursor": [{"name": "5-methyl-4-phenyl-1,2,4-triazole-3-thione", "amount": "0.191", "unit": "g"}, {"name": "Cd(OAc)2\u22c52H2O", "amount": "0.130", "unit": "g"}], "solution": [{"name": "MeOHCH3CN", "amount": "10", "unit": "mL"}], "pressure": "", "temperature": "room temperature", "time": "2 h"}, {"synthesis method": "washing", "washing solution": "methanol", "amount": ""}]
NEPNEC | 1,2-Bis(2'-methyl-5'-(2"-pyridyl)-3'-thienyl)perfluorocyclopentene | C25 F6 H16 N2 S2 | chemical synthesis | 2-bromopyridine | [14 empty] | chemical synthesis | 10.1016/j.ica.2006.06.010 |  | 2006.10 | [{"synthesis method": "chemical synthesis", "precursor": [{"name": "2-bromopyridine", "amount": "", "unit": ""}], "solution": [{"name": "", "amount": "", "unit": ""}], "pressure": "", "temperature": "", "time": ""}]
NEPNIG | [Ag(BM-2-PTP)(CF3SO3)](benzene)1.5 | Ag1 C35 F9 H25 N2 O3 S3 | chemical synthesis | AgCF3SO3 | 10.6 mg | BM-2-PTP | 16.1 mg | [6 empty] | benzene |  |  |  |  | chemical synthesis, recrystallization | 10.1016/j.ica.2006.06.010 |  | 2006.10 | [{"synthesis method": "chemical synthesis", "precursor": [{"name": "AgCF3SO3", "amount": "10.6", "unit": "mg"}, {"name": "BM-2-PTP", "amount": "16.1", "unit": "mg"}], "solution": [{"name": "benzene", "amount": "2", "unit": "mL"}], "pressure": "", "temperature": "", "time": ""}, {"synthesis method": "recrystallization", "solvent": "THF"}]
NEPNOM | [Ag(BM-2-PTP)(CF3COO)](benzene)(H2O) | Ag1 C33 F9 H24 N2 O3 S2 | chemical synthesis | AgCF3COO | 8.2 mg | BM-2-PTP | 18.7 mg | [6 empty] | benzene |  | 1 week | -30°C |  | chemical synthesis | 10.1016/j.ica.2006.06.010 |  | 2006.10 | [{"synthesis method": "chemical synthesis", "precursor": [{"name": "AgCF3COO", "amount": "8.2", "unit": "mg"}, {"name": "BM-2-PTP", "amount": "18.7", "unit": "mg"}], "solution": [{"name": "benzene", "amount": "5", "unit": "mL"}], "pressure": "", "temperature": "-30\u00b0C", "time": "1 week"}]
GAGVAN | {Cu(l-Pro)(H2O)2(ClO4)} n | C5 Cl1 Cu1 H14 N1 O9 | chemical synthesis | Cu(ClO4)2⋅6H2O | 0.371 g | l-proline | 0.115 g | [6 empty] | water |  | several weeks |  |  | chemical synthesis, pH adjustment, filtration, crystallization | 10.1016/j.ica.2010.06.052 |  | 2010.10 | [{"synthesis method": "chemical synthesis", "precursor": [{"name": "Cu(ClO4)2\u22c56H2O", "amount": "0.371", "unit": "g"}, {"name": "l-proline", "amount": "0.115", "unit": "g"}], "solution": [{"name": "water", "amount": "10", "unit": "mL"}], "pressure": "", "temperature": "", "time": "several weeks"}, {"synthesis method": "pH adjustment", "pH": "", "modulator": "0.1M aqueous NaOH"}, {"synthesis method": "filtration", "time": "", "atmosphere": "", "pressure": ""}, {"synthesis method": "crystallization", "solvent": "2-propanol and water", "ratio": "1:1", "time": "several weeks"}]
GAGVER | {Cu3Gly4(H2O)2(NO3)2} n | C8 Cu3 H20 N6 O16 | chemical synthesis | Cu(NO3)2⋅6H2O | 0.296 g | glycine | 0.075 g | [6 empty] | water |  | 2 weeks |  |  | chemical synthesis, pH adjustment, filtration, evaporation | 10.1016/j.ica.2010.06.052 |  | 2010.10 | [{"synthesis method": "chemical synthesis", "precursor": [{"name": "Cu(NO3)2\u22c56H2O", "amount": "0.296", "unit": "g"}, {"name": "glycine", "amount": "0.075", "unit": "g"}], "solution": [{"name": "water", "amount": "10", "unit": "mL"}], "pressure": "", "temperature": "", "time": "2 weeks"}, {"synthesis method": "pH adjustment", "pH": "", "modulator": "0.1M aqueous NaOH"}, {"synthesis method": "filtration", "time": "", "atmosphere": "", "pressure": ""}, {"synthesis method": "evaporation", "solvent": "water", "time": "", "temperature": ""}]
WOFWET | Cd(CN)2 (4,4'-bipy)0.5 | C7 Cd1 H4 N3 | chemical synthesis | 4,4'-bipyridine | 0.42 g | cadmium cyanide | 0.10 M | [6 empty] | methanol/water solution |  |  |  |  | chemical synthesis, washing, drying, filtration | 10.1016/S1463-0184(00)00026-5 |  | 2000.03 | [{"synthesis method": "chemical synthesis", "precursor": [{"name": "4,4'-bipyridine", "amount": "0.42", "unit": "g"}, {"name": "cadmium cyanide", "amount": "0.10", "unit": "M"}], "solution": [{"name": "methanol/water solution", "amount": "20.0", "unit": "ml"}], "pressure": "", "temperature": "", "time": ""}, {"synthesis method": "washing", "washing solution": "water", "amount": ""}, {"synthesis method": "drying", "pressure": "", "temperature": "", "atmosphere": "vacuum", "time": ""}, {"synthesis method": "filtration", "time": "", "atmosphere": "", "pressure": ""}]
WOFWIX | [Cd(2,2'-bipy)(CN)2]3 | C36 Cd3 H26 N12 O1 | chemical synthesis | 2,2'-bipyridine | 1.13 g | cadmium cyanide | 0.10 M | [6 empty] | ethanol/water solution |  |  |  |  | chemical synthesis, washing, drying | 10.1016/S1463-0184(00)00026-5 |  | 2000.03 | [{"synthesis method": "chemical synthesis", "precursor": [{"name": "2,2'-bipyridine", "amount": "1.13", "unit": "g"}, {"name": "cadmium cyanide", "amount": "0.10", "unit": "M"}], "solution": [{"name": "ethanol/water solution", "amount": "40.0", "unit": "ml"}], "pressure": "", "temperature": "", "time": ""}, {"synthesis method": "washing", "washing solution": "water", "amount": ""}, {"synthesis method": "drying", "pressure": "", "temperature": "", "atmosphere": "vacuum", "time": ""}]
CAPROB | [Mn(μ-N,N'O-η2-N,N'-3,5-Me2C3HN2C2(O)N4)·EtOH] n | C16 H20 Mn1 N12 O3 | chemical synthesis | complex 1 | 0.10 g | 3-hydroxo-6-(3,5-dimethylpyrazolyl)-1,2,4,5-tetrazine | 0.13 g | [6 empty] | EtOH |  | 30 min | refluxed |  | chemical synthesis, cooling, drying | 10.1016/j.inoche.2005.03.005 |  | 2005.06 | [{"synthesis method": "chemical synthesis", "precursor": [{"name": "complex 1", "amount": "0.10", "unit": "g"}, {"name": "3-hydroxo-6-(3,5-dimethylpyrazolyl)-1,2,4,5-tetrazine", "amount": "0.13", "unit": "g"}], "solution": [{"name": "EtOH", "amount": "10", "unit": "ml"}], "pressure": "", "temperature": "refluxed", "time": "30 min"}, {"synthesis method": "cooling", "temperature": "20\u00b0C", "time": "24 h"}, {"synthesis method": "drying", "pressure": "", "temperature": "", "atmosphere": "argon", "time": ""}]
CAPRUH | Mn6(μ4-O)(μ3-OOCCMe3)4(μ-OOCCMe3)6(Me2C2HN2)4 | C70 H122 Mn6 N8 O22 | chemical synthesis | complex 1 | 0.10 g | bis[3,5-(dimethylpyrazolyl)]-1,2,4,5-tetrazine | 0.90 g | [6 empty] | MeCN, benzene |  | 30 min | refluxed |  | chemical synthesis, drying | 10.1016/j.inoche.2005.03.005 |  | 2005.06 | [{"synthesis method": "chemical synthesis", "precursor": [{"name": "complex 1", "amount": "0.10", "unit": "g"}, {"name": "bis[3,5-(dimethylpyrazolyl)]-1,2,4,5-tetrazine", "amount": "0.90", "unit": "g"}], "solution": [{"name": "MeCN", "amount": "10", "unit": "ml"}, {"name": "benzene", "amount": "10", "unit": "ml"}], "pressure": "", "temperature": "refluxed", "time": "30 min"}, {"synthesis method": "drying", "pressure": "", "temperature": "", "atmosphere": "air", "time": ""}]
AMIQAQ | [Mn(L)(H2O)]2 | C34 H46 Mn2 N4 O16 | chemical synthesis | H2ins-MnAc2 | 1:1 molar ratio | K(MeOH)[Cu(L)] | [7 empty] | methanol |  |  |  |  | chemical synthesis, filtration, evaporation | 10.1016/j.ica.2016.04.034 |  | 2016.08 | [{"synthesis method": "chemical synthesis", "precursor": [{"name": "H2ins-MnAc2", "amount": "1:1", "unit": "molar ratio"}, {"name": "K(MeOH)[Cu(L)]", "amount": "", "unit": ""}], "solution": [{"name": "methanol", "amount": "", "unit": ""}], "pressure": "", "temperature": "", "time": ""}, {"synthesis method": "filtration", "time": "", "atmosphere": "", "pressure": ""}, {"synthesis method": "evaporation", "time": "slow", "atmosphere": "", "pressure": ""}]
DEBBAQ | {[Co(NAIP)(H2O)4]·2H2O} n | C14 Co1 H20 N2 O11 | solvothermal synthesis | Co(NO3)2⋅6H2O | 0.0582 g | NaOH | 0.004 g | H2NAIP | 0.0286 g | [6 empty] | 3 days | 140°C |  | solvothermal synthesis, washing, drying | 10.1016/j.poly.2011.05.020 |  | 2011.08 | [{"synthesis method": "solvothermal synthesis", "precursor": [{"name": "Co(NO3)2\u22c56H2O", "amount": "0.0582", "unit": "g"}, {"name": "NaOH", "amount": "0.004", "unit": "g"}, {"name": "H2NAIP", "amount": "0.0286", "unit": "g"}], "solvent": [{"name": "deionized water", "amount": "14", "unit": "mL"}], "reducing agent": [{"name": "", "amount": "", "unit": ""}], "surfactant": [{"name": "", "amount": "", "unit": ""}], "pressure": "", "temperature": "140\u00b0C", "time": "3 days", "heating rate": "5\u00b0C/h", "cooling rate": "5\u00b0C/h"}, {"synthesis method": "washing", "washing solution": "distilled water", "amount": ""}, {"synthesis method": "drying", "pressure": "", "temperature": "ambient temperature", "atmosphere": "", "time": ""}]
DEBBEU | {[Mn(NAIP)(H2O)4]·2H2O} n | C14 H20 Mn1 N2 O11 | solvothermal synthesis | Mn(ClO4)2⋅6H2O | 0.0724 g | NaOH | 0.004 g | H2NAIP | 0.0286 g | [6 empty] | 3 days | 150°C |  | solvothermal synthesis | 10.1016/j.poly.2011.05.020 |  | 2011.08 | [{"synthesis method": "solvothermal synthesis", "precursor": [{"name": "Mn(ClO4)2\u22c56H2O", "amount": "0.0724", "unit": "g"}, {"name": "NaOH", "amount": "0.004", "unit": "g"}, {"name": "H2NAIP", "amount": "0.0286", "unit": "g"}], "solvent": [{"name": "deionized water", "amount": "7", "unit": "mL"}], "reducing agent": [{"name": "", "amount": "", "unit": ""}], "surfactant": [{"name": "", "amount": "", "unit": ""}], "pressure": "", "temperature": "150\u00b0C", "time": "3 days", "heating rate": "5\u00b0C/h", "cooling rate": "5\u00b0C/h"}]
DEBBIY | {[Zn(NAIP)]·0.5H2O} n | C28 H16 N4 O11 Zn2 | solvothermal synthesis | Zn(NO3)2⋅6H2O | 0.1488 g | H2NAIP | 0.0716 g | [8 empty] | 4 days | 180°C |  | solvothermal synthesis, washing, drying | 10.1016/j.poly.2011.05.020 |  | 2011.08 | [{"synthesis method": "solvothermal synthesis", "precursor": [{"name": "Zn(NO3)2\u22c56H2O", "amount": "0.1488", "unit": "g"}, {"name": "H2NAIP", "amount": "0.0716", "unit": "g"}], "solvent": [{"name": "deionized water", "amount": "15", "unit": "mL"}], "reducing agent": [{"name": "", "amount": "", "unit": ""}], "surfactant": [{"name": "", "amount": "", "unit": ""}], "pressure": "", "temperature": "180\u00b0C", "time": "4 days", "heating rate": "5\u00b0C/h", "cooling rate": "5\u00b0C/h"}, {"synthesis method": "washing", "washing solution": "distilled water", "amount": ""}, {"synthesis method": "drying", "pressure": "", "temperature": "ambient temperature", "atmosphere": "", "time": ""}]
DAZZUC | {Cd(NAIP)(H2O)2]·1.5H2O} n | C28 Cd2 H30 N4 O17 | solvothermal synthesis | Cd(ClO4)2⋅6H2O | 0.209 g | H2NAIP | 0.0716 g | [8 empty] | 3 days | 90°C |  | solvothermal synthesis, washing, drying | 10.1016/j.poly.2011.05.020 |  | 2011.08 | [{"synthesis method": "solvothermal synthesis", "precursor": [{"name": "Cd(ClO4)2\u22c56H2O", "amount": "0.209", "unit": "g"}, {"name": "H2NAIP", "amount": "0.0716", "unit": "g"}], "solvent": [{"name": "deionized water", "amount": "15", "unit": "mL"}, {"name": "DMF", "amount": "15", "unit": "mL"}], "reducing agent": [{"name": "", "amount": "", "unit": ""}], "surfactant": [{"name": "", "amount": "", "unit": ""}], "pressure": "", "temperature": "90\u00b0C", "time": "3 days", "heating rate": "5\u00b0C/h", "cooling rate": "5\u00b0C/h"}, {"synthesis method": "washing", "washing solution": "distilled water", "amount": ""}, {"synthesis method": "drying", "pressure": "", "temperature": "ambient temperature", "atmosphere": "", "time": ""}]
EGOXUU | 1 | C10 H12 O13 Sm1 | [16 empty] | hydrothermal synthesis, filtration, washing, drying | 10.1016/j.jssc.2008.07.027 |  | 2008.11 | [{"synthesis method": "hydrothermal synthesis", "precursor": [{"name": "Sm(NO3)3\u22c56H2O", "amount": "0.088", "unit": "g"}, {"name": "5-hydroxyisophthalic acid", "amount": "0.055", "unit": "g"}, {"name": "NaOH", "amount": "0.012", "unit": "g"}], "solvent": [{"name": "water", "amount": "5", "unit": "mL"}], "reducing agent": [{"name": "", "amount": "", "unit": ""}], "surfactant": [{"name": "", "amount": "", "unit": ""}], "pressure": "", "temperature": "110\u00b0C", "time": "3 days", "heating rate": "", "cooling rate": "room temperature"}, {"synthesis method": "filtration", "time": "", "atmosphere": "", "pressure": ""}, {"synthesis method": "washing", "washing solution": "distilled water", "amount": ""}, {"synthesis method": "drying", "pressure": "", "temperature": "", "atmosphere": "air", "time": ""}]
EGOXOO | 2 | C16 H17 O14 Sm1 | [16 empty] | hydrothermal synthesis, filtration, washing, drying | 10.1016/j.jssc.2008.07.027 |  | 2008.11 | [{"synthesis method": "hydrothermal synthesis", "precursor": [{"name": "SmCl3\u22c56H2O", "amount": "0.073", "unit": "g"}, {"name": "5-hydroxyisophthalic acid", "amount": "0.055", "unit": "g"}, {"name": "NaOH", "amount": "0.012", "unit": "g"}], "solvent": [{"name": "water", "amount": "5", "unit": "mL"}], "reducing agent": [{"name": "", "amount": "", "unit": ""}], "surfactant": [{"name": "", "amount": "", "unit": ""}], "pressure": "", "temperature": "110\u00b0C", "time": "3 days", "heating rate": "", "cooling rate": "room temperature"}, {"synthesis method": "filtration", "time": "", "atmosphere": "", "pressure": ""}, {"synthesis method": "washing", "washing solution": "distilled water", "amount": ""}, {"synthesis method": "drying", "pressure": "", "temperature": "", "atmosphere": "air", "time": ""}]
TEMCUM | {[Co3(L)2(H2O)4](DMF)2}n | C34 Co3 H34 N4 O18 | solvothermal synthesis | H3L | 0.014 g | CoSO4⋅6H2O | 0.019 g | [8 empty] | 3 days | 160°C |  | solvothermal synthesis | 10.1016/j.molstruc.2017.12.027 |  | 2018.03 | [{"synthesis method": "solvothermal synthesis", "precursor": [{"name": "H3L", "amount": "0.014", "unit": "g"}, {"name": "CoSO4\u22c56H2O", "amount": "0.019", "unit": "g"}], "solvent": [{"name": "N, N-dimethylformamide", "amount": "12", "unit": "mL"}], "reducing agent": [{"name": "", "amount": "", "unit": ""}], "surfactant": [{"name": "", "amount": "", "unit": ""}], "pressure": "", "temperature": "160\u00b0C", "time": "3 days", "heating rate": "", "cooling rate": "24 h"}]
TEMDAT | [Cd3(L)2(H2O)7]n | C28 Cd3 H26 N2 O19 | solvothermal synthesis | Na3L | 0.017 g | Cd(NO3)2⋅4H2O | 0.015 g | [8 empty] | 3 days | 120°C |  | solvothermal synthesis | 10.1016/j.molstruc.2017.12.027 |  | 2018.03 | [{"synthesis method": "solvothermal synthesis", "precursor": [{"name": "Na3L", "amount": "0.017", "unit": "g"}, {"name": "Cd(NO3)2\u22c54H2O", "amount": "0.015", "unit": "g"}], "solvent": [{"name": "DMF/H2O", "amount": "2:3", "unit": "5 mL"}], "reducing agent": [{"name": "", "amount": "", "unit": ""}], "surfactant": [{"name": "", "amount": "", "unit": ""}], "pressure": "", "temperature": "120\u00b0C", "time": "3 days", "heating rate": "", "cooling rate": "24 h"}]
TEMDEX | [Cd3(L)2(H2O)11]n | C28 Cd3 H34 N2 O23 | solvothermal synthesis | H3L | 0.0007 g | Cd(NO3)2⋅4H2O | 0.015 g | [8 empty] | 3 days | 120°C | 6 | solvothermal synthesis, pH adjustment | 10.1016/j.molstruc.2017.12.027 |  | 2018.03 | [{"synthesis method": "solvothermal synthesis", "precursor": [{"name": "H3L", "amount": "0.0007", "unit": "g"}, {"name": "Cd(NO3)2\u22c54H2O", "amount": "0.015", "unit": "g"}], "solvent": [{"name": "DMF/H2O", "amount": "2:3", "unit": "5 mL"}], "reducing agent": [{"name": "", "amount": "", "unit": ""}], "surfactant": [{"name": "", "amount": "", "unit": ""}], "pressure": "", "temperature": "120\u00b0C", "time": "3 days", "heating rate": "", "cooling rate": "24 h"}, {"synthesis method": "pH adjustment", "pH": "6", "modulator": "NaOH"}]
TEMDIB | [Cd3(L)2(DMF)2(H2O)]n | C34 Cd3 H28 N4 O15 | solvothermal synthesis | H3L | 0.007 g | 3CdSO4⋅8H2O | 0.038 g | [8 empty] | 3 days | 120°C | 6 | solvothermal synthesis, pH adjustment | 10.1016/j.molstruc.2017.12.027 |  | 2018.03 | [{"synthesis method": "solvothermal synthesis", "precursor": [{"name": "H3L", "amount": "0.007", "unit": "g"}, {"name": "3CdSO4\u22c58H2O", "amount": "0.038", "unit": "g"}], "solvent": [{"name": "DMF/H2O", "amount": "2:3", "unit": "5 mL"}], "reducing agent": [{"name": "", "amount": "", "unit": ""}], "surfactant": [{"name": "", "amount": "", "unit": ""}], "pressure": "", "temperature": "120\u00b0C", "time": "3 days", "heating rate": "", "cooling rate": "24 h"}, {"synthesis method": "pH adjustment", "pH": "6", "modulator": "NaOH"}]
SILVUF01 |  | C14 Co1 H14 N2 O6 | [16 empty] | mixed-solvo-thermal synthesis | 10.1016/j.molstruc.2008.05.022 |  | 2008.11 | [{"synthesis method": "mixed-solvo-thermal synthesis", "precursor": [{"name": "CoCl2\u22c56H2O", "amount": "0.238", "unit": "g"}, {"name": "1,10-phenanthroline", "amount": "0.198", "unit": "g"}, {"name": "formic acid", "amount": "0.140", "unit": "g"}], "solvent": [{"name": "water", "amount": "10", "unit": "mL"}, {"name": "DMF", "amount": "10", "unit": "mL"}], "reducing agent": [{"name": "", "amount": "", "unit": ""}], "surfactant": [{"name": "", "amount": "", "unit": ""}], "pressure": "", "temperature": "423.15K", "time": "48h", "heating rate": "", "cooling rate": "naturally to room temperature"}]
HAZZAK | {[AgPepy](NO 3 )}∞ | Ag1 C13 H11 N2 O3 | chemical synthesis | Pepy | 0.36 g | AgNO3 | 34 mg | [6 empty] | acetonitrile, methanol |  | 20 min | room temperature |  | chemical synthesis, filtration | 10.1016/j.ica.2005.09.002 |  | 2006.01 | [{"synthesis method": "chemical synthesis", "precursor": [{"name": "Pepy", "amount": "0.36", "unit": "g"}, {"name": "AgNO3", "amount": "34", "unit": "mg"}], "solution": [{"name": "acetonitrile", "amount": "10", "unit": "ml"}, {"name": "methanol", "amount": "10", "unit": "ml"}], "pressure": "", "temperature": "room temperature", "time": "20 min"}, {"synthesis method": "filtration", "time": "", "atmosphere": "", "pressure": ""}]
HAZZEO | [HPepy(FeCl 4 )] | C13 C14 Fe1 H12 N1 | chemical synthesis | Pepy | 0.36 g | FeCl3 ⋅6H2O | 0.34 g | [6 empty] | methanol, ethanol |  | 30 min | room temperature |  | chemical synthesis, filtration | 10.1016/j.ica.2005.09.002 |  | 2006.01 | [{"synthesis method": "chemical synthesis", "precursor": [{"name": "Pepy", "amount": "0.36", "unit": "g"}, {"name": "FeCl3 \u22c56H2O", "amount": "0.34", "unit": "g"}], "solution": [{"name": "methanol", "amount": "10", "unit": "ml"}, {"name": "ethanol", "amount": "10", "unit": "ml"}], "pressure": "", "temperature": "room temperature", "time": "30 min"}, {"synthesis method": "filtration", "time": "", "atmosphere": "", "pressure": ""}]
XUGBUX | [Sm(H2O)4(HTDA)(H2TDA)] | C8 H13 N6 O13 Sm1 | chemical synthesis | H3TDA | 0.039 g | Sm(NO3)3 ⋅6H2O | 0.111 g | Mn(ClO4)2 ⋅6H2O | 0.091 g |  |  |  |  | H2O |  | 2h |  |  | chemical synthesis, filtration, evaporation, washing | 10.1016/j.ica.2008.12.021 |  | 2009.06 | [{"synthesis method": "chemical synthesis", "precursor": [{"name": "H3TDA", "amount": "0.039", "unit": "g"}, {"name": "Sm(NO3)3 \u22c56H2O", "amount": "0.111", "unit": "g"}, {"name": "Mn(ClO4)2 \u22c56H2O", "amount": "0.091", "unit": "g"}], "solution": [{"name": "H2O", "amount": "20", "unit": "mL"}], "pressure": "", "temperature": "", "time": "2h"}, {"synthesis method": "filtration", "time": "", "atmosphere": "", "pressure": ""}, {"synthesis method": "evaporation", "time": "one month", "temperature": "room temperature"}, {"synthesis method": "washing", "washing solution": "water", "amount": "2\u00d75mL"}]
XUGCAE | [Eu(H2O)4(HTDA)(H2TDA)] | C8 Eu1 H13 N6 O13 | chemical synthesis | H3TDA | 0.039 g | Eu(NO3)3 ⋅6H2O | 0.112 g | Mn(ClO4)2 ⋅6H2O | 0.091 g |  |  |  |  | H2O |  | 2h |  |  | chemical synthesis, filtration, evaporation, washing | 10.1016/j.ica.2008.12.021 |  | 2009.06 | [{"synthesis method": "chemical synthesis", "precursor": [{"name": "H3TDA", "amount": "0.039", "unit": "g"}, {"name": "Eu(NO3)3 \u22c56H2O", "amount": "0.112", "unit": "g"}, {"name": "Mn(ClO4)2 \u22c56H2O", "amount": "0.091", "unit": "g"}], "solution": [{"name": "H2O", "amount": "20", "unit": "mL"}], "pressure": "", "temperature": "", "time": "2h"}, {"synthesis method": "filtration", "time": "", "atmosphere": "", "pressure": ""}, {"synthesis method": "evaporation", "time": "one month", "temperature": "room temperature"}, {"synthesis method": "washing", "washing solution": "water", "amount": "2\u00d75mL"}]
XUGCEI | [Dy(H2O)4(HTDA)]·(H2TDA) | C8 Dy1 H13 N6 O13 | chemical synthesis | H3TDA | 0.039 g | Dy(NO3)3 ⋅6H2O | 0.114 g | Mn(ClO4)2 ⋅6H2O | 0.091 g |  |  |  |  | H2O |  | 2h |  |  | chemical synthesis, filtration, evaporation, washing | 10.1016/j.ica.2008.12.021 |  | 2009.06 | [{"synthesis method": "chemical synthesis", "precursor": [{"name": "H3TDA", "amount": "0.039", "unit": "g"}, {"name": "Dy(NO3)3 \u22c56H2O", "amount": "0.114", "unit": "g"}, {"name": "Mn(ClO4)2 \u22c56H2O", "amount": "0.091", "unit": "g"}], "solution": [{"name": "H2O", "amount": "20", "unit": "mL"}], "pressure": "", "temperature": "", "time": "2h"}, {"synthesis method": "filtration", "time": "", "atmosphere": "", "pressure": ""}, {"synthesis method": "evaporation", "time": "one month", "temperature": "room temperature"}, {"synthesis method": "washing", "washing solution": "water", "amount": "2\u00d75mL"}]
NINBUK | [Tb(HL)(C2H5OH)2] | C76 H81 O18 Tb1 | solvothermal synthesis | H4L | 20 mg | TbCl3⋅6H2O | 12 mg | [8 empty] | 3 days | 90°C |  | solvothermal synthesis | 10.1016/j.dyepig.2018.08.041 |  | 2019.01 | [{"synthesis method": "solvothermal synthesis", "precursor": [{"name": "H4L", "amount": "20", "unit": "mg"}, {"name": "TbCl3\u22c56H2O", "amount": "12", "unit": "mg"}], "solvent": [{"name": "C2H5OH", "amount": "7", "unit": "mL"}, {"name": "H2O", "amount": "1", "unit": "mL"}], "pressure": "", "temperature": "90\u00b0C", "time": "3 days", "heating rate": "", "cooling rate": ""}]
NINCAR | [Eu(HL)(C2H5OH)2] | C76 Eu1 H81 O18 | solvothermal synthesis | H4L | 20 mg | EuCl3⋅6H2O | 0.032mmol | [8 empty] | 3 days | 90°C |  | solvothermal synthesis | 10.1016/j.dyepig.2018.08.041 |  | 2019.01 | [{"synthesis method": "solvothermal synthesis", "precursor": [{"name": "H4L", "amount": "20", "unit": "mg"}, {"name": "EuCl3\u22c56H2O", "amount": "", "unit": "0.032mmol"}], "solvent": [{"name": "C2H5OH", "amount": "7", "unit": "mL"}, {"name": "H2O", "amount": "1", "unit": "mL"}], "pressure": "", "temperature": "90\u00b0C", "time": "3 days", "heating rate": "", "cooling rate": ""}]
NINCEV | [Gd(HL)(C2H5OH)2] | C76 Gd1 H81 O18 | solvothermal synthesis | H4L | 20 mg | GdCl3⋅6H2O | 0.032mmol | [8 empty] | 3 days | 90°C |  | solvothermal synthesis | 10.1016/j.dyepig.2018.08.041 |  | 2019.01 | [{"synthesis method": "solvothermal synthesis", "precursor": [{"name": "H4L", "amount": "20", "unit": "mg"}, {"name": "GdCl3\u22c56H2O", "amount": "", "unit": "0.032mmol"}], "solvent": [{"name": "C2H5OH", "amount": "7", "unit": "mL"}, {"name": "H2O", "amount": "1", "unit": "mL"}], "pressure": "", "temperature": "90\u00b0C", "time": "3 days", "heating rate": "", "cooling rate": ""}]
NINCIZ | [Sm(HL)(C2H5OH)2] | C76 H81 O18 Sm1 | solvothermal synthesis | H4L | 20 mg | SmCl3⋅6H2O | 0.032mmol | [8 empty] | 3 days | 90°C |  | solvothermal synthesis | 10.1016/j.dyepig.2018.08.041 |  | 2019.01 | [{"synthesis method": "solvothermal synthesis", "precursor": [{"name": "H4L", "amount": "20", "unit": "mg"}, {"name": "SmCl3\u22c56H2O", "amount": "", "unit": "0.032mmol"}], "solvent": [{"name": "C2H5OH", "amount": "7", "unit": "mL"}, {"name": "H2O", "amount": "1", "unit": "mL"}], "pressure": "", "temperature": "90\u00b0C", "time": "3 days", "heating rate": "", "cooling rate": ""}]
NINCOF | [Yb(HL)(C2H5OH)2]·0.5H2O | C76 H82 O18.5 Yb1 | solvothermal synthesis | H4L | 20 mg | YbCl3⋅6H2O | 0.032mmol | [8 empty] | 3 days | 90°C |  | solvothermal synthesis | 10.1016/j.dyepig.2018.08.041 |  | 2019.01 | [{"synthesis method": "solvothermal synthesis", "precursor": [{"name": "H4L", "amount": "20", "unit": "mg"}, {"name": "YbCl3\u22c56H2O", "amount": "", "unit": "0.032mmol"}], "solvent": [{"name": "C2H5OH", "amount": "7", "unit": "mL"}, {"name": "H2O", "amount": "1", "unit": "mL"}], "pressure": "", "temperature": "90\u00b0C", "time": "3 days", "heating rate": "", "cooling rate": ""}]
NINDAS | [Cd3(HL)2(DMF)2(H2O)4]·4DMF | C162 Cd3 H188 N6 O42 | solvothermal synthesis | H4L | 20 mg | CdCl2⋅2.5H2O | 10 mg | [8 empty] | 3 days | 90°C |  | solvothermal synthesis | 10.1016/j.dyepig.2018.08.041 |  | 2019.01 | [{"synthesis method": "solvothermal synthesis", "precursor": [{"name": "H4L", "amount": "20", "unit": "mg"}, {"name": "CdCl2\u22c52.5H2O", "amount": "10", "unit": "mg"}], "solvent": [{"name": "DMF/H2O", "amount": "5/3", "unit": "mL"}], "pressure": "", "temperature": "90\u00b0C", "time": "3 days", "heating rate": "", "cooling rate": ""}]
NINDEW | [Zn2L(H2O)]·DEF | C77 H81 N1 O18 Zn2 | solvothermal synthesis | H4L | 20 mg | Zn(NO3)2⋅6H2O | 10 mg | [8 empty] | 3 days | 110°C |  | solvothermal synthesis | 10.1016/j.dyepig.2018.08.041 |  | 2019.01 | [{"synthesis method": "solvothermal synthesis", "precursor": [{"name": "H4L", "amount": "20", "unit": "mg"}, {"name": "Zn(NO3)2\u22c56H2O", "amount": "10", "unit": "mg"}], "solvent": [{"name": "DEF/H2O", "amount": "4/4", "unit": "mL"}], "pressure": "", "temperature": "110\u00b0C", "time": "3 days", "heating rate": "", "cooling rate": ""}]
NINDIA | [Mn2L(DMF)(H2O)3]·2DMF | C81 H101 Mn2 N3 O25 | solvothermal synthesis | H4L | 20 mg | MnCl2⋅4H2O | 12 mg | [8 empty] | 3 days | 90°C |  | solvothermal synthesis | 10.1016/j.dyepig.2018.08.041 |  | 2019.01 | [{"synthesis method": "solvothermal synthesis", "precursor": [{"name": "H4L", "amount": "20", "unit": "mg"}, {"name": "MnCl2\u22c54H2O", "amount": "12", "unit": "mg"}], "solvent": [{"name": "DMF/H2O", "amount": "6/2", "unit": "mL"}], "pressure": "", "temperature": "90\u00b0C", "time": "3 days", "heating rate": "", "cooling rate": ""}]
NINDOG | [Co2(HL)(μ3-OH)(H2O)2]·DMF·2.5H2O | C75 Co2 H89 N1 O23 | solvothermal synthesis | H4L | 20 mg | CoCl2⋅6H2O | 0.042mmol | [8 empty] | 3 days | 110°C |  | solvothermal synthesis | 10.1016/j.dyepig.2018.08.041 |  | 2019.01 | [{"synthesis method": "solvothermal synthesis", "precursor": [{"name": "H4L", "amount": "20", "unit": "mg"}, {"name": "CoCl2\u22c56H2O", "amount": "", "unit": "0.042mmol"}], "solvent": [{"name": "DEF/H2O", "amount": "4/4", "unit": "mL"}], "pressure": "", "temperature": "110\u00b0C", "time": "3 days", "heating rate": "", "cooling rate": ""}]
GEWPUV | [Co4(bbbm)4(1,2-BDC)4(H2O)] | C104 Co4 H94 N16 O19 | [16 empty] | hydrothermal reaction, filtration, washing | 10.1016/j.ica.2012.11.024 |  | 2013.03 | [{"synthesis method": "hydrothermal reaction", "precursor": [{"name": "CoCl2\u22c56H2O", "amount": "0.024", "unit": "g"}, {"name": "bbbm", "amount": "0.015", "unit": "g"}, {"name": "1,2-H2BDC", "amount": "0.008", "unit": "g"}], "solvent": [{"name": "H2O", "amount": "10", "unit": "mL"}, {"name": "NaOH", "amount": "0.10", "unit": "molL-1, 2mL"}], "pressure": "", "temperature": "150\u00b0C", "time": "72h", "heating rate": "", "cooling rate": "4\u00b0Ch-1"}, {"synthesis method": "filtration", "time": "", "atmosphere": "", "pressure": ""}, {"synthesis method": "washing", "washing solution": "distilled water and acetone", "amount": ""}]
GEWPOP | [Co(bbbm)(1,4-BDC)] | C26 Co1 H22 N4 O4 | [16 empty] | hydrothermal reaction, filtration, washing | 10.1016/j.ica.2012.11.024 |  | 2013.03 | [{"synthesis method": "hydrothermal reaction", "precursor": [{"name": "CoCl2\u22c56H2O", "amount": "0.024", "unit": "g"}, {"name": "bbbm", "amount": "0.015", "unit": "g"}, {"name": "1,4-H2BDC", "amount": "0.025", "unit": "g"}], "solvent": [{"name": "H2O", "amount": "10", "unit": "mL"}, {"name": "NaOH", "amount": "0.10", "unit": "molL-1, 2mL"}], "pressure": "", "temperature": "150\u00b0C", "time": "72h", "heating rate": "", "cooling rate": "4\u00b0Ch-1"}, {"synthesis method": "filtration", "time": "", "atmosphere": "", "pressure": ""}, {"synthesis method": "washing", "washing solution": "distilled water and acetone", "amount": ""}]
XIMQES | [Zn2(1,3-bimb)2(bpta)]n | C22 H17 N4 O4 Zn1 | solvothermal synthesis | H4bpta | 33.0 mg | 1,3-bimb | 47.6 mg | Zn(NO3)2⋅6H2O | 59.4 mg | [6 empty] | 72h | 160°C | 6.0 | solvothermal synthesis, pH adjustment | 10.1016/j.jssc.2018.09.002 |  | 2019.01 | [{"synthesis method": "solvothermal synthesis", "precursor": [{"name": "H4bpta", "amount": "33.0", "unit": "mg"}, {"name": "1,3-bimb", "amount": "47.6", "unit": "mg"}, {"name": "Zn(NO3)2\u22c56H2O", "amount": "59.4", "unit": "mg"}], "solvent": [{"name": "DMF/H2O", "amount": "6", "unit": "mL"}], "reducing agent": [{"name": "", "amount": "", "unit": ""}], "surfactant": [{"name": "", "amount": "", "unit": ""}], "pressure": "", "temperature": "160\u00b0C", "time": "72h", "heating rate": "", "cooling rate": "naturally cooled to room temperature"}, {"synthesis method": "pH adjustment", "pH": "6.0", "modulator": "dilute NaOH solution"}]
XIMQIW | [Cd2(1,3-bimb)(bpta)(H2O)]n·0.5nH2O | C30 Cd2 H24 N4 O10 | solvothermal synthesis | H4bpta | 33.0 mg | 1,3-bimb | 47.6 mg | Cd(NO3)2⋅4H2O | 49.2 mg | [6 empty] | 72h | 160°C | 7.5 | solvothermal synthesis, pH adjustment | 10.1016/j.jssc.2018.09.002 |  | 2019.01 | [{"synthesis method": "solvothermal synthesis", "precursor": [{"name": "H4bpta", "amount": "33.0", "unit": "mg"}, {"name": "1,3-bimb", "amount": "47.6", "unit": "mg"}, {"name": "Cd(NO3)2\u22c54H2O", "amount": "49.2", "unit": "mg"}], "solvent": [{"name": "DMF/H2O", "amount": "8", "unit": "mL"}], "reducing agent": [{"name": "", "amount": "", "unit": ""}], "surfactant": [{"name": "", "amount": "", "unit": ""}], "pressure": "", "temperature": "160\u00b0C", "time": "72h", "heating rate": "", "cooling rate": "slow cooling to room temperature"}, {"synthesis method": "pH adjustment", "pH": "7.5", "modulator": "dilute NaOH solution"}]
POVGUF | [Co(L)2(dca)]n | C20 Co1 H20 N5 O4 | solvothermal synthesis |  |  | NaN(CN)2 | 0.036 g | Schiff base (HL) | 0.05 g | [6 empty] | 12h | 80°C | 5-6 | chemical synthesis, pH adjustment, solvothermal synthesis | 10.1016/j.molstruc.2019.127038 |  | 2020.01 | [{"synthesis method": "chemical synthesis", "precursor": [{"name": "Cobalt acetate tetrahydrate", "amount": "0.100", "unit": "g"}, {"name": "NaN(CN)2", "amount": "0.036", "unit": "g"}, {"name": "Schiff base (HL)", "amount": "0.05", "unit": "g"}], "solvent": [{"name": "methanol", "amount": "10", "unit": "mL"}], "pressure": "", "temperature": "", "time": ""}, {"synthesis method": "pH adjustment", "pH": "5-6", "modulator": ""}, {"synthesis method": "solvothermal synthesis", "precursor": [{"name": "", "amount": "", "unit": ""}], "solvent": [{"name": "", "amount": "", "unit": ""}], "reducing agent": [{"name": "", "amount": "", "unit": ""}], "surfactant": [{"name": "", "amount": "", "unit": ""}], "pressure": "", "temperature": "80\u00b0C", "time": "12h", "heating rate": "", "cooling rate": "room temperature"}]
WEMREM | [CuI 2CuII(bpt)Cl3] | C12 Cl3 Cu3 H8 N5 | solvothermal synthesis | Hbpt | 0.112 g | CuCl2⋅2H2O | 0.511 g | [8 empty] | 72h | 130°C |  | solvothermal synthesis | 10.1016/j.molstruc.2006.01.052 |  | 2006.08 | [{"synthesis method": "solvothermal synthesis", "precursor": [{"name": "Hbpt", "amount": "0.112", "unit": "g"}, {"name": "CuCl2\u22c52H2O", "amount": "0.511", "unit": "g"}], "solvent": [{"name": "methanol", "amount": "10", "unit": "mL"}], "reducing agent": [{"name": "", "amount": "", "unit": ""}], "surfactant": [{"name": "", "amount": "", "unit": ""}], "pressure": "", "temperature": "130\u00b0C", "time": "72h", "heating rate": "", "cooling rate": ""}]
BIQVII | [Ce(DDPD)1.5(H2O)2.5] | C24 Ce1 H19 O18.50 | solvothermal synthesis | Ce(NO3)3⋅6H2O | 0.0868 g | OH-H2BDC | 0.0728 g | (C2H5)4NOH | 0.1 ml | [6 empty] | 4 days | 130°C |  | solvothermal synthesis, washing | 10.1016/j.jssc.2013.10.045 |  | 2014.02 | [{"synthesis method": "solvothermal synthesis", "precursor": [{"name": "Ce(NO3)3\u22c56H2O", "amount": "0.0868", "unit": "g"}, {"name": "OH-H2BDC", "amount": "0.0728", "unit": "g"}, {"name": "(C2H5)4NOH", "amount": "0.1", "unit": "ml"}], "solvent": [{"name": "H2O", "amount": "7", "unit": "ml"}], "reducing agent": [{"name": "", "amount": "", "unit": ""}], "surfactant": [{"name": "", "amount": "", "unit": ""}], "pressure": "", "temperature": "130\u00b0C", "time": "4 days", "heating rate": "", "cooling rate": "10\u00b0C/h"}, {"synthesis method": "washing", "washing solution": "ethanol", "amount": ""}]
BIQVEE | [Ce(OH-BDC)(OH-HBDC)(H2O)2] | C16 Ce1 H17 O14 | solvothermal synthesis | Ce(NO3)3⋅6H2O | 0.0868 g | OH-H2BDC | 0.0728 g | [8 empty] | 4 days | 130°C |  | solvothermal synthesis, washing | 10.1016/j.jssc.2013.10.045 |  | 2014.02 | [{"synthesis method": "solvothermal synthesis", "precursor": [{"name": "Ce(NO3)3\u22c56H2O", "amount": "0.0868", "unit": "g"}, {"name": "OH-H2BDC", "amount": "0.0728", "unit": "g"}], "solvent": [{"name": "H2O", "amount": "7", "unit": "ml"}], "reducing agent": [{"name": "", "amount": "", "unit": ""}], "surfactant": [{"name": "", "amount": "", "unit": ""}], "pressure": "", "temperature": "130\u00b0C", "time": "4 days", "heating rate": "", "cooling rate": "10\u00b0C/h"}, {"synthesis method": "washing", "washing solution": "ethanol", "amount": ""}]
CEXYUA | [CuPb(2,5-PDC)2] | C14 Cu1 H6 N2 O8 Pb1 | solvothermal synthesis | 2,5-dicarboxypyridine acid | 0.25 g | Cu(Ac)2⋅H2O | 0.1 g | Pb(Ac)2 | 0.162 g | [6 empty] | 3 days | 160°C |  | solvothermal synthesis, washing, drying | 10.1016/j.molstruc.2006.08.025 |  | 2007.04 | [{"synthesis method": "solvothermal synthesis", "precursor": [{"name": "2,5-dicarboxypyridine acid", "amount": "0.25", "unit": "g"}, {"name": "Cu(Ac)2\u22c5H2O", "amount": "0.1", "unit": "g"}, {"name": "Pb(Ac)2", "amount": "0.162", "unit": "g"}], "solvent": [{"name": "", "amount": "", "unit": ""}], "reducing agent": [{"name": "", "amount": "", "unit": ""}], "surfactant": [{"name": "", "amount": "", "unit": ""}], "pressure": "", "temperature": "160\u00b0C", "time": "3 days", "heating rate": "", "cooling rate": "5\u00b0C -h"}, {"synthesis method": "washing", "washing solution": "distilled water", "amount": ""}, {"synthesis method": "drying", "pressure": "", "temperature": "", "atmosphere": "air", "time": ""}]
HAWDIU | 1 | C8 H5 La1 O6 | chemical synthesis | La(NO3)3⋅6H2O | 0.087 g | H3 L | 0.055 g | NaOH | 0.012 g | [6 empty] | 3 days | 160°C |  | chemical synthesis | 10.1016/j.inoche.2011.12.025 |  | 2012.03 | [{"synthesis method": "chemical synthesis", "precursor": [{"name": "La(NO3)3\u22c56H2O", "amount": "0.087", "unit": "g"}, {"name": "H3 L", "amount": "0.055", "unit": "g"}, {"name": "NaOH", "amount": "0.012", "unit": "g"}], "solvent": [{"name": "water", "amount": "10", "unit": "mL"}], "pressure": "", "temperature": "160\u00b0C", "time": "3 days"}]
HAWDOA | S1 | C24 H18 Ho2 O18 | chemical synthesis | Ho(NO3)3⋅6H2O | 0.092 g | H3 L | 0.055 g | NaOH | 0.012 g | [6 empty] | 3 days | 160°C |  | chemical synthesis | 10.1016/j.inoche.2011.12.025 |  | 2012.03 | [{"synthesis method": "chemical synthesis", "precursor": [{"name": "Ho(NO3)3\u22c56H2O", "amount": "0.092", "unit": "g"}, {"name": "H3 L", "amount": "0.055", "unit": "g"}, {"name": "NaOH", "amount": "0.012", "unit": "g"}], "solvent": [{"name": "water", "amount": "10", "unit": "mL"}], "pressure": "", "temperature": "160\u00b0C", "time": "3 days"}]
NELMIA01 | [Cu(Im)2(μ1,3-dca)2] | C10 Cu1 H8 N10 | chemical synthesis | copper(II) nitrate trihydrate | 0.241 g | imidazole | 0.068 g | [6 empty] | ethanolic solution, aqueous solution of sodium dicyanamide |  |  |  |  | chemical synthesis, filtration | 10.1016/j.ica.2009.06.036 |  | 2009.10 | [{"synthesis method": "chemical synthesis", "precursor": [{"name": "copper(II) nitrate trihydrate", "amount": "0.241", "unit": "g"}, {"name": "imidazole", "amount": "0.068", "unit": "g"}], "solution": [{"name": "ethanolic solution", "amount": "10", "unit": "mL"}, {"name": "aqueous solution of sodium dicyanamide", "amount": "5", "unit": "mL"}], "pressure": "", "temperature": "", "time": ""}, {"synthesis method": "filtration", "time": "", "atmosphere": "", "pressure": ""}]
BUHZUA | [Ni(Im)2(μ1,5-dca)2] | C10 H8 N10 Ni1 | chemical synthesis | nickel nitrate |  | imidazole | 0.068 g | [6 empty] | ethanolic solution, aqueous solution of sodium dicyanamide |  |  |  |  | chemical synthesis, filtration | 10.1016/j.ica.2009.06.036 |  | 2009.10 | [{"synthesis method": "chemical synthesis", "precursor": [{"name": "nickel nitrate", "amount": "", "unit": ""}, {"name": "imidazole", "amount": "0.068", "unit": "g"}], "solution": [{"name": "ethanolic solution", "amount": "10", "unit": "mL"}, {"name": "aqueous solution of sodium dicyanamide", "amount": "5", "unit": "mL"}], "pressure": "", "temperature": "", "time": ""}, {"synthesis method": "filtration", "time": "", "atmosphere": "", "pressure": ""}]
KUHXIV01 | [Co(Im)2(μ1,5-dca)2] | C10 Co1 H8 N10 | chemical synthesis | cobalt nitrate |  | imidazole | 0.068 g | [6 empty] | ethanolic solution, aqueous solution of sodium dicyanamide |  |  |  |  | chemical synthesis, filtration | 10.1016/j.ica.2009.06.036 |  | 2009.10 | [{"synthesis method": "chemical synthesis", "precursor": [{"name": "cobalt nitrate", "amount": "", "unit": ""}, {"name": "imidazole", "amount": "0.068", "unit": "g"}], "solution": [{"name": "ethanolic solution", "amount": "10", "unit": "mL"}, {"name": "aqueous solution of sodium dicyanamide", "amount": "5", "unit": "mL"}], "pressure": "", "temperature": "", "time": ""}, {"synthesis method": "filtration", "time": "", "atmosphere": "", "pressure": ""}]
VIXDAI |  | C5 H2 N2 O4 Pb1 | solvothermal synthesis | Pb(Ac)2 ⋅3H2O | 0.0758 g | imidazole-4,5-dicarboxylic acid (H3IDC) | 0.0312 g | [8 empty] | 72h | 140°C |  | solvothermal synthesis | 10.1016/j.inoche.2007.11.021 |  | 2008.02 | [{"synthesis method": "solvothermal synthesis", "precursor": [{"name": "Pb(Ac)2 \u22c53H2O", "amount": "0.0758", "unit": "g"}, {"name": "imidazole-4,5-dicarboxylic acid (H3IDC)", "amount": "0.0312", "unit": "g"}], "solvent": [{"name": "deionized water", "amount": "4.0", "unit": "mL"}, {"name": "C2H5OH", "amount": "2.0", "unit": "mL"}], "reducing agent": [{"name": "", "amount": "", "unit": ""}], "surfactant": [{"name": "", "amount": "", "unit": ""}], "pressure": "", "temperature": "140\u00b0C", "time": "72h", "heating rate": "", "cooling rate": ""}]
CISHIY | {[Cr(pyim)(ox)2]2Mn} n ·2nCH3OH | C26 Cr2 H22 Mn1 N6 O18 | chemical synthesis | PPh4[Cr(pyim)(ox)]⋅H2O | 0.19 g | LiClO4 | 0.25 g | [Mn(H2O)6](ClO4)2 | 0.13 g |  |  |  |  | methanol |  | a few days | room temperature |  | chemical synthesis, filtration | 10.1016/j.crci.2018.10.007 |  | 2019.07 | [{"synthesis method": "chemical synthesis", "precursor": [{"name": "PPh4[Cr(pyim)(ox)]\u22c5H2O", "amount": "0.19", "unit": "g"}, {"name": "LiClO4", "amount": "0.25", "unit": "g"}, {"name": "[Mn(H2O)6](ClO4)2", "amount": "0.13", "unit": "g"}], "solution": [{"name": "methanol", "amount": "5", "unit": "cm3"}], "pressure": "", "temperature": "room temperature", "time": "a few days"}, {"synthesis method": "filtration", "time": "", "atmosphere": "", "pressure": ""}]
CISHOE | {[Cr(pyim)(ox)2]2Co(H2O)2}·7.5H2O | C48 Co2 Cr4 H66 N12 O51 | chemical synthesis | PPh4[Cr(pyim)(ox)]⋅H2O | 0.19 g | LiClO4 | 0.25 g | [Co(H2O)6](ClO4)2 | 0.19 g |  |  |  |  | methanol, water |  | a couple of days | room temperature |  | chemical synthesis, filtration | 10.1016/j.crci.2018.10.007 |  | 2019.07 | [{"synthesis method": "chemical synthesis", "precursor": [{"name": "PPh4[Cr(pyim)(ox)]\u22c5H2O", "amount": "0.19", "unit": "g"}, {"name": "LiClO4", "amount": "0.25", "unit": "g"}, {"name": "[Co(H2O)6](ClO4)2", "amount": "0.19", "unit": "g"}], "solution": [{"name": "methanol", "amount": "5", "unit": "cm3"}, {"name": "water", "amount": "20", "unit": "cm3"}], "pressure": "", "temperature": "room temperature", "time": "a couple of days"}, {"synthesis method": "filtration", "time": "", "atmosphere": "", "pressure": ""}]
XOSLUM | CaCl2·C6H14O6·4 H2O | C6 Ca1 Cl2 H14 H2 O1 O6 | chemical synthesis | CaCl2⋅6 H2O |  | galactitol | 0.54 g | [6 empty] | water-EtOH mixture |  |  | room temperature |  | chemical synthesis | 10.1016/S0008-6215(02)00130-1 |  | 2002.09 | [{"synthesis method": "chemical synthesis", "precursor": [{"name": "CaCl2\u22c56 H2O", "amount": "", "unit": ""}, {"name": "galactitol", "amount": "0.54", "unit": "g"}], "solution": [{"name": "water-EtOH mixture", "amount": "", "unit": ""}], "pressure": "", "temperature": "room temperature", "time": ""}]
XOSMAT | 2EuCl3·C6H14O6·14 H2O | C6 Cl3 Eu1 H14 H2 O1 O6 | chemical synthesis | EuCl3 |  | galactitol | 0.54 g | [6 empty] | water-EtOH mixture |  |  | room temperature |  | chemical synthesis | 10.1016/S0008-6215(02)00130-1 |  | 2002.09 | [{"synthesis method": "chemical synthesis", "precursor": [{"name": "EuCl3", "amount": "", "unit": ""}, {"name": "galactitol", "amount": "0.54", "unit": "g"}], "solution": [{"name": "water-EtOH mixture", "amount": "", "unit": ""}], "pressure": "", "temperature": "room temperature", "time": ""}]
MELJET | [Cd2(pydc)2(H2O)] | C14 Cd2 H8 N2 O9 | solvothermal synthesis | Cd(NO3)2 ⋅6H2O | 0.5 mmol | H2pydc | 0.5 mmol | NaOH | 0.5 mmol | [6 empty] | 5 days | 180°C |  | solvothermal synthesis | 10.1016/j.inoche.2006.05.013 |  | 2006.08 | [{"synthesis method": "solvothermal synthesis", "precursor": [{"name": "Cd(NO3)2 \u22c56H2O", "amount": "0.5", "unit": "mmol"}, {"name": "H2pydc", "amount": "0.5", "unit": "mmol"}, {"name": "NaOH", "amount": "0.5", "unit": "mmol"}], "solvent": [{"name": "H2O", "amount": "10", "unit": "ml"}], "reducing agent": [{"name": "", "amount": "", "unit": ""}], "surfactant": [{"name": "", "amount": "", "unit": ""}], "pressure": "", "temperature": "180\u00b0C", "time": "5 days", "heating rate": "", "cooling rate": "5Kh-1"}]
ZULXIP | [Cd(L434)(I)(N3)(H2O)] | C17 Cd1 H14 I1 N9 O1 | chemical synthesis | CdI2 | 36.6 mg | L434 | 15.0 mg | NaN3 | 6.5 mg |  |  |  |  | CH3OH, water |  | 10 days |  |  | chemical synthesis | 10.1016/j.inoche.2015.06.015 |  | 2015.09 | [{"synthesis method": "chemical synthesis", "precursor": [{"name": "CdI2", "amount": "36.6", "unit": "mg"}, {"name": "L434", "amount": "15.0", "unit": "mg"}, {"name": "NaN3", "amount": "6.5", "unit": "mg"}], "solution": [{"name": "CH3OH", "amount": "", "unit": ""}, {"name": "water", "amount": "6", "unit": "mL"}], "pressure": "", "temperature": "", "time": "10 days"}]
SIDTOP | [(μ-1,1,3-N3)2{Cu2(R-L)2(N3)2}] n | C20 Cu2 H28 N16 O2 | chemical synthesis | Cu(OAc)2 ⋅H2O | 39.9 mg | NaN3 | 130 mg | (R)-2-(N-(2-hydroxybutyl)carbaldimino)pyridine | 35.6 mg |  |  |  |  | methanol |  | 1 week | room temperature |  | chemical synthesis | 10.1016/j.ica.2007.01.017 |  | 2007.06 | [{"synthesis method": "chemical synthesis", "precursor": [{"name": "Cu(OAc)2 \u22c5H2O", "amount": "39.9", "unit": "mg"}, {"name": "NaN3", "amount": "130", "unit": "mg"}, {"name": "(R)-2-(N-(2-hydroxybutyl)carbaldimino)pyridine", "amount": "35.6", "unit": "mg"}], "solution": [{"name": "methanol", "amount": "6", "unit": "mL"}], "pressure": "", "temperature": "room temperature", "time": "1 week"}]
SIHFEV | [(μ-1,1,3-N3)2{Cu2(S-L)2(N3)2}] n | C20 Cu2 H28 N16 O2 | chemical synthesis | Cu(OAc)2 ⋅H2O | 39.9 mg | NaN3 | 130 mg | (S)-2-(N-(2-hydroxybutyl)carbaldimino)pyridine | 35.6 mg |  |  |  |  | methanol |  | 1 week | room temperature |  | chemical synthesis | 10.1016/j.ica.2007.01.017 |  | 2007.06 | [{"synthesis method": "chemical synthesis", "precursor": [{"name": "Cu(OAc)2 \u22c5H2O", "amount": "39.9", "unit": "mg"}, {"name": "NaN3", "amount": "130", "unit": "mg"}, {"name": "(S)-2-(N-(2-hydroxybutyl)carbaldimino)pyridine", "amount": "35.6", "unit": "mg"}], "solution": [{"name": "methanol", "amount": "6", "unit": "mL"}], "pressure": "", "temperature": "room temperature", "time": "1 week"}]
QUZCAR | [Cd3(1,10-phen)3(HL)3]·4.5H2O | C84 Cd3 H69 N6 O25.5 | solvothermal synthesis |  |  | H3L | 31.6 mg | 1,10-phen | 29.7 mg | [6 empty] | 12h | 100°C |  | chemical synthesis, solvothermal synthesis, filtration, washing | 10.1016/j.ica.2015.10.021 |  | 2016.01 | [{"synthesis method": "chemical synthesis", "precursor": [{"name": "Cd(NO3)2\u22c54H2O", "amount": "43.9", "unit": "mg"}, {"name": "H3L", "amount": "31.6", "unit": "mg"}, {"name": "1,10-phen", "amount": "29.7", "unit": "mg"}], "solvent": [{"name": "DMF", "amount": "3", "unit": "mL"}, {"name": "H2O", "amount": "3", "unit": "mL"}], "pressure": "", "temperature": "room temperature", "time": "3h"}, {"synthesis method": "solvothermal synthesis", "precursor": [{"name": "", "amount": "", "unit": ""}], "solvent": [{"name": "", "amount": "", "unit": ""}], "reducing agent": [{"name": "", "amount": "", "unit": ""}], "surfactant": [{"name": "", "amount": "", "unit": ""}], "pressure": "", "temperature": "100\u00b0C", "time": "12h", "heating rate": "", "cooling rate": ""}, {"synthesis method": "filtration", "time": "", "atmosphere": "", "pressure": ""}, {"synthesis method": "washing", "washing solution": "distilled water", "amount": ""}]
QUZCEV | Co(1,10-phen)2(H2L)2 | C56 Co1 H38 N4 O14 | solvothermal synthesis |  |  | 1,10-phen | 29.7 mg | H3L ligand | 31.6 mg | [6 empty] | 12h | 100°C | 4 | chemical synthesis, pH adjustment, solvothermal synthesis, filtration, washing | 10.1016/j.ica.2015.10.021 |  | 2016.01 | [{"synthesis method": "chemical synthesis", "precursor": [{"name": "Co(NO3)2\u22c56H2O", "amount": "29.0", "unit": "mg"}, {"name": "1,10-phen", "amount": "29.7", "unit": "mg"}, {"name": "H3L ligand", "amount": "31.6", "unit": "mg"}], "solvent": [{"name": "distilled water", "amount": "9", "unit": "mL"}, {"name": "DMF", "amount": "6", "unit": "mL"}], "pressure": "", "temperature": "room temperature", "time": "2h"}, {"synthesis method": "pH adjustment", "pH": "4", "modulator": "5mol/L HNO3"}, {"synthesis method": "solvothermal synthesis", "precursor": [{"name": "", "amount": "", "unit": ""}], "solvent": [{"name": "", "amount": "", "unit": ""}], "reducing agent": [{"name": "", "amount": "", "unit": ""}], "surfactant": [{"name": "", "amount": "", "unit": ""}], "pressure": "", "temperature": "100\u00b0C", "time": "12h", "heating rate": "", "cooling rate": ""}, {"synthesis method": "filtration", "time": "", "atmosphere": "", "pressure": ""}, {"synthesis method": "washing", "washing solution": "distilled water", "amount": ""}]
GOXVAS | [Co (L1)(L2)] | C12 Co1 H9 N3 O4 | chemical synthesis | Co(NO3)2⋅6H2O | 242 mg | L1 | 100 mg | L2 | 302 mg |  |  |  |  | H2O, MeOH |  | 24h | 120°C |  | chemical synthesis | 10.1016/j.molstruc.2014.11.042 |  | 2015.03 | [{"synthesis method": "chemical synthesis", "precursor": [{"name": "Co(NO3)2\u22c56H2O", "amount": "242", "unit": "mg"}, {"name": "L1", "amount": "100", "unit": "mg"}, {"name": "L2", "amount": "302", "unit": "mg"}], "solution": [{"name": "H2O", "amount": "5", "unit": "mL"}, {"name": "MeOH", "amount": "5", "unit": "mL"}], "pressure": "", "temperature": "120\u00b0C", "time": "24h"}]
EFIWAT | [CuIL p ]2[W6O19] | C48 Cu2 H42 N12 O20 W6 | chemical synthesis | CuCl2⋅2H2O | 0.017 g | Na2WO4⋅2H2O | 0.099 g | L p | 0.039 g | [5 empty] | autogenous | 5 days | 180°C | 4.6 | chemical synthesis, pH adjustment | 10.1016/j.jssc.2014.03.023 |  | 2014.07 | [{"synthesis method": "chemical synthesis", "precursor": [{"name": "CuCl2\u22c52H2O", "amount": "0.017", "unit": "g"}, {"name": "Na2WO4\u22c52H2O", "amount": "0.099", "unit": "g"}, {"name": "L p", "amount": "0.039", "unit": "g"}], "solvent": [{"name": "distilled water", "amount": "10", "unit": "mL"}], "pressure": "autogenous", "temperature": "180\u00b0C", "time": "5 days"}, {"synthesis method": "pH adjustment", "pH": "4.6", "modulator": "1M HCl"}]
EFIWEX | [CuIL p ]3[W6O19]Cl | C72 Cl1 Cu3 H60 N18 O19 W6 | chemical synthesis | CuCl2⋅2H2O | 0.017 g | Na2WO4⋅2H2O | 0.033 g | L p | 0.039 g | [5 empty] | autogenous | 5 days | 180°C | 5.5 | chemical synthesis, pH adjustment | 10.1016/j.jssc.2014.03.023 |  | 2014.07 | [{"synthesis method": "chemical synthesis", "precursor": [{"name": "CuCl2\u22c52H2O", "amount": "0.017", "unit": "g"}, {"name": "Na2WO4\u22c52H2O", "amount": "0.033", "unit": "g"}, {"name": "L p", "amount": "0.039", "unit": "g"}], "solvent": [{"name": "distilled water", "amount": "7", "unit": "mL"}], "pressure": "autogenous", "temperature": "180\u00b0C", "time": "5 days"}, {"synthesis method": "pH adjustment", "pH": "5.5", "modulator": "1M HCl"}]
EFIWIB | [CuIL p ]2[W6O19] | C48 Cu2 H44 N12 O21 W6 | chemical synthesis | CuCl2⋅2H2O | 0.017 g | L p | 0.039 g | [(C4H9)4N]2[W6O19] | 0.38 g | [5 empty] | autogenous | 3 days | 120°C |  | chemical synthesis | 10.1016/j.jssc.2014.03.023 |  | 2014.07 | [{"synthesis method": "chemical synthesis", "precursor": [{"name": "CuCl2\u22c52H2O", "amount": "0.017", "unit": "g"}, {"name": "L p", "amount": "0.039", "unit": "g"}, {"name": "[(C4H9)4N]2[W6O19]", "amount": "0.38", "unit": "g"}], "solvent": [{"name": "DMF/C2H5OH", "amount": "2:1", "unit": ""}], "pressure": "autogenous", "temperature": "120\u00b0C", "time": "3 days"}]
FESVEF | Fe(tvp)2(NCS)2(H2O)2 | C26 Fe1 H24 N6 O2 S2 | chemical synthesis | NaNCS | 18.2 mg | FeSO4 ⋅7H2O | 28.2 mg | tvp | 36.2 mg |  |  |  |  | water, ethanol |  | 2 h | room temperature |  | chemical synthesis, drying | 10.1016/j.ica.2004.09.001 |  | 2005.01 | [{"synthesis method": "chemical synthesis", "precursor": [{"name": "NaNCS", "amount": "18.2", "unit": "mg"}, {"name": "FeSO4 \u22c57H2O", "amount": "28.2", "unit": "mg"}, {"name": "tvp", "amount": "36.2", "unit": "mg"}], "solution": [{"name": "water", "amount": "20", "unit": "ml"}, {"name": "ethanol", "amount": "20", "unit": "ml"}], "pressure": "", "temperature": "room temperature", "time": "2 h"}, {"synthesis method": "drying", "pressure": "vacuum", "temperature": "", "atmosphere": "", "time": ""}]
FESVIJ | [Fe(tvp)2(NCS)2][0.5(tvp·2EtOH)] | C34 Fe1 H31 N7 O1 S2 | chemical synthesis | FeSO4 ⋅7H2O |  | NaNCS |  | tvp | [5 empty] | water, ethanol |  |  |  |  | chemical synthesis | 10.1016/j.ica.2004.09.001 |  | 2005.01 | [{"synthesis method": "chemical synthesis", "precursor": [{"name": "FeSO4 \u22c57H2O", "amount": "", "unit": ""}, {"name": "NaNCS", "amount": "", "unit": ""}, {"name": "tvp", "amount": "", "unit": ""}], "solution": [{"name": "water", "amount": "", "unit": ""}, {"name": "ethanol", "amount": "", "unit": ""}], "pressure": "", "temperature": "", "time": ""}]
KUZLOI | {[Zn(ndca)(bpp)]·5H2O} n | C22 H32 N2 O9 Zn1 | solvothermal synthesis | Zn(OAc)2⋅2H2O | 0.022 g | 5-norbornene-2,3-dicarboxylic acid (H2ndca) | 0.018 g | 1,3-bis(4-pyridyl)propane (bpp) | 0.020 g | NaOH | 0.002 g |  |  |  |  | 4 days | 120°C |  | solvothermal synthesis, washing | 10.1016/j.ica.2015.12.022 |  | 2016.03 | [{"synthesis method": "solvothermal synthesis", "precursor": [{"name": "Zn(OAc)2\u22c52H2O", "amount": "0.022", "unit": "g"}, {"name": "5-norbornene-2,3-dicarboxylic acid (H2ndca)", "amount": "0.018", "unit": "g"}, {"name": "1,3-bis(4-pyridyl)propane (bpp)", "amount": "0.020", "unit": "g"}, {"name": "NaOH", "amount": "0.002", "unit": "g"}], "solvent": [{"name": "H2O/EtOH", "amount": "6", "unit": "mL"}], "reducing agent": [{"name": "", "amount": "", "unit": ""}], "surfactant": [{"name": "", "amount": "", "unit": ""}], "pressure": "", "temperature": "120\u00b0C", "time": "4 days", "heating rate": "", "cooling rate": ""}, {"synthesis method": "washing", "washing solution": "deionized water", "amount": ""}]
QIYKIU | [{Cu(ONO2)2(4,4'-bpy)(py)2}·{Cu(ONO2)2(Py)4}] n | C40 Cu2 H38 N12 O12 | chemical synthesis | 4,4'-bipyridine | 0.073 g | pyridine | 0.5 mL | Cu(NO3)2⋅3H2O | 0.238 g |  |  |  |  | MeOH, H2O |  | a few days | room temperature |  | chemical synthesis | 10.1016/j.molstruc.2014.01.017 |  | 2014.03 | [{"synthesis method": "chemical synthesis", "precursor": [{"name": "4,4'-bipyridine", "amount": "0.073", "unit": "g"}, {"name": "pyridine", "amount": "0.5", "unit": "mL"}, {"name": "Cu(NO3)2\u22c53H2O", "amount": "0.238", "unit": "g"}], "solution": [{"name": "MeOH", "amount": "1", "unit": "mL"}, {"name": "H2O", "amount": "1", "unit": "mL"}], "pressure": "", "temperature": "room temperature", "time": "a few days"}]
WURSUY | [Pb(4,4'-dm-2,2'-bpy)(Dca)(NO3)]n | C14 H12 N6 O3 Pb1 | chemical synthesis | 4,4'-Dimethyl-2,2'-bipyridine | 0.184 g | Lead(II) nitrate | 0.331 g | sodium dicyanamide | 0.07 g |  |  |  |  | Methanol |  | 4 days | 55°C |  | chemical synthesis, washing | 10.1016/j.molstruc.2010.03.056 |  | 2010.06 | [{"synthesis method": "chemical synthesis", "precursor": [{"name": "4,4'-Dimethyl-2,2'-bipyridine", "amount": "0.184", "unit": "g"}, {"name": "Lead(II) nitrate", "amount": "0.331", "unit": "g"}, {"name": "sodium dicyanamide", "amount": "0.07", "unit": "g"}], "solution": [{"name": "Methanol", "amount": "", "unit": ""}], "pressure": "", "temperature": "55\u00b0C", "time": "4 days"}, {"synthesis method": "washing", "washing solution": "acetone and ether", "amount": ""}]
WURTAF | [Pb(4,4'-dmo-2,2'-bpy)(Dca)(NO3)]n | C14 H12 N6 O5 Pb1 | chemical synthesis | 4,4'-dimethoxy-2,2'-bipyridine |  | Lead(II) nitrate | 0.331 g | sodium dicyanamide | 0.07 g |  |  |  |  | Methanol |  | 4 days | 55°C |  | chemical synthesis, washing | 10.1016/j.molstruc.2010.03.056 |  | 2010.06 | [{"synthesis method": "chemical synthesis", "precursor": [{"name": "4,4'-dimethoxy-2,2'-bipyridine", "amount": "", "unit": ""}, {"name": "Lead(II) nitrate", "amount": "0.331", "unit": "g"}, {"name": "sodium dicyanamide", "amount": "0.07", "unit": "g"}], "solution": [{"name": "Methanol", "amount": "", "unit": ""}], "pressure": "", "temperature": "55\u00b0C", "time": "4 days"}, {"synthesis method": "washing", "washing solution": "acetone and ether", "amount": ""}]
TAGNAS | [Ag4(phnz)6(SiW12O40)] | Ag4 C72 H48 N12 O40 Si1 W12 | solvothermal synthesis |  |  | Na2SiO3⋅9H2O | 0.15 mmol | AgNO3 | 0.30 mmol | phnz | 0.15 mmol |  |  |  |  | 4 days | 170°C | 2.8-3.2 | chemical synthesis, pH adjustment, solvothermal synthesis, washing, drying | 10.1016/j.ica.2010.07.027 |  | 2010.11 | [{"synthesis method": "chemical synthesis", "precursor": [{"name": "Na2WO4\u22c52H2O", "amount": "0.30", "unit": "mmol"}, {"name": "Na2SiO3\u22c59H2O", "amount": "0.15", "unit": "mmol"}, {"name": "AgNO3", "amount": "0.30", "unit": "mmol"}, {"name": "phnz", "amount": "0.15", "unit": "mmol"}], "solution": [{"name": "H2O", "amount": "10", "unit": "mL"}], "pressure": "", "temperature": "", "time": "1 hour"}, {"synthesis method": "pH adjustment", "pH": "2.8-3.2", "modulator": "2M HNO3"}, {"synthesis method": "solvothermal synthesis", "precursor": [{"name": "", "amount": "", "unit": ""}], "solvent": [{"name": "", "amount": "", "unit": ""}], "reducing agent": [{"name": "", "amount": "", "unit": ""}], "surfactant": [{"name": "", "amount": "", "unit": ""}], "pressure": "", "temperature": "170\u00b0C", "time": "4 days", "heating rate": "", "cooling rate": ""}, {"synthesis method": "washing", "washing solution": "water", "amount": ""}, {"synthesis method": "drying", "pressure": "", "temperature": "room temperature", "atmosphere": "", "time": ""}]
TAGNEW | [Ag(phnz)1.5][Ag(phnz)(pz)][{Ag2(phnz)(pz)(H2O)}(SiW12O40)] | Ag4 C50 H38 N11 O41 Si1 W12 | solvothermal synthesis |  |  | Na2SiO3⋅9H2O | 0.15 mmol | AgNO3 | 0.30 mmol | phnz | 0.15 mmol | pz | 0.15 mmol |  |  | 4 days | 170°C | 2.8-3.2 | chemical synthesis, pH adjustment, solvothermal synthesis, washing, drying | 10.1016/j.ica.2010.07.027 |  | 2010.11 | [{"synthesis method": "chemical synthesis", "precursor": [{"name": "Na2WO4\u22c52H2O", "amount": "0.30", "unit": "mmol"}, {"name": "Na2SiO3\u22c59H2O", "amount": "0.15", "unit": "mmol"}, {"name": "AgNO3", "amount": "0.30", "unit": "mmol"}, {"name": "phnz", "amount": "0.15", "unit": "mmol"}, {"name": "pz", "amount": "0.15", "unit": "mmol"}], "solution": [{"name": "H2O", "amount": "10", "unit": "mL"}], "pressure": "", "temperature": "", "time": "1 hour"}, {"synthesis method": "pH adjustment", "pH": "2.8-3.2", "modulator": "2M HNO3"}, {"synthesis method": "solvothermal synthesis", "precursor": [{"name": "", "amount": "", "unit": ""}], "solvent": [{"name": "", "amount": "", "unit": ""}], "reducing agent": [{"name": "", "amount": "", "unit": ""}], "surfactant": [{"name": "", "amount": "", "unit": ""}], "pressure": "", "temperature": "170\u00b0C", "time": "4 days", "heating rate": "", "cooling rate": ""}, {"synthesis method": "washing", "washing solution": "water", "amount": ""}, {"synthesis method": "drying", "pressure": "", "temperature": "room temperature", "atmosphere": "", "time": ""}]
ZUFMUK | [Cu(btec)0.5(bpe)(H2O)2]·(H2O)4 | C34 Cu2 H38 N4 O14 | sonochemical synthesis | CuF2 | 101 mg | bpe | 184 mg | H4btec | 252 mg | [7 empty] | 40°C |  | sonochemical synthesis, pH adjustment, evaporation | 10.1016/j.molstruc.2015.02.020 |  | 2015.05 | [{"synthesis method": "sonochemical synthesis", "precursor": [{"name": "CuF2", "amount": "101", "unit": "mg"}, {"name": "bpe", "amount": "184", "unit": "mg"}, {"name": "H4btec", "amount": "252", "unit": "mg"}], "solvent": [{"name": "CH3OH-H2O mixed solvent", "amount": "10", "unit": "ml"}], "temperature": "40\u00b0C", "ultrasonic frequency": "", "power": "", "time": ""}, {"synthesis method": "pH adjustment", "pH": "", "modulator": "aqueous NH3 solution (25%)"}, {"synthesis method": "evaporation", "pressure": "", "temperature": "ambient temperature", "time": "one week"}]
ZUFNAR | [Cu(btec)0.5(H2O)3] | C5 Cu1 H9 O8 | sonochemical synthesis | CuF2 | 101 mg | H4btec | 252 mg | [9 empty] | 40°C |  | sonochemical synthesis, pH adjustment, evaporation | 10.1016/j.molstruc.2015.02.020 |  | 2015.05 | [{"synthesis method": "sonochemical synthesis", "precursor": [{"name": "CuF2", "amount": "101", "unit": "mg"}, {"name": "H4btec", "amount": "252", "unit": "mg"}], "solvent": [{"name": "CH3OH-H2O mixed solvent", "amount": "10", "unit": "ml"}], "temperature": "40\u00b0C", "ultrasonic frequency": "", "power": "", "time": ""}, {"synthesis method": "pH adjustment", "pH": "", "modulator": "aqueous NH3 solution (25%)"}, {"synthesis method": "evaporation", "pressure": "", "temperature": "ambient temperature", "time": "one week"}]
GIFMIU | [Fe3F8(H2O)2](Am2TAZ)2 | C4 F8 Fe3 H10 H2 N10 O2 | chemical synthesis | FeF3 | 85 mg | FeF2 | 70 mg | HF 2.3M | 2.52 mL | (Am2TAZ) | 57 mg |  |  | ethanol |  |  |  |  | chemical synthesis | 10.1016/j.jssc.2018.03.039 |  | 2018.06 | [{"synthesis method": "chemical synthesis", "precursor": [{"name": "FeF3", "amount": "85", "unit": "mg"}, {"name": "FeF2", "amount": "70", "unit": "mg"}, {"name": "HF 2.3M", "amount": "2.52", "unit": "mL"}, {"name": "(Am2TAZ)", "amount": "57", "unit": "mg"}], "solution": [{"name": "ethanol", "amount": "10", "unit": "mL"}], "pressure": "", "temperature": "", "time": ""}]
JOQHAA | [Tb(H3 1L)2](CF3SO3)3 | C63 F9 H72 N8 O16 S3 Tb1 | chemical synthesis | tren | 0.073 g | Tb(CF3SO3)3 | 0.303 g | 5-MeSal | 0.204 g |  |  |  |  | methanol, methanol, methanol |  | 10 min | 60°C |  | chemical synthesis, recrystallization | 10.1016/j.poly.2014.08.033 |  | 2015.01 | [{"synthesis method": "chemical synthesis", "precursor": [{"name": "tren", "amount": "0.073", "unit": "g"}, {"name": "Tb(CF3SO3)3", "amount": "0.303", "unit": "g"}, {"name": "5-MeSal", "amount": "0.204", "unit": "g"}], "solution": [{"name": "methanol", "amount": "2", "unit": "mL"}, {"name": "methanol", "amount": "13", "unit": "mL"}, {"name": "methanol", "amount": "2", "unit": "mL"}], "pressure": "", "temperature": "60\u00b0C", "time": "10 min"}, {"synthesis method": "recrystallization", "solvent": "diethyl ether", "additive": "", "temperature": "-15\u00b0C", "time": "1 day"}]
JOQGON | [Tb(H3 1L)(NO3)3·DMF·1/6H2O] n | C33 H43 N8 O13.17 Tb1 | chemical synthesis | tren | 0.073 g | Tb(NO3)3⋅6H2O | 0.227 g | 5-MeSal | 0.204 g |  |  |  |  | methanol, methanol, methanol |  | 10 min | 60°C |  | chemical synthesis, recrystallization | 10.1016/j.poly.2014.08.033 |  | 2015.01 | [{"synthesis method": "chemical synthesis", "precursor": [{"name": "tren", "amount": "0.073", "unit": "g"}, {"name": "Tb(NO3)3\u22c56H2O", "amount": "0.227", "unit": "g"}, {"name": "5-MeSal", "amount": "0.204", "unit": "g"}], "solution": [{"name": "methanol", "amount": "2", "unit": "mL"}, {"name": "methanol", "amount": "13", "unit": "mL"}, {"name": "methanol", "amount": "2", "unit": "mL"}], "pressure": "", "temperature": "60\u00b0C", "time": "10 min"}, {"synthesis method": "recrystallization", "solvent": "DMF", "additive": "", "temperature": "room temperature", "time": "2h"}]
JOQGUT | [Tb(H3 2L)(NO3)3·DMF·1/6H2O] n | C33 H43 N8 O16.17 Tb1 | chemical synthesis | 5-MeOSal | [14 empty] | chemical synthesis, recrystallization | 10.1016/j.poly.2014.08.033 |  | 2015.01 | [{"synthesis method": "chemical synthesis", "precursor": [{"name": "5-MeOSal", "amount": "", "unit": ""}], "solution": [], "pressure": "", "temperature": "", "time": ""}, {"synthesis method": "recrystallization", "solvent": "DMF", "additive": "methanol", "temperature": "room temperature", "time": "1 week"}]
OFIDEN | [Ag(tza)]∞ | Ag1 C3 H3 N4 O2 | chemical synthesis | AgNO3 | 0.025 g | Htza | 0.02 g | [6 empty] | distilled water, aqueous solution |  | 0.5h | 80°C |  | chemical synthesis | 10.1016/j.jssc.2008.02.019 |  | 2008.05 | [{"synthesis method": "chemical synthesis", "precursor": [{"name": "AgNO3", "amount": "0.025", "unit": "g"}, {"name": "Htza", "amount": "0.02", "unit": "g"}], "solution": [{"name": "distilled water", "amount": "2", "unit": "mL"}, {"name": "aqueous solution", "amount": "3", "unit": "mL"}], "pressure": "", "temperature": "80\u00b0C", "time": "0.5h"}]
KOBGOY01 | [Cu(tza)2]∞ | C6 Cu1 H6 N8 O4 | chemical synthesis | Htza | 0.04 g | CuCl2⋅2H2O | 0.026 g | [6 empty] | water |  | 0.5h | room temperature |  | chemical synthesis | 10.1016/j.jssc.2008.02.019 |  | 2008.05 | [{"synthesis method": "chemical synthesis", "precursor": [{"name": "Htza", "amount": "0.04", "unit": "g"}, {"name": "CuCl2\u22c52H2O", "amount": "0.026", "unit": "g"}], "solution": [{"name": "water", "amount": "5", "unit": "mL"}], "pressure": "", "temperature": "room temperature", "time": "0.5h"}]
IKEQUK | [Mn(bpd)(NCS)2(CH3OH)2] n | C16 H18 Mn1 N6 O2 S2 | chemical synthesis | Mn(NCS)2 | 171 mg | pyridine-4-aldehyde | 214 mg | NH2NH2 ⋅H2O | 50 mg |  |  |  |  | ethanol, methanol |  | 1 week | room temperature |  | chemical synthesis | 10.1016/S1387-7003(03)00202-8 |  | 2003.08 | [{"synthesis method": "chemical synthesis", "precursor": [{"name": "Mn(NCS)2", "amount": "171", "unit": "mg"}, {"name": "pyridine-4-aldehyde", "amount": "214", "unit": "mg"}, {"name": "NH2NH2 \u22c5H2O", "amount": "50", "unit": "mg"}], "solution": [{"name": "ethanol", "amount": "15", "unit": "mL"}, {"name": "methanol", "amount": "15", "unit": "mL"}], "pressure": "", "temperature": "room temperature", "time": "1 week"}]
CAJKOQ | [Ag6(3,4'-tmbpt)(btc)2] | Ag6 C33 H22 N8 O14 | solvothermal synthesis | AgNO3 | 0.051 g | 3,4'-tmbpt | 0.03 g | H3btc | 0.021 g | NaOH | 0.012 g |  |  |  |  | 3 days | 130°C |  | solvothermal synthesis | 10.1016/j.poly.2014.08.020 |  | 2015.01 | [{"synthesis method": "solvothermal synthesis", "precursor": [{"name": "AgNO3", "amount": "0.051", "unit": "g"}, {"name": "3,4'-tmbpt", "amount": "0.03", "unit": "g"}, {"name": "H3btc", "amount": "0.021", "unit": "g"}, {"name": "NaOH", "amount": "0.012", "unit": "g"}], "solvent": [{"name": "H2O", "amount": "8", "unit": "mL"}], "reducing agent": [{"name": "", "amount": "", "unit": ""}], "surfactant": [{"name": "", "amount": "", "unit": ""}], "pressure": "", "temperature": "130\u00b0C", "time": "3 days", "heating rate": "10\u00b0C/h", "cooling rate": ""}]
CAJKUW | [Ag2(3,4'-tmbpt)(H2btec)] | Ag2 C25 H18 N8 O9 | solvothermal synthesis | AgNO3 | 0.068 g | 3,4'-tmbpt | 0.03 g | H4btec | 0.025 g | NaOH | 0.012 g |  |  |  |  | 3 days | 130°C |  | solvothermal synthesis | 10.1016/j.poly.2014.08.020 |  | 2015.01 | [{"synthesis method": "solvothermal synthesis", "precursor": [{"name": "AgNO3", "amount": "0.068", "unit": "g"}, {"name": "3,4'-tmbpt", "amount": "0.03", "unit": "g"}, {"name": "H4btec", "amount": "0.025", "unit": "g"}, {"name": "NaOH", "amount": "0.012", "unit": "g"}], "solvent": [{"name": "H2O", "amount": "8", "unit": "mL"}], "reducing agent": [{"name": "", "amount": "", "unit": ""}], "surfactant": [{"name": "", "amount": "", "unit": ""}], "pressure": "", "temperature": "130\u00b0C", "time": "3 days", "heating rate": "10\u00b0C/h", "cooling rate": ""}]
CAJLAD | [Ag2(4,4'-tmbpt)(Hbtc)] | Ag2 C24 H18 N8 O7 | solvothermal synthesis | AgNO3 | 0.051 g | 4,4'-tmbpt | 0.03 g | H3btc | 0.021 g | NaOH | 0.012 g |  |  |  |  | 3 days | 130°C |  | solvothermal synthesis | 10.1016/j.poly.2014.08.020 |  | 2015.01 | [{"synthesis method": "solvothermal synthesis", "precursor": [{"name": "AgNO3", "amount": "0.051", "unit": "g"}, {"name": "4,4'-tmbpt", "amount": "0.03", "unit": "g"}, {"name": "H3btc", "amount": "0.021", "unit": "g"}, {"name": "NaOH", "amount": "0.012", "unit": "g"}], "solvent": [{"name": "H2O", "amount": "8", "unit": "mL"}], "reducing agent": [{"name": "", "amount": "", "unit": ""}], "surfactant": [{"name": "", "amount": "", "unit": ""}], "pressure": "", "temperature": "130\u00b0C", "time": "3 days", "heating rate": "10\u00b0C/h", "cooling rate": ""}]
CAJLEH | [Cd3(4,4'-tmbpt)(btc)2(H2O)6] | C33 Cd3 H44 N8 O25 | solvothermal synthesis | Cd(CH3COO)2⋅2H2O | 0.040 g | 4,4'-tmbpt | 0.03 g | H3btc | 0.021 g | NaOH | 0.012 g |  |  |  |  | 3 days | 130°C |  | solvothermal synthesis | 10.1016/j.poly.2014.08.020 |  | 2015.01 | [{"synthesis method": "solvothermal synthesis", "precursor": [{"name": "Cd(CH3COO)2\u22c52H2O", "amount": "0.040", "unit": "g"}, {"name": "4,4'-tmbpt", "amount": "0.03", "unit": "g"}, {"name": "H3btc", "amount": "0.021", "unit": "g"}, {"name": "NaOH", "amount": "0.012", "unit": "g"}], "solvent": [{"name": "H2O", "amount": "8", "unit": "mL"}], "reducing agent": [{"name": "", "amount": "", "unit": ""}], "surfactant": [{"name": "", "amount": "", "unit": ""}], "pressure": "", "temperature": "130\u00b0C", "time": "3 days", "heating rate": "10\u00b0C/h", "cooling rate": ""}]
CAJLIL | [Co(4,4'-tmbpt)(btec)0.5(H2O)] | C20 Co1 H15 N8 O5 | solvothermal synthesis | Co(CH3COO)2⋅4H2O | 0.038 g | 4,4'-tmbpt | 0.03 g | H4btec | 0.025 g | NaOH | 0.012 g |  |  |  |  | 3 days | 130°C |  | solvothermal synthesis | 10.1016/j.poly.2014.08.020 |  | 2015.01 | [{"synthesis method": "solvothermal synthesis", "precursor": [{"name": "Co(CH3COO)2\u22c54H2O", "amount": "0.038", "unit": "g"}, {"name": "4,4'-tmbpt", "amount": "0.03", "unit": "g"}, {"name": "H4btec", "amount": "0.025", "unit": "g"}, {"name": "NaOH", "amount": "0.012", "unit": "g"}], "solvent": [{"name": "H2O", "amount": "8", "unit": "mL"}], "reducing agent": [{"name": "", "amount": "", "unit": ""}], "surfactant": [{"name": "", "amount": "", "unit": ""}], "pressure": "", "temperature": "130\u00b0C", "time": "3 days", "heating rate": "10\u00b0C/h", "cooling rate": ""}]
CAJLOR | [Ni(4,4'-tmbpt)(btec)0.5(H2O)] | C20 H15 N8 Ni1 O5 | solvothermal synthesis | Ni(CH3COO)2⋅4H2O | 0.038 g | 4,4'-tmbpt | 0.03 g | H4btec | 0.025 g | NaOH | 0.012 g |  |  |  |  | 3 days | 130°C |  | solvothermal synthesis | 10.1016/j.poly.2014.08.020 |  | 2015.01 | [{"synthesis method": "solvothermal synthesis", "precursor": [{"name": "Ni(CH3COO)2\u22c54H2O", "amount": "0.038", "unit": "g"}, {"name": "4,4'-tmbpt", "amount": "0.03", "unit": "g"}, {"name": "H4btec", "amount": "0.025", "unit": "g"}, {"name": "NaOH", "amount": "0.012", "unit": "g"}], "solvent": [{"name": "H2O", "amount": "8", "unit": "mL"}], "reducing agent": [{"name": "", "amount": "", "unit": ""}], "surfactant": [{"name": "", "amount": "", "unit": ""}], "pressure": "", "temperature": "130\u00b0C", "time": "3 days", "heating rate": "10\u00b0C/h", "cooling rate": ""}]
ETUMIR | [Mg(4,4'-bpdc)(H2O)3] | C14 H16 Mg1 O8 | chemical synthesis | disodium-4,4'-biphenyldicarboxylate | 0.143 g | Mg(NO3)2⋅6H2O | 0.126 g | [6 empty] | aqueous solution |  | 2 days |  |  | chemical synthesis | 10.1016/j.ica.2016.08.033 |  | 2016.11 | [{"synthesis method": "chemical synthesis", "precursor": [{"name": "disodium-4,4'-biphenyldicarboxylate", "amount": "0.143", "unit": "g"}, {"name": "Mg(NO3)2\u22c56H2O", "amount": "0.126", "unit": "g"}], "solution": [{"name": "aqueous solution", "amount": "5", "unit": "ml"}], "pressure": "", "temperature": "", "time": "2 days"}]
EGIPUI | 1 | C12 H14 N2 O10 Sr1 | solvothermal synthesis | o-CbPhH4IDC | 0.0276 g | Sr(NO3)2 | 0.0212 g | [8 empty] | 96h | 150°C |  | solvothermal synthesis, washing, drying | 10.1016/j.poly.2019.04.059 |  | 2019.09 | [{"synthesis method": "solvothermal synthesis", "precursor": [{"name": "o-CbPhH4IDC", "amount": "0.0276", "unit": "g"}, {"name": "Sr(NO3)2", "amount": "0.0212", "unit": "g"}], "solvent": [{"name": "H2O", "amount": "7", "unit": "mL"}], "reducing agent": [{"name": "", "amount": "", "unit": ""}], "surfactant": [{"name": "", "amount": "", "unit": ""}], "pressure": "", "temperature": "150\u00b0C", "time": "96h", "heating rate": "", "cooling rate": ""}, {"synthesis method": "washing", "washing solution": "distilled water", "amount": ""}, {"synthesis method": "drying", "pressure": "", "temperature": "", "atmosphere": "air", "time": ""}]
VAVQEP | 2 | C52 Cu4 H76 N16 O30 | chemical synthesis | l-alanine |  | NaOH | 10 mg | Cu(NO3)2 ⋅3H2O | 60 mg | 4,4'-bipyridine | 39 mg |  |  | water, ethanol |  | several days |  |  | chemical synthesis | 10.1016/j.inoche.2005.07.009 |  | 2005.11 | [{"synthesis method": "chemical synthesis", "precursor": [{"name": "l-alanine", "amount": "", "unit": ""}, {"name": "NaOH", "amount": "10", "unit": "mg"}, {"name": "Cu(NO3)2 \u22c53H2O", "amount": "60", "unit": "mg"}, {"name": "4,4'-bipyridine", "amount": "39", "unit": "mg"}], "solution": [{"name": "water", "amount": "10", "unit": "mL"}, {"name": "ethanol", "amount": "5", "unit": "mL"}], "pressure": "", "temperature": "", "time": "several days"}]
NABHAB | [Mo8O26Zn(Htpt)2(H2O)2] n | C36 H30 Mo8 N12 O28 Zn1 | solvothermal synthesis | ZnI2 | 0.16 mmol | (NH4)6Mo7O24⋅4H2O | 0.08 mmol | 3-tpt | 0.08 mmol | [6 empty] | 72h | 160°C |  | solvothermal synthesis | 10.1016/j.ica.2010.05.055 |  | 2010.10 | [{"synthesis method": "solvothermal synthesis", "precursor": [{"name": "ZnI2", "amount": "0.16", "unit": "mmol"}, {"name": "(NH4)6Mo7O24\u22c54H2O", "amount": "0.08", "unit": "mmol"}, {"name": "3-tpt", "amount": "0.08", "unit": "mmol"}], "solvent": [{"name": "water", "amount": "8", "unit": "mL"}], "reducing agent": [{"name": "", "amount": "", "unit": ""}], "surfactant": [{"name": "", "amount": "", "unit": ""}], "pressure": "", "temperature": "160\u00b0C", "time": "72h", "heating rate": "", "cooling rate": "10\u00b0Ch-1"}]
NABHEF | [Mo8O26Co(Htpt)2(H2O)2] n | C36 Co1 H30 Mo8 N12 O28 | solvothermal synthesis | Co(NO3)2⋅6H2O | 0.16 mmol | (NH4)6Mo7O24⋅4H2O | 0.08 mmol | 3-tpt | 0.08 mmol | [6 empty] | 72h | 160°C |  | solvothermal synthesis | 10.1016/j.ica.2010.05.055 |  | 2010.10 | [{"synthesis method": "solvothermal synthesis", "precursor": [{"name": "Co(NO3)2\u22c56H2O", "amount": "0.16", "unit": "mmol"}, {"name": "(NH4)6Mo7O24\u22c54H2O", "amount": "0.08", "unit": "mmol"}, {"name": "3-tpt", "amount": "0.08", "unit": "mmol"}], "solvent": [{"name": "water", "amount": "8", "unit": "mL"}], "reducing agent": [{"name": "", "amount": "", "unit": ""}], "surfactant": [{"name": "", "amount": "", "unit": ""}], "pressure": "", "temperature": "160\u00b0C", "time": "72h", "heating rate": "", "cooling rate": "10\u00b0Ch-1"}]
NABHIJ | [Mo8O26Ni(Htpt)2(H2O)2] n | C36 H30 Mo8 N12 Ni1 O28 | solvothermal synthesis | NiSO4⋅7H2O | 0.16 mmol | (NH4)6Mo7O24⋅4H2O | 0.08 mmol | 3-tpt | 0.08 mmol | [6 empty] | 72h | 160°C |  | solvothermal synthesis | 10.1016/j.ica.2010.05.055 |  | 2010.10 | [{"synthesis method": "solvothermal synthesis", "precursor": [{"name": "NiSO4\u22c57H2O", "amount": "0.16", "unit": "mmol"}, {"name": "(NH4)6Mo7O24\u22c54H2O", "amount": "0.08", "unit": "mmol"}, {"name": "3-tpt", "amount": "0.08", "unit": "mmol"}], "solvent": [{"name": "water", "amount": "8", "unit": "mL"}], "reducing agent": [{"name": "", "amount": "", "unit": ""}], "surfactant": [{"name": "", "amount": "", "unit": ""}], "pressure": "", "temperature": "160\u00b0C", "time": "72h", "heating rate": "", "cooling rate": "10\u00b0Ch-1"}]
NABHOP | [Mo8O26Cu(Htpt)2(H2O)2] n·2nH2O | C36 Cu1 H34 Mo8 N12 O30 | solvothermal synthesis | CuSO4⋅5H2O | 0.16 mmol | (NH4)6Mo7O24⋅4H2O | 0.08 mmol | 3-tpt | 0.08 mmol | [6 empty] | 72h | 160°C |  | solvothermal synthesis | 10.1016/j.ica.2010.05.055 |  | 2010.10 | [{"synthesis method": "solvothermal synthesis", "precursor": [{"name": "CuSO4\u22c55H2O", "amount": "0.16", "unit": "mmol"}, {"name": "(NH4)6Mo7O24\u22c54H2O", "amount": "0.08", "unit": "mmol"}, {"name": "3-tpt", "amount": "0.08", "unit": "mmol"}], "solvent": [{"name": "water", "amount": "8", "unit": "mL"}], "reducing agent": [{"name": "", "amount": "", "unit": ""}], "surfactant": [{"name": "", "amount": "", "unit": ""}], "pressure": "", "temperature": "160\u00b0C", "time": "72h", "heating rate": "", "cooling rate": "10\u00b0Ch-1"}]
NABHUV | [Mo8O26(H2tpt)2] | C36 H40 Mo8 N12 O32 | solvothermal synthesis | MnSO4⋅H2O | 0.16 mmol | (NH4)6Mo7O24⋅4H2O | 0.08 mmol | 3-tpt | 0.08 mmol | [6 empty] | 72h | 160°C |  | solvothermal synthesis | 10.1016/j.ica.2010.05.055 |  | 2010.10 | [{"synthesis method": "solvothermal synthesis", "precursor": [{"name": "MnSO4\u22c5H2O", "amount": "0.16", "unit": "mmol"}, {"name": "(NH4)6Mo7O24\u22c54H2O", "amount": "0.08", "unit": "mmol"}, {"name": "3-tpt", "amount": "0.08", "unit": "mmol"}], "solvent": [{"name": "water", "amount": "8", "unit": "mL"}], "reducing agent": [{"name": "", "amount": "", "unit": ""}], "surfactant": [{"name": "", "amount": "", "unit": ""}], "pressure": "", "temperature": "160\u00b0C", "time": "72h", "heating rate": "", "cooling rate": "10\u00b0Ch-1"}]
NABGUU | [Mn(Mo4O13)(4-tpt)2] n | C36 H24 Mn1 Mo4 N12 O13 | solvothermal synthesis | MnSO4⋅H2O | 0.20 mmol | MoO3 | 0.20 mmol | 4-tpt | 0.10 mmol | [6 empty] | 72h | 180°C |  | solvothermal synthesis | 10.1016/j.ica.2010.05.055 |  | 2010.10 | [{"synthesis method": "solvothermal synthesis", "precursor": [{"name": "MnSO4\u22c5H2O", "amount": "0.20", "unit": "mmol"}, {"name": "MoO3", "amount": "0.20", "unit": "mmol"}, {"name": "4-tpt", "amount": "0.10", "unit": "mmol"}], "solvent": [{"name": "water", "amount": "8", "unit": "mL"}], "reducing agent": [{"name": "", "amount": "", "unit": ""}], "surfactant": [{"name": "", "amount": "", "unit": ""}], "pressure": "", "temperature": "180\u00b0C", "time": "72h", "heating rate": "", "cooling rate": ""}]
NABJAD | [Fe3(Mo4O15)(3-tpt)] n | C18 Fe3 H14 Mo4 N6 O16 | solvothermal synthesis | FeSO4⋅7H2O | 0.30 mmol | MoO3 | 0.30 mmol | 3-tpt | 0.08 mmol | [6 empty] | 72h | 180°C |  | solvothermal synthesis | 10.1016/j.ica.2010.05.055 |  | 2010.10 | [{"synthesis method": "solvothermal synthesis", "precursor": [{"name": "FeSO4\u22c57H2O", "amount": "0.30", "unit": "mmol"}, {"name": "MoO3", "amount": "0.30", "unit": "mmol"}, {"name": "3-tpt", "amount": "0.08", "unit": "mmol"}], "solvent": [{"name": "water", "amount": "8", "unit": "mL"}], "reducing agent": [{"name": "", "amount": "", "unit": ""}], "surfactant": [{"name": "", "amount": "", "unit": ""}], "pressure": "", "temperature": "180\u00b0C", "time": "72h", "heating rate": "", "cooling rate": ""}]
OPIYIX | [Cu(L1)(μ1,5-dca)]n | C18 Cu1 H19 N5 O1 | chemical synthesis | N,N-dimethyl-1,2-diaminoethane | 0.10 mL | 1-hydroxy-2-acetonaphthone | 186 mg | copper(II) acetate monohydrate | 200 mg | sodium dicyanamide | 89 mg |  |  | methanol, methanol, methanol:water |  | ca. 1h + ca. 2h |  |  | chemical synthesis | 10.1016/j.poly.2016.04.037 |  | 2016.10 | [{"synthesis method": "chemical synthesis", "precursor": [{"name": "N,N-dimethyl-1,2-diaminoethane", "amount": "0.10", "unit": "mL"}, {"name": "1-hydroxy-2-acetonaphthone", "amount": "186", "unit": "mg"}, {"name": "copper(II) acetate monohydrate", "amount": "200", "unit": "mg"}, {"name": "sodium dicyanamide", "amount": "89", "unit": "mg"}], "solution": [{"name": "methanol", "amount": "10", "unit": "mL"}, {"name": "methanol", "amount": "5", "unit": "mL"}, {"name": "methanol:water", "amount": "5", "unit": "mL"}], "pressure": "", "temperature": "", "time": "ca. 1h + ca. 2h"}]
JALNUI |  | C21 H25 N3 O6 Zn1 | solvothermal synthesis | Zn(NO3)2⋅6H2O | 29.7 mg | H2PIA | 24.3 mg | [8 empty] | 3 days | 85°C |  | solvothermal synthesis | 10.1016/j.jlumin.2016.08.055 |  | 2016.12 | [{"synthesis method": "solvothermal synthesis", "precursor": [{"name": "Zn(NO3)2\u22c56H2O", "amount": "29.7", "unit": "mg"}, {"name": "H2PIA", "amount": "24.3", "unit": "mg"}], "solvent": [{"name": "DMA/EtOH", "amount": "5", "unit": "mL"}], "reducing agent": [{"name": "", "amount": "", "unit": ""}], "surfactant": [{"name": "", "amount": "", "unit": ""}], "pressure": "", "temperature": "85\u00b0C", "time": "3 days", "heating rate": "", "cooling rate": ""}]
ONUYIH | [(CuN3(OH2))2(adp)] | C3 Cu1 H6 N3 O3 | solvothermal synthesis | CuCl2⋅2H2O | 34 mg | adipic acid | 15 mg | NaN3 | 26 mg | [5 empty] | autogenous | 2 days | 150°C | 6-7 | solvothermal synthesis, pH adjustment | 10.1016/j.poly.2016.05.060 |  | 2016.10 | [{"synthesis method": "solvothermal synthesis", "precursor": [{"name": "CuCl2\u22c52H2O", "amount": "34", "unit": "mg"}, {"name": "adipic acid", "amount": "15", "unit": "mg"}, {"name": "NaN3", "amount": "26", "unit": "mg"}], "solvent": [{"name": "water-methanol", "amount": "4:1 v/v, 20", "unit": "mL"}], "reducing agent": [{"name": "", "amount": "", "unit": ""}], "surfactant": [{"name": "", "amount": "", "unit": ""}], "pressure": "autogenous", "temperature": "150\u00b0C", "time": "2 days", "heating rate": "", "cooling rate": "10\u00b0Ch-1"}, {"synthesis method": "pH adjustment", "pH": "6-7", "modulator": "0.2M aqueous NaOH"}]
NOFQOP | fluorinated gallium phosphite | C20 F2 Ga3 H21 N4 O12 P4 | solvothermal synthesis | Ga2O3 | 0.05 g | H3PO3 | 0.4 g | 2,2'-bipy | 0.2 g | HF | 0.2 mL |  |  |  | autogenous | 3 days | 160°C |  | solvothermal synthesis, filtration, washing, drying | 10.1016/j.jssc.2008.01.040 |  | 2008.06 | [{"synthesis method": "solvothermal synthesis", "precursor": [{"name": "Ga2O3", "amount": "0.05", "unit": "g"}, {"name": "H3PO3", "amount": "0.4", "unit": "g"}, {"name": "2,2'-bipy", "amount": "0.2", "unit": "g"}, {"name": "HF", "amount": "0.2", "unit": "mL"}], "solvent": [{"name": "H2O", "amount": "6", "unit": "mL"}], "reducing agent": [{"name": "", "amount": "", "unit": ""}], "surfactant": [{"name": "", "amount": "", "unit": ""}], "pressure": "autogenous", "temperature": "160\u00b0C", "time": "3 days", "heating rate": "", "cooling rate": "slow"}, {"synthesis method": "filtration", "time": "", "atmosphere": "", "pressure": ""}, {"synthesis method": "washing", "washing solution": "distilled water", "amount": ""}, {"synthesis method": "drying", "pressure": "", "temperature": "", "atmosphere": "air", "time": ""}]
XUJQOK | [Zn(AZA)(1,4-bpetmb)0.5] n | C21 H26 N1 O4 Zn1 | solvothermal synthesis | Zn(NO3)2⋅6H2O | 30 mg | H2AZA | 19 mg | 1,4-bpetmb | 34 mg | [6 empty] | 2 days | 170°C | 7.5 | solvothermal synthesis, pH adjustment | 10.1016/j.ica.2015.03.035 |  | 2015.06 | [{"synthesis method": "solvothermal synthesis", "precursor": [{"name": "Zn(NO3)2\u22c56H2O", "amount": "30", "unit": "mg"}, {"name": "H2AZA", "amount": "19", "unit": "mg"}, {"name": "1,4-bpetmb", "amount": "34", "unit": "mg"}], "solvent": [{"name": "deionized water", "amount": "3", "unit": "mL"}], "reducing agent": [{"name": "", "amount": "", "unit": ""}], "surfactant": [{"name": "", "amount": "", "unit": ""}], "pressure": "", "temperature": "170\u00b0C", "time": "2 days", "heating rate": "", "cooling rate": "5\u00b0Ch-1"}, {"synthesis method": "pH adjustment", "pH": "7.5", "modulator": "1.0M NaOH solution"}]
XUJQUQ | [Zn(PIA)(1,4-bpetmb)] n | C31 H34 N2 O4 Zn1 | solvothermal synthesis | Zn(NO3)2⋅6H2O | 30 mg | H2PIA | 16 mg | 1,4-bpetmb | 34 mg | [6 empty] | 2 days | 170°C | 7.4 | solvothermal synthesis, pH adjustment | 10.1016/j.ica.2015.03.035 |  | 2015.06 | [{"synthesis method": "solvothermal synthesis", "precursor": [{"name": "Zn(NO3)2\u22c56H2O", "amount": "30", "unit": "mg"}, {"name": "H2PIA", "amount": "16", "unit": "mg"}, {"name": "1,4-bpetmb", "amount": "34", "unit": "mg"}], "solvent": [{"name": "deionized water", "amount": "3", "unit": "mL"}], "reducing agent": [{"name": "", "amount": "", "unit": ""}], "surfactant": [{"name": "", "amount": "", "unit": ""}], "pressure": "", "temperature": "170\u00b0C", "time": "2 days", "heating rate": "", "cooling rate": "5\u00b0Ch-1"}, {"synthesis method": "pH adjustment", "pH": "7.4", "modulator": "1.0M NaOH solution"}]
XUJRAX | [Zn(H2O)(ADA)(1,4-bpetmb)] n | C30 H34 N2 O5 Zn1 | solvothermal synthesis | Zn(NO3)2⋅6H2O | 30 mg | H2ADA | 15 mg | 1,4-bpetmb | 34 mg | [6 empty] | 2 days | 170°C | 7.4 | solvothermal synthesis, pH adjustment | 10.1016/j.ica.2015.03.035 |  | 2015.06 | [{"synthesis method": "solvothermal synthesis", "precursor": [{"name": "Zn(NO3)2\u22c56H2O", "amount": "30", "unit": "mg"}, {"name": "H2ADA", "amount": "15", "unit": "mg"}, {"name": "1,4-bpetmb", "amount": "34", "unit": "mg"}], "solvent": [{"name": "deionized water", "amount": "3", "unit": "mL"}], "reducing agent": [{"name": "", "amount": "", "unit": ""}], "surfactant": [{"name": "", "amount": "", "unit": ""}], "pressure": "", "temperature": "170\u00b0C", "time": "2 days", "heating rate": "", "cooling rate": "5\u00b0Ch-1"}, {"synthesis method": "pH adjustment", "pH": "7.4", "modulator": "1.0M NaOH solution"}]
XUJREB | [Zn(MUA)(1,4-bpetmb)] n | C30 H28 N2 O4 Zn1 | solvothermal synthesis | Zn(NO3)2⋅6H2O | 30 mg | H2MUA | 14 mg | 1,4-bpetmb | 34 mg | [6 empty] | 2 days | 170°C | 7.3 | solvothermal synthesis, pH adjustment | 10.1016/j.ica.2015.03.035 |  | 2015.06 | [{"synthesis method": "solvothermal synthesis", "precursor": [{"name": "Zn(NO3)2\u22c56H2O", "amount": "30", "unit": "mg"}, {"name": "H2MUA", "amount": "14", "unit": "mg"}, {"name": "1,4-bpetmb", "amount": "34", "unit": "mg"}], "solvent": [{"name": "deionized water", "amount": "3", "unit": "mL"}], "reducing agent": [{"name": "", "amount": "", "unit": ""}], "surfactant": [{"name": "", "amount": "", "unit": ""}], "pressure": "", "temperature": "170\u00b0C", "time": "2 days", "heating rate": "", "cooling rate": "5\u00b0Ch-1"}, {"synthesis method": "pH adjustment", "pH": "7.3", "modulator": "1.0M NaOH solution"}]
TUMCIP | [Hg(N1-(3-hydroxypropyl)-5-fluorouracilato)2] | C14 F2 H16 Hg1 N4 O6 | chemical synthesis | Mercury acetate | 0.25 mmol | N1-(3-hydroxypropyl)-5-fluorouracil | 0.5 mmol | [6 empty] | methanol |  | 30 min | room temperature |  | chemical synthesis, filtration, washing, drying | 10.1016/j.ica.2015.04.028 |  | 2016.10 | [{"synthesis method": "chemical synthesis", "precursor": [{"name": "Mercury acetate", "amount": "0.25", "unit": "mmol"}, {"name": "N1-(3-hydroxypropyl)-5-fluorouracil", "amount": "0.5", "unit": "mmol"}], "solution": [{"name": "methanol", "amount": "15", "unit": "mL"}], "pressure": "", "temperature": "room temperature", "time": "30 min"}, {"synthesis method": "filtration", "time": "", "atmosphere": "", "pressure": ""}, {"synthesis method": "washing", "washing solution": "methanol", "amount": ""}, {"synthesis method": "drying", "pressure": "", "temperature": "", "atmosphere": "air", "time": ""}]
FUJKUS | 1 | C24 Co2 H22 N6 O10.6 | solvothermal synthesis | Co (NO3)2⋅6H2O | 23.28 mg | H3TATAB | 10.0 mg | [8 empty] | 72h | 180°C |  | solvothermal synthesis, washing | 10.1016/j.ica.2015.03.019 |  | 2015.05 | [{"synthesis method": "solvothermal synthesis", "precursor": [{"name": "Co (NO3)2\u22c56H2O", "amount": "23.28", "unit": "mg"}, {"name": "H3TATAB", "amount": "10.0", "unit": "mg"}], "solvent": [{"name": "H2O", "amount": "10", "unit": "mL"}], "reducing agent": [{"name": "", "amount": "", "unit": ""}], "surfactant": [{"name": "", "amount": "", "unit": ""}], "pressure": "", "temperature": "180\u00b0C", "time": "72h", "heating rate": "", "cooling rate": ""}, {"synthesis method": "washing", "washing solution": "H2O", "amount": "three times"}]
XOGKAI | [Zn2(bppc)2(bdc) (H2O)2] | C36 H44 N10 O20 Zn2 | solvothermal synthesis | Hbppc | 27.9 mg | ZnCl2 | 27.3 mg | H2bdc | 16.6 mg | [6 empty] | 3 days | 160°C |  | solvothermal synthesis | 10.1016/j.molstruc.2019.05.030 |  | 2019.11 | [{"synthesis method": "solvothermal synthesis", "precursor": [{"name": "Hbppc", "amount": "27.9", "unit": "mg"}, {"name": "ZnCl2", "amount": "27.3", "unit": "mg"}, {"name": "H2bdc", "amount": "16.6", "unit": "mg"}], "solvent": [{"name": "deionized water", "amount": "10", "unit": "mL"}], "reducing agent": [{"name": "", "amount": "", "unit": ""}], "surfactant": [{"name": "", "amount": "", "unit": ""}], "pressure": "", "temperature": "160\u00b0C", "time": "3 days", "heating rate": "", "cooling rate": "48h"}]
XOGJUB | [Zn4(bppc)2(o-bdc)2 (ox)(H2O)2]n·2nH2O | C46 H40 N10 O24 Zn4 | solvothermal synthesis | Hbppc | 27.9 mg | ZnCl2 | 27.3 mg | H2(o-bdc) | 16.6 mg | H2ox | 12.6 mg |  |  |  |  | 3 days | 160°C |  | solvothermal synthesis | 10.1016/j.molstruc.2019.05.030 |  | 2019.11 | [{"synthesis method": "solvothermal synthesis", "precursor": [{"name": "Hbppc", "amount": "27.9", "unit": "mg"}, {"name": "ZnCl2", "amount": "27.3", "unit": "mg"}, {"name": "H2(o-bdc)", "amount": "16.6", "unit": "mg"}, {"name": "H2ox", "amount": "12.6", "unit": "mg"}], "solvent": [{"name": "deionized water", "amount": "10", "unit": "mL"}], "reducing agent": [{"name": "", "amount": "", "unit": ""}], "surfactant": [{"name": "", "amount": "", "unit": ""}], "pressure": "", "temperature": "160\u00b0C", "time": "3 days", "heating rate": "", "cooling rate": "48h"}]
XOGJOV | [Zn2(bppc)(ox)1.5(H2O)2]n·3.5nH2O | C17 H19 N5 O13.50 Zn2 | solvothermal synthesis | Hbppc | 27.9 mg | ZnCl2 | 27.3 mg | H2ox | 12.6 mg | [6 empty] | 3 days | 160°C |  | solvothermal synthesis | 10.1016/j.molstruc.2019.05.030 |  | 2019.11 | [{"synthesis method": "solvothermal synthesis", "precursor": [{"name": "Hbppc", "amount": "27.9", "unit": "mg"}, {"name": "ZnCl2", "amount": "27.3", "unit": "mg"}, {"name": "H2ox", "amount": "12.6", "unit": "mg"}], "solvent": [{"name": "deionized water", "amount": "10", "unit": "mL"}], "reducing agent": [{"name": "", "amount": "", "unit": ""}], "surfactant": [{"name": "", "amount": "", "unit": ""}], "pressure": "", "temperature": "160\u00b0C", "time": "3 days", "heating rate": "", "cooling rate": "48h"}]
WOFYIB | polymer 1 | C10 Co1 H7 N2 S1 | chemical synthesis | Co(NO3)2⋅6H2O | 0.087 g | KSCN | 0.291 g | quinoline | 0.130 g |  |  |  |  | aqueous solution, CH3CN solution |  | 30 min | room temperature |  | chemical synthesis | 10.1016/j.saa.2013.10.051 |  | 2014.02 | [{"synthesis method": "chemical synthesis", "precursor": [{"name": "Co(NO3)2\u22c56H2O", "amount": "0.087", "unit": "g"}, {"name": "KSCN", "amount": "0.291", "unit": "g"}, {"name": "quinoline", "amount": "0.130", "unit": "g"}], "solution": [{"name": "aqueous solution", "amount": "15", "unit": "mL"}, {"name": "CH3CN solution", "amount": "20", "unit": "mL"}], "pressure": "", "temperature": "room temperature", "time": "30 min"}]
XEGGEW | [(L6)CoCl2]∞ | C14 Cl2 Co1 H14 N4 | chemical synthesis | L6 | 0.100 g | CoCl2 ⋅6H2O | 0.100 g | [6 empty] | MeCN |  | 2 min |  |  | chemical synthesis, filtration, drying | 10.1016/j.ica.2005.09.031 |  | 2006.03 | [{"synthesis method": "chemical synthesis", "precursor": [{"name": "L6", "amount": "0.100", "unit": "g"}, {"name": "CoCl2 \u22c56H2O", "amount": "0.100", "unit": "g"}], "solution": [{"name": "MeCN", "amount": "5", "unit": "mL"}], "pressure": "", "temperature": "", "time": "2 min"}, {"synthesis method": "filtration", "time": "", "atmosphere": "", "pressure": ""}, {"synthesis method": "drying", "pressure": "vacuum", "temperature": "", "atmosphere": "", "time": ""}]
XEGGIA | [(L6)CdCl2]∞ | C14 Cd1 Cl2 H14 N4 | chemical synthesis | L6 | 0.1 g | CdCl2 | 0.078 g | [6 empty] | MeCN, MeCN |  | 5 min |  |  | chemical synthesis, filtration, drying | 10.1016/j.ica.2005.09.031 |  | 2006.03 | [{"synthesis method": "chemical synthesis", "precursor": [{"name": "L6", "amount": "0.1", "unit": "g"}, {"name": "CdCl2", "amount": "0.078", "unit": "g"}], "solution": [{"name": "MeCN", "amount": "5", "unit": "mL"}, {"name": "MeCN", "amount": "4", "unit": "mL"}], "pressure": "", "temperature": "", "time": "5 min"}, {"synthesis method": "filtration", "time": "", "atmosphere": "", "pressure": ""}, {"synthesis method": "drying", "pressure": "vacuum", "temperature": "", "atmosphere": "", "time": ""}]
RINWAO | {[Zn(bmimx)(1,2-BDC)]·3H2O} n | C28 H36 N4 O7 Zn1 | solvothermal synthesis | Zn(CH3COO)2⋅2H2O | 21.9 mg | bmimx | 32.3 mg | 1,2-H2BDC | 16.6 mg | NaOH | 8.0 mg |  |  |  |  | 70h | 140°C |  | solvothermal synthesis | 10.1016/j.poly.2013.08.054 |  | 2014.01 | [{"synthesis method": "solvothermal synthesis", "precursor": [{"name": "Zn(CH3COO)2\u22c52H2O", "amount": "21.9", "unit": "mg"}, {"name": "bmimx", "amount": "32.3", "unit": "mg"}, {"name": "1,2-H2BDC", "amount": "16.6", "unit": "mg"}, {"name": "NaOH", "amount": "8.0", "unit": "mg"}], "solvent": [{"name": "distilled H2O", "amount": "10", "unit": "mL"}], "reducing agent": [{"name": "", "amount": "", "unit": ""}], "surfactant": [{"name": "", "amount": "", "unit": ""}], "pressure": "", "temperature": "140\u00b0C", "time": "70h", "heating rate": "", "cooling rate": "5\u00b0Ch-1"}]
RINVUH | [Zn(bmimx)0.5(1,2-BDC)] n | C18 H17 N2 O4 Zn1 | solvothermal synthesis | Zn(CH3COO)2⋅2H2O | 21.9 mg | bmimx | 32.3 mg | 1,2-H2BDC | 16.6 mg | [6 empty] | 70h | 140°C |  | solvothermal synthesis | 10.1016/j.poly.2013.08.054 |  | 2014.01 | [{"synthesis method": "solvothermal synthesis", "precursor": [{"name": "Zn(CH3COO)2\u22c52H2O", "amount": "21.9", "unit": "mg"}, {"name": "bmimx", "amount": "32.3", "unit": "mg"}, {"name": "1,2-H2BDC", "amount": "16.6", "unit": "mg"}], "solvent": [{"name": "H2O/CH3CN", "amount": "3:1", "unit": ""}], "reducing agent": [{"name": "", "amount": "", "unit": ""}], "surfactant": [{"name": "", "amount": "", "unit": ""}], "pressure": "", "temperature": "140\u00b0C", "time": "70h", "heating rate": "", "cooling rate": "5\u00b0Ch-1"}]
RINVOB | [Zn(bmimx)(1,3-BDC)] n | C28 H30 N4 O4 Zn1 | solvothermal synthesis | Zn(CH3COO)2⋅2H2O | 21.9 mg | bmimx | 32.3 mg | 1,3-H2BDC | 16.6 mg | [6 empty] | 70h | 140°C |  | solvothermal synthesis | 10.1016/j.poly.2013.08.054 |  | 2014.01 | [{"synthesis method": "solvothermal synthesis", "precursor": [{"name": "Zn(CH3COO)2\u22c52H2O", "amount": "21.9", "unit": "mg"}, {"name": "bmimx", "amount": "32.3", "unit": "mg"}, {"name": "1,3-H2BDC", "amount": "16.6", "unit": "mg"}], "solvent": [{"name": "distilled H2O", "amount": "10", "unit": "mL"}], "reducing agent": [{"name": "", "amount": "", "unit": ""}], "surfactant": [{"name": "", "amount": "", "unit": ""}], "pressure": "", "temperature": "140\u00b0C", "time": "70h", "heating rate": "", "cooling rate": "5\u00b0Ch-1"}]
RINVIV | {[Zn(bmimx)(1,3-ADC)]·2H2O} n | C32 H44 N4 O6 Zn1 | solvothermal synthesis | Zn(CH3COO)2⋅2H2O | 21.9 mg | bmimx | 32.3 mg | 1,3-H2ADC | 22.4 mg | [6 empty] | 70h | 140°C |  | solvothermal synthesis | 10.1016/j.poly.2013.08.054 |  | 2014.01 | [{"synthesis method": "solvothermal synthesis", "precursor": [{"name": "Zn(CH3COO)2\u22c52H2O", "amount": "21.9", "unit": "mg"}, {"name": "bmimx", "amount": "32.3", "unit": "mg"}, {"name": "1,3-H2ADC", "amount": "22.4", "unit": "mg"}], "solvent": [{"name": "H2O/CH3CN", "amount": "3:1", "unit": ""}], "reducing agent": [{"name": "", "amount": "", "unit": ""}], "surfactant": [{"name": "", "amount": "", "unit": ""}], "pressure": "", "temperature": "140\u00b0C", "time": "70h", "heating rate": "", "cooling rate": "5\u00b0Ch-1"}]
RINVER | [Zn(bmimx)0.5(1,3-ADA)] n | C24 H3 N2 O4 Zn1 | solvothermal synthesis | Zn(CH3COO)2⋅2H2O | 21.9 mg | bmimx | 32.3 mg | 1,3-H2ADA | 25.2 mg | [6 empty] | 70h | 140°C |  | solvothermal synthesis | 10.1016/j.poly.2013.08.054 |  | 2014.01 | [{"synthesis method": "solvothermal synthesis", "precursor": [{"name": "Zn(CH3COO)2\u22c52H2O", "amount": "21.9", "unit": "mg"}, {"name": "bmimx", "amount": "32.3", "unit": "mg"}, {"name": "1,3-H2ADA", "amount": "25.2", "unit": "mg"}], "solvent": [{"name": "H2O/CH3CN", "amount": "3:1", "unit": ""}], "reducing agent": [{"name": "", "amount": "", "unit": ""}], "surfactant": [{"name": "", "amount": "", "unit": ""}], "pressure": "", "temperature": "140\u00b0C", "time": "70h", "heating rate": "", "cooling rate": "5\u00b0Ch-1"}]
FAYBIT | [Ag2(PPh3)4(HAMTA)2] n | Ag2 C76 H66 N8 P4 S2 | chemical synthesis | AgCl | 0.0430 g | PPh3 | 0.1574 g | H2AMTA | 0.0348 g | NaOH | 0.0120 g |  |  | methanol, dichloromethane |  | 6h | ambient |  | chemical synthesis | 10.1016/j.poly.2017.06.036 |  | 2017.09 | [{"synthesis method": "chemical synthesis", "precursor": [{"name": "AgCl", "amount": "0.0430", "unit": "g"}, {"name": "PPh3", "amount": "0.1574", "unit": "g"}, {"name": "H2AMTA", "amount": "0.0348", "unit": "g"}, {"name": "NaOH", "amount": "0.0120", "unit": "g"}], "solution": [{"name": "methanol", "amount": "5", "unit": "mL"}, {"name": "dichloromethane", "amount": "5", "unit": "mL"}], "pressure": "", "temperature": "ambient", "time": "6h"}]
FAXZAI | [Ag3(dppm)3(AMTD)2]2(BF4)2·(dppm) | Ag6 B2 C183 F8 H162 N12 P14 S8 | chemical synthesis | AgBF4 | 0.389 g | dppm | 0.0770 g | HAMTD | 0.0538 g | NaOH | 0.0160 g |  |  | methanol, dichloromethane |  | 6h | ambient |  | chemical synthesis | 10.1016/j.poly.2017.06.036 |  | 2017.09 | [{"synthesis method": "chemical synthesis", "precursor": [{"name": "AgBF4", "amount": "0.389", "unit": "g"}, {"name": "dppm", "amount": "0.0770", "unit": "g"}, {"name": "HAMTD", "amount": "0.0538", "unit": "g"}, {"name": "NaOH", "amount": "0.0160", "unit": "g"}], "solution": [{"name": "methanol", "amount": "5", "unit": "mL"}, {"name": "dichloromethane", "amount": "5", "unit": "mL"}], "pressure": "", "temperature": "ambient", "time": "6h"}]
FAXZEM | [Ag3(dppm)3(AMTD)2]2(ClO4)2·(dppm) | Ag6 C183 Cl2 H162 N12 O8 P14 S8 | chemical synthesis | AgClO4 | 0.414 g | dppm | 0.0770 g | HAMTD | 0.0538 g | NaOH | 0.0160 g |  |  | methanol, dichloromethane |  | 6h | ambient |  | chemical synthesis | 10.1016/j.poly.2017.06.036 |  | 2017.09 | [{"synthesis method": "chemical synthesis", "precursor": [{"name": "AgClO4", "amount": "0.414", "unit": "g"}, {"name": "dppm", "amount": "0.0770", "unit": "g"}, {"name": "HAMTD", "amount": "0.0538", "unit": "g"}, {"name": "NaOH", "amount": "0.0160", "unit": "g"}], "solution": [{"name": "methanol", "amount": "5", "unit": "mL"}, {"name": "dichloromethane", "amount": "5", "unit": "mL"}], "pressure": "", "temperature": "ambient", "time": "6h"}]
FAXZIQ | [Ag4(dppm)4(MNBT)2](SO4)·(H2O) | Ag4 C114 H98 N4 O14 P8 S6 | chemical synthesis | Ag2SO4 | 0.0468 g | dppm | 0.0798 g | HMNBT | 0.0425 g | NaOH | 0.0080 g |  |  | methanol, dichloromethane |  | 6h | ambient |  | chemical synthesis | 10.1016/j.poly.2017.06.036 |  | 2017.09 | [{"synthesis method": "chemical synthesis", "precursor": [{"name": "Ag2SO4", "amount": "0.0468", "unit": "g"}, {"name": "dppm", "amount": "0.0798", "unit": "g"}, {"name": "HMNBT", "amount": "0.0425", "unit": "g"}, {"name": "NaOH", "amount": "0.0080", "unit": "g"}], "solution": [{"name": "methanol", "amount": "5", "unit": "mL"}, {"name": "dichloromethane", "amount": "5", "unit": "mL"}], "pressure": "", "temperature": "ambient", "time": "6h"}]
FAXZOW | [Ag2(dppb)2(HAMTD)2](CF3SO3)2·2(CH3OH) | Ag4 C110 H104 N12 P8 S3 | chemical synthesis | AgNO2 | 0.0231 g | dppe | 0.0797 g | H2AMTA | 0.0174 g | NaOH | 0.0080 g |  |  | methanol, dichloromethane |  | 6h | ambient |  | chemical synthesis | 10.1016/j.poly.2017.06.036 |  | 2017.09 | [{"synthesis method": "chemical synthesis", "precursor": [{"name": "AgNO2", "amount": "0.0231", "unit": "g"}, {"name": "dppe", "amount": "0.0797", "unit": "g"}, {"name": "H2AMTA", "amount": "0.0174", "unit": "g"}, {"name": "NaOH", "amount": "0.0080", "unit": "g"}], "solution": [{"name": "methanol", "amount": "5", "unit": "mL"}, {"name": "dichloromethane", "amount": "5", "unit": "mL"}], "pressure": "", "temperature": "ambient", "time": "6h"}]
FAYBAL | [Ag2(dppb)2(HMNBT)2](CF3SO3)2 | Ag2 C70 H62 N4 O4 P4 S4 | chemical synthesis | AgCF3SO3 | 0.0514 g | dppb | 0.0853 g | HMNBT | 0.0425 g |  |  |  |  | methanol, dichloromethane |  | 6h | ambient |  | chemical synthesis | 10.1016/j.poly.2017.06.036 |  | 2017.09 | [{"synthesis method": "chemical synthesis", "precursor": [{"name": "AgCF3SO3", "amount": "0.0514", "unit": "g"}, {"name": "dppb", "amount": "0.0853", "unit": "g"}, {"name": "HMNBT", "amount": "0.0425", "unit": "g"}], "solution": [{"name": "methanol", "amount": "5", "unit": "mL"}, {"name": "dichloromethane", "amount": "5", "unit": "mL"}], "pressure": "", "temperature": "ambient", "time": "6h"}]
FAXZUC | {[Ag(dppb)(HMMBD)2](CF3SO3)·2(CH3OH)·(H2O)} n | Ag1 C47 F3 H54 N4 O6 P2 S3 | chemical synthesis | AgCF3SO3 | 0.0514 g | dppb | 0.0853 g | HMMBD | 0.0328 g | NaOH | 0.0080 g |  |  | methanol, dichloromethane |  | 6h | ambient |  | chemical synthesis | 10.1016/j.poly.2017.06.036 |  | 2017.09 | [{"synthesis method": "chemical synthesis", "precursor": [{"name": "AgCF3SO3", "amount": "0.0514", "unit": "g"}, {"name": "dppb", "amount": "0.0853", "unit": "g"}, {"name": "HMMBD", "amount": "0.0328", "unit": "g"}, {"name": "NaOH", "amount": "0.0080", "unit": "g"}], "solution": [{"name": "methanol", "amount": "5", "unit": "mL"}, {"name": "dichloromethane", "amount": "5", "unit": "mL"}], "pressure": "", "temperature": "ambient", "time": "6h"}]
TOHTOB | 1 | C72 H50 N4 O13 S2 Zn2 | solvothermal synthesis | Zn(NO3)2⋅6H2O | 29.7 mg | DPDBT | 33.8 mg | H2OBA | 25.8 mg | [5 empty] | autogenous | 3 days | 85°C |  | solvothermal synthesis | 10.1016/j.inoche.2014.06.026 |  | 2014.08 | [{"synthesis method": "solvothermal synthesis", "precursor": [{"name": "Zn(NO3)2\u22c56H2O", "amount": "29.7", "unit": "mg"}, {"name": "DPDBT", "amount": "33.8", "unit": "mg"}, {"name": "H2OBA", "amount": "25.8", "unit": "mg"}], "solvent": [{"name": "DMF/H2O", "amount": "15", "unit": "mL"}], "reducing agent": [{"name": "", "amount": "", "unit": ""}], "surfactant": [{"name": "", "amount": "", "unit": ""}], "pressure": "autogenous", "temperature": "85\u00b0C", "time": "3 days", "heating rate": "", "cooling rate": ""}]
SEHSEE01 | [Cu(pz)]3(PW12O40) | C12 Cu3 H12 N6 O40 P1 W12 | solvothermal synthesis |  |  | H3PO4 | 0.5 mL | CuCl2⋅2H2O | 0.056 g | pyrazine | 0.027 g |  |  |  |  | 7 days | 160°C | 0-0.5 | chemical synthesis, pH adjustment, solvothermal synthesis, filtration, washing, drying | 10.1016/j.inoche.2013.10.046 |  | 2014.01 | [{"synthesis method": "chemical synthesis", "precursor": [{"name": "Na2WO4\u22c52H2O", "amount": "0.483", "unit": "g"}, {"name": "H3PO4", "amount": "0.5", "unit": "mL"}, {"name": "CuCl2\u22c52H2O", "amount": "0.056", "unit": "g"}, {"name": "pyrazine", "amount": "0.027", "unit": "g"}], "solution": [{"name": "H2O", "amount": "15", "unit": "mL"}], "pressure": "", "temperature": "", "time": "2 hours"}, {"synthesis method": "pH adjustment", "pH": "0-0.5", "modulator": "2M NaOH"}, {"synthesis method": "solvothermal synthesis", "precursor": [{"name": "", "amount": "", "unit": ""}], "solvent": [{"name": "", "amount": "", "unit": ""}], "reducing agent": [{"name": "", "amount": "", "unit": ""}], "surfactant": [{"name": "", "amount": "", "unit": ""}], "pressure": "", "temperature": "160\u00b0C", "time": "7 days", "heating rate": "", "cooling rate": "2 days"}, {"synthesis method": "filtration", "time": "", "atmosphere": "", "pressure": ""}, {"synthesis method": "washing", "washing solution": "distilled water", "amount": ""}, {"synthesis method": "drying", "pressure": "", "temperature": "ambient temperature", "atmosphere": "", "time": ""}]
XUKNIC | 1 | C30 H20 O16 Zn4 | chemical synthesis | Zn(NO3)2⋅6H2O | 0.060 g | H3L | 0.026 g | [6 empty] | H2O |  | 80h | 110°C |  | chemical synthesis, cooling | 10.1016/j.inoche.2014.08.017 |  | 2014.10 | [{"synthesis method": "chemical synthesis", "precursor": [{"name": "Zn(NO3)2\u22c56H2O", "amount": "0.060", "unit": "g"}, {"name": "H3L", "amount": "0.026", "unit": "g"}], "solution": [{"name": "H2O", "amount": "5", "unit": "ml"}], "pressure": "", "temperature": "110\u00b0C", "time": "80h"}, {"synthesis method": "cooling", "pressure": "", "temperature": "room temperature", "time": ""}]
GULNAD | 1 | C13 Cl1 Co1 H33 Mn1 N7 O11 | chemical synthesis | cobalt powder | 0.07 g | KMnO4 | 0.2 g | ethylenediamine dihydrochloride | 0.33 g | (NH4)2C2O4⋅H2O | 0.36 g |  |  | CH3OH | open air | 8h | 50-60°C |  | chemical synthesis, filtration, washing, drying | 10.1016/j.inoche.2009.03.014 |  | 2009.06 | [{"synthesis method": "chemical synthesis", "precursor": [{"name": "cobalt powder", "amount": "0.07", "unit": "g"}, {"name": "KMnO4", "amount": "0.2", "unit": "g"}, {"name": "ethylenediamine dihydrochloride", "amount": "0.33", "unit": "g"}, {"name": "(NH4)2C2O4\u22c5H2O", "amount": "0.36", "unit": "g"}], "solution": [{"name": "CH3OH", "amount": "20", "unit": "mL"}], "pressure": "open air", "temperature": "50-60\u00b0C", "time": "8h"}, {"synthesis method": "filtration", "time": "", "atmosphere": "", "pressure": ""}, {"synthesis method": "washing", "washing solution": "2-propanol", "amount": ""}, {"synthesis method": "drying", "pressure": "vacuum", "temperature": "room temperature", "atmosphere": "", "time": ""}]
GULNEH | 2 | C22 Co2 H60 Mn2 N12 O26 | chemical synthesis | cobalt powder | 0.07 g | KMnO4 | 0.2 g | ethylenediamine dihydrochloride | 0.33 g | (NH4)2C2O4⋅H2O | 0.36 g |  |  | dmf |  |  |  |  | chemical synthesis | 10.1016/j.inoche.2009.03.014 |  | 2009.06 | [{"synthesis method": "chemical synthesis", "precursor": [{"name": "cobalt powder", "amount": "0.07", "unit": "g"}, {"name": "KMnO4", "amount": "0.2", "unit": "g"}, {"name": "ethylenediamine dihydrochloride", "amount": "0.33", "unit": "g"}, {"name": "(NH4)2C2O4\u22c5H2O", "amount": "0.36", "unit": "g"}], "solution": [{"name": "dmf", "amount": "20", "unit": "mL"}], "reducing agent": [{"name": "CH3OH", "amount": "0.1", "unit": "mL"}], "pressure": "", "temperature": "", "time": ""}]
MULDII | [Ag2(4-pyCOO)2(PPh2(o-C6H4OMe))2·MeOH | Ag2 C51 H48 N2 O8 P2 | chemical synthesis | Silver acetate | 0.16 g | o-methoxyphenyl diphenylphosphine | 0.30 g | 4-pyCOOH | 0.12 g |  |  |  |  | methanol/water, ethanol |  | 2 hours |  |  | chemical synthesis, filtration, drying | 10.1016/j.poly.2015.05.023 |  | 2015.09 | [{"synthesis method": "chemical synthesis", "precursor": [{"name": "Silver acetate", "amount": "0.16", "unit": "g"}, {"name": "o-methoxyphenyl diphenylphosphine", "amount": "0.30", "unit": "g"}, {"name": "4-pyCOOH", "amount": "0.12", "unit": "g"}], "solution": [{"name": "methanol/water", "amount": "20", "unit": "mL"}, {"name": "ethanol", "amount": "5", "unit": "mL"}], "pressure": "", "temperature": "", "time": "2 hours"}, {"synthesis method": "filtration", "time": "", "atmosphere": "", "pressure": ""}, {"synthesis method": "drying", "pressure": "", "temperature": "", "atmosphere": "", "time": "5-7 days"}]
MULDOO | [Ag4(4-pyCOO)4(PPhCy2)4·MeOH] n | Ag1 C25 H35 N1 O3 P1 | chemical synthesis | dicyclohexylphenylphosphine | 0.27 g | [8 empty] | methanol/water, ethanol |  | 2 hours |  |  | chemical synthesis, filtration, drying | 10.1016/j.poly.2015.05.023 |  | 2015.09 | [{"synthesis method": "chemical synthesis", "precursor": [{"name": "dicyclohexylphenylphosphine", "amount": "0.27", "unit": "g"}], "solution": [{"name": "methanol/water", "amount": "20", "unit": "mL"}, {"name": "ethanol", "amount": "5", "unit": "mL"}], "pressure": "", "temperature": "", "time": "2 hours"}, {"synthesis method": "filtration", "time": "", "atmosphere": "", "pressure": ""}, {"synthesis method": "drying", "pressure": "", "temperature": "", "atmosphere": "", "time": "5-7 days"}]
LUWMEX | {[La(L1)(H2O)(DMF)]·DMF·H2O}n | C21 H25 La1 N2 O10 | chemical synthesis | La(NO3)3⋅6H2O | 8.7 mg | H3L1 | 5.7 mg | 4,4'-bipyridine | 7.8 mg | [6 empty] | 3 days | 90°C |  | chemical synthesis | 10.1016/j.dyepig.2015.09.024 |  | 2016.01 | [{"synthesis method": "chemical synthesis", "precursor": [{"name": "La(NO3)3\u22c56H2O", "amount": "8.7", "unit": "mg"}, {"name": "H3L1", "amount": "5.7", "unit": "mg"}, {"name": "4,4'-bipyridine", "amount": "7.8", "unit": "mg"}], "solvent": [{"name": "N,N-dimethylformamide (DMF), ethanol (EtOH) and water (H2O) mixed solvent", "amount": "8", "unit": "mL"}], "pressure": "", "temperature": "90\u00b0C", "time": "3 days"}]
LUWMIB | {[Ce(L1)(H2O)(DMF)]·DMF·H2O}n | C21 Ce1 H25 N2 O10 | chemical synthesis | Ce(NO3)3⋅6H2O | 8.7 mg | H3L1 | 5.7 mg | 4,4'-bipyridine | 7.8 mg | [6 empty] | 3 days | 90°C |  | chemical synthesis | 10.1016/j.dyepig.2015.09.024 |  | 2016.01 | [{"synthesis method": "chemical synthesis", "precursor": [{"name": "Ce(NO3)3\u22c56H2O", "amount": "8.7", "unit": "mg"}, {"name": "H3L1", "amount": "5.7", "unit": "mg"}, {"name": "4,4'-bipyridine", "amount": "7.8", "unit": "mg"}], "solvent": [{"name": "N,N-dimethylformamide (DMF), ethanol (EtOH) and water (H2O) mixed solvent", "amount": "8", "unit": "mL"}], "pressure": "", "temperature": "90\u00b0C", "time": "3 days"}]
LUWMOH | {[Sm(L1)(H2O)(DMF)]·DMF·H2O}n | C21 H25 N2 O10 Sm1 | chemical synthesis | Sm(NO3)3⋅6H2O | 8.9 mg | H3L1 | 5.7 mg | 4,4'-bipyridine | 7.8 mg | [6 empty] | 3 days | 90°C |  | chemical synthesis | 10.1016/j.dyepig.2015.09.024 |  | 2016.01 | [{"synthesis method": "chemical synthesis", "precursor": [{"name": "Sm(NO3)3\u22c56H2O", "amount": "8.9", "unit": "mg"}, {"name": "H3L1", "amount": "5.7", "unit": "mg"}, {"name": "4,4'-bipyridine", "amount": "7.8", "unit": "mg"}], "solvent": [{"name": "N,N-dimethylformamide (DMF), ethanol (EtOH) and water (H2O) mixed solvent", "amount": "8", "unit": "mL"}], "pressure": "", "temperature": "90\u00b0C", "time": "3 days"}]
LUWMUN | {[Sm(L2)(H2O)2]·2DMF·14H2O}n | C27 H57 N2 O24 Sm1 | chemical synthesis | Sm(NO3)3⋅6H2O | 8.9 mg | H3L2 | 7.2 mg | 4,4'-bipyridine | 7.8 mg | [6 empty] | 3 days | 90°C |  | chemical synthesis | 10.1016/j.dyepig.2015.09.024 |  | 2016.01 | [{"synthesis method": "chemical synthesis", "precursor": [{"name": "Sm(NO3)3\u22c56H2O", "amount": "8.9", "unit": "mg"}, {"name": "H3L2", "amount": "7.2", "unit": "mg"}, {"name": "4,4'-bipyridine", "amount": "7.8", "unit": "mg"}], "solvent": [{"name": "DMF/EtOH/H2O", "amount": "8", "unit": "mL"}], "pressure": "", "temperature": "90\u00b0C", "time": "3 days"}]
LUWNAU | {[Gd(L2)(H2O)2]·2DMF·14H2O}n | C27 Gd1 H57 N2 O24 | chemical synthesis | Gd(NO3)3⋅6H2O | 9.0 mg | H3L2 | 7.2 mg | 4,4'-bipyridine | 7.8 mg | [6 empty] | 3 days | 90°C |  | chemical synthesis | 10.1016/j.dyepig.2015.09.024 |  | 2016.01 | [{"synthesis method": "chemical synthesis", "precursor": [{"name": "Gd(NO3)3\u22c56H2O", "amount": "9.0", "unit": "mg"}, {"name": "H3L2", "amount": "7.2", "unit": "mg"}, {"name": "4,4'-bipyridine", "amount": "7.8", "unit": "mg"}], "solvent": [{"name": "DMF/EtOH/H2O", "amount": "8", "unit": "mL"}], "pressure": "", "temperature": "90\u00b0C", "time": "3 days"}]
IZAYOY | 1 | C41 Er2 H43 N6 O22 | solvothermal synthesis | H2dna | 2.4 mg | ErCl3⋅6H2O | 15.2 mg | 4,4'-bipy | 1.9 mg | [6 empty] | 50 hours | 75°C |  | solvothermal synthesis, washing | 10.1016/j.inoche.2011.03.039 |  | 2011.06 | [{"synthesis method": "solvothermal synthesis", "precursor": [{"name": "H2dna", "amount": "2.4", "unit": "mg"}, {"name": "ErCl3\u22c56H2O", "amount": "15.2", "unit": "mg"}, {"name": "4,4'-bipy", "amount": "1.9", "unit": "mg"}], "solvent": [{"name": "DMF/EtOH/H2O", "amount": "1:1:1, v/v, 1", "unit": "ml"}], "reducing agent": [{"name": "", "amount": "", "unit": ""}], "surfactant": [{"name": "", "amount": "", "unit": ""}], "pressure": "", "temperature": "75\u00b0C", "time": "50 hours", "heating rate": "", "cooling rate": ""}, {"synthesis method": "washing", "washing solution": "dmf", "amount": ""}]
XEPCEB | [Co(o-CCA)(bpe)(H2O)] n ·0.25nCH3OH | C22.25 Co1 H21 N2 O5.25 | solvothermal synthesis | o-H2CCA | 0.02 g | CoCl2 ⋅6H2O | 0.024 g | bpe | 0.018 g | [6 empty] | 72h | 140°C |  | solvothermal synthesis | 10.1016/j.poly.2006.05.009 |  | 2006.11 | [{"synthesis method": "solvothermal synthesis", "precursor": [{"name": "o-H2CCA", "amount": "0.02", "unit": "g"}, {"name": "CoCl2 \u22c56H2O", "amount": "0.024", "unit": "g"}, {"name": "bpe", "amount": "0.018", "unit": "g"}], "solvent": [{"name": "CH3OH", "amount": "5", "unit": "mL"}, {"name": "deionized water", "amount": "5", "unit": "mL"}], "reducing agent": [{"name": "", "amount": "", "unit": ""}], "surfactant": [{"name": "", "amount": "", "unit": ""}], "pressure": "", "temperature": "140\u00b0C", "time": "72h", "heating rate": "", "cooling rate": ""}]
XEPCIF | [Ni(o-CCA)(bpe)(H2O)] n ·0.5nH2O | C22 H21 N2 Ni1 O5.50 | solvothermal synthesis | o-H2CCA | 0.02 g | NiCl2 ⋅6H2O | 0.024 g | bpe | 0.018 g | NaOH aqueous solution | 0.3 mL |  |  |  |  | 72h | 140°C |  | solvothermal synthesis | 10.1016/j.poly.2006.05.009 |  | 2006.11 | [{"synthesis method": "solvothermal synthesis", "precursor": [{"name": "o-H2CCA", "amount": "0.02", "unit": "g"}, {"name": "NiCl2 \u22c56H2O", "amount": "0.024", "unit": "g"}, {"name": "bpe", "amount": "0.018", "unit": "g"}, {"name": "NaOH aqueous solution", "amount": "0.3", "unit": "mL"}], "solvent": [{"name": "deionized water", "amount": "5", "unit": "mL"}], "reducing agent": [{"name": "", "amount": "", "unit": ""}], "surfactant": [{"name": "", "amount": "", "unit": ""}], "pressure": "", "temperature": "140\u00b0C", "time": "72h", "heating rate": "", "cooling rate": ""}]
XEPCOL | [Co(p-CCA)(bpe)1.5(H2O)] n | C28 Co1 H28 N3 O6 | solvothermal synthesis | p-H2CCA | 0.02 g | CoCl2 ⋅6H2O | 0.024 g | bpe | 0.018 g | [6 empty] | 72h | 140°C |  | solvothermal synthesis | 10.1016/j.poly.2006.05.009 |  | 2006.11 | [{"synthesis method": "solvothermal synthesis", "precursor": [{"name": "p-H2CCA", "amount": "0.02", "unit": "g"}, {"name": "CoCl2 \u22c56H2O", "amount": "0.024", "unit": "g"}, {"name": "bpe", "amount": "0.018", "unit": "g"}], "solvent": [{"name": "CH3OH", "amount": "5", "unit": "mL"}, {"name": "deionized water", "amount": "5", "unit": "mL"}], "reducing agent": [{"name": "", "amount": "", "unit": ""}], "surfactant": [{"name": "", "amount": "", "unit": ""}], "pressure": "", "temperature": "140\u00b0C", "time": "72h", "heating rate": "", "cooling rate": ""}]
XEPCUR | [Ni(p-CCA)(bpe)1.5(H2O)] n | C28 H28 N3 Ni1 O6 | solvothermal synthesis | p-H2CCA | 0.02 g | NiCl2 ⋅6H2O | 0.024 g | bpe | 0.018 g | [6 empty] | 72h | 140°C |  | solvothermal synthesis | 10.1016/j.poly.2006.05.009 |  | 2006.11 | [{"synthesis method": "solvothermal synthesis", "precursor": [{"name": "p-H2CCA", "amount": "0.02", "unit": "g"}, {"name": "NiCl2 \u22c56H2O", "amount": "0.024", "unit": "g"}, {"name": "bpe", "amount": "0.018", "unit": "g"}], "solvent": [{"name": "CH3OH", "amount": "5", "unit": "mL"}, {"name": "deionized water", "amount": "5", "unit": "mL"}], "reducing agent": [{"name": "", "amount": "", "unit": ""}], "surfactant": [{"name": "", "amount": "", "unit": ""}], "pressure": "", "temperature": "140\u00b0C", "time": "72h", "heating rate": "", "cooling rate": ""}]